YIXGOE | [Ag(L434)](BF4)(CH3CN)2 | Ag1 B1 C21 F4 H18 N8 | chemical synthesis | AgBF4 | 19.5 mg | L434 | 30.0 mg | [6 empty] | CH3CN, CHCl3, acetic ether |  | 1 week | room temperature |  | chemical synthesis | 10.1021/acs.cgd.8b01843 |  | 2019.02 | [{"synthesis method": "chemical synthesis", "precursor": [{"name": "AgBF4", "amount": "19.5", "unit": "mg"}, {"name": "L434", "amount": "30.0", "unit": "mg"}], "solution": [{"name": "CH3CN", "amount": "4", "unit": "mL"}, {"name": "CHCl3", "amount": "4", "unit": "mL"}, {"name": "acetic ether", "amount": "2", "unit": "mL"}], "pressure": "", "temperature": "room temperature", "time": "1 week"}]
YIXGUK | [Ag(L434)](BF4)(DMA)(CH3OH) | Ag1 B1 C22 F4 H25 N7 O2 | chemical synthesis | L434 | 30.0 mg | AgBF4 | 19.5 mg | [6 empty] | CH3OH, DMA, acetic ether |  | 1 week | room temperature |  | chemical synthesis | 10.1021/acs.cgd.8b01843 |  | 2019.02 | [{"synthesis method": "chemical synthesis", "precursor": [{"name": "L434", "amount": "30.0", "unit": "mg"}, {"name": "AgBF4", "amount": "19.5", "unit": "mg"}], "solution": [{"name": "CH3OH", "amount": "4", "unit": "mL"}, {"name": "DMA", "amount": "4", "unit": "mL"}, {"name": "acetic ether", "amount": "2", "unit": "mL"}], "pressure": "", "temperature": "room temperature", "time": "1 week"}]
YIXHAR | [Ag2(L434)2](BF4)2(CH3OH)2 | Ag2 B2 C36 F8 H32 N12 O2 | chemical synthesis | L434 | 30.0 mg | AgBF4 | 19.5 mg | [6 empty] | CH3OH, H2O, acetic ether |  | 1 week | room temperature |  | chemical synthesis | 10.1021/acs.cgd.8b01843 |  | 2019.02 | [{"synthesis method": "chemical synthesis", "precursor": [{"name": "L434", "amount": "30.0", "unit": "mg"}, {"name": "AgBF4", "amount": "19.5", "unit": "mg"}], "solution": [{"name": "CH3OH", "amount": "4", "unit": "mL"}, {"name": "H2O", "amount": "4", "unit": "mL"}, {"name": "acetic ether", "amount": "2", "unit": "mL"}], "pressure": "", "temperature": "room temperature", "time": "1 week"}]
YIXHEV | [Ag(L434)](ClO4)(DMF)2 | Ag1 C23 Cl1 H26 N8 O6 | chemical synthesis | L434 | 30.0 mg | AgClO4 | 20.8 mg | [6 empty] | CH3OH, DMF, acetic ether |  | 2 weeks | room temperature |  | chemical synthesis | 10.1021/acs.cgd.8b01843 |  | 2019.02 | [{"synthesis method": "chemical synthesis", "precursor": [{"name": "L434", "amount": "30.0", "unit": "mg"}, {"name": "AgClO4", "amount": "20.8", "unit": "mg"}], "solution": [{"name": "CH3OH", "amount": "4", "unit": "mL"}, {"name": "DMF", "amount": "4", "unit": "mL"}, {"name": "acetic ether", "amount": "2", "unit": "mL"}], "pressure": "", "temperature": "room temperature", "time": "2 weeks"}]
YIXHIZ | [Ag(L434)](CF3SO3)(DMF) | Ag1 C21 F3 H19 N7 O4 S1 | chemical synthesis | L434 | 30.0 mg | AgSO3CF3 | 25.7 mg | [6 empty] | CH3OH, DMF, acetic ether |  | 1 week | room temperature |  | chemical synthesis | 10.1021/acs.cgd.8b01843 |  | 2019.02 | [{"synthesis method": "chemical synthesis", "precursor": [{"name": "L434", "amount": "30.0", "unit": "mg"}, {"name": "AgSO3CF3", "amount": "25.7", "unit": "mg"}], "solution": [{"name": "CH3OH", "amount": "4", "unit": "mL"}, {"name": "DMF", "amount": "4", "unit": "mL"}, {"name": "acetic ether", "amount": "2", "unit": "mL"}], "pressure": "", "temperature": "room temperature", "time": "1 week"}]
YIXHOF | [Ag(L434)](ClO4)(CH3CN)2 | Ag1 C21 Cl1 H18 N8 O4 | chemical synthesis | AgClO4 | 20.8 mg | L434 | 30.0 mg | [6 empty] | CH3CN, CHCl3, acetic ether |  | 1 week | room temperature |  | chemical synthesis | 10.1021/acs.cgd.8b01843 |  | 2019.02 | [{"synthesis method": "chemical synthesis", "precursor": [{"name": "AgClO4", "amount": "20.8", "unit": "mg"}, {"name": "L434", "amount": "30.0", "unit": "mg"}], "solution": [{"name": "CH3CN", "amount": "4", "unit": "mL"}, {"name": "CHCl3", "amount": "4", "unit": "mL"}, {"name": "acetic ether", "amount": "2", "unit": "mL"}], "pressure": "", "temperature": "room temperature", "time": "1 week"}]
YIXHUL | [Ag(L434)](PF6)(CH3CN)2 | Ag1 C21 F6 H18 N8 P1 | chemical synthesis | AgPF6 | 25.4 mg | L434 | 30.0 mg | [6 empty] | CH3CN, CHCl3, acetic ether |  | 1 week | room temperature |  | chemical synthesis | 10.1021/acs.cgd.8b01843 |  | 2019.02 | [{"synthesis method": "chemical synthesis", "precursor": [{"name": "AgPF6", "amount": "25.4", "unit": "mg"}, {"name": "L434", "amount": "30.0", "unit": "mg"}], "solution": [{"name": "CH3CN", "amount": "4", "unit": "mL"}, {"name": "CHCl3", "amount": "4", "unit": "mL"}, {"name": "acetic ether", "amount": "2", "unit": "mL"}], "pressure": "", "temperature": "room temperature", "time": "1 week"}]
YIXJAT | [Ag(L434)](CH3SO3)(DMA) | Ag1 C22 H24 N7 O4 S1 | chemical synthesis | L434 | 30.0 mg | AgSO3CH3 | 20.4 mg | [6 empty] | CH3OH, DMA, acetic ether |  | 2 weeks | room temperature |  | chemical synthesis | 10.1021/acs.cgd.8b01843 |  | 2019.02 | [{"synthesis method": "chemical synthesis", "precursor": [{"name": "L434", "amount": "30.0", "unit": "mg"}, {"name": "AgSO3CH3", "amount": "20.4", "unit": "mg"}], "solution": [{"name": "CH3OH", "amount": "4", "unit": "mL"}, {"name": "DMA", "amount": "4", "unit": "mL"}, {"name": "acetic ether", "amount": "2", "unit": "mL"}], "pressure": "", "temperature": "room temperature", "time": "2 weeks"}]
YIXJEX | [Ag(L434)](CF3SO3)(DMA) | Ag1 C22 F3 H21 N7 O4 S1 | chemical synthesis | L434 | 30.0 mg | AgSO3CF3 | 25.6 mg | [6 empty] | CH3OH, DMA, acetic ether |  | 2 weeks | room temperature |  | chemical synthesis | 10.1021/acs.cgd.8b01843 |  | 2019.02 | [{"synthesis method": "chemical synthesis", "precursor": [{"name": "L434", "amount": "30.0", "unit": "mg"}, {"name": "AgSO3CF3", "amount": "25.6", "unit": "mg"}], "solution": [{"name": "CH3OH", "amount": "4", "unit": "mL"}, {"name": "DMA", "amount": "4", "unit": "mL"}, {"name": "acetic ether", "amount": "2", "unit": "mL"}], "pressure": "", "temperature": "room temperature", "time": "2 weeks"}]
UKIQIP | Mn3(BHTC)2 | C36 H28 Mn3 N2 O16 | chemical synthesis | H3BHTC | 0.20 g | MnCl2⋅4H2O | 0.28 g | [6 empty] | DMF/ethanol/H2O |  | 20 h | 85 °C |  | chemical synthesis, drying | 10.1021/ic100378p |  | 2010.05 | [{"synthesis method": "chemical synthesis", "precursor": [{"name": "H3BHTC", "amount": "0.20", "unit": "g"}, {"name": "MnCl2\u22c54H2O", "amount": "0.28", "unit": "g"}], "solution": [{"name": "DMF/ethanol/H2O", "amount": "24 mL/6 mL/6 mL", "unit": ""}], "pressure": "", "temperature": "85 \u00b0C", "time": "20 h"}, {"synthesis method": "drying", "pressure": "vacuum", "temperature": "", "atmosphere": "", "time": ""}]
UKIQOV | Co1Cu2(BHTC)2 | C30 Co1 Cu2 H14 O15 | chemical synthesis | H3BHTC | 0.025 g | Co(NO3)2⋅6H2O | 0.035 g | Cu(NO3)2⋅2.5H2O | 0.016 g |  |  |  |  | DMF/ethanol |  | 30 h | 85 °C |  | chemical synthesis, drying | 10.1021/ic100378p |  | 2010.05 | [{"synthesis method": "chemical synthesis", "precursor": [{"name": "H3BHTC", "amount": "0.025", "unit": "g"}, {"name": "Co(NO3)2\u22c56H2O", "amount": "0.035", "unit": "g"}, {"name": "Cu(NO3)2\u22c52.5H2O", "amount": "0.016", "unit": "g"}], "solution": [{"name": "DMF/ethanol", "amount": "6 mL/1.5 mL", "unit": ""}], "pressure": "", "temperature": "85 \u00b0C", "time": "30 h"}, {"synthesis method": "drying", "pressure": "vacuum", "temperature": "", "atmosphere": "", "time": ""}]
UKIQUB | Fe1Cu2(BHTC)2 | C30 Cu2 Fe1 H14 O15.3 | chemical synthesis | H3BHTC | 0.0050 g | Fe(NO3)3⋅9H2O | 0.0056 g | Cu(NO3)2⋅2.5H2O | 0.0093 g |  |  |  |  | DMF/dioxane |  | 1 day | 85 °C |  | chemical synthesis, drying | 10.1021/ic100378p |  | 2010.05 | [{"synthesis method": "chemical synthesis", "precursor": [{"name": "H3BHTC", "amount": "0.0050", "unit": "g"}, {"name": "Fe(NO3)3\u22c59H2O", "amount": "0.0056", "unit": "g"}, {"name": "Cu(NO3)2\u22c52.5H2O", "amount": "0.0093", "unit": "g"}], "solution": [{"name": "DMF/dioxane", "amount": "1.2 mL/0.3 mL", "unit": ""}], "pressure": "", "temperature": "85 \u00b0C", "time": "1 day"}, {"synthesis method": "drying", "pressure": "vacuum", "temperature": "", "atmosphere": "", "time": ""}]
AHORUL | [Cu2(pht)2(dpa)] | C26 Cu2 H19 N3 O9 | chemical synthesis | CuCl2⋅2H2O | 63 mg | potassium hydrogen phthalate | 76 mg | dpa | 48 mg |  |  |  |  | H2O |  | 24h | 120°C |  | chemical synthesis, filtration, washing, drying | 10.1021/ic900331m |  | 2009.04 | [{"synthesis method": "chemical synthesis", "precursor": [{"name": "CuCl2\u22c52H2O", "amount": "63", "unit": "mg"}, {"name": "potassium hydrogen phthalate", "amount": "76", "unit": "mg"}, {"name": "dpa", "amount": "48", "unit": "mg"}], "solution": [{"name": "H2O", "amount": "6", "unit": "g"}], "pressure": "", "temperature": "120\u00b0C", "time": "24h"}, {"synthesis method": "filtration", "time": "", "atmosphere": "", "pressure": ""}, {"synthesis method": "washing", "washing solution": "distilled water, ethanol, and acetone", "amount": ""}, {"synthesis method": "drying", "pressure": "", "temperature": "", "atmosphere": "air", "time": ""}]
WOPGOZ | [Co4(L1)2(4-abpt)(H2O)10.5] n | C60 Co4 H59 N6 O30.5 | solvothermal synthesis | Co(NO3)2⋅6H2O | 58 mg | H4L1 | 23 mg | 4-abpt | 12 mg | [6 empty] | 72 h | 100 °C |  | solvothermal synthesis | 10.1021/cg500751e |  | 2014.07 | [{"synthesis method": "solvothermal synthesis", "precursor": [{"name": "Co(NO3)2\u22c56H2O", "amount": "58", "unit": "mg"}, {"name": "H4L1", "amount": "23", "unit": "mg"}, {"name": "4-abpt", "amount": "12", "unit": "mg"}], "solvent": [{"name": "H2O", "amount": "7.5", "unit": "mL"}, {"name": "DMF", "amount": "0.5", "unit": "mL"}], "pressure": "", "temperature": "100 \u00b0C", "time": "72 h", "heating rate": "", "cooling rate": ""}]
WOPGUF | [Zn2(L1)(4-abpt)(H2O)3] | C36 H40 N6 O18 Zn2 | solvothermal synthesis | Zn(NO3)2⋅6H2O | 60 mg | H4L1 | 23 mg | 4-abpt | 12 mg | [6 empty] | 72 h | 120 °C |  | solvothermal synthesis | 10.1021/cg500751e |  | 2014.07 | [{"synthesis method": "solvothermal synthesis", "precursor": [{"name": "Zn(NO3)2\u22c56H2O", "amount": "60", "unit": "mg"}, {"name": "H4L1", "amount": "23", "unit": "mg"}, {"name": "4-abpt", "amount": "12", "unit": "mg"}], "solvent": [{"name": "H2O", "amount": "7.5", "unit": "mL"}, {"name": "DMF", "amount": "1.5", "unit": "mL"}], "pressure": "", "temperature": "120 \u00b0C", "time": "72 h", "heating rate": "", "cooling rate": ""}]
WOPHAM | [Co(H2L1)(3-abpt)(H2O)2]·0.5H4L1 n | C48 Co1 H39 N6 O17 | solvothermal synthesis | Co(NO3)2⋅6H2O | 58 mg | H4L1 | 23 mg | 3-abpt | 12 mg | [6 empty] | 72 h | 100 °C |  | solvothermal synthesis | 10.1021/cg500751e |  | 2014.07 | [{"synthesis method": "solvothermal synthesis", "precursor": [{"name": "Co(NO3)2\u22c56H2O", "amount": "58", "unit": "mg"}, {"name": "H4L1", "amount": "23", "unit": "mg"}, {"name": "3-abpt", "amount": "12", "unit": "mg"}], "solvent": [{"name": "H2O", "amount": "7.5", "unit": "mL"}, {"name": "DMF", "amount": "1.5", "unit": "mL"}], "pressure": "", "temperature": "100 \u00b0C", "time": "72 h", "heating rate": "", "cooling rate": ""}]
WOPHEQ | [Co2(L1)(4-abpt)2] | C48 Co2 H42 N12 O14 | solvothermal synthesis | Co(NO3)2⋅6H2O | 58 mg | H4L1 | 12 mg | 4-abpt | 12 mg | HNO3 | three drops |  |  |  |  | 48 h | 120 °C |  | solvothermal synthesis | 10.1021/cg500751e |  | 2014.07 | [{"synthesis method": "solvothermal synthesis", "precursor": [{"name": "Co(NO3)2\u22c56H2O", "amount": "58", "unit": "mg"}, {"name": "H4L1", "amount": "12", "unit": "mg"}, {"name": "4-abpt", "amount": "12", "unit": "mg"}, {"name": "HNO3", "amount": "three drops", "unit": ""}], "solvent": [{"name": "H2O", "amount": "7.5", "unit": "mL"}, {"name": "DMF", "amount": "1.5", "unit": "mL"}], "pressure": "", "temperature": "120 \u00b0C", "time": "48 h", "heating rate": "", "cooling rate": ""}]
WOPHIU01 | [Zn2(L2)(4-abpt)(H2O)] | C36 H32 N6 O14 Zn2 | solvothermal synthesis | Zn(NO3)2⋅6H2O | 60 mg | H4L2 | 23 mg | 4-abpt | 12 mg | [6 empty] | 72 h | 85 °C |  | solvothermal synthesis | 10.1021/cg500751e |  | 2014.07 | [{"synthesis method": "solvothermal synthesis", "precursor": [{"name": "Zn(NO3)2\u22c56H2O", "amount": "60", "unit": "mg"}, {"name": "H4L2", "amount": "23", "unit": "mg"}, {"name": "4-abpt", "amount": "12", "unit": "mg"}], "solvent": [{"name": "H2O", "amount": "4.0", "unit": "mL"}, {"name": "DMF", "amount": "2.0", "unit": "mL"}], "pressure": "", "temperature": "85 \u00b0C", "time": "72 h", "heating rate": "", "cooling rate": ""}]
WOPHUG | [Co1.5(HL2)(3-abpt)(H2O)] | C36 Co1.5 H25 N6 O12 | solvothermal synthesis | Co(NO3)2⋅6H2O | 58 mg | H4L2 | 23 mg | 3-abpt | 12 mg | [6 empty] | 72 h | 120 °C |  | solvothermal synthesis | 10.1021/cg500751e |  | 2014.07 | [{"synthesis method": "solvothermal synthesis", "precursor": [{"name": "Co(NO3)2\u22c56H2O", "amount": "58", "unit": "mg"}, {"name": "H4L2", "amount": "23", "unit": "mg"}, {"name": "3-abpt", "amount": "12", "unit": "mg"}], "solvent": [{"name": "H2O", "amount": "7.5", "unit": "mL"}, {"name": "DMF", "amount": "0.5", "unit": "mL"}], "pressure": "", "temperature": "120 \u00b0C", "time": "72 h", "heating rate": "", "cooling rate": ""}]
WOPJAO | [Zn1.5(HL2)(3-abpt)(H2O)] | C36 H29 N6 O12 Zn1.5 | solvothermal synthesis | Zn(NO3)2⋅6H2O | 60 mg | H4L2 | 23 mg | 3-abpt | 12 mg | HNO3 | three drops |  |  |  |  | 72 h | 120 °C |  | solvothermal synthesis | 10.1021/cg500751e |  | 2014.07 | [{"synthesis method": "solvothermal synthesis", "precursor": [{"name": "Zn(NO3)2\u22c56H2O", "amount": "60", "unit": "mg"}, {"name": "H4L2", "amount": "23", "unit": "mg"}, {"name": "3-abpt", "amount": "12", "unit": "mg"}, {"name": "HNO3", "amount": "three drops", "unit": ""}], "solvent": [{"name": "H2O", "amount": "5.0", "unit": "mL"}, {"name": "DMF", "amount": "1.0", "unit": "mL"}], "pressure": "", "temperature": "120 \u00b0C", "time": "72 h", "heating rate": "", "cooling rate": ""}]
QUQROK | [K2(H2O)3·(C30H30N20O10)]·(C10H7OH)·(C6H6)·2(NO3)·4(H2O) | C46 H58 K2 N22 O24 | chemical synthesis | KNO3 | 0.016 g | Q[5] | 0.053 g | β-naphthol | 0.018 g |  |  |  |  | water, trifluoromethane |  | 5 min | 60 °C |  | chemical synthesis | 10.1021/cg901309b |  | 2010.06 | [{"synthesis method": "chemical synthesis", "precursor": [{"name": "KNO3", "amount": "0.016", "unit": "g"}, {"name": "Q[5]", "amount": "0.053", "unit": "g"}, {"name": "\u03b2-naphthol", "amount": "0.018", "unit": "g"}], "solution": [{"name": "water", "amount": "10", "unit": "mL"}, {"name": "trifluoromethane", "amount": "3.5", "unit": "mL"}], "pressure": "", "temperature": "60 \u00b0C", "time": "5 min"}]
QUQSAX | [K2(H2O)5·(C30H30N20O10)]·2(C6H6O2)·2(NO3)·5(H2O) | Br2 C42 H62 K2 N20 O24 | chemical synthesis | resorcin | 1.2 × 10-3 mol L-1 | Q[5] | 1.5 × 10-4 mol L-1 | KBr | 3.5 × 10-4 mol L-1 |  |  |  |  | water |  |  |  |  | chemical synthesis | 10.1021/cg901309b |  | 2010.06 | [{"synthesis method": "chemical synthesis", "precursor": [{"name": "resorcin", "amount": "1.2 \u00d7 10-3", "unit": "mol L-1"}, {"name": "Q[5]", "amount": "1.5 \u00d7 10-4", "unit": "mol L-1"}, {"name": "KBr", "amount": "3.5 \u00d7 10-4", "unit": "mol L-1"}], "solution": [{"name": "water", "amount": "6", "unit": "mL"}], "pressure": "", "temperature": "", "time": ""}]
QUQSOL | [K2(H2O)5·(C30H30N20O10)]·2(C6H5OH)·2(NO3)·5(H2O) | C42 H58 K2 N22 O26 | chemical synthesis | Q[5] | 0.07 g | KNO3 | 0.030 g | 5 | 0.026 g |  |  |  |  | water |  | 1 week |  |  | chemical synthesis | 10.1021/cg901309b |  | 2010.06 | [{"synthesis method": "chemical synthesis", "precursor": [{"name": "Q[5]", "amount": "0.07", "unit": "g"}, {"name": "KNO3", "amount": "0.030", "unit": "g"}, {"name": "5", "amount": "0.026", "unit": "g"}], "solution": [{"name": "water", "amount": "10", "unit": "mL"}], "pressure": "", "temperature": "", "time": "1 week"}]
EWILUS | {(Hbpe)2[Mn2(μ-ox)3]·~0.8(C2H5OH)·~0.4(H2O)} n | C15.8 H13.8 Mn1 N2 O6.6 | chemical synthesis | bpe | 0.109 g | Mn(NO3)2⋅4H2O | 0.050 g | H2ox⋅2H2O | 0.038 g |  |  |  |  | ethanolic solution, aqueous solution |  | two weeks |  |  | chemical synthesis, filtration, washing, drying | 10.1021/ic100928t |  | 2010.11 | [{"synthesis method": "chemical synthesis", "precursor": [{"name": "bpe", "amount": "0.109", "unit": "g"}, {"name": "Mn(NO3)2\u22c54H2O", "amount": "0.050", "unit": "g"}, {"name": "H2ox\u22c52H2O", "amount": "0.038", "unit": "g"}], "solution": [{"name": "ethanolic solution", "amount": "", "unit": ""}, {"name": "aqueous solution", "amount": "", "unit": ""}], "pressure": "", "temperature": "", "time": "two weeks"}, {"synthesis method": "filtration", "time": "", "atmosphere": "", "pressure": ""}, {"synthesis method": "washing", "washing solution": "cold water and diethyl ether", "amount": ""}, {"synthesis method": "drying", "pressure": "", "temperature": "", "atmosphere": "air", "time": ""}]
EWIMAZ | {[Mn(μ-ox)(μ-bpe)]·xH2O} n | C14 H12 Mn1 N2 O5 | chemical synthesis | Mn(NO3)2⋅4H2O | 0.075 g | bpe | 0.055 g | K2ox⋅H2O | 0.184 g |  |  |  |  | methanol solution, aqueous solution |  |  |  |  | chemical synthesis, washing, drying | 10.1021/ic100928t |  | 2010.11 | [{"synthesis method": "chemical synthesis", "precursor": [{"name": "Mn(NO3)2\u22c54H2O", "amount": "0.075", "unit": "g"}, {"name": "bpe", "amount": "0.055", "unit": "g"}, {"name": "K2ox\u22c5H2O", "amount": "0.184", "unit": "g"}], "solution": [{"name": "methanol solution", "amount": "20", "unit": "mL"}, {"name": "aqueous solution", "amount": "10", "unit": "mL"}], "pressure": "", "temperature": "", "time": ""}, {"synthesis method": "washing", "washing solution": "cold water and diethyl ether", "amount": ""}, {"synthesis method": "drying", "pressure": "", "temperature": "", "atmosphere": "air", "time": ""}]
EWIMED | [Mn2(μ-ox)2(μ-bpe)(bpe)2] n | C20 H15 Mn1 N3 O4 | chemical synthesis | [Mn(μ-ox)(H2O)2] | 0.057 g | K2ox⋅H2O | 0.276 g | bpe | 0.164 g |  |  |  |  | hot water solution, methanolic solution |  |  |  |  | chemical synthesis, filtration, drying | 10.1021/ic100928t |  | 2010.11 | [{"synthesis method": "chemical synthesis", "precursor": [{"name": "[Mn(\u03bc-ox)(H2O)2]", "amount": "0.057", "unit": "g"}, {"name": "K2ox\u22c5H2O", "amount": "0.276", "unit": "g"}, {"name": "bpe", "amount": "0.164", "unit": "g"}], "solution": [{"name": "hot water solution", "amount": "30", "unit": "mL"}, {"name": "methanolic solution", "amount": "15", "unit": "mL"}], "pressure": "", "temperature": "", "time": ""}, {"synthesis method": "filtration", "time": "", "atmosphere": "", "pressure": ""}, {"synthesis method": "drying", "pressure": "", "temperature": "", "atmosphere": "air", "time": ""}]
EWIMIH | {[Mn4(μ-ox)3(μ-bpe)4(H2O)4]·(X)2·mY} n | C27 H24 Mn2 N5 O11 | chemical synthesis | bpe | 0.109 g | Mn(NO3)2⋅4H2O | 0.100 g | KNO3 | 0.243 g | K2C2O4⋅H2O | 0.074 g |  |  | methanolic solution, aqueous solution |  | 2 h |  |  | chemical synthesis, filtration, drying | 10.1021/ic100928t |  | 2010.11 | [{"synthesis method": "chemical synthesis", "precursor": [{"name": "bpe", "amount": "0.109", "unit": "g"}, {"name": "Mn(NO3)2\u22c54H2O", "amount": "0.100", "unit": "g"}, {"name": "KNO3", "amount": "0.243", "unit": "g"}, {"name": "K2C2O4\u22c5H2O", "amount": "0.074", "unit": "g"}], "solution": [{"name": "methanolic solution", "amount": "15", "unit": "mL"}, {"name": "aqueous solution", "amount": "25", "unit": "mL"}], "pressure": "", "temperature": "", "time": "2 h"}, {"synthesis method": "filtration", "time": "", "atmosphere": "", "pressure": ""}, {"synthesis method": "drying", "pressure": "", "temperature": "", "atmosphere": "air", "time": ""}]
EXEVOU | {[Zn2(iso)2(pcih)2]·2DMF} n | C46 H41 N10 O12 Zn2 | sonochemical synthesis | 4-Pyridinecarboxaldehyde isonicotinoyl hydrazone (pcih) | 67.9 mg | Zn(NO3)2⋅6H2O | 88.0 mg | 1,3-benzenedicarboxylic acid (H2iso) | 49.8 mg | [6 empty] | 96 h | 70 °C |  | sonochemical synthesis, washing, drying | 10.1021/acs.inorgchem.6b01405 |  | 2016.09 | [{"synthesis method": "sonochemical synthesis", "precursor": [{"name": "4-Pyridinecarboxaldehyde isonicotinoyl hydrazone (pcih)", "amount": "67.9", "unit": "mg"}, {"name": "Zn(NO3)2\u22c56H2O", "amount": "88.0", "unit": "mg"}, {"name": "1,3-benzenedicarboxylic acid (H2iso)", "amount": "49.8", "unit": "mg"}], "solvent": [{"name": "DMF", "amount": "16", "unit": "mL"}, {"name": "H2O", "amount": "1.5", "unit": "mL"}], "temperature": "70 \u00b0C", "ultrasonic frequency": "", "power": "", "time": "96 h"}, {"synthesis method": "washing", "washing solution": "DMF", "amount": ""}, {"synthesis method": "drying", "pressure": "500 mbar", "temperature": "60 \u00b0C", "atmosphere": "", "time": "0.5 h"}]
BAZJET | [Mn3O(HNDT)2(NDT)(DMF)3]·3DMF | C45 H41 Mn3 N27 O4 | chemical synthesis | MnCl2⋅4H2O | 29.7 mg | H2NDT | 13.2 mg | [6 empty] | methanol, DMF |  | 4 d | 75 °C |  | chemical synthesis, filtration, washing, drying | 10.1021/ic201883f |  | 2011.11 | [{"synthesis method": "chemical synthesis", "precursor": [{"name": "MnCl2\u22c54H2O", "amount": "29.7", "unit": "mg"}, {"name": "H2NDT", "amount": "13.2", "unit": "mg"}], "solution": [{"name": "methanol", "amount": "0.5", "unit": "mL"}, {"name": "DMF", "amount": "2.0", "unit": "mL"}], "pressure": "", "temperature": "75 \u00b0C", "time": "4 d"}, {"synthesis method": "filtration", "time": "", "atmosphere": "", "pressure": ""}, {"synthesis method": "washing", "washing solution": "DMF", "amount": ""}, {"synthesis method": "drying", "pressure": "", "temperature": "", "atmosphere": "", "time": ""}]
BAZJIX | [Mn5O2(HNDT)2(NDT)2(DMF)8]·2DMF | C72 H82 Mn5 N40 O10 | chemical synthesis | MnCl2⋅4H2O | 29.7 mg | H2NDT | 13.2 mg | [6 empty] | methanol, DMF |  | 4 h | 100 °C |  | chemical synthesis, filtration, washing, drying | 10.1021/ic201883f |  | 2011.11 | [{"synthesis method": "chemical synthesis", "precursor": [{"name": "MnCl2\u22c54H2O", "amount": "29.7", "unit": "mg"}, {"name": "H2NDT", "amount": "13.2", "unit": "mg"}], "solution": [{"name": "methanol", "amount": "0.5", "unit": "mL"}, {"name": "DMF", "amount": "2.0", "unit": "mL"}], "pressure": "", "temperature": "100 \u00b0C", "time": "4 h"}, {"synthesis method": "filtration", "time": "", "atmosphere": "", "pressure": ""}, {"synthesis method": "washing", "washing solution": "DMF", "amount": ""}, {"synthesis method": "drying", "pressure": "", "temperature": "", "atmosphere": "", "time": ""}]
LOPBEX | (AgCN)(tu) | Ag1 C2 H4 N3 S1 | chemical synthesis | tu | 381 mg | AgCN | 134 mg | [6 empty] | water |  | 48 h | room temperature |  | chemical synthesis | 10.1021/ic990859l |  | 2000.07 | [{"synthesis method": "chemical synthesis", "precursor": [{"name": "tu", "amount": "381", "unit": "mg"}, {"name": "AgCN", "amount": "134", "unit": "mg"}], "solution": [{"name": "water", "amount": "15", "unit": "mL"}], "pressure": "", "temperature": "room temperature", "time": "48 h"}]
LOPBOH | (AgCN)(mtu) | Ag1 C3 H6 N3 S1 | chemical synthesis | mtu | 595 mg | AgCN | 268 mg | [6 empty] | water |  | 4 days | room temperature |  | chemical synthesis | 10.1021/ic990859l |  | 2000.07 | [{"synthesis method": "chemical synthesis", "precursor": [{"name": "mtu", "amount": "595", "unit": "mg"}, {"name": "AgCN", "amount": "268", "unit": "mg"}], "solution": [{"name": "water", "amount": "20", "unit": "mL"}], "pressure": "", "temperature": "room temperature", "time": "4 days"}]
LOPBUN | (AgCN) 2 (dmtu) 2 | Ag1 C1 N2 | chemical synthesis | dmtu | 2084 mg | AgCN | 134 mg | [6 empty] | water |  | 8 weeks | room temperature |  | chemical synthesis | 10.1021/ic990859l |  | 2000.07 | [{"synthesis method": "chemical synthesis", "precursor": [{"name": "dmtu", "amount": "2084", "unit": "mg"}, {"name": "AgCN", "amount": "134", "unit": "mg"}], "solution": [{"name": "water", "amount": "20", "unit": "mL"}], "pressure": "", "temperature": "room temperature", "time": "8 weeks"}]
LOPCAU | (AgCN)(tmtu) | Ag1 C6 H12 N3 S1 | chemical synthesis | tmtu | 600 mg | AgCN | 94 mg | [6 empty] | water |  | 6 days | room temperature |  | chemical synthesis | 10.1021/ic990859l |  | 2000.07 | [{"synthesis method": "chemical synthesis", "precursor": [{"name": "tmtu", "amount": "600", "unit": "mg"}, {"name": "AgCN", "amount": "94", "unit": "mg"}], "solution": [{"name": "water", "amount": "20", "unit": "mL"}], "pressure": "", "temperature": "room temperature", "time": "6 days"}]
LOPCEY | (AgCN) 2 (etu) 2 | Ag1 C1 N2 | chemical synthesis | etu | 531 mg | AgCN | 100 mg | [6 empty] | water |  | 8 weeks | room temperature |  | chemical synthesis | 10.1021/ic990859l |  | 2000.07 | [{"synthesis method": "chemical synthesis", "precursor": [{"name": "etu", "amount": "531", "unit": "mg"}, {"name": "AgCN", "amount": "100", "unit": "mg"}], "solution": [{"name": "water", "amount": "30", "unit": "mL"}], "pressure": "", "temperature": "room temperature", "time": "8 weeks"}]
FIPPIE | {[Pr3(PDA)4(HPDA)(H2O)8]·8H2O}n | C35 H47 N5 O36 Pr3 | chemical synthesis | pyridine-2,6-dicarboxylic acid | 1.0 mmol | Pr6O11 | 0.1 mmol | [6 empty] | H2O, C2H5OH |  | 3 days | 180°C |  | chemical synthesis, washing | 10.1021/ic049498m |  | 2005.01 | [{"synthesis method": "chemical synthesis", "precursor": [{"name": "pyridine-2,6-dicarboxylic acid", "amount": "1.0", "unit": "mmol"}, {"name": "Pr6O11", "amount": "0.1", "unit": "mmol"}], "solution": [{"name": "H2O", "amount": "10", "unit": "mL"}, {"name": "C2H5OH", "amount": "2", "unit": "mL"}], "pressure": "", "temperature": "180\u00b0C", "time": "3 days"}, {"synthesis method": "washing", "washing solution": "water and ether", "amount": ""}]
FIPPEA | {[Pr2(PDA)3(H2O)3]·H2O}n | C21 H17 N3 O16 Pr2 | chemical synthesis | pyridine-2,6-dicarboxylic acid | 0.8 mmol | Pr6O11 | 0.1 mmol | [6 empty] | H2O, C2H5OH |  | 3 days | 180°C |  | chemical synthesis, washing | 10.1021/ic049498m |  | 2005.01 | [{"synthesis method": "chemical synthesis", "precursor": [{"name": "pyridine-2,6-dicarboxylic acid", "amount": "0.8", "unit": "mmol"}, {"name": "Pr6O11", "amount": "0.1", "unit": "mmol"}], "solution": [{"name": "H2O", "amount": "10", "unit": "mL"}, {"name": "C2H5OH", "amount": "2", "unit": "mL"}], "pressure": "", "temperature": "180\u00b0C", "time": "3 days"}, {"synthesis method": "washing", "washing solution": "water and ether", "amount": ""}]
FIPPAW | {[Pr(PDA)(H2O)4]·ClO4}n | C7 Cl1 H11 N1 O12 Pr1 | chemical synthesis | pyridine-2,6-dicarboxylic acid | 0.6 mmol | HClO4 | 1.0 mmol | Pr6O11 | 0.1 mmol |  |  |  |  | H2O, C2H5OH |  | 3 days | 180°C |  | chemical synthesis, washing | 10.1021/ic049498m |  | 2005.01 | [{"synthesis method": "chemical synthesis", "precursor": [{"name": "pyridine-2,6-dicarboxylic acid", "amount": "0.6", "unit": "mmol"}, {"name": "HClO4", "amount": "1.0", "unit": "mmol"}, {"name": "Pr6O11", "amount": "0.1", "unit": "mmol"}], "solution": [{"name": "H2O", "amount": "12", "unit": "mL"}, {"name": "C2H5OH", "amount": "2", "unit": "mL"}], "pressure": "", "temperature": "180\u00b0C", "time": "3 days"}, {"synthesis method": "washing", "washing solution": "H2O", "amount": ""}]
FIPPOK | {[Pr2(PDA)2(H2O)5SO4]·2H2O}n | C14 H20 N2 O19 Pr2 S1 | chemical synthesis | pyridine-2,6-dicarboxylic acid | 1.2 mmol | Pr6O11 | 0.1 mmol | (NH4)2SO4 | 0.6 mmol |  |  |  |  | H2O, C2H5OH |  | 3 days | 180°C |  | chemical synthesis, washing | 10.1021/ic049498m |  | 2005.01 | [{"synthesis method": "chemical synthesis", "precursor": [{"name": "pyridine-2,6-dicarboxylic acid", "amount": "1.2", "unit": "mmol"}, {"name": "Pr6O11", "amount": "0.1", "unit": "mmol"}, {"name": "(NH4)2SO4", "amount": "0.6", "unit": "mmol"}], "solution": [{"name": "H2O", "amount": "12", "unit": "mL"}, {"name": "C2H5OH", "amount": "2", "unit": "mL"}], "pressure": "", "temperature": "180\u00b0C", "time": "3 days"}, {"synthesis method": "washing", "washing solution": "H2O", "amount": ""}]
UJACAJ | [Mn(L1)(N3)2]n | C12 H10 Mn1 N8 | chemical synthesis | pyridine-2-carbaldehyde | 0.055 g | aniline | 0.046 g | manganese(II) perchlorate hexahydrate | 0.181 g | sodium azide | 0.065 g |  |  | methanol |  | 1 week | room temperature |  | chemical synthesis | 10.1021/ic0262987 |  | 2003.05 | [{"synthesis method": "chemical synthesis", "precursor": [{"name": "pyridine-2-carbaldehyde", "amount": "0.055", "unit": "g"}, {"name": "aniline", "amount": "0.046", "unit": "g"}, {"name": "manganese(II) perchlorate hexahydrate", "amount": "0.181", "unit": "g"}, {"name": "sodium azide", "amount": "0.065", "unit": "g"}], "solution": [{"name": "methanol", "amount": "10", "unit": "mL"}], "pressure": "", "temperature": "room temperature", "time": "1 week"}]
UJACEN | [Mn(L2)(N3)2]n | C13 H12 Mn1 N8 | chemical synthesis | pyridine-2-carbaldehyde | 0.055 g | p-toluidine | 0.046 g | manganese(II) perchlorate hexahydrate | 0.181 g | sodium azide | 0.065 g |  |  | methanol |  | 1 week | room temperature |  | chemical synthesis | 10.1021/ic0262987 |  | 2003.05 | [{"synthesis method": "chemical synthesis", "precursor": [{"name": "pyridine-2-carbaldehyde", "amount": "0.055", "unit": "g"}, {"name": "p-toluidine", "amount": "0.046", "unit": "g"}, {"name": "manganese(II) perchlorate hexahydrate", "amount": "0.181", "unit": "g"}, {"name": "sodium azide", "amount": "0.065", "unit": "g"}], "solution": [{"name": "methanol", "amount": "10", "unit": "mL"}], "pressure": "", "temperature": "room temperature", "time": "1 week"}]
UJACIR | [Mn(L3)(N3)2]n | C13 H12 Mn1 N8 | chemical synthesis | pyridine-2-carbaldehyde | 0.055 g | m-toluidine | 0.046 g | manganese(II) perchlorate hexahydrate | 0.181 g | sodium azide | 0.065 g |  |  | methanol |  | 1 week | room temperature |  | chemical synthesis | 10.1021/ic0262987 |  | 2003.05 | [{"synthesis method": "chemical synthesis", "precursor": [{"name": "pyridine-2-carbaldehyde", "amount": "0.055", "unit": "g"}, {"name": "m-toluidine", "amount": "0.046", "unit": "g"}, {"name": "manganese(II) perchlorate hexahydrate", "amount": "0.181", "unit": "g"}, {"name": "sodium azide", "amount": "0.065", "unit": "g"}], "solution": [{"name": "methanol", "amount": "10", "unit": "mL"}], "pressure": "", "temperature": "room temperature", "time": "1 week"}]
UJACOX | [Mn(L4)(N3)2]n | C12 Cl1 H9 Mn1 N8 | chemical synthesis | pyridine-2-carbaldehyde | 0.055 g | p-chloroanline | 0.046 g | manganese(II) perchlorate hexahydrate | 0.181 g | sodium azide | 0.065 g |  |  | methanol |  | 1 week | room temperature |  | chemical synthesis | 10.1021/ic0262987 |  | 2003.05 | [{"synthesis method": "chemical synthesis", "precursor": [{"name": "pyridine-2-carbaldehyde", "amount": "0.055", "unit": "g"}, {"name": "p-chloroanline", "amount": "0.046", "unit": "g"}, {"name": "manganese(II) perchlorate hexahydrate", "amount": "0.181", "unit": "g"}, {"name": "sodium azide", "amount": "0.065", "unit": "g"}], "solution": [{"name": "methanol", "amount": "10", "unit": "mL"}], "pressure": "", "temperature": "room temperature", "time": "1 week"}]
UJACUD | [Mn(L5)(N3)2]n | C12 Cl1 H9 Mn1 N8 | chemical synthesis | pyridine-2-carbaldehyde | 0.055 g | m-chloroanline | 0.046 g | manganese(II) perchlorate hexahydrate | 0.181 g | sodium azide | 0.065 g |  |  | methanol |  | 1 week | room temperature |  | chemical synthesis | 10.1021/ic0262987 |  | 2003.05 | [{"synthesis method": "chemical synthesis", "precursor": [{"name": "pyridine-2-carbaldehyde", "amount": "0.055", "unit": "g"}, {"name": "m-chloroanline", "amount": "0.046", "unit": "g"}, {"name": "manganese(II) perchlorate hexahydrate", "amount": "0.181", "unit": "g"}, {"name": "sodium azide", "amount": "0.065", "unit": "g"}], "solution": [{"name": "methanol", "amount": "10", "unit": "mL"}], "pressure": "", "temperature": "room temperature", "time": "1 week"}]
HECXOD | [Mn(N3)2(2,6-DiMepyz)(H2O)]n | C6 H10 Mn1 N8 O1 | chemical synthesis | Manganese(II) nitrate tetrahydrate | 0.50 g | sodium azide | 0.26 g | 2,6-dimethylpyrazine | 0.21 g |  |  |  |  | aqueous hydrazoic acid |  | 2 days |  |  | chemical synthesis | 10.1021/ic051258z |  | 2005.12 | [{"synthesis method": "chemical synthesis", "precursor": [{"name": "Manganese(II) nitrate tetrahydrate", "amount": "0.50", "unit": "g"}, {"name": "sodium azide", "amount": "0.26", "unit": "g"}, {"name": "2,6-dimethylpyrazine", "amount": "0.21", "unit": "g"}], "solution": [{"name": "aqueous hydrazoic acid", "amount": "2", "unit": "mL"}], "pressure": "", "temperature": "", "time": "2 days"}]
HECXET | [Mn(N3)2(Etpyz)(H2O)]n | C6 H10 Mn1 N8 O1 | chemical synthesis | Manganese(II) nitrate tetrahydrate | 0.50 g | sodium azide | 0.26 g | ethylpyrazine | 0.21 g |  |  |  |  | aqueous hydrazoic acid |  | 2 days | 50°C |  | chemical synthesis | 10.1021/ic051258z |  | 2005.12 | [{"synthesis method": "chemical synthesis", "precursor": [{"name": "Manganese(II) nitrate tetrahydrate", "amount": "0.50", "unit": "g"}, {"name": "sodium azide", "amount": "0.26", "unit": "g"}, {"name": "ethylpyrazine", "amount": "0.21", "unit": "g"}], "solution": [{"name": "aqueous hydrazoic acid", "amount": "2", "unit": "mL"}], "pressure": "", "temperature": "50\u00b0C", "time": "2 days"}]
HECXAP | [Mn(N3)2(H2O)2]n(2,3-DiMepyz)n | C6 H12 Mn1 N8 O2 | chemical synthesis | Manganese(II) nitrate tetrahydrate | 0.50 g | sodium azide | 0.26 g | 2,3-dimethylpyrazine | 0.25 g |  |  |  |  | aqueous hydrazoic acid |  | 3 days |  |  | chemical synthesis | 10.1021/ic051258z |  | 2005.12 | [{"synthesis method": "chemical synthesis", "precursor": [{"name": "Manganese(II) nitrate tetrahydrate", "amount": "0.50", "unit": "g"}, {"name": "sodium azide", "amount": "0.26", "unit": "g"}, {"name": "2,3-dimethylpyrazine", "amount": "0.25", "unit": "g"}], "solution": [{"name": "aqueous hydrazoic acid", "amount": "1.8", "unit": "mL"}], "pressure": "", "temperature": "", "time": "3 days"}]
HECWUI | [Mn(N3)2(Clpyz)2]n | C8 Cl2 H6 Mn1 N10 | chemical synthesis | Manganese(II) nitrate tetrahydrate | 0.50 g | sodium azide | 0.26 g | chloropyrazine | 0.22 g |  |  |  |  | aqueous hydrazoic acid |  | 3 days |  |  | chemical synthesis | 10.1021/ic051258z |  | 2005.12 | [{"synthesis method": "chemical synthesis", "precursor": [{"name": "Manganese(II) nitrate tetrahydrate", "amount": "0.50", "unit": "g"}, {"name": "sodium azide", "amount": "0.26", "unit": "g"}, {"name": "chloropyrazine", "amount": "0.22", "unit": "g"}], "solution": [{"name": "aqueous hydrazoic acid", "amount": "1.7", "unit": "mL"}], "pressure": "", "temperature": "", "time": "3 days"}]
HECXIX | [Mn(N3)2(Ipyz)2]n | C8 H6 I2 Mn1 N10 | chemical synthesis | Manganese(II) nitrate tetrahydrate | 0.25 g | sodium azide | 0.13 g | iodopyrazine | 0.20 g |  |  |  |  | aqueous hydrazoic acid |  | 5 days |  |  | chemical synthesis | 10.1021/ic051258z |  | 2005.12 | [{"synthesis method": "chemical synthesis", "precursor": [{"name": "Manganese(II) nitrate tetrahydrate", "amount": "0.25", "unit": "g"}, {"name": "sodium azide", "amount": "0.13", "unit": "g"}, {"name": "iodopyrazine", "amount": "0.20", "unit": "g"}], "solution": [{"name": "aqueous hydrazoic acid", "amount": "1.0", "unit": "mL"}], "pressure": "", "temperature": "", "time": "5 days"}]
RENNII | {[Ag(bpa)(MeCN)](CF3SO3)}∞ | Ag1 C13 F3 H12 N4 O3 S1 | chemical synthesis | AgCF3SO3 | 75 mg | bpa | 50 mg | [6 empty] | MeCN, MeCN-H2O |  | overnight |  |  | chemical synthesis, drying | 10.1021/ic060487y |  | 2006.08 | [{"synthesis method": "chemical synthesis", "precursor": [{"name": "AgCF3SO3", "amount": "75", "unit": "mg"}, {"name": "bpa", "amount": "50", "unit": "mg"}], "solution": [{"name": "MeCN", "amount": "20", "unit": "mL"}, {"name": "MeCN-H2O", "amount": "20", "unit": "mL"}], "pressure": "", "temperature": "", "time": "overnight"}, {"synthesis method": "drying", "pressure": "", "temperature": "", "atmosphere": "vacuum", "time": ""}]
WIKZAT | 1 | C30 Cu1 H23 N2 Na1 O8 | solvothermal synthesis | Cu(NO3)2⋅3H2O | 48.3 mg | 1,4-H2ndc | 86.5 mg | EMIM-l-lactate | 100 mg | EMIM-BF4 | 500 mg |  |  |  |  | 5 days | 140°C |  | solvothermal synthesis | 10.1021/ic400853r |  | 2013.06 | [{"synthesis method": "solvothermal synthesis", "precursor": [{"name": "Cu(NO3)2\u22c53H2O", "amount": "48.3", "unit": "mg"}, {"name": "1,4-H2ndc", "amount": "86.5", "unit": "mg"}, {"name": "EMIM-l-lactate", "amount": "100", "unit": "mg"}, {"name": "EMIM-BF4", "amount": "500", "unit": "mg"}], "solvent": [], "reducing agent": [], "surfactant": [], "pressure": "", "temperature": "140\u00b0C", "time": "5 days", "heating rate": "", "cooling rate": "naturally to room temperature"}]
LULWUL | [Na2Co(ipa)2(MeOH)2]n | C18 Co1 H16 Na2 O10 | solvothermal synthesis | Co(OAc)2⋅4H2O | 0.125 g | H2ipa | 0.166 g | NaOH | 0.050 g | [6 empty] | 3 days | 120°C |  | solvothermal synthesis | 10.1021/ic900919w |  | 2009.07 | [{"synthesis method": "solvothermal synthesis", "precursor": [{"name": "Co(OAc)2\u22c54H2O", "amount": "0.125", "unit": "g"}, {"name": "H2ipa", "amount": "0.166", "unit": "g"}, {"name": "NaOH", "amount": "0.050", "unit": "g"}], "solvent": [{"name": "MeOH", "amount": "6.0", "unit": "mL"}, {"name": "H2O", "amount": "0.5", "unit": "mL"}], "reducing agent": [{"name": "", "amount": "", "unit": ""}], "surfactant": [{"name": "", "amount": "", "unit": ""}], "pressure": "", "temperature": "120\u00b0C", "time": "3 days", "heating rate": "", "cooling rate": ""}]
LULXOG | {[Li2Co(ipa)2(H2O)]·H2O}n | C16 Co1 H12 Li2 O10 | solvothermal synthesis | Co(OAc)2⋅4H2O | 0.125 g | H2ipa | 0.166 g | LiOH | 0.024 g | [6 empty] | 3 days | 120°C |  | solvothermal synthesis | 10.1021/ic900919w |  | 2009.07 | [{"synthesis method": "solvothermal synthesis", "precursor": [{"name": "Co(OAc)2\u22c54H2O", "amount": "0.125", "unit": "g"}, {"name": "H2ipa", "amount": "0.166", "unit": "g"}, {"name": "LiOH", "amount": "0.024", "unit": "g"}], "solvent": [{"name": "iPrOH", "amount": "6.0", "unit": "mL"}, {"name": "H2O", "amount": "0.5", "unit": "mL"}], "reducing agent": [{"name": "", "amount": "", "unit": ""}], "surfactant": [{"name": "", "amount": "", "unit": ""}], "pressure": "", "temperature": "120\u00b0C", "time": "3 days", "heating rate": "", "cooling rate": ""}]
VECGOC | [Eu2(SO4)2(H6htp)(H2O)4] | C5 Eu1 H27 N1 O17 P2 S1 | [16 empty] | microwave-assisted synthesis, filtration, washing | 10.1021/acs.cgd.7b00667 |  | 2017.08 | [{"synthesis method": "microwave-assisted synthesis", "precursor": [{"name": "Eu2O3", "amount": "0.0426", "unit": "g"}, {"name": "sulfuric acid", "amount": "125", "unit": "\u03bcL"}, {"name": "hexamethylenediamine-N,N,N',N'-tetrakis(methylphosphonic acid)", "amount": "125", "unit": "\u03bcL"}], "solution": [{"name": "distilled water", "amount": "4", "unit": "mL"}], "temperature": "80 \u00b0C", "atmosphere": "air", "time": "15 min"}, {"synthesis method": "filtration", "time": "", "atmosphere": "", "pressure": ""}, {"synthesis method": "washing", "washing solution": "water", "amount": ""}]
ULAGAP | {[Ag(L1)]PF6}n | Ag1 C12 F6 H8 N4 O1 P1 | chemical synthesis | AgPF6 | 25.3 mg | L1 | 22.4 mg | [6 empty] | MeOH, methylene chloride |  | one week | room temperature |  | chemical synthesis | 10.1021/ic034306t |  | 2003.08 | [{"synthesis method": "chemical synthesis", "precursor": [{"name": "AgPF6", "amount": "25.3", "unit": "mg"}, {"name": "L1", "amount": "22.4", "unit": "mg"}], "solution": [{"name": "MeOH", "amount": "8", "unit": "mL"}, {"name": "methylene chloride", "amount": "8", "unit": "mL"}], "pressure": "", "temperature": "room temperature", "time": "one week"}]
ULAGOD | {[Ag(L3)]SO3CF3}n | Ag1 C15 F3 H12 N4 O4 S1 | chemical synthesis | AgSO3CF3 | 25.6 mg | L3 | 25.2 mg | [6 empty] | MeOH, methylene chloride |  | one week | room temperature |  | chemical synthesis | 10.1021/ic034306t |  | 2003.08 | [{"synthesis method": "chemical synthesis", "precursor": [{"name": "AgSO3CF3", "amount": "25.6", "unit": "mg"}, {"name": "L3", "amount": "25.2", "unit": "mg"}], "solution": [{"name": "MeOH", "amount": "10", "unit": "mL"}, {"name": "methylene chloride", "amount": "10", "unit": "mL"}], "pressure": "", "temperature": "room temperature", "time": "one week"}]
JOCWAB | [Cu3(μ3-OH)(trgly)3(SO4)] | C12 Cu3 H17 N9 O13 S1 | solvothermal synthesis | CuSO4⋅5H2O | 50.0 mg | trgly-H⋅0.5H2O | 27.2 mg | [8 empty] | 36 h | 120°C |  | solvothermal synthesis | 10.1021/ic403148f |  | 2014.03 | [{"synthesis method": "solvothermal synthesis", "precursor": [{"name": "CuSO4\u22c55H2O", "amount": "50.0", "unit": "mg"}, {"name": "trgly-H\u22c50.5H2O", "amount": "27.2", "unit": "mg"}], "solvent": [{"name": "water", "amount": "5", "unit": "mL"}], "reducing agent": [{"name": "", "amount": "", "unit": ""}], "surfactant": [{"name": "", "amount": "", "unit": ""}], "pressure": "", "temperature": "120\u00b0C", "time": "36 h", "heating rate": "", "cooling rate": "60 h"}]
MUHNOU | {[Cu2(bpz)2(CN)Cl]·CH3CN} n | C23 Cl1 Cu2 H31 N10 | solvothermal synthesis | CuCl | 10.0 mg | bpz | 19.0 mg | [8 empty] | 33 h | 160°C |  | solvothermal synthesis, filtration, washing, drying | 10.1021/acs.inorgchem.5b00110 |  | 2015.05 | [{"synthesis method": "solvothermal synthesis", "precursor": [{"name": "CuCl", "amount": "10.0", "unit": "mg"}, {"name": "bpz", "amount": "19.0", "unit": "mg"}], "solvent": [{"name": "CH3CN-H2O", "amount": "5", "unit": "mL"}], "reducing agent": [{"name": "", "amount": "", "unit": ""}], "surfactant": [{"name": "", "amount": "", "unit": ""}], "pressure": "", "temperature": "160\u00b0C", "time": "33 h", "heating rate": "160\u00b0C in 8 h", "cooling rate": "30\u00b0C in 13 h"}, {"synthesis method": "filtration", "time": "", "atmosphere": "", "pressure": ""}, {"synthesis method": "washing", "washing solution": "H2O", "amount": ""}, {"synthesis method": "drying", "pressure": "", "temperature": "", "atmosphere": "air", "time": ""}]
MUHNUA | {[Cu6(bpz)6(CH3CN)3(CN)3Br]·2OH·14CH3CN} n | Br1 C73 Cu6 H99 N32 | solvothermal synthesis | CuBr | 14.3 mg | bpz | 19.0 mg | [8 empty] | 33 h | 160°C |  | solvothermal synthesis, filtration, washing, drying | 10.1021/acs.inorgchem.5b00110 |  | 2015.05 | [{"synthesis method": "solvothermal synthesis", "precursor": [{"name": "CuBr", "amount": "14.3", "unit": "mg"}, {"name": "bpz", "amount": "19.0", "unit": "mg"}], "solvent": [{"name": "CH3CN-H2O", "amount": "5", "unit": "mL"}], "reducing agent": [{"name": "", "amount": "", "unit": ""}], "surfactant": [{"name": "", "amount": "", "unit": ""}], "pressure": "", "temperature": "160\u00b0C", "time": "33 h", "heating rate": "160\u00b0C in 8 h", "cooling rate": "30\u00b0C in 13 h"}, {"synthesis method": "filtration", "time": "", "atmosphere": "", "pressure": ""}, {"synthesis method": "washing", "washing solution": "H2O", "amount": ""}, {"synthesis method": "drying", "pressure": "", "temperature": "", "atmosphere": "air", "time": ""}]
MUHPAI | {[Cu2(bpz)2(CN)I]·CH3CN} n | C23 Cu2 H31 I1 N10 | solvothermal synthesis | CuI | 19.0 mg | bpz | 19.0 mg | [8 empty] | 33 h | 160°C |  | solvothermal synthesis, filtration, washing, drying | 10.1021/acs.inorgchem.5b00110 |  | 2015.05 | [{"synthesis method": "solvothermal synthesis", "precursor": [{"name": "CuI", "amount": "19.0", "unit": "mg"}, {"name": "bpz", "amount": "19.0", "unit": "mg"}], "solvent": [{"name": "CH3CN-H2O", "amount": "5", "unit": "mL"}], "reducing agent": [{"name": "", "amount": "", "unit": ""}], "surfactant": [{"name": "", "amount": "", "unit": ""}], "pressure": "", "temperature": "160\u00b0C", "time": "33 h", "heating rate": "160\u00b0C in 8 h", "cooling rate": "30\u00b0C in 13 h"}, {"synthesis method": "filtration", "time": "", "atmosphere": "", "pressure": ""}, {"synthesis method": "washing", "washing solution": "H2O", "amount": ""}, {"synthesis method": "drying", "pressure": "", "temperature": "", "atmosphere": "air", "time": ""}]
HUTTEW | [Zn2(hfipbb)2(bpy)(H2O)] | C44 F12 H26 N2 O9 Zn2 | chemical synthesis | Zn(NO3)⋅6H2O | 15.8 mg | H2hfipbb | 21 mg | 4,4'-bipy | 15.6 mg | [6 empty] | 4 days | 125 °C |  | chemical synthesis, filtration, washing, drying | 10.1021/ic901429u |  | 2009.10 | [{"synthesis method": "chemical synthesis", "precursor": [{"name": "Zn(NO3)\u22c56H2O", "amount": "15.8", "unit": "mg"}, {"name": "H2hfipbb", "amount": "21", "unit": "mg"}, {"name": "4,4'-bipy", "amount": "15.6", "unit": "mg"}], "solvent": [{"name": "H2O", "amount": "9", "unit": "mL"}], "pressure": "", "temperature": "125 \u00b0C", "time": "4 days"}, {"synthesis method": "filtration", "time": "", "atmosphere": "", "pressure": ""}, {"synthesis method": "washing", "washing solution": "ethanol", "amount": ""}, {"synthesis method": "drying", "pressure": "", "temperature": "", "atmosphere": "air", "time": ""}]
HUTTIA | [Zn2(hfipbb)2(bpdab)]·2DMF | C55 F12 H47 N7 O11 Zn2 | chemical synthesis | Zn(NO3)⋅6H2O | 18.0 mg | H2hfipbb | 25.3 mg | 1,4-bis(4-pyridyl)-2,3-diaza-1,3-butadiene (bpdab) | 10.5 mg | [6 empty] | 60 h | 100 °C |  | chemical synthesis, filtration, washing, drying | 10.1021/ic901429u |  | 2009.10 | [{"synthesis method": "chemical synthesis", "precursor": [{"name": "Zn(NO3)\u22c56H2O", "amount": "18.0", "unit": "mg"}, {"name": "H2hfipbb", "amount": "25.3", "unit": "mg"}, {"name": "1,4-bis(4-pyridyl)-2,3-diaza-1,3-butadiene (bpdab)", "amount": "10.5", "unit": "mg"}], "solvent": [{"name": "DMF", "amount": "20", "unit": "mL"}], "pressure": "", "temperature": "100 \u00b0C", "time": "60 h"}, {"synthesis method": "filtration", "time": "", "atmosphere": "", "pressure": ""}, {"synthesis method": "washing", "washing solution": "methanol", "amount": ""}, {"synthesis method": "drying", "pressure": "", "temperature": "", "atmosphere": "air", "time": ""}]
HUTTOG | [Cd2(hfipbb)2(DMF)2]·2DMF | C46 Cd2 F12 H44 N4 O12 | chemical synthesis | Cd(NO3)2⋅6H2O | 19.6 mg | H2hfipbb | 20.8 mg | 4,4'-bipyridine (4,4'-bipy) | 7.8 mg | [6 empty] | 3 days | 100 °C |  | chemical synthesis, filtration, washing, drying | 10.1021/ic901429u |  | 2009.10 | [{"synthesis method": "chemical synthesis", "precursor": [{"name": "Cd(NO3)2\u22c56H2O", "amount": "19.6", "unit": "mg"}, {"name": "H2hfipbb", "amount": "20.8", "unit": "mg"}, {"name": "4,4'-bipyridine (4,4'-bipy)", "amount": "7.8", "unit": "mg"}], "solvent": [{"name": "DMF", "amount": "9", "unit": "mL"}], "pressure": "", "temperature": "100 \u00b0C", "time": "3 days"}, {"synthesis method": "filtration", "time": "", "atmosphere": "", "pressure": ""}, {"synthesis method": "washing", "washing solution": "DMF and ethanol", "amount": ""}, {"synthesis method": "drying", "pressure": "", "temperature": "", "atmosphere": "air", "time": ""}]
HUTTUM | [Co(hfipbb)(dpp)]·MeOH | C31 Co1 F6 H26 N2 O5 | chemical synthesis | Co(NO3)⋅6H2O | 15.7 mg | H2hfipbb | 21.8 mg | 1,3-di(4-pyridyl)propane (dpp) | 21 mg | [6 empty] | 4 days | 130 °C |  | chemical synthesis, filtration, washing, drying | 10.1021/ic901429u |  | 2009.10 | [{"synthesis method": "chemical synthesis", "precursor": [{"name": "Co(NO3)\u22c56H2O", "amount": "15.7", "unit": "mg"}, {"name": "H2hfipbb", "amount": "21.8", "unit": "mg"}, {"name": "1,3-di(4-pyridyl)propane (dpp)", "amount": "21", "unit": "mg"}], "solvent": [{"name": "H2O", "amount": "4", "unit": "mL"}, {"name": "MeOH", "amount": "4", "unit": "mL"}], "pressure": "", "temperature": "130 \u00b0C", "time": "4 days"}, {"synthesis method": "filtration", "time": "", "atmosphere": "", "pressure": ""}, {"synthesis method": "washing", "washing solution": "methanol", "amount": ""}, {"synthesis method": "drying", "pressure": "", "temperature": "", "atmosphere": "air", "time": ""}]
MUMGIL | Zn(II)-3,13-dibromo-17,18-dihydro-18,18-dimethylporphyrin | Br2 C22 H16 N4 Zn1 | chemical synthesis | ZnC-Br 3 Br 13 | 38 mg | (triisopropylsilyl)acetylene | 95 μL | Pd2(dba)3 | 19 mg | P(o-tol)3 | 50 mg |  |  | toluene/triethylamine |  | 8 h | 60 °C |  | chemical synthesis, chemical synthesis, washing | 10.1021/jo900706x |  | 2009.06 | [{"synthesis method": "chemical synthesis", "precursor": [{"name": "1-Br 8,9", "amount": "134", "unit": "mg"}, {"name": "6", "amount": "107", "unit": "mg"}], "solution": [{"name": "anhydrous CH2Cl2", "amount": "10.6", "unit": "mL"}, {"name": "TsOH\u22c5H2O", "amount": "380", "unit": "mg"}, {"name": "methanol", "amount": "2.8", "unit": "mL"}], "pressure": "", "temperature": "", "time": "30 min"}, {"synthesis method": "chemical synthesis", "precursor": [{"name": "ZnC-Br 3 Br 13", "amount": "38", "unit": "mg"}, {"name": "(triisopropylsilyl)acetylene", "amount": "95", "unit": "\u03bcL"}, {"name": "Pd2(dba)3", "amount": "19", "unit": "mg"}, {"name": "P(o-tol)3", "amount": "50", "unit": "mg"}], "solution": [{"name": "toluene/triethylamine", "amount": "12", "unit": "mL"}], "pressure": "", "temperature": "60 \u00b0C", "time": "8 h"}, {"synthesis method": "washing", "washing solution": "ethyl acetate"}]
PEFDAG | 1 | C80 Cu6 H62 Mo12 N16 O44 P1 V2 | solvothermal synthesis | NH4VO3 | 3.0 mmol | H3[P(Mo3O10)4]⋅xH2O | 0.5 mmol | Cu(C2O2)2⋅0.5H2O | 1.0 mmol | 2,3‘-bipyridine | 2.0 mmol |  |  |  |  | 13 days | 160°C |  | solvothermal synthesis, washing, drying | 10.1021/cg0504556 |  | 2005.12 | [{"synthesis method": "solvothermal synthesis", "precursor": [{"name": "NH4VO3", "amount": "3.0", "unit": "mmol"}, {"name": "H3[P(Mo3O10)4]\u22c5xH2O", "amount": "0.5", "unit": "mmol"}, {"name": "Cu(C2O2)2\u22c50.5H2O", "amount": "1.0", "unit": "mmol"}, {"name": "2,3\u2018-bipyridine", "amount": "2.0", "unit": "mmol"}], "solvent": [{"name": "H2O", "amount": "14", "unit": "mL"}], "reducing agent": [{"name": "", "amount": "", "unit": ""}], "surfactant": [{"name": "", "amount": "", "unit": ""}], "pressure": "", "temperature": "160\u00b0C", "time": "13 days", "heating rate": "", "cooling rate": "6-7 hours"}, {"synthesis method": "washing", "washing solution": "water", "amount": ""}, {"synthesis method": "drying", "pressure": "", "temperature": "ambient temperature", "atmosphere": "", "time": ""}]
PEFCOT | 2 | C60 Cu5 H52 Mo8 N12 O44.5 P1 V6 | solvothermal synthesis | NH4VO3 | 3.0 mmol | H3[P(Mo3O10)4]⋅xH2O | 0.5 mmol | Cu(CH3CO2)2⋅H2O | 1.0 mmol | 2,4‘-bipyridine | 2.0 mmol |  |  |  |  | 10 days | 160°C |  | solvothermal synthesis, washing, drying | 10.1021/cg0504556 |  | 2005.12 | [{"synthesis method": "solvothermal synthesis", "precursor": [{"name": "NH4VO3", "amount": "3.0", "unit": "mmol"}, {"name": "H3[P(Mo3O10)4]\u22c5xH2O", "amount": "0.5", "unit": "mmol"}, {"name": "Cu(CH3CO2)2\u22c5H2O", "amount": "1.0", "unit": "mmol"}, {"name": "2,4\u2018-bipyridine", "amount": "2.0", "unit": "mmol"}], "solvent": [{"name": "H2O", "amount": "16", "unit": "mL"}], "reducing agent": [{"name": "", "amount": "", "unit": ""}], "surfactant": [{"name": "", "amount": "", "unit": ""}], "pressure": "", "temperature": "160\u00b0C", "time": "10 days", "heating rate": "", "cooling rate": "overnight"}, {"synthesis method": "washing", "washing solution": "water", "amount": ""}, {"synthesis method": "drying", "pressure": "", "temperature": "ambient temperature", "atmosphere": "", "time": ""}]
EXEKEY | [Ag4(bga)6(mal)2] | Ag4 C60 H58 N30 O8 | sonochemical synthesis | Ag2O | 23.1 mg | H2mal | 20.8 mg | bga | 37.4 mg | [6 empty] | several days | 50 °C |  | sonochemical synthesis | 10.1021/cg200534x |  | 2011.06 | [{"synthesis method": "sonochemical synthesis", "precursor": [{"name": "Ag2O", "amount": "23.1", "unit": "mg"}, {"name": "H2mal", "amount": "20.8", "unit": "mg"}, {"name": "bga", "amount": "37.4", "unit": "mg"}], "solvent": [{"name": "water-ethanol-methanol-DMF mixed solvent", "amount": "10", "unit": "mL"}], "temperature": "50 \u00b0C", "ultrasonic frequency": "40 kHz", "power": "160 W", "time": "several days"}]
EXEKIC | [Ag4(bga)6(mlc)2] | Ag4 C62 H58 N30 O8 | sonochemical synthesis | Ag2O | 23.1 mg | H2mlc | 23.2 mg | bga | 37.4 mg | [6 empty] | several days | 50 °C |  | sonochemical synthesis | 10.1021/cg200534x |  | 2011.06 | [{"synthesis method": "sonochemical synthesis", "precursor": [{"name": "Ag2O", "amount": "23.1", "unit": "mg"}, {"name": "H2mlc", "amount": "23.2", "unit": "mg"}, {"name": "bga", "amount": "37.4", "unit": "mg"}], "solvent": [{"name": "water-ethanol-methanol-DMF mixed solvent", "amount": "10", "unit": "mL"}], "temperature": "50 \u00b0C", "ultrasonic frequency": "40 kHz", "power": "160 W", "time": "several days"}]
EXEKOI | [Ag(bga)2(tpa)0.5] n | Ag1 C22 H20 N10 O2 | sonochemical synthesis | Ag2O | 23.1 mg | H2tpa | 33.2 mg | bga | 37.4 mg | [6 empty] | several days | 50 °C |  | sonochemical synthesis | 10.1021/cg200534x |  | 2011.06 | [{"synthesis method": "sonochemical synthesis", "precursor": [{"name": "Ag2O", "amount": "23.1", "unit": "mg"}, {"name": "H2tpa", "amount": "33.2", "unit": "mg"}, {"name": "bga", "amount": "37.4", "unit": "mg"}], "solvent": [{"name": "water-ethanol-methanol-DMF mixed solvent", "amount": "10", "unit": "mL"}], "temperature": "50 \u00b0C", "ultrasonic frequency": "40 kHz", "power": "160 W", "time": "several days"}]
EXEKUO | {[Ag(bga)(suc)0.5]·C2H5OH} n | Ag1 C13 H17 N5 O3 | sonochemical synthesis | Ag2O | 23.1 mg | H2suc | 23.6 mg | bga | 37.4 mg | [6 empty] | several days | 50 °C |  | sonochemical synthesis | 10.1021/cg200534x |  | 2011.06 | [{"synthesis method": "sonochemical synthesis", "precursor": [{"name": "Ag2O", "amount": "23.1", "unit": "mg"}, {"name": "H2suc", "amount": "23.6", "unit": "mg"}, {"name": "bga", "amount": "37.4", "unit": "mg"}], "solvent": [{"name": "water-ethanol-methanol-DMF mixed solvent", "amount": "10", "unit": "mL"}], "temperature": "50 \u00b0C", "ultrasonic frequency": "40 kHz", "power": "160 W", "time": "several days"}]
EXELAV | {[Ag(bga)(pta)0.5]·CH3OH} n | Ag1 C14 H15 N5 O3 | sonochemical synthesis | Ag2O | 23.1 mg | H2pta | 33.2 mg | bga | 37.4 mg | [6 empty] | several days | 50 °C |  | sonochemical synthesis | 10.1021/cg200534x |  | 2011.06 | [{"synthesis method": "sonochemical synthesis", "precursor": [{"name": "Ag2O", "amount": "23.1", "unit": "mg"}, {"name": "H2pta", "amount": "33.2", "unit": "mg"}, {"name": "bga", "amount": "37.4", "unit": "mg"}], "solvent": [{"name": "water-ethanol-methanol-DMF mixed solvent", "amount": "10", "unit": "mL"}], "temperature": "50 \u00b0C", "ultrasonic frequency": "40 kHz", "power": "160 W", "time": "several days"}]
EXELEZ | {[Ag(bga)(ox)0.5]·C2H5OH·H2O} n | Ag1 C12 H11 N5 O4 | sonochemical synthesis | Ag2O | 23.1 mg | H2ox | 25.2 mg | bga | 37.4 mg | [6 empty] | several days | 50 °C |  | sonochemical synthesis | 10.1021/cg200534x |  | 2011.06 | [{"synthesis method": "sonochemical synthesis", "precursor": [{"name": "Ag2O", "amount": "23.1", "unit": "mg"}, {"name": "H2ox", "amount": "25.2", "unit": "mg"}, {"name": "bga", "amount": "37.4", "unit": "mg"}], "solvent": [{"name": "water-ethanol-methanol-DMF mixed solvent", "amount": "10", "unit": "mL"}], "temperature": "50 \u00b0C", "ultrasonic frequency": "40 kHz", "power": "160 W", "time": "several days"}]
EXELID | {[Ag2(bga)2(dnb)2]·DMF} n | Ag2 C35 H31 N15 O13 | sonochemical synthesis | Ag2O | 23.1 mg | Hdnb | 42.4 mg | bga | 37.4 mg | [6 empty] | several days | 50 °C |  | sonochemical synthesis | 10.1021/cg200534x |  | 2011.06 | [{"synthesis method": "sonochemical synthesis", "precursor": [{"name": "Ag2O", "amount": "23.1", "unit": "mg"}, {"name": "Hdnb", "amount": "42.4", "unit": "mg"}, {"name": "bga", "amount": "37.4", "unit": "mg"}], "solvent": [{"name": "water-ethanol-methanol-DMF mixed solvent", "amount": "10", "unit": "mL"}], "temperature": "50 \u00b0C", "ultrasonic frequency": "40 kHz", "power": "160 W", "time": "several days"}]
EXELOJ | [Ag2(bga)2(pma)0.5(H2O)] n | Ag2 C23 H21 N10 O5 | sonochemical synthesis | Ag2O | 23.1 mg | H4pma | 50.8 mg | bga | 37.4 mg | [6 empty] | several days | 50 °C |  | sonochemical synthesis | 10.1021/cg200534x |  | 2011.06 | [{"synthesis method": "sonochemical synthesis", "precursor": [{"name": "Ag2O", "amount": "23.1", "unit": "mg"}, {"name": "H4pma", "amount": "50.8", "unit": "mg"}, {"name": "bga", "amount": "37.4", "unit": "mg"}], "solvent": [{"name": "water-ethanol-methanol-DMF mixed solvent", "amount": "10", "unit": "mL"}], "temperature": "50 \u00b0C", "ultrasonic frequency": "40 kHz", "power": "160 W", "time": "several days"}]
YECHUL | [Cu3(OH)(H2O)3(3-pyrHtet-O)3(SO4)] | C18 Cu3 H19 N15 O11 S1 | chemical synthesis | Cu(SO4)⋅5H2O | 171 mg | 5-(3-pyridyl)tetrazole | 50 mg | HF | 400 μL |  |  |  |  | H2O |  | 48 h | 200 °C |  | chemical synthesis | 10.1021/cg300261k |  | 2012.04 | [{"synthesis method": "chemical synthesis", "precursor": [{"name": "Cu(SO4)\u22c55H2O", "amount": "171", "unit": "mg"}, {"name": "5-(3-pyridyl)tetrazole", "amount": "50", "unit": "mg"}, {"name": "HF", "amount": "400", "unit": "\u03bcL"}], "solution": [{"name": "H2O", "amount": "10.00", "unit": "g"}], "pressure": "", "temperature": "200 \u00b0C", "time": "48 h"}]
YECJAT | [Cu3(OH)2(H2O)3(3-pyrtet)2(SO4)] | C12 Cu3 H16 N10 O9 S1 | chemical synthesis | Cu(SO4)⋅5H2O | 171 mg | 5-(3-pyridyl)tetrazole | 50 mg | [6 empty] | H2O |  | 48 h | 135 °C |  | chemical synthesis | 10.1021/cg300261k |  | 2012.04 | [{"synthesis method": "chemical synthesis", "precursor": [{"name": "Cu(SO4)\u22c55H2O", "amount": "171", "unit": "mg"}, {"name": "5-(3-pyridyl)tetrazole", "amount": "50", "unit": "mg"}], "solution": [{"name": "H2O", "amount": "10.00", "unit": "g"}], "pressure": "", "temperature": "135 \u00b0C", "time": "48 h"}]
YECJEX | [Me2NH2] [Cu(2-pyrtet)(SO4)] | C8 Cu1 H12 N6 O4 S1 | chemical synthesis | Cu(SO4)⋅5H2O | 183 mg | 5-(2-pyridyl)tetrazole | 55 mg | dimethylammonium chloride | 31 mg |  |  |  |  | H2O |  | 64 h | 120 °C |  | chemical synthesis | 10.1021/cg300261k |  | 2012.04 | [{"synthesis method": "chemical synthesis", "precursor": [{"name": "Cu(SO4)\u22c55H2O", "amount": "183", "unit": "mg"}, {"name": "5-(2-pyridyl)tetrazole", "amount": "55", "unit": "mg"}, {"name": "dimethylammonium chloride", "amount": "31", "unit": "mg"}], "solution": [{"name": "H2O", "amount": "10.00", "unit": "g"}], "pressure": "", "temperature": "120 \u00b0C", "time": "64 h"}]
YECJIB | [Cu4(pyrztet)6(H2O)2(SO4)] | C30 Cu4 H22 N36 O6 S1 | chemical synthesis | Cu(SO4)⋅5H2O | 171 mg | 2-tetrazole 5-yl pyrazine | 52 mg | [6 empty] | H2O |  | 48 h | 135 °C |  | chemical synthesis | 10.1021/cg300261k |  | 2012.04 | [{"synthesis method": "chemical synthesis", "precursor": [{"name": "Cu(SO4)\u22c55H2O", "amount": "171", "unit": "mg"}, {"name": "2-tetrazole 5-yl pyrazine", "amount": "52", "unit": "mg"}], "solution": [{"name": "H2O", "amount": "10.00", "unit": "g"}], "pressure": "", "temperature": "135 \u00b0C", "time": "48 h"}]
VELFUO | [M(μ-pz25dc)(H2O)2]n | C6 H6 Mn1 N2 O6 | chemical synthesis | Mn(NO3)2⋅4H2O | 0.0753 g | H2pz25dc⋅2H2O | 0.612 g | [6 empty] | water, KOH aqueous solution |  |  |  |  | chemical synthesis, washing | 10.1021/ic060221r |  | 2006.06 | [{"synthesis method": "chemical synthesis", "precursor": [{"name": "Mn(NO3)2\u22c54H2O", "amount": "0.0753", "unit": "g"}, {"name": "H2pz25dc\u22c52H2O", "amount": "0.612", "unit": "g"}], "solution": [{"name": "water", "amount": "10", "unit": "mL"}, {"name": "KOH aqueous solution", "amount": "", "unit": ""}], "pressure": "", "temperature": "", "time": ""}, {"synthesis method": "washing", "washing solution": "methanol and diethyl ether", "amount": ""}]
VELDEW | [M(μ-pz25dc)(H2O)2]n | C6 Fe1 H6 N2 O6 | chemical synthesis | FeCl2⋅4H2O | 0.0596 g | H2pz25dc⋅2H2O | 0.612 g | [6 empty] | water, KOH aqueous solution |  |  |  |  | chemical synthesis, washing | 10.1021/ic060221r |  | 2006.06 | [{"synthesis method": "chemical synthesis", "precursor": [{"name": "FeCl2\u22c54H2O", "amount": "0.0596", "unit": "g"}, {"name": "H2pz25dc\u22c52H2O", "amount": "0.612", "unit": "g"}], "solution": [{"name": "water", "amount": "10", "unit": "mL"}, {"name": "KOH aqueous solution", "amount": "", "unit": ""}], "pressure": "", "temperature": "", "time": ""}, {"synthesis method": "washing", "washing solution": "methanol and diethyl ether", "amount": ""}]
VELDIA | [M(μ-pz25dc)(H2O)2]n | C6 H6 N2 O6 Zn1 | chemical synthesis | ZnCl2 | 0.0409 g | H2pz25dc⋅2H2O | 0.612 g | [6 empty] | water, KOH aqueous solution |  |  |  |  | chemical synthesis, washing | 10.1021/ic060221r |  | 2006.06 | [{"synthesis method": "chemical synthesis", "precursor": [{"name": "ZnCl2", "amount": "0.0409", "unit": "g"}, {"name": "H2pz25dc\u22c52H2O", "amount": "0.612", "unit": "g"}], "solution": [{"name": "water", "amount": "10", "unit": "mL"}, {"name": "KOH aqueous solution", "amount": "", "unit": ""}], "pressure": "", "temperature": "", "time": ""}, {"synthesis method": "washing", "washing solution": "methanol and diethyl ether", "amount": ""}]
VELDOG | {[Cu(μ-pz25dc)(NH3)(H2O)]·H2O}n | C6 Cu1 H9 N3 O6 | chemical synthesis | H2pz25dc⋅2H2O | 0.612 g | Cu(NO3)2⋅3H2O | 0.0725 g | NH3 | 2 mL |  |  |  |  | water |  | a few days | room temperature |  | chemical synthesis | 10.1021/ic060221r |  | 2006.06 | [{"synthesis method": "chemical synthesis", "precursor": [{"name": "H2pz25dc\u22c52H2O", "amount": "0.612", "unit": "g"}, {"name": "Cu(NO3)2\u22c53H2O", "amount": "0.0725", "unit": "g"}, {"name": "NH3", "amount": "2", "unit": "mL"}], "solution": [{"name": "water", "amount": "20", "unit": "mL"}], "pressure": "", "temperature": "room temperature", "time": "a few days"}]
VELDUM | {[Cu(μ-pz25dc)(NH3)2]·2H2O}n | C6 Cu1 H12 N4 O6 | chemical synthesis | H2pz25dc⋅2H2O | 0.612 g | Cu(NO3)2⋅3H2O | 0.0725 g | NH3 | 2 mL |  |  |  |  | water |  | a few days | room temperature |  | chemical synthesis | 10.1021/ic060221r |  | 2006.06 | [{"synthesis method": "chemical synthesis", "precursor": [{"name": "H2pz25dc\u22c52H2O", "amount": "0.612", "unit": "g"}, {"name": "Cu(NO3)2\u22c53H2O", "amount": "0.0725", "unit": "g"}, {"name": "NH3", "amount": "2", "unit": "mL"}], "solution": [{"name": "water", "amount": "20", "unit": "mL"}], "pressure": "", "temperature": "room temperature", "time": "a few days"}]
VELFAU | [Mn2(μ-pz25dc)(phen)4](NO3)2 | C54 H54 Mn2 N12 O20 | chemical synthesis | H2pz25dc⋅2H2O | 0.0510 g | Mn(NO3)2⋅4H2O | 0.1255 g | 1,10-phenanthroline | 0.1982 g |  |  |  |  | water |  | 6 days | room temperature |  | chemical synthesis | 10.1021/ic060221r |  | 2006.06 | [{"synthesis method": "chemical synthesis", "precursor": [{"name": "H2pz25dc\u22c52H2O", "amount": "0.0510", "unit": "g"}, {"name": "Mn(NO3)2\u22c54H2O", "amount": "0.1255", "unit": "g"}, {"name": "1,10-phenanthroline", "amount": "0.1982", "unit": "g"}], "solution": [{"name": "water", "amount": "30", "unit": "mL"}], "pressure": "", "temperature": "room temperature", "time": "6 days"}]
VELFIC | {(H2bpe)[Cu(μ-pz23dc)2]·2H2O}n | C24 Cu1 H20 N6 O10 | chemical synthesis | H2pz23dc | 0.0504 g | 1,2-bis(4-pyridyl)ethylene | 0.0547 g | Cu(NO3)2⋅3H2O | 0.0725 g |  |  |  |  | water |  | 5 days | room temperature |  | chemical synthesis | 10.1021/ic060221r |  | 2006.06 | [{"synthesis method": "chemical synthesis", "precursor": [{"name": "H2pz23dc", "amount": "0.0504", "unit": "g"}, {"name": "1,2-bis(4-pyridyl)ethylene", "amount": "0.0547", "unit": "g"}, {"name": "Cu(NO3)2\u22c53H2O", "amount": "0.0725", "unit": "g"}], "solution": [{"name": "water", "amount": "", "unit": "mL"}], "pressure": "", "temperature": "room temperature", "time": "5 days"}]
VELFEY | {[Cu2(μ-pz23dc)2(H2O)(4apy)2]·2H2O}n | C22 Cu2 H22 N8 O11 | chemical synthesis | H2pz23dc | 0.0504 g | 4-aminopyridine | 0.0850 g | Cu(NO3)2⋅3H2O | 0.0725 g |  |  |  |  | water |  | 1 week | room temperature |  | chemical synthesis | 10.1021/ic060221r |  | 2006.06 | [{"synthesis method": "chemical synthesis", "precursor": [{"name": "H2pz23dc", "amount": "0.0504", "unit": "g"}, {"name": "4-aminopyridine", "amount": "0.0850", "unit": "g"}, {"name": "Cu(NO3)2\u22c53H2O", "amount": "0.0725", "unit": "g"}], "solution": [{"name": "water", "amount": "", "unit": "mL"}], "pressure": "", "temperature": "room temperature", "time": "1 week"}]
VELFOI | {[Cu(μ-pz23dc)(imd)]·3H2O}n | C9 Cu1 H12 N4 O7 | chemical synthesis | imidazole | 0.0408 g | K2[Cu(pz23dc)2(H2O)]⋅6H2O | 0.1800 g | [6 empty] | methanol |  | 2 weeks |  |  | chemical synthesis | 10.1021/ic060221r |  | 2006.06 | [{"synthesis method": "chemical synthesis", "precursor": [{"name": "imidazole", "amount": "0.0408", "unit": "g"}, {"name": "K2[Cu(pz23dc)2(H2O)]\u22c56H2O", "amount": "0.1800", "unit": "g"}], "solution": [{"name": "methanol", "amount": "", "unit": "mL"}], "pressure": "", "temperature": "", "time": "2 weeks"}]
XESCAA | [Cd3(ac)4(pz)2(Hpz)2]n | C20 Cd3 H26 N8 O8 | [16 empty] | heating | 10.1021/ic061349b |  | 2006.10 | [{"synthesis method": "heating", "precursor": [{"name": "compound 1b", "amount": "", "unit": ""}], "solution": [], "pressure": "", "temperature": "110\u00b0C", "time": "2 h"}]
XESCII | [Cd(ac)2(Hdmpz)2] | C14 Cd1 H22 N4 O4 | chemical synthesis | Dihydrated cadmium(II) acetate | 0.27 g | 3,5-dimethylpyrazole | 0.19 g | [6 empty] | ethanol |  | 24 h |  |  | chemical synthesis, washing | 10.1021/ic061349b |  | 2006.10 | [{"synthesis method": "chemical synthesis", "precursor": [{"name": "Dihydrated cadmium(II) acetate", "amount": "0.27", "unit": "g"}, {"name": "3,5-dimethylpyrazole", "amount": "0.19", "unit": "g"}], "solution": [{"name": "ethanol", "amount": "20", "unit": "mL"}], "pressure": "", "temperature": "", "time": "24 h"}, {"synthesis method": "washing", "washing solution": "ethanol/diethyl ether", "amount": "10 mL"}]
XESCOO | [Hg3(ac)3(pz)3] | C15 H18 Hg3 N6 O6 | chemical synthesis | Mercury(II) acetate | 0.32 g | Hpz | 0.14 g | [6 empty] | diethyl ether, MeOH |  | 12 h |  |  | chemical synthesis, washing | 10.1021/ic061349b |  | 2006.10 | [{"synthesis method": "chemical synthesis", "precursor": [{"name": "Mercury(II) acetate", "amount": "0.32", "unit": "g"}, {"name": "Hpz", "amount": "0.14", "unit": "g"}], "solution": [{"name": "diethyl ether", "amount": "10", "unit": "mL"}, {"name": "MeOH", "amount": "5", "unit": "mL"}], "pressure": "", "temperature": "", "time": "12 h"}, {"synthesis method": "washing", "washing solution": "methanol", "amount": "10 mL"}]
XESCUU | [Hg(ac)(dmpz)] | C7 H10 Hg1 N2 O2 | chemical synthesis | Hdmpz | 0.19 g | Mercury(II) acetate | 0.32 g | [6 empty] | acetonitrile |  | 24 h |  |  | chemical synthesis, washing | 10.1021/ic061349b |  | 2006.10 | [{"synthesis method": "chemical synthesis", "precursor": [{"name": "Hdmpz", "amount": "0.19", "unit": "g"}, {"name": "Mercury(II) acetate", "amount": "0.32", "unit": "g"}], "solution": [{"name": "acetonitrile", "amount": "10", "unit": "mL"}], "pressure": "", "temperature": "", "time": "24 h"}, {"synthesis method": "washing", "washing solution": "acetonitrile", "amount": "5 mL"}]
GUJDUL01 | (Co2(μ3−OH)(μ2−H2O)(pyrazine)(OBA)(OBAH)) | C32 Co2 H24 N2 O12 | solvothermal synthesis | Co(OAc)2⋅4H2O | 0.252 g | 4,4'-oxybis(benzoic acid) | 0.26 g | pyrazine | 0.081 g | NaOH | 0.08 g |  |  |  |  | 24h | 180°C |  | solvothermal synthesis, washing, drying | 10.1021/ja9017539 |  | 2009.07 | [{"synthesis method": "solvothermal synthesis", "precursor": [{"name": "Co(OAc)2\u22c54H2O", "amount": "0.252", "unit": "g"}, {"name": "4,4'-oxybis(benzoic acid)", "amount": "0.26", "unit": "g"}, {"name": "pyrazine", "amount": "0.081", "unit": "g"}, {"name": "NaOH", "amount": "0.08", "unit": "g"}], "solvent": [{"name": "water", "amount": "10", "unit": "mL"}], "reducing agent": [{"name": "", "amount": "", "unit": ""}], "surfactant": [{"name": "", "amount": "", "unit": ""}], "pressure": "", "temperature": "180\u00b0C", "time": "24h", "heating rate": "", "cooling rate": ""}, {"synthesis method": "washing", "washing solution": "deionized water", "amount": ""}, {"synthesis method": "drying", "pressure": "", "temperature": "ambient conditions", "atmosphere": "", "time": ""}]
ZOJCEJ | [Pb2(HBTC)2(DMF)] | C21 H15 N1 O13 Pb2 | solvothermal synthesis | Pb(NO3)2 | 0.50 g | H3BTC | 0.38 g | N,N-dimethylformamide (DMF) | 10 mL | [6 empty] | 4 days | 120°C |  | solvothermal synthesis, washing | 10.1021/acs.inorgchem.9b00215 |  | 2019.05 | [{"synthesis method": "solvothermal synthesis", "precursor": [{"name": "Pb(NO3)2", "amount": "0.50", "unit": "g"}, {"name": "H3BTC", "amount": "0.38", "unit": "g"}, {"name": "N,N-dimethylformamide (DMF)", "amount": "10", "unit": "mL"}], "solvent": [], "reducing agent": [], "surfactant": [], "pressure": "", "temperature": "120\u00b0C", "time": "4 days", "heating rate": "", "cooling rate": ""}, {"synthesis method": "washing", "washing solution": "ethanol", "amount": "1 mL"}]
ZOHZUU | [Pb(HPTC)] | C8 H3 N1 O6 Pb1 | solvothermal synthesis | Pb(NO3)2 | 0.17 g | H3PTC | 0.14 g | deionized water | 10 mL | [6 empty] | 2 days | 175°C |  | solvothermal synthesis, washing | 10.1021/acs.inorgchem.9b00215 |  | 2019.05 | [{"synthesis method": "solvothermal synthesis", "precursor": [{"name": "Pb(NO3)2", "amount": "0.17", "unit": "g"}, {"name": "H3PTC", "amount": "0.14", "unit": "g"}, {"name": "deionized water", "amount": "10", "unit": "mL"}], "solvent": [], "reducing agent": [], "surfactant": [], "pressure": "", "temperature": "175\u00b0C", "time": "2 days", "heating rate": "", "cooling rate": ""}, {"synthesis method": "washing", "washing solution": "ethanol", "amount": "1 mL"}]
PIZNAQ | [PPh4][UO2(C6)(NO3)] | C30 H28 N1 O9 P1 U1 | chemical synthesis | H2C6 | 15 mg | UO2(NO3)2⋅6H2O | 35 mg | PPh4Br | 42 mg |  |  |  |  | water |  | 1 week |  |  | chemical synthesis | 10.1021/acs.inorgchem.8b02762 |  | 2018.12 | [{"synthesis method": "chemical synthesis", "precursor": [{"name": "H2C6", "amount": "15", "unit": "mg"}, {"name": "UO2(NO3)2\u22c56H2O", "amount": "35", "unit": "mg"}, {"name": "PPh4Br", "amount": "42", "unit": "mg"}], "solution": [{"name": "water", "amount": "0.5", "unit": "mL"}], "pressure": "", "temperature": "", "time": "1 week"}]
PIZNEU | [PPh4][UO2(C8)(NO3)] | C32 H32 N1 O9 P1 U1 | chemical synthesis | H2C8 | 18 mg | UO2(NO3)2⋅6H2O | 35 mg | PPh4Br | 42 mg |  |  |  |  | water |  | 2 weeks |  |  | chemical synthesis | 10.1021/acs.inorgchem.8b02762 |  | 2018.12 | [{"synthesis method": "chemical synthesis", "precursor": [{"name": "H2C8", "amount": "18", "unit": "mg"}, {"name": "UO2(NO3)2\u22c56H2O", "amount": "35", "unit": "mg"}, {"name": "PPh4Br", "amount": "42", "unit": "mg"}], "solution": [{"name": "water", "amount": "0.5", "unit": "mL"}], "pressure": "", "temperature": "", "time": "2 weeks"}]
PIZNIY | [PPh3Me][UO2(C7)(HC7)] | C33 H39 O10 P1 U1 | chemical synthesis | H2C7 | 16 mg | UO2(NO3)2⋅6H2O | 35 mg | PPh3MeBr | 36 mg |  |  |  |  | water, DMF |  | two months |  |  | chemical synthesis | 10.1021/acs.inorgchem.8b02762 |  | 2018.12 | [{"synthesis method": "chemical synthesis", "precursor": [{"name": "H2C7", "amount": "16", "unit": "mg"}, {"name": "UO2(NO3)2\u22c56H2O", "amount": "35", "unit": "mg"}, {"name": "PPh3MeBr", "amount": "36", "unit": "mg"}], "solution": [{"name": "water", "amount": "0.7", "unit": "mL"}, {"name": "DMF", "amount": "0.2", "unit": "mL"}], "pressure": "", "temperature": "", "time": "two months"}]
PIZNOE | [PPh4][H2NMe2][(UO2)2(C7)3] | C47 H58 N1 O16 P1 U2 | chemical synthesis | H2C7 | 16 mg | UO2(NO3)2⋅6H2O | 35 mg | PPh4Br | 42 mg |  |  |  |  | water, DMF |  | 1 week |  |  | chemical synthesis | 10.1021/acs.inorgchem.8b02762 |  | 2018.12 | [{"synthesis method": "chemical synthesis", "precursor": [{"name": "H2C7", "amount": "16", "unit": "mg"}, {"name": "UO2(NO3)2\u22c56H2O", "amount": "35", "unit": "mg"}, {"name": "PPh4Br", "amount": "42", "unit": "mg"}], "solution": [{"name": "water", "amount": "0.5", "unit": "mL"}, {"name": "DMF", "amount": "0.2", "unit": "mL"}], "pressure": "", "temperature": "", "time": "1 week"}]
PIZNUK | [PPh3Me]2[(UO2)2(C8)3] | C62 H72 O16 P2 U2 | chemical synthesis | H2C8 | 18 mg | UO2(NO3)2⋅6H2O | 35 mg | PPh3MeBr | 36 mg |  |  |  |  | water, DMF |  | two months |  |  | chemical synthesis | 10.1021/acs.inorgchem.8b02762 |  | 2018.12 | [{"synthesis method": "chemical synthesis", "precursor": [{"name": "H2C8", "amount": "18", "unit": "mg"}, {"name": "UO2(NO3)2\u22c56H2O", "amount": "35", "unit": "mg"}, {"name": "PPh3MeBr", "amount": "36", "unit": "mg"}], "solution": [{"name": "water", "amount": "0.8", "unit": "mL"}, {"name": "DMF", "amount": "0.2", "unit": "mL"}], "pressure": "", "temperature": "", "time": "two months"}]
PIZPAS | [PPh3Me]2[(UO2)2(C9)3] | C65 H82 O18 P2 U2 | chemical synthesis | H2C9 | 19 mg | UO2(NO3)2⋅6H2O | 35 mg | PPh3MeBr | 36 mg |  |  |  |  | water, DMF |  | one month |  |  | chemical synthesis | 10.1021/acs.inorgchem.8b02762 |  | 2018.12 | [{"synthesis method": "chemical synthesis", "precursor": [{"name": "H2C9", "amount": "19", "unit": "mg"}, {"name": "UO2(NO3)2\u22c56H2O", "amount": "35", "unit": "mg"}, {"name": "PPh3MeBr", "amount": "36", "unit": "mg"}], "solution": [{"name": "water", "amount": "0.6", "unit": "mL"}, {"name": "DMF", "amount": "0.2", "unit": "mL"}], "pressure": "", "temperature": "", "time": "one month"}]
PIZPEW | [Cu(R,S-Me6cyclam)][(UO2)2(C7)2(C2O4)] | C32 Cu1 H64 N4 O20 U2 | chemical synthesis | H2C7 | 16 mg | UO2(NO3)2⋅6H2O | 35 mg | N(R,S,R,S)-[Cu(R,S-Me6cyclam)(NO3)2] | 24 mg |  |  |  |  | water, acetonitrile |  | 1 week |  |  | chemical synthesis | 10.1021/acs.inorgchem.8b02762 |  | 2018.12 | [{"synthesis method": "chemical synthesis", "precursor": [{"name": "H2C7", "amount": "16", "unit": "mg"}, {"name": "UO2(NO3)2\u22c56H2O", "amount": "35", "unit": "mg"}, {"name": "N(R,S,R,S)-[Cu(R,S-Me6cyclam)(NO3)2]", "amount": "24", "unit": "mg"}], "solution": [{"name": "water", "amount": "0.8", "unit": "mL"}, {"name": "acetonitrile", "amount": "0.2", "unit": "mL"}], "pressure": "", "temperature": "", "time": "1 week"}]
PIZPIA | [(UO2)2(C7)2(HC7)2Ni(cyclam)] | C38 H70 N4 Ni1 O22 U2 | chemical synthesis | H2C7 | 16 mg | UO2(NO3)2⋅6H2O | 35 mg | [Ni(cyclam)(NO3)2] | 20 mg |  |  |  |  | water |  | 2 weeks |  |  | chemical synthesis | 10.1021/acs.inorgchem.8b02762 |  | 2018.12 | [{"synthesis method": "chemical synthesis", "precursor": [{"name": "H2C7", "amount": "16", "unit": "mg"}, {"name": "UO2(NO3)2\u22c56H2O", "amount": "35", "unit": "mg"}, {"name": "[Ni(cyclam)(NO3)2]", "amount": "20", "unit": "mg"}], "solution": [{"name": "water", "amount": "0.4", "unit": "mL"}], "pressure": "", "temperature": "", "time": "2 weeks"}]
PIZPOG | [(UO2)2K2(C7)3(H2O)]·0.5H2O | C21 H33 K2 O17.5 U2 | chemical synthesis | H2C7 | 16 mg | UO2(NO3)2⋅6H2O | 35 mg | KNO3 | 10 mg |  |  |  |  | water, acetonitrile |  | overnight |  |  | chemical synthesis | 10.1021/acs.inorgchem.8b02762 |  | 2018.12 | [{"synthesis method": "chemical synthesis", "precursor": [{"name": "H2C7", "amount": "16", "unit": "mg"}, {"name": "UO2(NO3)2\u22c56H2O", "amount": "35", "unit": "mg"}, {"name": "KNO3", "amount": "10", "unit": "mg"}], "solution": [{"name": "water", "amount": "0.6", "unit": "mL"}, {"name": "acetonitrile", "amount": "0.2", "unit": "mL"}], "pressure": "", "temperature": "", "time": "overnight"}]
PEJNAV | ZrF2(HF)(PO3CH2CH2NC5H4CO2) | C8 F3 H10 N1 O5 P1 Zr1 | chemical synthesis | phosphonic acid | 0.5 mmol | ZrOCl2⋅8H2O | 0.5 mmol | HF | 0.7 mL | [6 empty] | 3 days | 80 °C |  | chemical synthesis, filtration, washing, drying | 10.1021/cg301042y |  | 2012.09 | [{"synthesis method": "chemical synthesis", "precursor": [{"name": "phosphonic acid", "amount": "0.5", "unit": "mmol"}, {"name": "ZrOCl2\u22c58H2O", "amount": "0.5", "unit": "mmol"}, {"name": "HF", "amount": "0.7", "unit": "mL"}], "solution": [], "pressure": "", "temperature": "80 \u00b0C", "time": "3 days"}, {"synthesis method": "filtration", "time": "", "atmosphere": "", "pressure": "vacuum"}, {"synthesis method": "washing", "washing solution": "water", "amount": ""}, {"synthesis method": "drying", "pressure": "", "temperature": "70 \u00b0C", "atmosphere": "", "time": ""}]
PEJNID | ZrF2(PO3CH2CH2NC5H4CO2) | C8 F2 H9 N1 O5 P1 Zr1 | chemical synthesis | phosphonic acid | 0.5 mmol | ZrOCl2⋅8H2O | 0.5 mmol | HF | 0.7 mL | [6 empty] | 3 days | 80 °C |  | chemical synthesis, filtration, washing, drying | 10.1021/cg301042y |  | 2012.09 | [{"synthesis method": "chemical synthesis", "precursor": [{"name": "phosphonic acid", "amount": "0.5", "unit": "mmol"}, {"name": "ZrOCl2\u22c58H2O", "amount": "0.5", "unit": "mmol"}, {"name": "HF", "amount": "0.7", "unit": "mL"}], "solution": [], "pressure": "", "temperature": "80 \u00b0C", "time": "3 days"}, {"synthesis method": "filtration", "time": "", "atmosphere": "", "pressure": "vacuum"}, {"synthesis method": "washing", "washing solution": "water", "amount": ""}, {"synthesis method": "drying", "pressure": "", "temperature": "70 \u00b0C", "atmosphere": "", "time": ""}]
WIBRUW | Co4(phenylcinnamate)6(OH)2(H2O)4 | C90 Co4 H80 O20 | [16 empty] | hydrothermal synthesis, washing | 10.1021/ic302540h |  | 2013.02 | [{"synthesis method": "hydrothermal synthesis", "precursor": [{"name": "Co(NO3)2\u22c56H2O", "amount": "1.8", "unit": "g"}, {"name": "NaOH", "amount": "0.25", "unit": "g"}, {"name": "\u03b1-phenylcinnamic acid", "amount": "1.4", "unit": "g"}], "solvent": [{"name": "water", "amount": "50", "unit": "mL"}], "reducing agent": [{"name": "", "amount": "", "unit": ""}], "surfactant": [{"name": "", "amount": "", "unit": ""}], "pressure": "", "temperature": "120\u00b0C", "time": "3 days", "heating rate": "", "cooling rate": ""}, {"synthesis method": "washing", "washing solution": "water and acetone", "amount": ""}]
VEVHIQ | 1 | C84 Cd3 H90 Ir2 N10 O24 | solvothermal synthesis | Cd(NO3)2⋅4H2O | 30.8 mg | Ir(ppy-COOH)3 | 34.6 mg | [8 empty] | 24h | 100°C |  | solvothermal synthesis | 10.1021/acs.inorgchem.7b02513 |  | 2018.01 | [{"synthesis method": "solvothermal synthesis", "precursor": [{"name": "Cd(NO3)2\u22c54H2O", "amount": "30.8", "unit": "mg"}, {"name": "Ir(ppy-COOH)3", "amount": "34.6", "unit": "mg"}], "solvent": [{"name": "DMF", "amount": "12", "unit": "mL"}, {"name": "water", "amount": "4", "unit": "mL"}], "reducing agent": [{"name": "", "amount": "", "unit": ""}], "surfactant": [{"name": "", "amount": "", "unit": ""}], "pressure": "", "temperature": "100\u00b0C", "time": "24h", "heating rate": "", "cooling rate": ""}]
GUKTEM | {[Ag(1)](PF6)·2(CH3NO2)}n | Ag1 C50 F6 H30 N8 O4 P1 | chemical synthesis | 1 | 5.0 mg | silver hexafluorophosphate | 1.9 mg | [6 empty] | nitromethane |  |  |  |  | chemical synthesis | 10.1021/cg9002302 |  | 2009.04 | [{"synthesis method": "chemical synthesis", "precursor": [{"name": "1", "amount": "5.0", "unit": "mg"}, {"name": "silver hexafluorophosphate", "amount": "1.9", "unit": "mg"}], "solution": [{"name": "nitromethane", "amount": "2.5", "unit": "mL"}], "pressure": "", "temperature": "", "time": ""}]
GUKTIQ | {[Ag(1)](ClO4)·2(CH3NO2)}n | Ag1 C50 Cl1 H30 N8 O8 | chemical synthesis | 1 | 5.0 mg | silver perchlorate | 1.5 mg | [6 empty] | nitromethane |  |  |  |  | chemical synthesis | 10.1021/cg9002302 |  | 2009.04 | [{"synthesis method": "chemical synthesis", "precursor": [{"name": "1", "amount": "5.0", "unit": "mg"}, {"name": "silver perchlorate", "amount": "1.5", "unit": "mg"}], "solution": [{"name": "nitromethane", "amount": "2.5", "unit": "mL"}], "pressure": "", "temperature": "", "time": ""}]
VEMCOG | [Zn(phen) 3 ] 2 [Zn 4 ( m -O 3 S - Ph-PO 3 ) 4 (phen) 4 ] · 20H 2 O | C144 H136 N20 O44 P4 S4 Zn6 | solvothermal synthesis | zinc(II) carbonate | 0.3 mmol | m-HO3S-Ph-PO3H2 | 0.3 mmol | phen | 0.5 mmol | [6 empty] | 4 days | 150°C |  | solvothermal synthesis | 10.1021/ic0606577 |  | 2006.07 | [{"synthesis method": "solvothermal synthesis", "precursor": [{"name": "zinc(II) carbonate", "amount": "0.3", "unit": "mmol"}, {"name": "m-HO3S-Ph-PO3H2", "amount": "0.3", "unit": "mmol"}, {"name": "phen", "amount": "0.5", "unit": "mmol"}], "solvent": [{"name": "distilled water", "amount": "10", "unit": "mL"}], "reducing agent": [{"name": "", "amount": "", "unit": ""}], "surfactant": [{"name": "", "amount": "", "unit": ""}], "pressure": "", "temperature": "150\u00b0C", "time": "4 days", "heating rate": "", "cooling rate": ""}]
VEMCUM | [Zn 6 ( m -O 3 S - Ph-PO 3 ) 4 (phen) 8 ] · 11H 2 O | C120 H102 N16 O35 P4 S4 Zn6 | solvothermal synthesis | zinc(II) carbonate | 0.3 mmol | m-HO3S-Ph-PO3H2 | 0.32 mmol | phen | 0.32 mmol | [6 empty] | 4 days | 150°C |  | solvothermal synthesis | 10.1021/ic0606577 |  | 2006.07 | [{"synthesis method": "solvothermal synthesis", "precursor": [{"name": "zinc(II) carbonate", "amount": "0.3", "unit": "mmol"}, {"name": "m-HO3S-Ph-PO3H2", "amount": "0.32", "unit": "mmol"}, {"name": "phen", "amount": "0.32", "unit": "mmol"}], "solvent": [{"name": "distilled water", "amount": "10", "unit": "mL"}], "reducing agent": [{"name": "", "amount": "", "unit": ""}], "surfactant": [{"name": "", "amount": "", "unit": ""}], "pressure": "", "temperature": "150\u00b0C", "time": "4 days", "heating rate": "", "cooling rate": ""}]
VEMDAT | [Zn 6 ( m -O 3 S - Ph-PO 3 ) 4 (4,4‘-bipy) 6 (H 2 O) 4 ] · 18H 2 O | C84 H108 N12 O46 P4 S4 Zn6 | solvothermal synthesis | zinc(II) carbonate | 0.4 mmol | m-HO3S-Ph-PO3H2 | 0.4 mmol | bipy | 0.4 mmol | [6 empty] | 4 days | 140°C |  | solvothermal synthesis | 10.1021/ic0606577 |  | 2006.07 | [{"synthesis method": "solvothermal synthesis", "precursor": [{"name": "zinc(II) carbonate", "amount": "0.4", "unit": "mmol"}, {"name": "m-HO3S-Ph-PO3H2", "amount": "0.4", "unit": "mmol"}, {"name": "bipy", "amount": "0.4", "unit": "mmol"}], "solvent": [{"name": "distilled water", "amount": "10", "unit": "mL"}], "reducing agent": [{"name": "", "amount": "", "unit": ""}], "surfactant": [{"name": "", "amount": "", "unit": ""}], "pressure": "", "temperature": "140\u00b0C", "time": "4 days", "heating rate": "", "cooling rate": ""}]
ICICON | (C3H12N2)0.5[Ga3(C2O4)(CH3PO3)4]·0.5H2O | C7.5 Ga3 H19 N1 O16.5 P4 | [16 empty] | hydrothermal synthesis | 10.1021/ic049598s |  | 2004.09 | [{"synthesis method": "hydrothermal synthesis", "precursor": [{"name": "gallium nitrate hydrate", "amount": "1", "unit": "mmol"}, {"name": "methylphosphonic acid", "amount": "3", "unit": "mmol"}, {"name": "oxalic acid", "amount": "2", "unit": "mmol"}, {"name": "1,3-diaminopropane", "amount": "2.8", "unit": "mmol"}, {"name": "sodium chloride", "amount": "2", "unit": "mmol"}], "solvent": [{"name": "water", "amount": "10", "unit": "mL"}], "reducing agent": [{"name": "", "amount": "", "unit": ""}], "surfactant": [{"name": "", "amount": "", "unit": ""}], "pressure": "", "temperature": "165\u00b0C", "time": "3 days", "heating rate": "", "cooling rate": "1\u00b0C/h to 70\u00b0C, then fast cooling to room temperature"}]
XEZYUW | [{Zn(2,2‘-bpy)} 2 V 4 O 12 ] | C10 H8 N2 O6 V2 Zn1 | chemical synthesis | V2O5 | 0.0515 g | 2,2‘-bipyridine | 0.0239 g | ZnCl2 | 0.0191 g | water | 6.0149 g | tetrabutylammonium hydroxide | 0.2 mL |  |  | 7 days | 200°C |  | chemical synthesis | 10.1021/ic010024m |  | 2001.05 | [{"synthesis method": "chemical synthesis", "precursor": [{"name": "V2O5", "amount": "0.0515", "unit": "g"}, {"name": "2,2\u2018-bipyridine", "amount": "0.0239", "unit": "g"}, {"name": "ZnCl2", "amount": "0.0191", "unit": "g"}, {"name": "water", "amount": "6.0149", "unit": "g"}, {"name": "tetrabutylammonium hydroxide", "amount": "0.2", "unit": "mL"}], "pressure": "", "temperature": "200\u00b0C", "time": "7 days"}]
XEZZAD | [Cu(2,2‘-bpy)V 4 O 10.5 ] | C10 Cu1 H8 N2 O10.50 V4 | chemical synthesis | V2O5 | 0.0480 g | 2,2‘-bipyridine | 0.0222 g | CuCl2⋅2H2O | 0.0249 g | water | 5.9061 g | tetrabutylammonium hydroxide | 0.1 mL |  |  | 92.5 hours | 200°C |  | chemical synthesis | 10.1021/ic010024m |  | 2001.05 | [{"synthesis method": "chemical synthesis", "precursor": [{"name": "V2O5", "amount": "0.0480", "unit": "g"}, {"name": "2,2\u2018-bipyridine", "amount": "0.0222", "unit": "g"}, {"name": "CuCl2\u22c52H2O", "amount": "0.0249", "unit": "g"}, {"name": "water", "amount": "5.9061", "unit": "g"}, {"name": "tetrabutylammonium hydroxide", "amount": "0.1", "unit": "mL"}], "pressure": "", "temperature": "200\u00b0C", "time": "92.5 hours"}]
XEZZEH | [Cu(terpy)V 2 O 6 ] | C15 Cu1 H11 N3 O6 V2 | chemical synthesis | V2O5 | 0.0510 g | 2,2‘:6‘,2‘‘-terpyridine | 0.0306 g | CuSO4⋅5H2O | 0.0690 g | water | 5.0347 g |  |  |  |  | 49.5 hours | 200°C |  | chemical synthesis | 10.1021/ic010024m |  | 2001.05 | [{"synthesis method": "chemical synthesis", "precursor": [{"name": "V2O5", "amount": "0.0510", "unit": "g"}, {"name": "2,2\u2018:6\u2018,2\u2018\u2018-terpyridine", "amount": "0.0306", "unit": "g"}, {"name": "CuSO4\u22c55H2O", "amount": "0.0690", "unit": "g"}, {"name": "water", "amount": "5.0347", "unit": "g"}], "pressure": "", "temperature": "200\u00b0C", "time": "49.5 hours"}]
XEZZIL | [{Zn(terpy)} 2 V 6 O 17 ] | C30 H22 N6 O17 V6 Zn2 | chemical synthesis | V2O5 | 0.1089 g | 2,2‘:6‘,2‘‘-terpyridine | 0.1385 g | ZnO | 0.0243 g | water | 8.0099 g |  |  |  |  | 135 hours | 210°C |  | chemical synthesis | 10.1021/ic010024m |  | 2001.05 | [{"synthesis method": "chemical synthesis", "precursor": [{"name": "V2O5", "amount": "0.1089", "unit": "g"}, {"name": "2,2\u2018:6\u2018,2\u2018\u2018-terpyridine", "amount": "0.1385", "unit": "g"}, {"name": "ZnO", "amount": "0.0243", "unit": "g"}, {"name": "water", "amount": "8.0099", "unit": "g"}], "pressure": "", "temperature": "210\u00b0C", "time": "135 hours"}]
VASLEJ | {[Eu4(obb)6(H2O)9]·(H2O)}∞ | C84 Eu4 H66 O39 | solvothermal synthesis | Eu(NO3)3⋅6H2O | 47.10 mg | Ce(NO3)3⋅6H2O | 11.46 mg | H2obb | 30 mg | [5 empty] | autogenous | 72h | 180°C |  | solvothermal synthesis | 10.1021/acs.inorgchem.7b00074 |  | 2017.02 | [{"synthesis method": "solvothermal synthesis", "precursor": [{"name": "Eu(NO3)3\u22c56H2O", "amount": "47.10", "unit": "mg"}, {"name": "Ce(NO3)3\u22c56H2O", "amount": "11.46", "unit": "mg"}, {"name": "H2obb", "amount": "30", "unit": "mg"}], "solvent": [{"name": "water", "amount": "5", "unit": "mL"}], "reducing agent": [{"name": "sodium hydroxide", "amount": "0.01", "unit": "mol/L"}], "surfactant": [{"name": "", "amount": "", "unit": ""}], "pressure": "autogenous", "temperature": "180\u00b0C", "time": "72h", "heating rate": "", "cooling rate": "2\u00b0C h-1"}]
VASLIN | {[Tb4(obb)6(H2O)9]·(H2O)}∞ | C84 H66 O39 Tb4 | solvothermal synthesis | Tb(NO3)3⋅6H2O | 29.9 mg | Ce(NO3)3⋅6H2O | 28.66 mg | H2obb | 30 mg | [5 empty] | autogenous | 72h | 180°C |  | solvothermal synthesis | 10.1021/acs.inorgchem.7b00074 |  | 2017.02 | [{"synthesis method": "solvothermal synthesis", "precursor": [{"name": "Tb(NO3)3\u22c56H2O", "amount": "29.9", "unit": "mg"}, {"name": "Ce(NO3)3\u22c56H2O", "amount": "28.66", "unit": "mg"}, {"name": "H2obb", "amount": "30", "unit": "mg"}], "solvent": [{"name": "water", "amount": "5", "unit": "mL"}], "reducing agent": [{"name": "sodium hydroxide", "amount": "0.01", "unit": "mol/L"}], "surfactant": [{"name": "", "amount": "", "unit": ""}], "pressure": "autogenous", "temperature": "180\u00b0C", "time": "72h", "heating rate": "", "cooling rate": "2\u00b0C h-1"}]
VASSEQ | {[Dy4(obb)6(H2O)9]·(H2O)}∞ | C84 Dy4 H66 O39 | solvothermal synthesis | Dy(NO3)3⋅6H2O | 30.12 mg | Ce(NO3)3⋅6H2O | 28.66 mg | H2obb | 30 mg | [5 empty] | autogenous | 72h | 180°C |  | solvothermal synthesis | 10.1021/acs.inorgchem.7b00074 |  | 2017.02 | [{"synthesis method": "solvothermal synthesis", "precursor": [{"name": "Dy(NO3)3\u22c56H2O", "amount": "30.12", "unit": "mg"}, {"name": "Ce(NO3)3\u22c56H2O", "amount": "28.66", "unit": "mg"}, {"name": "H2obb", "amount": "30", "unit": "mg"}], "solvent": [{"name": "water", "amount": "5", "unit": "mL"}], "reducing agent": [{"name": "sodium hydroxide", "amount": "0.01", "unit": "mol/L"}], "surfactant": [{"name": "", "amount": "", "unit": ""}], "pressure": "autogenous", "temperature": "180\u00b0C", "time": "72h", "heating rate": "", "cooling rate": "2\u00b0C h-1"}]
COWKAB01 | trans-[Cu(btix)2(BF4)2] n | B2 C24 Cu1 F8 H24 N12 | chemical synthesis | btix | 321 mg | Cu(BF4)2⋅xH2O | 175 mg | [6 empty] | methanol |  | several hours | room temperature |  | chemical synthesis, washing | 10.1021/ic302066e |  | 2012.11 | [{"synthesis method": "chemical synthesis", "precursor": [{"name": "btix", "amount": "321", "unit": "mg"}, {"name": "Cu(BF4)2\u22c5xH2O", "amount": "175", "unit": "mg"}], "solution": [{"name": "methanol", "amount": "50", "unit": "mL"}], "pressure": "", "temperature": "room temperature", "time": "several hours"}, {"synthesis method": "washing", "washing solution": "MeOH", "amount": ""}]
ZOLNUM | 2,6-Di-tert-butyl-4-(3,5-bis(4-pyridyl)pyridyl)phenol | C29 H31 N3 | chemical synthesis | 4-Acetylpyridine | 10 g | NaOH | 3.3 g | 3,5-di-tert-butyl-4-hydroxybenzaldehyde | 9.7 g | ammonium acetate | 20 g |  |  | poly(ethylene glycol) (PEG-400) |  | 10 h | 110°C |  | chemical synthesis, washing | 10.1021/acsomega.8b02595 |  | 2019.01 | [{"synthesis method": "chemical synthesis", "precursor": [{"name": "4-Acetylpyridine", "amount": "10", "unit": "g"}, {"name": "NaOH", "amount": "3.3", "unit": "g"}, {"name": "3,5-di-tert-butyl-4-hydroxybenzaldehyde", "amount": "9.7", "unit": "g"}, {"name": "ammonium acetate", "amount": "20", "unit": "g"}], "solution": [{"name": "poly(ethylene glycol) (PEG-400)", "amount": "110", "unit": "cm3"}], "pressure": "", "temperature": "110\u00b0C", "time": "10 h"}, {"synthesis method": "washing", "washing solution": "water and cold propanol-2", "amount": "100 mL and 20 mL"}]
ZOLNEW | [Co(L)Cl2] n ·nEtOH | C31 Cl2 Co1 H37 N3 O2 | chemical synthesis | L | 10 mg | CoCl2⋅6H2O | 81.5 mg | [6 empty] | ethanol |  | 2 days | 50°C |  | chemical synthesis, drying | 10.1021/acsomega.8b02595 |  | 2019.01 | [{"synthesis method": "chemical synthesis", "precursor": [{"name": "L", "amount": "10", "unit": "mg"}, {"name": "CoCl2\u22c56H2O", "amount": "81.5", "unit": "mg"}], "solution": [{"name": "ethanol", "amount": "25", "unit": "mL"}], "pressure": "", "temperature": "50\u00b0C", "time": "2 days"}, {"synthesis method": "drying", "pressure": "", "temperature": "", "atmosphere": "air", "time": ""}]
ZOLNOG | [Co3(L)2(OH)(Piv)5] n | C83 Co3 H108 N6 O13 | solvothermal synthesis | L | 25 mg | [Co(Piv)2] n | 15 mg | [8 empty] | 25 h | 135°C |  | solvothermal synthesis, drying | 10.1021/acsomega.8b02595 |  | 2019.01 | [{"synthesis method": "solvothermal synthesis", "precursor": [{"name": "L", "amount": "25", "unit": "mg"}, {"name": "[Co(Piv)2] n", "amount": "15", "unit": "mg"}], "solvent": [{"name": "acetonitrile", "amount": "15", "unit": "mL"}], "reducing agent": [{"name": "", "amount": "", "unit": ""}], "surfactant": [{"name": "", "amount": "", "unit": ""}], "pressure": "", "temperature": "135\u00b0C", "time": "25 h", "heating rate": "", "cooling rate": ""}, {"synthesis method": "drying", "pressure": "vacuum", "temperature": "", "atmosphere": "", "time": ""}]
ZOLNIA | Co3(H2O)4(L)2Cl6 | C58 Cl6 Co3 H62 N6 O6 | chemical synthesis | L | 20 mg | CoCl2⋅6H2O | 10 mg | [6 empty] | ethanol |  | 5 days | 50°C |  | chemical synthesis, drying | 10.1021/acsomega.8b02595 |  | 2019.01 | [{"synthesis method": "chemical synthesis", "precursor": [{"name": "L", "amount": "20", "unit": "mg"}, {"name": "CoCl2\u22c56H2O", "amount": "10", "unit": "mg"}], "solution": [{"name": "ethanol", "amount": "35", "unit": "mL"}], "pressure": "", "temperature": "50\u00b0C", "time": "5 days"}, {"synthesis method": "drying", "pressure": "", "temperature": "", "atmosphere": "air", "time": ""}]
HUXHEP01 | [Cd3((S)-PIA)2(PPA0)(H2O)2] n | C16 Cd1.50 H14 N2 O9 | chemical synthesis | (S)-H3PIA | 0.031 g | PPA | 0.017 g | Cd(NO3)2⋅4H2O | 0.061 g |  |  |  |  | distilled water, DEF |  | 7 days | 80 °C |  | chemical synthesis | 10.1021/acs.cgd.5b01359 |  | 2015.11 | [{"synthesis method": "chemical synthesis", "precursor": [{"name": "(S)-H3PIA", "amount": "0.031", "unit": "g"}, {"name": "PPA", "amount": "0.017", "unit": "g"}, {"name": "Cd(NO3)2\u22c54H2O", "amount": "0.061", "unit": "g"}], "solution": [{"name": "distilled water", "amount": "2", "unit": "mL"}, {"name": "DEF", "amount": "2", "unit": "mL"}], "pressure": "", "temperature": "80 \u00b0C", "time": "7 days"}]
HUXHEP | [Cd3((R)-PIA)2(PPA)(H2O)2] n | C16 Cd1.5 H10 N2 O9 | chemical synthesis | (R)-H3PIA | 0.031 g | PPA | 0.017 g | Cd(NO3)2⋅4H2O | 0.061 g |  |  |  |  | distilled water, DEF |  | 7 days | 80 °C |  | chemical synthesis | 10.1021/acs.cgd.5b01359 |  | 2015.11 | [{"synthesis method": "chemical synthesis", "precursor": [{"name": "(R)-H3PIA", "amount": "0.031", "unit": "g"}, {"name": "PPA", "amount": "0.017", "unit": "g"}, {"name": "Cd(NO3)2\u22c54H2O", "amount": "0.061", "unit": "g"}], "solution": [{"name": "distilled water", "amount": "2", "unit": "mL"}, {"name": "DEF", "amount": "2", "unit": "mL"}], "pressure": "", "temperature": "80 \u00b0C", "time": "7 days"}]
HUXHIT | [Cd3((R)-PIA)2(DPP)4(H2O)] n | C80 Cd3 H77 N10 O15 | solvothermal synthesis | (R)-H3PIA | 31 mg | DPP | 30 mg | Cd(NO3)2⋅4H2O | 62 mg | Na2CO3 | 16 mg |  |  |  |  | 72 h | 120 °C |  | solvothermal synthesis | 10.1021/acs.cgd.5b01359 |  | 2015.11 | [{"synthesis method": "solvothermal synthesis", "precursor": [{"name": "(R)-H3PIA", "amount": "31", "unit": "mg"}, {"name": "DPP", "amount": "30", "unit": "mg"}, {"name": "Cd(NO3)2\u22c54H2O", "amount": "62", "unit": "mg"}, {"name": "Na2CO3", "amount": "16", "unit": "mg"}], "solvent": [{"name": "ethylene glycol", "amount": "1", "unit": "mL"}, {"name": "distilled water", "amount": "3", "unit": "mL"}], "reducing agent": [], "surfactant": [], "pressure": "", "temperature": "120 \u00b0C", "time": "72 h", "heating rate": "", "cooling rate": ""}]
HUWHOY | [Cd3((S)-PIA)(4,4'-DIB)2(H2O)] n | C64 Cd3 H48 N10 O15 | solvothermal synthesis | (S)-H3PIA | 31 mg | 4,4'-DIB | 43 mg | Cd(NO3)2⋅4H2O | 62 mg | Na2CO3 | 16 mg |  |  |  |  | 72 h | 120 °C |  | solvothermal synthesis | 10.1021/acs.cgd.5b01359 |  | 2015.11 | [{"synthesis method": "solvothermal synthesis", "precursor": [{"name": "(S)-H3PIA", "amount": "31", "unit": "mg"}, {"name": "4,4'-DIB", "amount": "43", "unit": "mg"}, {"name": "Cd(NO3)2\u22c54H2O", "amount": "62", "unit": "mg"}, {"name": "Na2CO3", "amount": "16", "unit": "mg"}], "solvent": [{"name": "ethanol", "amount": "2", "unit": "mL"}, {"name": "distilled water", "amount": "2", "unit": "mL"}], "reducing agent": [], "surfactant": [], "pressure": "", "temperature": "120 \u00b0C", "time": "72 h", "heating rate": "", "cooling rate": ""}]
HUWHUE | [Cd1.5((S)-PIA)(DPEE)1.5] n | C32 Cd1.50 H24 N4 O7 | chemical synthesis | (S)-H3PIA | 0.031 g | DPEE | 0.036 g | Cd(NO3)2⋅4H2O | 0.061 g |  |  |  |  | distilled water, DMF |  | 3 days | 100 °C |  | chemical synthesis | 10.1021/acs.cgd.5b01359 |  | 2015.11 | [{"synthesis method": "chemical synthesis", "precursor": [{"name": "(S)-H3PIA", "amount": "0.031", "unit": "g"}, {"name": "DPEE", "amount": "0.036", "unit": "g"}, {"name": "Cd(NO3)2\u22c54H2O", "amount": "0.061", "unit": "g"}], "solution": [{"name": "distilled water", "amount": "2", "unit": "mL"}, {"name": "DMF", "amount": "2", "unit": "mL"}], "pressure": "", "temperature": "100 \u00b0C", "time": "3 days"}]
HUXHOZ | [Cd1.5((R)-PIA)(DPEE)1.5] n | C32 Cd1.50 H23 N4 O7 | chemical synthesis | (R)-H3PIA | 0.031 g | DPEE | 0.036 g | Cd(NO3)2⋅4H2O | 0.061 g |  |  |  |  | distilled water, DMF |  | 3 days | 100 °C |  | chemical synthesis | 10.1021/acs.cgd.5b01359 |  | 2015.11 | [{"synthesis method": "chemical synthesis", "precursor": [{"name": "(R)-H3PIA", "amount": "0.031", "unit": "g"}, {"name": "DPEE", "amount": "0.036", "unit": "g"}, {"name": "Cd(NO3)2\u22c54H2O", "amount": "0.061", "unit": "g"}], "solution": [{"name": "distilled water", "amount": "2", "unit": "mL"}, {"name": "DMF", "amount": "2", "unit": "mL"}], "pressure": "", "temperature": "100 \u00b0C", "time": "3 days"}]
HUXHUF01 | [Cd1.5((S)-PIA)(DPEA)1.5] n | C32 Cd1.50 H25 N4 O7 | chemical synthesis | Cd(NO3)2⋅4H2O | 0.061 g | DPEA | 0.036 g | (S)-H3PIA | 0.031 g |  |  |  |  | distilled water, DEF |  | 3 days | 80 °C |  | chemical synthesis | 10.1021/acs.cgd.5b01359 |  | 2015.11 | [{"synthesis method": "chemical synthesis", "precursor": [{"name": "Cd(NO3)2\u22c54H2O", "amount": "0.061", "unit": "g"}, {"name": "DPEA", "amount": "0.036", "unit": "g"}, {"name": "(S)-H3PIA", "amount": "0.031", "unit": "g"}], "solution": [{"name": "distilled water", "amount": "1", "unit": "mL"}, {"name": "DEF", "amount": "3", "unit": "mL"}], "pressure": "", "temperature": "80 \u00b0C", "time": "3 days"}]
HUXHUF | [Cd1.5((R)-PIA)(DPEA)1.5] n | C32 Cd1.50 H24 N4 O7 | chemical synthesis | Cd(NO3)2⋅4H2O | 0.061 g | DPEA | 0.036 g | (R)-H3PIA | 0.031 g |  |  |  |  | distilled water, DEF |  | 3 days | 80 °C |  | chemical synthesis | 10.1021/acs.cgd.5b01359 |  | 2015.11 | [{"synthesis method": "chemical synthesis", "precursor": [{"name": "Cd(NO3)2\u22c54H2O", "amount": "0.061", "unit": "g"}, {"name": "DPEA", "amount": "0.036", "unit": "g"}, {"name": "(R)-H3PIA", "amount": "0.031", "unit": "g"}], "solution": [{"name": "distilled water", "amount": "1", "unit": "mL"}, {"name": "DEF", "amount": "3", "unit": "mL"}], "pressure": "", "temperature": "80 \u00b0C", "time": "3 days"}]
GUBYOS | [Ag(btx)]4[SiMo12O40] | Ag4 C48 H52 Mo12 N24 O42 Si1 | solvothermal synthesis | Molybdic acid | 0.12 g | silicic acid | 0.02 g | AgNO3 | 0.03 g | btx | 0.04 g |  |  |  |  | 5 days | 170°C | 3.0-3.8 | solvothermal synthesis, pH adjustment | 10.1021/cg9000076 |  | 2009.04 | [{"synthesis method": "solvothermal synthesis", "precursor": [{"name": "Molybdic acid", "amount": "0.12", "unit": "g"}, {"name": "silicic acid", "amount": "0.02", "unit": "g"}, {"name": "AgNO3", "amount": "0.03", "unit": "g"}, {"name": "btx", "amount": "0.04", "unit": "g"}], "solvent": [{"name": "H2O", "amount": "15", "unit": "mL"}], "reducing agent": [{"name": "", "amount": "", "unit": ""}], "surfactant": [{"name": "", "amount": "", "unit": ""}], "pressure": "", "temperature": "170\u00b0C", "time": "5 days", "heating rate": "", "cooling rate": ""}, {"synthesis method": "pH adjustment", "pH": "3.0-3.8", "modulator": "4 M HCl"}]
GUBYUY | [Cu(btx)]4[SiMo12O40] | C48 Cu4 H48 Mo12 N24 O40 Si1 | solvothermal synthesis | Molybdic acid | 0.12 g | silicic acid | 0.02 g | CuBr | 0.06 g | btx | 0.04 g |  |  |  |  | 5 days | 170°C | 3.0-3.6 | solvothermal synthesis, pH adjustment | 10.1021/cg9000076 |  | 2009.04 | [{"synthesis method": "solvothermal synthesis", "precursor": [{"name": "Molybdic acid", "amount": "0.12", "unit": "g"}, {"name": "silicic acid", "amount": "0.02", "unit": "g"}, {"name": "CuBr", "amount": "0.06", "unit": "g"}, {"name": "btx", "amount": "0.04", "unit": "g"}], "solvent": [{"name": "H2O", "amount": "15", "unit": "mL"}], "reducing agent": [{"name": "", "amount": "", "unit": ""}], "surfactant": [{"name": "", "amount": "", "unit": ""}], "pressure": "", "temperature": "170\u00b0C", "time": "5 days", "heating rate": "", "cooling rate": ""}, {"synthesis method": "pH adjustment", "pH": "3.0-3.6", "modulator": "4 M HCl"}]
GUBZAF | [Cu(btx)2]2[SiMo12O40] | C48 Cu2 H48 Mo12 N24 O40 Si1 | solvothermal synthesis | Molybdic acid | 0.12 g | silicic acid | 0.02 g | Cu(CH3COO)2⋅H2O | 0.04 g | btx | 0.04 g |  |  |  |  | 5 days | 170°C | 2.9-3.4 | solvothermal synthesis, pH adjustment | 10.1021/cg9000076 |  | 2009.04 | [{"synthesis method": "solvothermal synthesis", "precursor": [{"name": "Molybdic acid", "amount": "0.12", "unit": "g"}, {"name": "silicic acid", "amount": "0.02", "unit": "g"}, {"name": "Cu(CH3COO)2\u22c5H2O", "amount": "0.04", "unit": "g"}, {"name": "btx", "amount": "0.04", "unit": "g"}], "solvent": [{"name": "H2O", "amount": "15", "unit": "mL"}], "reducing agent": [{"name": "", "amount": "", "unit": ""}], "surfactant": [{"name": "", "amount": "", "unit": ""}], "pressure": "", "temperature": "170\u00b0C", "time": "5 days", "heating rate": "", "cooling rate": ""}, {"synthesis method": "pH adjustment", "pH": "2.9-3.4", "modulator": "4 M HCl"}]
GUBZEJ | [Zn(btx)2]2[SiMo12O40]·0.5H2O | C48 H49 Mo12 N24 O40.5 Si1 Zn2 | solvothermal synthesis | Molybdic acid | 0.12 g | silicic acid | 0.02 g | ZnSO4⋅7H2O | 0.06 g | btx | 0.06 g |  |  |  |  | 5 days | 170°C | 2.8-3.5 | solvothermal synthesis, pH adjustment | 10.1021/cg9000076 |  | 2009.04 | [{"synthesis method": "solvothermal synthesis", "precursor": [{"name": "Molybdic acid", "amount": "0.12", "unit": "g"}, {"name": "silicic acid", "amount": "0.02", "unit": "g"}, {"name": "ZnSO4\u22c57H2O", "amount": "0.06", "unit": "g"}, {"name": "btx", "amount": "0.06", "unit": "g"}], "solvent": [{"name": "H2O", "amount": "15", "unit": "mL"}], "reducing agent": [{"name": "", "amount": "", "unit": ""}], "surfactant": [{"name": "", "amount": "", "unit": ""}], "pressure": "", "temperature": "170\u00b0C", "time": "5 days", "heating rate": "", "cooling rate": ""}, {"synthesis method": "pH adjustment", "pH": "2.8-3.5", "modulator": "4 M HCl"}]
GUBZIN | [Mn2(H2O)4(btx)3][SiMo12O40] | C36 H52 Mn2 Mo12 N18 O48 Si1 | solvothermal synthesis | Molybdic acid | 0.12 g | silicic acid | 0.02 g | MnCl2⋅4H2O |  | btx | 0.06 g |  |  |  |  | 5 days | 170°C | 2.8-3.5 | solvothermal synthesis, pH adjustment | 10.1021/cg9000076 |  | 2009.04 | [{"synthesis method": "solvothermal synthesis", "precursor": [{"name": "Molybdic acid", "amount": "0.12", "unit": "g"}, {"name": "silicic acid", "amount": "0.02", "unit": "g"}, {"name": "MnCl2\u22c54H2O", "amount": "", "unit": ""}, {"name": "btx", "amount": "0.06", "unit": "g"}], "solvent": [{"name": "H2O", "amount": "15", "unit": "mL"}], "reducing agent": [{"name": "", "amount": "", "unit": ""}], "surfactant": [{"name": "", "amount": "", "unit": ""}], "pressure": "", "temperature": "170\u00b0C", "time": "5 days", "heating rate": "", "cooling rate": ""}, {"synthesis method": "pH adjustment", "pH": "2.8-3.5", "modulator": "4 M HCl"}]
GUBZOT | [Ni2(H2O)4(btx)3][SiMo12O40] | C36 H52 Mo12 N18 Ni2 O48 Si1 | solvothermal synthesis | Molybdic acid | 0.12 g | silicic acid | 0.02 g | Ni(CH3COO)2⋅4H2O |  | btx | 0.06 g |  |  |  |  | 5 days | 170°C | 2.8-3.5 | solvothermal synthesis, pH adjustment | 10.1021/cg9000076 |  | 2009.04 | [{"synthesis method": "solvothermal synthesis", "precursor": [{"name": "Molybdic acid", "amount": "0.12", "unit": "g"}, {"name": "silicic acid", "amount": "0.02", "unit": "g"}, {"name": "Ni(CH3COO)2\u22c54H2O", "amount": "", "unit": ""}, {"name": "btx", "amount": "0.06", "unit": "g"}], "solvent": [{"name": "H2O", "amount": "15", "unit": "mL"}], "reducing agent": [{"name": "", "amount": "", "unit": ""}], "surfactant": [{"name": "", "amount": "", "unit": ""}], "pressure": "", "temperature": "170\u00b0C", "time": "5 days", "heating rate": "", "cooling rate": ""}, {"synthesis method": "pH adjustment", "pH": "2.8-3.5", "modulator": "4 M HCl"}]
GUBZUZ | [Co2(H2O)4(btx)3][SiMo12O40] | C36 Co2 H52 Mo12 N18 O48 Si1 | solvothermal synthesis | Molybdic acid | 0.12 g | silicic acid | 0.02 g | Co(NO3)2⋅6H2O |  | btx | 0.06 g |  |  |  |  | 5 days | 170°C | 2.8-3.5 | solvothermal synthesis, pH adjustment | 10.1021/cg9000076 |  | 2009.04 | [{"synthesis method": "solvothermal synthesis", "precursor": [{"name": "Molybdic acid", "amount": "0.12", "unit": "g"}, {"name": "silicic acid", "amount": "0.02", "unit": "g"}, {"name": "Co(NO3)2\u22c56H2O", "amount": "", "unit": ""}, {"name": "btx", "amount": "0.06", "unit": "g"}], "solvent": [{"name": "H2O", "amount": "15", "unit": "mL"}], "reducing agent": [{"name": "", "amount": "", "unit": ""}], "surfactant": [{"name": "", "amount": "", "unit": ""}], "pressure": "", "temperature": "170\u00b0C", "time": "5 days", "heating rate": "", "cooling rate": ""}, {"synthesis method": "pH adjustment", "pH": "2.8-3.5", "modulator": "4 M HCl"}]
TEPMIN | Mn-hcMPF | C50 H26 Mn2 N4 O13 Zn1 | chemical synthesis | Zn-H6HCPP | 2.5 mg | Mn(NO3)2⋅xH2O | 5.3 mg | [6 empty] | DMF, 1.0 M HNO3 |  | 3 days | 90 °C |  | chemical synthesis, filtration, washing | 10.1021/acs.cgd.7b01171 |  | 2017.11 | [{"synthesis method": "chemical synthesis", "precursor": [{"name": "Zn-H6HCPP", "amount": "2.5", "unit": "mg"}, {"name": "Mn(NO3)2\u22c5xH2O", "amount": "5.3", "unit": "mg"}], "solution": [{"name": "DMF", "amount": "0.8", "unit": "mL"}, {"name": "1.0 M HNO3", "amount": "100.0", "unit": "\u03bcL"}], "pressure": "", "temperature": "90 \u00b0C", "time": "3 days"}, {"synthesis method": "filtration", "time": "", "atmosphere": "", "pressure": ""}, {"synthesis method": "washing", "washing solution": "DMF", "amount": ""}]
TEPMOT | Co-hcMPF | C50 Co3 H28 N4 O16 Zn1 | chemical synthesis | Zn-H6HCPP | 2.5 mg | Co(NO3)3⋅6H2O | 5.8 mg | [6 empty] | DMF |  | 3 days | 90 °C |  | chemical synthesis, filtration, washing | 10.1021/acs.cgd.7b01171 |  | 2017.11 | [{"synthesis method": "chemical synthesis", "precursor": [{"name": "Zn-H6HCPP", "amount": "2.5", "unit": "mg"}, {"name": "Co(NO3)3\u22c56H2O", "amount": "5.8", "unit": "mg"}], "solution": [{"name": "DMF", "amount": "0.8", "unit": "mL"}], "pressure": "", "temperature": "90 \u00b0C", "time": "3 days"}, {"synthesis method": "filtration", "time": "", "atmosphere": "", "pressure": ""}, {"synthesis method": "washing", "washing solution": "DMF", "amount": ""}]
TEPMUZ | Zn-hcMPF | C50 H26 N4 O13 Zn3 | chemical synthesis | Zn(NO3)3⋅6H2O | 6.0 mg | [8 empty] | DMF |  | 3 days | 90 °C |  | chemical synthesis, filtration, washing | 10.1021/acs.cgd.7b01171 |  | 2017.11 | [{"synthesis method": "chemical synthesis", "precursor": [{"name": "Zn(NO3)3\u22c56H2O", "amount": "6.0", "unit": "mg"}], "solution": [{"name": "DMF", "amount": "0.8", "unit": "mL"}], "pressure": "", "temperature": "90 \u00b0C", "time": "3 days"}, {"synthesis method": "filtration", "time": "", "atmosphere": "", "pressure": ""}, {"synthesis method": "washing", "washing solution": "DMF", "amount": ""}]
TEPNAG | In-hcMPF | C50 H26 In1 N4 Na2 O15 Zn1 | chemical synthesis | Zn-H6HCPP | 2.5 mg | InNO3⋅6H2O | 6.0 mg | [6 empty] | DMF, 1 M HNO3, 1 N NaOH |  | 7 days | 120 °C |  | chemical synthesis, filtration, washing | 10.1021/acs.cgd.7b01171 |  | 2017.11 | [{"synthesis method": "chemical synthesis", "precursor": [{"name": "Zn-H6HCPP", "amount": "2.5", "unit": "mg"}, {"name": "InNO3\u22c56H2O", "amount": "6.0", "unit": "mg"}], "solution": [{"name": "DMF", "amount": "300.0", "unit": "\u03bcL"}, {"name": "1 M HNO3", "amount": "100.0", "unit": "\u03bcL"}, {"name": "1 N NaOH", "amount": "275.0", "unit": "\u03bcL"}], "pressure": "", "temperature": "120 \u00b0C", "time": "7 days"}, {"synthesis method": "filtration", "time": "", "atmosphere": "", "pressure": ""}, {"synthesis method": "washing", "washing solution": "DMF, acetone, and water", "amount": ""}]
TEPNEK | Pb-hcMPF | C100 H46 N8 O25 Pb4 Zn2 | chemical synthesis | Pb(NO3)2 | 6.6 mg | [8 empty] | DMF |  | 7 days | 120 °C |  | chemical synthesis, filtration, washing | 10.1021/acs.cgd.7b01171 |  | 2017.11 | [{"synthesis method": "chemical synthesis", "precursor": [{"name": "Pb(NO3)2", "amount": "6.6", "unit": "mg"}], "solution": [{"name": "DMF", "amount": "0.8", "unit": "mL"}], "pressure": "", "temperature": "120 \u00b0C", "time": "7 days"}, {"synthesis method": "filtration", "time": "", "atmosphere": "", "pressure": ""}, {"synthesis method": "washing", "washing solution": "DMF, acetone, and water", "amount": ""}]
TEPNIO | Pr-hcMPF | C50 H31 N4 Na2 O16 Pr1 Zn1 | chemical synthesis | Pr(NO3)3⋅6H2O | 20.0 μmol | [8 empty] | DMF, 1 M HNO3, 1 N NaOH |  | 7 days | 120 °C |  | chemical synthesis, filtration, washing | 10.1021/acs.cgd.7b01171 |  | 2017.11 | [{"synthesis method": "chemical synthesis", "precursor": [{"name": "Pr(NO3)3\u22c56H2O", "amount": "20.0", "unit": "\u03bcmol"}], "solution": [{"name": "DMF", "amount": "300.0", "unit": "\u03bcL"}, {"name": "1 M HNO3", "amount": "100.0", "unit": "\u03bcL"}, {"name": "1 N NaOH", "amount": "275.0", "unit": "\u03bcL"}], "pressure": "", "temperature": "120 \u00b0C", "time": "7 days"}, {"synthesis method": "filtration", "time": "", "atmosphere": "", "pressure": ""}, {"synthesis method": "washing", "washing solution": "DMF, acetone, and water", "amount": ""}]
TEPNOU | Gd-hcMPF | C50 Gd1 H31 N4 Na2 O16 Zn1 | chemical synthesis | Gd(NO3)3⋅6H2O | 20.0 μmol | [8 empty] | DMF, 1 M HNO3, 1 N NaOH |  | 7 days | 120 °C |  | chemical synthesis, filtration, washing | 10.1021/acs.cgd.7b01171 |  | 2017.11 | [{"synthesis method": "chemical synthesis", "precursor": [{"name": "Gd(NO3)3\u22c56H2O", "amount": "20.0", "unit": "\u03bcmol"}], "solution": [{"name": "DMF", "amount": "300.0", "unit": "\u03bcL"}, {"name": "1 M HNO3", "amount": "100.0", "unit": "\u03bcL"}, {"name": "1 N NaOH", "amount": "275.0", "unit": "\u03bcL"}], "pressure": "", "temperature": "120 \u00b0C", "time": "7 days"}, {"synthesis method": "filtration", "time": "", "atmosphere": "", "pressure": ""}, {"synthesis method": "washing", "washing solution": "DMF, acetone, and water", "amount": ""}]
TEPNUA | Yb-hcMPF | C50 H28 N4 O16 Yb2 Zn1 | chemical synthesis | Yb(NO3)3⋅5H2O | 20.0 μmol | [8 empty] | DMF, 1 M HNO3, 1 N NaOH |  | 7 days | 120 °C |  | chemical synthesis, filtration, washing | 10.1021/acs.cgd.7b01171 |  | 2017.11 | [{"synthesis method": "chemical synthesis", "precursor": [{"name": "Yb(NO3)3\u22c55H2O", "amount": "20.0", "unit": "\u03bcmol"}], "solution": [{"name": "DMF", "amount": "300.0", "unit": "\u03bcL"}, {"name": "1 M HNO3", "amount": "100.0", "unit": "\u03bcL"}, {"name": "1 N NaOH", "amount": "275.0", "unit": "\u03bcL"}], "pressure": "", "temperature": "120 \u00b0C", "time": "7 days"}, {"synthesis method": "filtration", "time": "", "atmosphere": "", "pressure": ""}, {"synthesis method": "washing", "washing solution": "DMF, acetone, and water", "amount": ""}]
BAZFUF | Cu3(BTB)2(H2O)3 | C54 Cu3 H36 O15 | chemical synthesis | H3BTB | 21 mg | Cu(NO3)2⋅2.5H2O | 60 mg | [6 empty] | DMF/NMP/pyridine |  | 48h | 85°C |  | chemical synthesis, washing, drying | 10.1021/ic201376t |  | 2011.08 | [{"synthesis method": "chemical synthesis", "precursor": [{"name": "H3BTB", "amount": "21", "unit": "mg"}, {"name": "Cu(NO3)2\u22c52.5H2O", "amount": "60", "unit": "mg"}], "solution": [{"name": "DMF/NMP/pyridine", "amount": "5.0/5.0/0.4", "unit": "mL"}], "pressure": "", "temperature": "85\u00b0C", "time": "48h"}, {"synthesis method": "washing", "washing solution": "DMF", "amount": ""}, {"synthesis method": "drying", "pressure": "", "temperature": "", "atmosphere": "air", "time": ""}]
BAZGEQ | Cu3(TAPB)2(H2O)3 | C84 Cu3 H54 N6 O15 | chemical synthesis | H3TAPB | 22.0 mg | Cu(NO3)2⋅2.5H2O | 76.7 mg | [6 empty] | DMF/NMP/pyridine |  | 48h | 85°C |  | chemical synthesis, washing, drying | 10.1021/ic201376t |  | 2011.08 | [{"synthesis method": "chemical synthesis", "precursor": [{"name": "H3TAPB", "amount": "22.0", "unit": "mg"}, {"name": "Cu(NO3)2\u22c52.5H2O", "amount": "76.7", "unit": "mg"}], "solution": [{"name": "DMF/NMP/pyridine", "amount": "5.0/5.0/0.4", "unit": "mL"}], "pressure": "", "temperature": "85\u00b0C", "time": "48h"}, {"synthesis method": "washing", "washing solution": "DMF and NMP", "amount": "3 \u00d7 10 mL"}, {"synthesis method": "drying", "pressure": "", "temperature": "", "atmosphere": "air", "time": ""}]
BAZGAM | Cu3(BBC)2(H2O)3 | C90 Cu3 H54 O15 | chemical synthesis | H3BBC | 30.4 mg | Cu(NO3)2⋅2.5H2O | 33.3 mg | [6 empty] | DMF/NMP |  | 48h | 85°C |  | chemical synthesis, washing, drying | 10.1021/ic201376t |  | 2011.08 | [{"synthesis method": "chemical synthesis", "precursor": [{"name": "H3BBC", "amount": "30.4", "unit": "mg"}, {"name": "Cu(NO3)2\u22c52.5H2O", "amount": "33.3", "unit": "mg"}], "solution": [{"name": "DMF/NMP", "amount": "5.0/5.0", "unit": "mL"}], "pressure": "", "temperature": "85\u00b0C", "time": "48h"}, {"synthesis method": "washing", "washing solution": "DMF", "amount": ""}, {"synthesis method": "drying", "pressure": "", "temperature": "", "atmosphere": "air", "time": ""}]
LOFJEW | [Cd(H2trzS)2Cl2] | C4 Cd1 Cl2 H6 N6 S2 | solvothermal synthesis | HtrzSH | 0.10 g | CdCl2⋅2.5H2O | 0.114 g | [8 empty] | 3 days | 160 °C |  | solvothermal synthesis | 10.1021/cg800199x |  | 2008.06 | [{"synthesis method": "solvothermal synthesis", "precursor": [{"name": "HtrzSH", "amount": "0.10", "unit": "g"}, {"name": "CdCl2\u22c52.5H2O", "amount": "0.114", "unit": "g"}], "solvent": [{"name": "water", "amount": "10", "unit": "mL"}], "pressure": "", "temperature": "160 \u00b0C", "time": "3 days", "heating rate": "", "cooling rate": "0.5 \u00b0C min-1"}]
LOFJIA | [Cd(HtrzS)Br] | Br1 C2 Cd1 H2 N3 S1 | solvothermal synthesis | HtrzSH | 0.15 g | CdBr2⋅4H2O | 0.172 g | [8 empty] | 2 days | 150 °C |  | solvothermal synthesis | 10.1021/cg800199x |  | 2008.06 | [{"synthesis method": "solvothermal synthesis", "precursor": [{"name": "HtrzSH", "amount": "0.15", "unit": "g"}, {"name": "CdBr2\u22c54H2O", "amount": "0.172", "unit": "g"}], "solvent": [{"name": "ethanol", "amount": "2", "unit": "mL"}, {"name": "water", "amount": "8", "unit": "mL"}], "pressure": "", "temperature": "150 \u00b0C", "time": "2 days", "heating rate": "", "cooling rate": "0.5 \u00b0C min-1"}]
LOFJOG | [Cd(HtrzS)I] | C2 Cd1 H2 I1 N3 S1 | solvothermal synthesis | HtrzSH | 0.2 g | CdI2 | 0.732 g | [8 empty] | 4 days | 160 °C |  | solvothermal synthesis | 10.1021/cg800199x |  | 2008.06 | [{"synthesis method": "solvothermal synthesis", "precursor": [{"name": "HtrzSH", "amount": "0.2", "unit": "g"}, {"name": "CdI2", "amount": "0.732", "unit": "g"}], "solvent": [{"name": "water", "amount": "11", "unit": "mL"}], "pressure": "", "temperature": "160 \u00b0C", "time": "4 days", "heating rate": "", "cooling rate": "1.0 \u00b0C min-1"}]
LOFJUM | [Cd2(HtrzS)2(SO4)] | C4 Cd2 H4 N6 O4 S3 | solvothermal synthesis | HtrzSH | 0.1 g | 3CdSO4⋅8H2O | 0.257 g | [8 empty] | 2 days | 170 °C |  | solvothermal synthesis | 10.1021/cg800199x |  | 2008.06 | [{"synthesis method": "solvothermal synthesis", "precursor": [{"name": "HtrzSH", "amount": "0.1", "unit": "g"}, {"name": "3CdSO4\u22c58H2O", "amount": "0.257", "unit": "g"}], "solvent": [{"name": "ethanol", "amount": "1", "unit": "mL"}, {"name": "water", "amount": "6", "unit": "mL"}], "pressure": "", "temperature": "170 \u00b0C", "time": "2 days", "heating rate": "", "cooling rate": "1.0 \u00b0C min-1"}]
LOFKAT | [Cd(H2trzS)(H2Edta)]·(H2O) | C12 Cd1 H19 N5 O9 S1 | solvothermal synthesis | HtrzSH | 0.1 g | Cd(NO3)2⋅4H2O | 0.154 g | disodium EDTA | 0.186 g | [6 empty] | 5 days | 150 °C |  | solvothermal synthesis | 10.1021/cg800199x |  | 2008.06 | [{"synthesis method": "solvothermal synthesis", "precursor": [{"name": "HtrzSH", "amount": "0.1", "unit": "g"}, {"name": "Cd(NO3)2\u22c54H2O", "amount": "0.154", "unit": "g"}, {"name": "disodium EDTA", "amount": "0.186", "unit": "g"}], "solvent": [{"name": "water", "amount": "10", "unit": "mL"}], "pressure": "", "temperature": "150 \u00b0C", "time": "5 days", "heating rate": "", "cooling rate": "0.5 \u00b0C min-1"}]
LOFKEX | [Cd(trzS)2] | C2 Cd1 H1 N3 S1 | solvothermal synthesis | HtrzSH | 0.1 g | Cd(NO3)2⋅4H2O | 0.154 g | sodium propionate | 1.0 mmol | sodium acetate | 1.0 mmol | sodium butyrate | 1.0 mmol |  |  | 2 days | 170 °C |  | solvothermal synthesis | 10.1021/cg800199x |  | 2008.06 | [{"synthesis method": "solvothermal synthesis", "precursor": [{"name": "HtrzSH", "amount": "0.1", "unit": "g"}, {"name": "Cd(NO3)2\u22c54H2O", "amount": "0.154", "unit": "g"}, {"name": "sodium propionate", "amount": "1.0", "unit": "mmol"}, {"name": "sodium acetate", "amount": "1.0", "unit": "mmol"}, {"name": "sodium butyrate", "amount": "1.0", "unit": "mmol"}], "solvent": [{"name": "ethanol", "amount": "1", "unit": "mL"}, {"name": "water", "amount": "5", "unit": "mL"}], "pressure": "", "temperature": "170 \u00b0C", "time": "2 days", "heating rate": "", "cooling rate": "1.0 \u00b0C min-1"}]
XIVPOK | 1 | C27 Cu4 H24 I1 N9 | solvothermal synthesis | CuI | 19.1 mg | H L4 | 7.9 mg | [8 empty] | 72 h | 180°C |  | solvothermal synthesis | 10.1021/acs.cgd.8b01476 |  | 2018.11 | [{"synthesis method": "solvothermal synthesis", "precursor": [{"name": "CuI", "amount": "19.1", "unit": "mg"}, {"name": "H L4", "amount": "7.9", "unit": "mg"}], "solvent": [{"name": "C2H5OH", "amount": "1.0", "unit": "mL"}, {"name": "H2O", "amount": "1.0", "unit": "mL"}, {"name": "aqueous ammonia", "amount": "0.15", "unit": "mL"}], "reducing agent": [{"name": "", "amount": "", "unit": ""}], "surfactant": [{"name": "", "amount": "", "unit": ""}], "pressure": "", "temperature": "180\u00b0C", "time": "72 h", "heating rate": "", "cooling rate": "5 \u00b0C\u22c5h-1"}]
XIVPUQ | 2 | C27 Cu4 H24 I1 N9 | solvothermal synthesis | CuI | 19.1 mg | H L4 | 7.9 mg | [8 empty] | 72 h | 160°C |  | solvothermal synthesis | 10.1021/acs.cgd.8b01476 |  | 2018.11 | [{"synthesis method": "solvothermal synthesis", "precursor": [{"name": "CuI", "amount": "19.1", "unit": "mg"}, {"name": "H L4", "amount": "7.9", "unit": "mg"}], "solvent": [{"name": "H2O", "amount": "2.0", "unit": "mL"}, {"name": "aqueous ammonia", "amount": "0.15", "unit": "mL"}], "reducing agent": [{"name": "", "amount": "", "unit": ""}], "surfactant": [{"name": "", "amount": "", "unit": ""}], "pressure": "", "temperature": "160\u00b0C", "time": "72 h", "heating rate": "", "cooling rate": "5 \u00b0C\u22c5h-1"}]
XIVQAX | 3 | C54 Cu8 H48 I2 N18 | solvothermal synthesis | CuI | 19.1 mg | H L4 | 7.9 mg | [8 empty] | 72 h | 180°C |  | solvothermal synthesis | 10.1021/acs.cgd.8b01476 |  | 2018.11 | [{"synthesis method": "solvothermal synthesis", "precursor": [{"name": "CuI", "amount": "19.1", "unit": "mg"}, {"name": "H L4", "amount": "7.9", "unit": "mg"}], "solvent": [{"name": "H2O", "amount": "2.0", "unit": "mL"}, {"name": "aqueous ammonia", "amount": "0.15", "unit": "mL"}], "reducing agent": [{"name": "", "amount": "", "unit": ""}], "surfactant": [{"name": "", "amount": "", "unit": ""}], "pressure": "", "temperature": "180\u00b0C", "time": "72 h", "heating rate": "", "cooling rate": "5 \u00b0C\u22c5h-1"}]
GAMTAQ | [La(bta)(H2O)2]·4.5H2O | C12 H22 La1 O12.50 | chemical synthesis | tetraethylammonium salt of H3bta | 0.0252 g | LaCl3⋅6H2O | 0.0355 g | [6 empty] | ethanol |  | 1 week | room temperature |  | chemical synthesis | 10.1021/cg049600q |  | 2005.03 | [{"synthesis method": "chemical synthesis", "precursor": [{"name": "tetraethylammonium salt of H3bta", "amount": "0.0252", "unit": "g"}, {"name": "LaCl3\u22c56H2O", "amount": "0.0355", "unit": "g"}], "solution": [{"name": "ethanol", "amount": "10", "unit": "mL"}], "pressure": "", "temperature": "room temperature", "time": "1 week"}]
GAMTEU | [Ce(bta)(H2O)2] | C12 Ce1 H21 O12 | chemical synthesis | tetra-tert-butylammonium hydroxide |  | CeCl3⋅6H2O | [12 empty] | chemical synthesis | 10.1021/cg049600q |  | 2005.03 | [{"synthesis method": "chemical synthesis", "precursor": [{"name": "tetra-tert-butylammonium hydroxide", "amount": "", "unit": ""}, {"name": "CeCl3\u22c56H2O", "amount": "", "unit": ""}], "solution": [{"name": "", "amount": "", "unit": ""}], "pressure": "", "temperature": "", "time": ""}]
GAMTIY | [Pr(bta)(H2O)2]·2.88H2O·0.35EtOH | C12.69 H22.35 O11.98 Pr1 | chemical synthesis | tetra-tert-butylammonium hydroxide |  | PrCl3⋅6H2O | [12 empty] | chemical synthesis | 10.1021/cg049600q |  | 2005.03 | [{"synthesis method": "chemical synthesis", "precursor": [{"name": "tetra-tert-butylammonium hydroxide", "amount": "", "unit": ""}, {"name": "PrCl3\u22c56H2O", "amount": "", "unit": ""}], "solution": [{"name": "", "amount": "", "unit": ""}], "pressure": "", "temperature": "", "time": ""}]
GAMTOE | [La2(bta)2(H2O)3]·2.14H2O | C24 H28.28 La2 O17.14 | solvothermal synthesis | 1,3,5-benzenetriacetic acid | 0.0252 g | LaCl3⋅6H2O | 0.0353 g | MnCO3 | 0.0172 g | [6 empty] | 3 days | 170°C |  | solvothermal synthesis | 10.1021/cg049600q |  | 2005.03 | [{"synthesis method": "solvothermal synthesis", "precursor": [{"name": "1,3,5-benzenetriacetic acid", "amount": "0.0252", "unit": "g"}, {"name": "LaCl3\u22c56H2O", "amount": "0.0353", "unit": "g"}, {"name": "MnCO3", "amount": "0.0172", "unit": "g"}], "solvent": [{"name": "C2H5OH", "amount": "2", "unit": "mL"}, {"name": "H2O", "amount": "12", "unit": "mL"}], "pressure": "", "temperature": "170\u00b0C", "time": "3 days"}]
GAMTUK | [Ce2(bta)2(H2O)3] | C24 Ce2 H28 O17 | solvothermal synthesis | 1,3,5-benzenetriacetic acid | 0.0504 g | CeCl3⋅6H2O | 0.0354 g | MnCO3 | 0.0172 g | [6 empty] | 4 days | 145°C |  | solvothermal synthesis | 10.1021/cg049600q |  | 2005.03 | [{"synthesis method": "solvothermal synthesis", "precursor": [{"name": "1,3,5-benzenetriacetic acid", "amount": "0.0504", "unit": "g"}, {"name": "CeCl3\u22c56H2O", "amount": "0.0354", "unit": "g"}, {"name": "MnCO3", "amount": "0.0172", "unit": "g"}], "solvent": [{"name": "acetic acid", "amount": "0.5", "unit": "mL"}, {"name": "H2O", "amount": "12", "unit": "mL"}], "pressure": "", "temperature": "145\u00b0C", "time": "4 days"}]
GAMVAS | [Pr2(bta)2(H2O)3] | C24 H28 O17 Pr2 | solvothermal synthesis | 1,3,5-benzenetriacetic acid | 0.0504 g | Pr(NO3)3⋅6H2O | 0.0435 g | MnCO3 | 0.0172 g | [6 empty] | 105 hours | 140°C |  | solvothermal synthesis | 10.1021/cg049600q |  | 2005.03 | [{"synthesis method": "solvothermal synthesis", "precursor": [{"name": "1,3,5-benzenetriacetic acid", "amount": "0.0504", "unit": "g"}, {"name": "Pr(NO3)3\u22c56H2O", "amount": "0.0435", "unit": "g"}, {"name": "MnCO3", "amount": "0.0172", "unit": "g"}], "solvent": [{"name": "acetic acid", "amount": "0.5", "unit": "mL"}, {"name": "H2O", "amount": "12", "unit": "mL"}], "pressure": "", "temperature": "140\u00b0C", "time": "105 hours"}]
DASCEG | [Co(H2biim)2(1,2-bdc)] | C20 Co1 H16 N8 O4 | chemical synthesis | CoCl2⋅6H2O | 0.136 g | H2biim | 0.134 g | sodium 1,2-benzenedicarboxylate | 0.105 g |  |  |  |  | water |  | 4 days | 170°C | ~6 | chemical synthesis, pH adjustment, washing | 10.1021/cg049742k |  | 2004.11 | [{"synthesis method": "chemical synthesis", "precursor": [{"name": "CoCl2\u22c56H2O", "amount": "0.136", "unit": "g"}, {"name": "H2biim", "amount": "0.134", "unit": "g"}, {"name": "sodium 1,2-benzenedicarboxylate", "amount": "0.105", "unit": "g"}], "solution": [{"name": "water", "amount": "3", "unit": "mL"}], "pressure": "", "temperature": "170\u00b0C", "time": "4 days"}, {"synthesis method": "pH adjustment", "pH": "~6", "modulator": "dilute hydrochloric acid"}, {"synthesis method": "washing", "washing solution": "deionized water", "amount": ""}]
DASCIK | [Cd(H2biim)(1,3-bdc)]2 | C28 Cd2 H20 N8 O8 | chemical synthesis | [15 empty] | chemical synthesis | 10.1021/cg049742k |  | 2004.11 | [{"synthesis method": "chemical synthesis", "precursor": [], "solution": [], "pressure": "", "temperature": "", "time": ""}]
DASCOQ | [Cd3(H2biim)2(1,4-bdc)3] | C36 Cd3 H28 N8 O14 | chemical synthesis | [15 empty] | chemical synthesis | 10.1021/cg049742k |  | 2004.11 | [{"synthesis method": "chemical synthesis", "precursor": [], "solution": [], "pressure": "", "temperature": "", "time": ""}]
YEMGED | {[Cu 3 (μ 3 - O)(μ 3 -trz) 3 (OH)(H 2 O) 6 ]} n | C2 Cu1 H5.34 N3 O2.67 | chemical synthesis | Htrz | 0.32 g | CuSO4⋅5H2O | 1.25 g | aqueous ammonia | 10.0 mL | [6 empty] | 3 days | 180°C |  | chemical synthesis, cooling | 10.1021/ic060030o |  | 2006.06 | [{"synthesis method": "chemical synthesis", "precursor": [{"name": "Htrz", "amount": "0.32", "unit": "g"}, {"name": "CuSO4\u22c55H2O", "amount": "1.25", "unit": "g"}, {"name": "aqueous ammonia", "amount": "10.0", "unit": "mL"}], "solution": [{"name": "", "amount": "", "unit": ""}], "pressure": "", "temperature": "180\u00b0C", "time": "3 days"}, {"synthesis method": "cooling", "pressure": "", "temperature": "room temperature", "time": "several weeks"}]
HUQZID | (Bu4N)[OsCl5(Hpz)] | C19 Cl5 H40 N3 Os1 | chemical synthesis | (H2pz)2[OsCl6] | 100 mg | Bu4NCl | 153 mg | [6 empty] | dry ethanol |  | 24 h | 85 °C |  | chemical synthesis, filtration | 10.1021/ic901671j |  | 2009.10 | [{"synthesis method": "chemical synthesis", "precursor": [{"name": "(H2pz)2[OsCl6]", "amount": "100", "unit": "mg"}, {"name": "Bu4NCl", "amount": "153", "unit": "mg"}], "solution": [{"name": "dry ethanol", "amount": "10", "unit": "mL"}], "pressure": "", "temperature": "85 \u00b0C", "time": "24 h"}, {"synthesis method": "filtration", "filtration solution": "diethyl ether", "amount": "2 \u00d7 5 mL"}]
HURBAY | (Bu4N)[OsCl5(Hind)] | C23 Cl5 H42 N3 Os1 | chemical synthesis | (H2ind)2[OsCl6] | 100 mg | Bu4NCl | 150 mg | [6 empty] | dry ethanol |  | 24 h | 85 °C |  | chemical synthesis, filtration | 10.1021/ic901671j |  | 2009.10 | [{"synthesis method": "chemical synthesis", "precursor": [{"name": "(H2ind)2[OsCl6]", "amount": "100", "unit": "mg"}, {"name": "Bu4NCl", "amount": "150", "unit": "mg"}], "solution": [{"name": "dry ethanol", "amount": "15", "unit": "mL"}], "pressure": "", "temperature": "85 \u00b0C", "time": "24 h"}, {"synthesis method": "filtration", "filtration solution": "diethyl ether", "amount": "2 \u00d7 5 mL"}]
HURBIG | (Bu4N)[OsCl5(Him)] | C19 Cl5 H40 N3 Os1 | chemical synthesis | (H2im)2[OsCl6] | 100 mg | Bu4NCl | 130 mg | [6 empty] | dry ethanol |  | 24 h | 85 °C |  | chemical synthesis, filtration | 10.1021/ic901671j |  | 2009.10 | [{"synthesis method": "chemical synthesis", "precursor": [{"name": "(H2im)2[OsCl6]", "amount": "100", "unit": "mg"}, {"name": "Bu4NCl", "amount": "130", "unit": "mg"}], "solution": [{"name": "dry ethanol", "amount": "15", "unit": "mL"}], "pressure": "", "temperature": "85 \u00b0C", "time": "24 h"}, {"synthesis method": "filtration", "filtration solution": "diethyl ether", "amount": ""}]
HUQZOJ | (Bu4N)[OsCl5(Htrz)]·C2H5OH | C20 Cl5 H45 N4 O1 Os1 | chemical synthesis | (H2trz)2[OsCl6] | 300 mg | Bu4NCl | 450 mg | [6 empty] | dry ethanol |  | 24 h | 85 °C |  | chemical synthesis, filtration | 10.1021/ic901671j |  | 2009.10 | [{"synthesis method": "chemical synthesis", "precursor": [{"name": "(H2trz)2[OsCl6]", "amount": "300", "unit": "mg"}, {"name": "Bu4NCl", "amount": "450", "unit": "mg"}], "solution": [{"name": "dry ethanol", "amount": "10", "unit": "mL"}], "pressure": "", "temperature": "85 \u00b0C", "time": "24 h"}, {"synthesis method": "filtration", "filtration solution": "diethyl ether", "amount": "2 \u00d7 5 mL"}]
HUQZUP | Na[OsCl5(Hpz)] | C3 Cl5 H8 N2 Na1 O2 Os1 | chemical synthesis | 1 | 106 mg | [8 empty] | water |  |  |  |  | chemical synthesis, ion exchange, lyophilization | 10.1021/ic901671j |  | 2009.10 | [{"synthesis method": "chemical synthesis", "precursor": [{"name": "1", "amount": "106", "unit": "mg"}], "solution": [{"name": "water", "amount": "400", "unit": "mL"}], "pressure": "", "temperature": "", "time": ""}, {"synthesis method": "ion exchange", "ion exchanger": "Dowex Marathon C Na+-form", "amount": "10", "unit": "g"}, {"synthesis method": "lyophilization", "lyophilization solution": "", "amount": ""}]
HUQZEZ | {(Bu4N)2[OsIVCl6]}2·[OsIVCl4(Him)2] | C70 Cl16 H152 N8 Os3 | chemical synthesis | (H2im)2[OsCl6] | 100 mg | Bu4NCl | 153 mg | [6 empty] | dry ethanol |  | 24 h | 85 °C |  | chemical synthesis, filtration | 10.1021/ic901671j |  | 2009.10 | [{"synthesis method": "chemical synthesis", "precursor": [{"name": "(H2im)2[OsCl6]", "amount": "100", "unit": "mg"}, {"name": "Bu4NCl", "amount": "153", "unit": "mg"}], "solution": [{"name": "dry ethanol", "amount": "10", "unit": "mL"}], "pressure": "", "temperature": "85 \u00b0C", "time": "24 h"}, {"synthesis method": "filtration", "filtration solution": "diethyl ether", "amount": "2 \u00d7 5 mL"}]
WOPKAO | [Mn3(O2CCHMe2)6(dpa)2]·2MeCN | C48 H66 Mn3 N8 O12 | chemical synthesis | Mn(O2CCHMe2)2 | 0.11 g | 2,2'-dipyridylamine | 0.08 g | [6 empty] | EtOH, MeCN |  |  | room temperature |  | chemical synthesis, filtration, washing, drying | 10.1021/ic8014145 |  | 2008.10 | [{"synthesis method": "chemical synthesis", "precursor": [{"name": "Mn(O2CCHMe2)2", "amount": "0.11", "unit": "g"}, {"name": "2,2'-dipyridylamine", "amount": "0.08", "unit": "g"}], "solution": [{"name": "EtOH", "amount": "2.5", "unit": "mL"}, {"name": "MeCN", "amount": "2.5", "unit": "mL"}], "pressure": "", "temperature": "room temperature", "time": ""}, {"synthesis method": "filtration", "time": "", "atmosphere": "", "pressure": ""}, {"synthesis method": "washing", "washing solution": "MeCN", "amount": ""}, {"synthesis method": "drying", "pressure": "", "temperature": "", "atmosphere": "air", "time": ""}]
WOPKES | ([Mn3(O2CCHMe2)6(bpm)]·2EtOH) n | C36 H60 Mn3 N4 O14 | chemical synthesis | Mn(O2CCHMe2)2 | 0.046 g | 2,2'-bipyrimidine | 0.016 g | [6 empty] | EtOH, CH2Cl2 |  | several days | room temperature |  | chemical synthesis, filtration, washing, drying | 10.1021/ic8014145 |  | 2008.10 | [{"synthesis method": "chemical synthesis", "precursor": [{"name": "Mn(O2CCHMe2)2", "amount": "0.046", "unit": "g"}, {"name": "2,2'-bipyrimidine", "amount": "0.016", "unit": "g"}], "solution": [{"name": "EtOH", "amount": "3", "unit": "mL"}, {"name": "CH2Cl2", "amount": "3", "unit": "mL"}], "pressure": "", "temperature": "room temperature", "time": "several days"}, {"synthesis method": "filtration", "time": "", "atmosphere": "", "pressure": ""}, {"synthesis method": "washing", "washing solution": "ether", "amount": ""}, {"synthesis method": "drying", "pressure": "", "temperature": "", "atmosphere": "air", "time": ""}]
WOPKIW | [Mn4O2(O2CCMe3)6(bpy)2] | C100 H140 Mn8 N8 O28 | chemical synthesis | Mn(O2CCMe3)2 | 0.26 g | 2,2'-bipyridine | 0.16 g | [6 empty] | THF |  | 2 days | room temperature |  | chemical synthesis, filtration, washing, drying | 10.1021/ic8014145 |  | 2008.10 | [{"synthesis method": "chemical synthesis", "precursor": [{"name": "Mn(O2CCMe3)2", "amount": "0.26", "unit": "g"}, {"name": "2,2'-bipyridine", "amount": "0.16", "unit": "g"}], "solution": [{"name": "THF", "amount": "5", "unit": "mL"}], "pressure": "", "temperature": "room temperature", "time": "2 days"}, {"synthesis method": "filtration", "time": "", "atmosphere": "", "pressure": ""}, {"synthesis method": "washing", "washing solution": "THF", "amount": ""}, {"synthesis method": "drying", "pressure": "", "temperature": "", "atmosphere": "air", "time": ""}]
WOPKOC | [Mn4O2(O2CCHMe2)6(bpm)(EtOH)4] n | C60 H108 Mn6 N6 O27 | chemical synthesis | Mn(O2CCHMe2)2 | 0.046 g | 2,2'-bipyrimidine | 0.016 g | [6 empty] | EtOH, THF |  | 2 weeks | room temperature |  | chemical synthesis, filtration, washing, drying | 10.1021/ic8014145 |  | 2008.10 | [{"synthesis method": "chemical synthesis", "precursor": [{"name": "Mn(O2CCHMe2)2", "amount": "0.046", "unit": "g"}, {"name": "2,2'-bipyrimidine", "amount": "0.016", "unit": "g"}], "solution": [{"name": "EtOH", "amount": "2.5", "unit": "mL"}, {"name": "THF", "amount": "2.5", "unit": "mL"}], "pressure": "", "temperature": "room temperature", "time": "2 weeks"}, {"synthesis method": "filtration", "time": "", "atmosphere": "", "pressure": ""}, {"synthesis method": "washing", "washing solution": "EtOH", "amount": ""}, {"synthesis method": "drying", "pressure": "", "temperature": "", "atmosphere": "air", "time": ""}]
WOPKUI | ([Mn3O(O2CCHMe2)6(hmta)2]·EtOH) n | C38 H72 Mn3 N8 O14 | chemical synthesis | Mn(O2CCHMe2)2 | 0.23 g | hexamethylenetetramine | 0.28 g | [6 empty] | THF, EtOH |  | some days | room temperature |  | chemical synthesis, filtration, washing, drying | 10.1021/ic8014145 |  | 2008.10 | [{"synthesis method": "chemical synthesis", "precursor": [{"name": "Mn(O2CCHMe2)2", "amount": "0.23", "unit": "g"}, {"name": "hexamethylenetetramine", "amount": "0.28", "unit": "g"}], "solution": [{"name": "THF", "amount": "10", "unit": "mL"}, {"name": "EtOH", "amount": "10", "unit": "mL"}], "pressure": "", "temperature": "room temperature", "time": "some days"}, {"synthesis method": "filtration", "time": "", "atmosphere": "", "pressure": ""}, {"synthesis method": "washing", "washing solution": "EtOH", "amount": ""}, {"synthesis method": "drying", "pressure": "", "temperature": "", "atmosphere": "air", "time": ""}]
HUVLUG | 1 | C63 Cl1 Fe1 H68 Mn3 N13 O20.5 | [17 empty] | 10.1021/ic901530p |  | 2009.10 | []
HUVMAN | 2 | C69 Cl1 Fe1 H84 Mn3 N13 O22 | [17 empty] | 10.1021/ic901530p |  | 2009.10 | []
HUVMER | 3 | C138 Fe2 H168 Mn6 N24 O36 | [17 empty] | 10.1021/ic901530p |  | 2009.10 | []
HUVMIV | 4 | C138 Cr2 H168 Mn6 N24 O36 | [17 empty] | 10.1021/ic901530p |  | 2009.10 | []
MAFLIQ | 5 | C48 Fe1 H53 Mn2 N12 O11 | [17 empty] | 10.1021/ic901530p |  | 2009.10 | []
HUVMUH | 6 | C46 Cr1 H44.5 K1 Mn2 N11.5 O9 | [17 empty] | 10.1021/ic901530p |  | 2009.10 | []
YINREV | [La(C12H8P2O6H)] | C12 H9 La1 O6 P2 | chemical synthesis | H4L1 | 0.0450 g | LaCl3⋅7H2O | 0.0531 g | [6 empty] | water, 2.6 M solution of HNO3 in H2O, 0.3 M solution of piperazine in H2O |  | 72h | 210°C |  | chemical synthesis, washing, washing | 10.1021/acs.chemmater.8b02765 |  | 2018.09 | [{"synthesis method": "chemical synthesis", "precursor": [{"name": "H4L1", "amount": "0.0450", "unit": "g"}, {"name": "LaCl3\u22c57H2O", "amount": "0.0531", "unit": "g"}], "solution": [{"name": "water", "amount": "6", "unit": "mL"}, {"name": "2.6 M solution of HNO3 in H2O", "amount": "1.5", "unit": "mL"}, {"name": "0.3 M solution of piperazine in H2O", "amount": "1.5", "unit": "mL"}], "pressure": "", "temperature": "210\u00b0C", "time": "72h"}, {"synthesis method": "washing", "washing solution": "DMF and water", "amount": ""}, {"synthesis method": "washing", "washing solution": "acetone", "amount": ""}]
DAXFAL | [Ag4(bptc)(bpy)4(H2O)]·(H2O)12 | Ag4 C56 H64 N8 O21 | chemical synthesis | Ag2O | 0.023 g | H4bptc | 0.017 g | 4,4'-bipyridine | 0.015 g |  |  |  |  | NH3 solution, MeOH/H2O |  | 45 min | room temperature |  | chemical synthesis | 10.1021/cg2015447 |  | 2012.01 | [{"synthesis method": "chemical synthesis", "precursor": [{"name": "Ag2O", "amount": "0.023", "unit": "g"}, {"name": "H4bptc", "amount": "0.017", "unit": "g"}, {"name": "4,4'-bipyridine", "amount": "0.015", "unit": "g"}], "solution": [{"name": "NH3 solution", "amount": "excess", "unit": ""}, {"name": "MeOH/H2O", "amount": "6 mL", "unit": "5:1 v/v"}], "pressure": "", "temperature": "room temperature", "time": "45 min"}]
DAXFEP | [Ag1.5(bptc)0.5(bpy)1.5]·(NH4)0.5·(H2O)3 | Ag3 C46 H46 N7 O14 | chemical synthesis | AgNO3 | 0.017 g | H4bptc | 0.017 g | 4,4'-bipyridine | 0.015 g |  |  |  |  | NH3 solution, MeOH/H2O |  | 45 min | room temperature |  | chemical synthesis | 10.1021/cg2015447 |  | 2012.01 | [{"synthesis method": "chemical synthesis", "precursor": [{"name": "AgNO3", "amount": "0.017", "unit": "g"}, {"name": "H4bptc", "amount": "0.017", "unit": "g"}, {"name": "4,4'-bipyridine", "amount": "0.015", "unit": "g"}], "solution": [{"name": "NH3 solution", "amount": "excess", "unit": ""}, {"name": "MeOH/H2O", "amount": "6 mL", "unit": "5:1 v/v"}], "pressure": "", "temperature": "room temperature", "time": "45 min"}]
DAXFIT | [Ag2(H2bptc)(bpy)2]·(H2O)2 | Ag2 C36 H28 N4 O10 | solvothermal synthesis | AgNO3 | 0.017 g | H4bptc | 0.017 g | 4,4'-bipyridine | 0.015 g |  |  |  |  | water |  | 3 days | 160°C | ca. 5 | solvothermal synthesis, pH adjustment | 10.1021/cg2015447 |  | 2012.01 | [{"synthesis method": "solvothermal synthesis", "precursor": [{"name": "AgNO3", "amount": "0.017", "unit": "g"}, {"name": "H4bptc", "amount": "0.017", "unit": "g"}, {"name": "4,4'-bipyridine", "amount": "0.015", "unit": "g"}], "solution": [{"name": "water", "amount": "7", "unit": "mL"}], "pressure": "", "temperature": "160\u00b0C", "time": "3 days"}, {"synthesis method": "pH adjustment", "pH": "ca. 5", "modulator": "dilute KOH"}]
DAXFOZ | [Ag2(H2bptc)(bpy)2]·(HClO4) | Ag2 C36 Cl1 H24 N4 O12 | chemical synthesis | AgClO4 | 0.021 g | H4bptc | 0.017 g | 4,4'-bipyridine | 0.015 g |  |  |  |  | water |  |  |  |  | chemical synthesis | 10.1021/cg2015447 |  | 2012.01 | [{"synthesis method": "chemical synthesis", "precursor": [{"name": "AgClO4", "amount": "0.021", "unit": "g"}, {"name": "H4bptc", "amount": "0.017", "unit": "g"}, {"name": "4,4'-bipyridine", "amount": "0.015", "unit": "g"}], "solution": [{"name": "water", "amount": "7", "unit": "mL"}], "pressure": "", "temperature": "", "time": ""}]
DAXFUF | [Ag(H2bptc)0.5(bpe)]·(H2O)2 | Ag1 C20 H18 N2 O6 | solvothermal synthesis | AgNO3 | 0.017 g | H4bptc | 0.017 g | bpe | 0.018 g |  |  |  |  | water |  | 3 days | 160°C | ca. 5 | solvothermal synthesis, pH adjustment | 10.1021/cg2015447 |  | 2012.01 | [{"synthesis method": "solvothermal synthesis", "precursor": [{"name": "AgNO3", "amount": "0.017", "unit": "g"}, {"name": "H4bptc", "amount": "0.017", "unit": "g"}, {"name": "bpe", "amount": "0.018", "unit": "g"}], "solution": [{"name": "water", "amount": "7", "unit": "mL"}], "pressure": "", "temperature": "160\u00b0C", "time": "3 days"}, {"synthesis method": "pH adjustment", "pH": "ca. 5", "modulator": "dilute KOH"}]
FENWUR | [Zn(IIMB) 4 (H 2 O) 2 ](NO 3 ) 2 ·5H 2 O | C52 H62 N18 O13 Zn1 | chemical synthesis | Zn(NO3)2⋅6H2O | 29.7 mg | IIMB | 89.6 mg | [6 empty] | water, H2O |  | 30 min | room temperature |  | chemical synthesis | 10.1021/cg0498857 |  | 2004.08 | [{"synthesis method": "chemical synthesis", "precursor": [{"name": "Zn(NO3)2\u22c56H2O", "amount": "29.7", "unit": "mg"}, {"name": "IIMB", "amount": "89.6", "unit": "mg"}], "solution": [{"name": "water", "amount": "20", "unit": "mL"}, {"name": "H2O", "amount": "10", "unit": "mL"}], "pressure": "", "temperature": "room temperature", "time": "30 min"}]
FENXAY | {[Ag 2 (IIMB) 2 ][2,6-C 10 H 6 (COO) 2 ]·6H 2 O} | Ag2 C38 H42 N8 O10 | chemical synthesis | IIMB | 44.8 mg | [Ag(NH3)2]2[2,6-C10H6(COO)2] | 0.05 mmol mL-1 | [6 empty] | methanol, water |  |  |  |  | chemical synthesis | 10.1021/cg0498857 |  | 2004.08 | [{"synthesis method": "chemical synthesis", "precursor": [{"name": "IIMB", "amount": "44.8", "unit": "mg"}, {"name": "[Ag(NH3)2]2[2,6-C10H6(COO)2]", "amount": "0.05", "unit": "mmol mL-1"}], "solution": [{"name": "methanol", "amount": "7", "unit": "mL"}, {"name": "water", "amount": "4", "unit": "mL"}], "pressure": "", "temperature": "", "time": ""}]
FENXEC | {[Cu(IIMB) 2 Br 2 ]·0.5H 2 O} | Br2 C26 Cu1 H25 N8 O0.50 | chemical synthesis | IIMB | 44.8 mg | CuBr2 | 22.3 mg | [6 empty] | ethanol, water |  |  |  |  | chemical synthesis | 10.1021/cg0498857 |  | 2004.08 | [{"synthesis method": "chemical synthesis", "precursor": [{"name": "IIMB", "amount": "44.8", "unit": "mg"}, {"name": "CuBr2", "amount": "22.3", "unit": "mg"}], "solution": [{"name": "ethanol", "amount": "7", "unit": "mL"}, {"name": "water", "amount": "5", "unit": "mL"}], "pressure": "", "temperature": "", "time": ""}]
FENXIG | {[Co(IIMB) 2 (SCN) 2 ]} | C28 Co1 H24 N10 S2 | chemical synthesis | IIMB | 44.8 mg | Co(SCN)2 | 17.5 mg | [6 empty] | ethanol, water |  |  |  |  | chemical synthesis | 10.1021/cg0498857 |  | 2004.08 | [{"synthesis method": "chemical synthesis", "precursor": [{"name": "IIMB", "amount": "44.8", "unit": "mg"}, {"name": "Co(SCN)2", "amount": "17.5", "unit": "mg"}], "solution": [{"name": "ethanol", "amount": "7", "unit": "mL"}, {"name": "water", "amount": "5", "unit": "mL"}], "pressure": "", "temperature": "", "time": ""}]
FENXOM | {[Cu(IIMB) 2 (SO 4 )]·8.5H 2 O} | C26 Cu1 H41 N8 O12.50 S1 | chemical synthesis | IIMB | 67.2 mg | CuSO4⋅5H2O | 37.5 mg | [6 empty] | methanol, water |  | 3 days | 85°C |  | chemical synthesis | 10.1021/cg0498857 |  | 2004.08 | [{"synthesis method": "chemical synthesis", "precursor": [{"name": "IIMB", "amount": "67.2", "unit": "mg"}, {"name": "CuSO4\u22c55H2O", "amount": "37.5", "unit": "mg"}], "solution": [{"name": "methanol", "amount": "5", "unit": "mL"}, {"name": "water", "amount": "10", "unit": "mL"}], "pressure": "", "temperature": "85\u00b0C", "time": "3 days"}]
FENXUS | {[Co(IIMB) 2 (H 2 O)(SO 4 )] 4 ·29H 2 O} | C104 Co4 H162 N32 O49 S4 | chemical synthesis | CoSO4⋅7H2O | 28.1 mg | IIMB | 44.8 mg | [6 empty] | water, water |  | 5 min | room temperature |  | chemical synthesis | 10.1021/cg0498857 |  | 2004.08 | [{"synthesis method": "chemical synthesis", "precursor": [{"name": "CoSO4\u22c57H2O", "amount": "28.1", "unit": "mg"}, {"name": "IIMB", "amount": "44.8", "unit": "mg"}], "solution": [{"name": "water", "amount": "10", "unit": "mL"}, {"name": "water", "amount": "10", "unit": "mL"}], "pressure": "", "temperature": "room temperature", "time": "5 min"}]
YIPBEG | Ag(L22)(OTf) | Ag2 C54 F6 H44 N16 O6 S2 | chemical synthesis | L 22 | 0.350 g | AgOTf | 0.201 g | [6 empty] | THF |  | 1 h |  |  | chemical synthesis, washing, drying | 10.1021/cg400466k |  | 2013.07 | [{"synthesis method": "chemical synthesis", "precursor": [{"name": "L 22", "amount": "0.350", "unit": "g"}, {"name": "AgOTf", "amount": "0.201", "unit": "g"}], "solution": [{"name": "THF", "amount": "10", "unit": "mL"}], "pressure": "", "temperature": "", "time": "1 h"}, {"synthesis method": "washing", "washing solution": "Et2O", "amount": "two 5 mL portions"}, {"synthesis method": "drying", "pressure": "vacuum", "temperature": "", "atmosphere": "", "time": ""}]
RIWWOK | [Zn(bpea)(H2O)]n | C16 H12 O5 Zn1 | solvothermal synthesis | ZnSO4⋅7H2O | 0.288 g | H2bpea | 0.268 g | triethylamine | 0.28 mL | [6 empty] | 5 days | 160 °C |  | solvothermal synthesis, washing | 10.1021/cg700896j |  | 2008.01 | [{"synthesis method": "solvothermal synthesis", "precursor": [{"name": "ZnSO4\u22c57H2O", "amount": "0.288", "unit": "g"}, {"name": "H2bpea", "amount": "0.268", "unit": "g"}, {"name": "triethylamine", "amount": "0.28", "unit": "mL"}], "solvent": [{"name": "water", "amount": "10", "unit": "mL"}], "pressure": "", "temperature": "160 \u00b0C", "time": "5 days", "heating rate": "", "cooling rate": "slowly cooled to room temperature"}, {"synthesis method": "washing", "washing solution": "distilled water", "amount": ""}]
RIWXAX | [Cd(bpea)(H2O)]n | C16 Cd1 H12 O5 | solvothermal synthesis | Cd(NO3)2⋅4H2O | 0.308 g | H2bpea | 0.268 g | triethylamine | 0.28 mL | [6 empty] | 5 days | 160 °C |  | solvothermal synthesis, washing | 10.1021/cg700896j |  | 2008.01 | [{"synthesis method": "solvothermal synthesis", "precursor": [{"name": "Cd(NO3)2\u22c54H2O", "amount": "0.308", "unit": "g"}, {"name": "H2bpea", "amount": "0.268", "unit": "g"}, {"name": "triethylamine", "amount": "0.28", "unit": "mL"}], "solvent": [{"name": "water", "amount": "10", "unit": "mL"}], "pressure": "", "temperature": "160 \u00b0C", "time": "5 days", "heating rate": "", "cooling rate": "slowly cooled to room temperature"}, {"synthesis method": "washing", "washing solution": "distilled water", "amount": ""}]
RIWWUQ | [Ni(bpea)(4,4'-bipyridine)(pyridine)]n | C26 H18 N2 Ni1 O4 | solvothermal synthesis | Ni(NO3)2⋅6H2O | 0.290 g | H2bpea | 0.268 g | 4,4'-bipyridine | 0.156 g | pyridine | 2 mL |  |  |  |  | 5 days | 160 °C |  | solvothermal synthesis, washing | 10.1021/cg700896j |  | 2008.01 | [{"synthesis method": "solvothermal synthesis", "precursor": [{"name": "Ni(NO3)2\u22c56H2O", "amount": "0.290", "unit": "g"}, {"name": "H2bpea", "amount": "0.268", "unit": "g"}, {"name": "4,4'-bipyridine", "amount": "0.156", "unit": "g"}, {"name": "pyridine", "amount": "2", "unit": "mL"}], "solvent": [{"name": "water", "amount": "10", "unit": "mL"}], "pressure": "", "temperature": "160 \u00b0C", "time": "5 days", "heating rate": "", "cooling rate": "slowly cooled to room temperature"}, {"synthesis method": "washing", "washing solution": "distilled water", "amount": ""}]
LODZEK | [C63H41Cd3NO24] | C63 Cd3 H41 N1 O24 | chemical synthesis | H2bhnq | 70 mg | CdCl2⋅2.5H2O | 46 mg | [6 empty] | DMF, MeOH |  | 1 month | room temperature |  | chemical synthesis | 10.1021/cg070381t |  | 2008.06 | [{"synthesis method": "chemical synthesis", "precursor": [{"name": "H2bhnq", "amount": "70", "unit": "mg"}, {"name": "CdCl2\u22c52.5H2O", "amount": "46", "unit": "mg"}], "solution": [{"name": "DMF", "amount": "3", "unit": "mL"}, {"name": "MeOH", "amount": "4", "unit": "mL"}], "pressure": "", "temperature": "room temperature", "time": "1 month"}]
LODZIO | [C73H45Cd3N3O22] | C73 Cd3 H45 N3 O22 | chemical synthesis | 1 | 60 mg | 4,4'-bipy | 105 mg | [6 empty] | DMF, MeOH |  | 1 month | room temperature |  | chemical synthesis | 10.1021/cg070381t |  | 2008.06 | [{"synthesis method": "chemical synthesis", "precursor": [{"name": "1", "amount": "60", "unit": "mg"}, {"name": "4,4'-bipy", "amount": "105", "unit": "mg"}], "solution": [{"name": "DMF", "amount": "5", "unit": "mL"}, {"name": "MeOH", "amount": "3", "unit": "mL"}], "pressure": "", "temperature": "room temperature", "time": "1 month"}]
DEKSUJ | [Fe(bdpt)2]·EtOH | Br2 C26 Fe1 H20 N10 O1 | chemical synthesis | Fe(ClO4)2⋅6H2O | 0.036 g | Hbdpt | 0.060 g | LiCl⋅H2O | 0.009 g | [6 empty] | 5 days | 393 K |  | chemical synthesis | 10.1021/ic301237p |  | 2012.08 | [{"synthesis method": "chemical synthesis", "precursor": [{"name": "Fe(ClO4)2\u22c56H2O", "amount": "0.036", "unit": "g"}, {"name": "Hbdpt", "amount": "0.060", "unit": "g"}, {"name": "LiCl\u22c5H2O", "amount": "0.009", "unit": "g"}], "solvent": [{"name": "ethanol (EtOH)", "amount": "3", "unit": "mL"}, {"name": "N,N-dimethylformamide (DMF)", "amount": "1", "unit": "mL"}], "pressure": "", "temperature": "393 K", "time": "5 days", "heating rate": "", "cooling rate": "spontaneously to room temperature"}]
DEKSUJ01 | [Fe(bdpt)2]·MeOH | Br2 C25 Fe1 H18 N10 O1 | chemical synthesis | Fe(ClO4)2⋅6H2O | 0.036 g | Hbdpt | 0.060 g | LiCl⋅H2O | 0.009 g | [6 empty] | 5 days | 393 K |  | chemical synthesis | 10.1021/ic301237p |  | 2012.08 | [{"synthesis method": "chemical synthesis", "precursor": [{"name": "Fe(ClO4)2\u22c56H2O", "amount": "0.036", "unit": "g"}, {"name": "Hbdpt", "amount": "0.060", "unit": "g"}, {"name": "LiCl\u22c5H2O", "amount": "0.009", "unit": "g"}], "solvent": [{"name": "methanol (MeOH)", "amount": "3", "unit": "mL"}, {"name": "N,N-dimethylformamide (DMF)", "amount": "1", "unit": "mL"}], "pressure": "", "temperature": "393 K", "time": "5 days", "heating rate": "", "cooling rate": "spontaneously to room temperature"}]
TISHEJ | [Mn(NCP)2]n | C40 H22 Mn1 N8 O4 | [16 empty] | hydrothermal synthesis | 10.1021/cg070192a |  | 2007.10 | [{"synthesis method": "hydrothermal synthesis", "precursor": [{"name": "MnSO4", "amount": "0.3", "unit": "mmol"}, {"name": "HNCP\u22c52.5H2O", "amount": "0.5", "unit": "mmol"}], "solution": [{"name": "H2O", "amount": "25", "unit": "mL"}], "pressure": "", "temperature": "180\u00b0C", "time": "3 days"}]
QOWHIU | [TbL1 3(phen)(OH)2(H2O)]·NO3·L1 | C1 H1 N1 O1 Tb1 | chemical synthesis | Tb(NO3)3⋅6H2O | 0.453 g | L1 | 0.846 g | phen⋅H2O | 0.793 g |  |  |  |  | 95% EtOH solution |  | 8 h | 80 °C |  | chemical synthesis | 10.1021/cg801022h |  | 2009.01 | [{"synthesis method": "chemical synthesis", "precursor": [{"name": "Tb(NO3)3\u22c56H2O", "amount": "0.453", "unit": "g"}, {"name": "L1", "amount": "0.846", "unit": "g"}, {"name": "phen\u22c5H2O", "amount": "0.793", "unit": "g"}], "solution": [{"name": "95% EtOH solution", "amount": "50", "unit": "mL"}], "pressure": "", "temperature": "80 \u00b0C", "time": "8 h"}]
QOWHOA | [Tb2 L1 6(OH)4(H2O)2]·2NO3 | C1 H1 N1 O1 Tb1 | chemical synthesis | Tb(NO3)3⋅6H2O | 0.453 g | L1 | 0.846 g | [6 empty] | water, ethanol |  | 10 h | 80 °C |  | chemical synthesis, filtration | 10.1021/cg801022h |  | 2009.01 | [{"synthesis method": "chemical synthesis", "precursor": [{"name": "Tb(NO3)3\u22c56H2O", "amount": "0.453", "unit": "g"}, {"name": "L1", "amount": "0.846", "unit": "g"}], "solution": [{"name": "water", "amount": "5", "unit": "mL"}, {"name": "ethanol", "amount": "30", "unit": "mL"}], "pressure": "", "temperature": "80 \u00b0C", "time": "10 h"}, {"synthesis method": "filtration", "time": "", "atmosphere": "", "pressure": ""}]
QETWIW | [Cd 3 (SIP) 2 (bbi) 5 ·3H 2 O] n | C66 Cd3 H82 N20 O17 S2 | solvothermal synthesis | CdCl2⋅2H2O | 0.0568 g | SIP | 0.0672 g | bbi | 0.0241 g | NaOH | 0.0304 g |  |  |  |  | 3 days | 120°C |  | solvothermal synthesis | 10.1021/cg0604982 |  | 2006.12 | [{"synthesis method": "solvothermal synthesis", "precursor": [{"name": "CdCl2\u22c52H2O", "amount": "0.0568", "unit": "g"}, {"name": "SIP", "amount": "0.0672", "unit": "g"}, {"name": "bbi", "amount": "0.0241", "unit": "g"}, {"name": "NaOH", "amount": "0.0304", "unit": "g"}], "solvent": [{"name": "H2O", "amount": "3.0", "unit": "mL"}], "reducing agent": [{"name": "", "amount": "", "unit": ""}], "surfactant": [{"name": "", "amount": "", "unit": ""}], "pressure": "", "temperature": "120\u00b0C", "time": "3 days", "heating rate": "", "cooling rate": ""}]
QETWOC | [Co 3 (SIP) 2 (bix) 4 (2H 2 O)·2H 2 O] n | C72 Co3 H70 N16 O18 S2 | solvothermal synthesis | Co(NO3)2⋅6H2O | 0.0730 g | SIP | 0.0665 g | bix | 0.0612 g | NaOH | 0.0204 g |  |  |  |  | 3 days | 120°C |  | solvothermal synthesis | 10.1021/cg0604982 |  | 2006.12 | [{"synthesis method": "solvothermal synthesis", "precursor": [{"name": "Co(NO3)2\u22c56H2O", "amount": "0.0730", "unit": "g"}, {"name": "SIP", "amount": "0.0665", "unit": "g"}, {"name": "bix", "amount": "0.0612", "unit": "g"}, {"name": "NaOH", "amount": "0.0204", "unit": "g"}], "solvent": [{"name": "H2O", "amount": "3.0", "unit": "mL"}], "reducing agent": [{"name": "", "amount": "", "unit": ""}], "surfactant": [{"name": "", "amount": "", "unit": ""}], "pressure": "", "temperature": "120\u00b0C", "time": "3 days", "heating rate": "", "cooling rate": ""}]
QETWUI | [Cd(2,5-pydc) 2 (bix) 1.5 ·H 2 O] n | C28 Cd1 H26 N7 O5 | solvothermal synthesis | CdCl2⋅2H2O | 0.0570 g | 2,5-pydc | 0.0422 g | bix | 0.0615 g | NaOH | 0.0212 g |  |  |  |  | 3 days | 140°C |  | solvothermal synthesis | 10.1021/cg0604982 |  | 2006.12 | [{"synthesis method": "solvothermal synthesis", "precursor": [{"name": "CdCl2\u22c52H2O", "amount": "0.0570", "unit": "g"}, {"name": "2,5-pydc", "amount": "0.0422", "unit": "g"}, {"name": "bix", "amount": "0.0615", "unit": "g"}, {"name": "NaOH", "amount": "0.0212", "unit": "g"}], "solvent": [{"name": "H2O", "amount": "3.0", "unit": "mL"}], "reducing agent": [{"name": "", "amount": "", "unit": ""}], "surfactant": [{"name": "", "amount": "", "unit": ""}], "pressure": "", "temperature": "140\u00b0C", "time": "3 days", "heating rate": "", "cooling rate": ""}]
KEQRIH | L1CuGd(NO3)3 | C17 Cu1 Gd1 H23 N6 O12 | chemical synthesis | L1Cu⋅H2O | 0.19 g | Gd(NO3)3⋅5H2O | 0.22 g | [6 empty] | acetone |  | 10 min |  |  | chemical synthesis, washing | 10.1021/ic990864p |  | 1999.12 | [{"synthesis method": "chemical synthesis", "precursor": [{"name": "L1Cu\u22c5H2O", "amount": "0.19", "unit": "g"}, {"name": "Gd(NO3)3\u22c55H2O", "amount": "0.22", "unit": "g"}], "solution": [{"name": "acetone", "amount": "20", "unit": "mL"}], "pressure": "", "temperature": "", "time": "10 min"}, {"synthesis method": "washing", "washing solution": "acetone and diethyl ether", "amount": ""}]
XAKCER | [Ag(L1)(ClO4)]n | Ag1 C2 Cl1 H2 I1 N1 O4 | chemical synthesis | AgClO4⋅H2O | 89.0 mg | iodoacetonitrile | 66.8 mg | [6 empty] | benzene |  | 7 days | room temperature |  | chemical synthesis | 10.1021/ic000459u |  | 2000.08 | [{"synthesis method": "chemical synthesis", "precursor": [{"name": "AgClO4\u22c5H2O", "amount": "89.0", "unit": "mg"}, {"name": "iodoacetonitrile", "amount": "66.8", "unit": "mg"}], "solution": [{"name": "benzene", "amount": "10", "unit": "mL"}], "pressure": "", "temperature": "room temperature", "time": "7 days"}]
XAKCIV | {[Ag(L2)(PO2F2)0.5](PF6)0.5}n | Ag1 C8 F4 H6 N4 O1 P1 | chemical synthesis | AgPF6 | 75.8 mg | 1-(isocyanidomethyl)-1H-benzotriazole | 47.4 mg | [6 empty] | acetone |  | 7 days | room temperature |  | chemical synthesis | 10.1021/ic000459u |  | 2000.08 | [{"synthesis method": "chemical synthesis", "precursor": [{"name": "AgPF6", "amount": "75.8", "unit": "mg"}, {"name": "1-(isocyanidomethyl)-1H-benzotriazole", "amount": "47.4", "unit": "mg"}], "solution": [{"name": "acetone", "amount": "10", "unit": "mL"}], "pressure": "", "temperature": "room temperature", "time": "7 days"}]
XAKCOB | [Ag2(L3)2]n | Ag2 C30 H10 N8 | chemical synthesis | AgClO4⋅H2O | 22.5 mg | 1,3-bis(dicyanomethylidene)indan | 24.2 mg | [6 empty] | methanol |  | 1 month |  |  | chemical synthesis | 10.1021/ic000459u |  | 2000.08 | [{"synthesis method": "chemical synthesis", "precursor": [{"name": "AgClO4\u22c5H2O", "amount": "22.5", "unit": "mg"}, {"name": "1,3-bis(dicyanomethylidene)indan", "amount": "24.2", "unit": "mg"}], "solution": [{"name": "methanol", "amount": "10", "unit": "mL"}], "pressure": "", "temperature": "", "time": "1 month"}]
PEPWAJ | Cd 2 (2-pytrz) 2 Cl 4 | C24 Cd2 Cl4 H18 N10 | solvothermal synthesis | CdCl2⋅2.5H2O | 0.23 g | 2-pytrz | 0.22 g | [7 empty] | autogenous | 3 days | 140°C |  | solvothermal synthesis, washing | 10.1021/cg060359k |  | 2006.08 | [{"synthesis method": "solvothermal synthesis", "precursor": [{"name": "CdCl2\u22c52.5H2O", "amount": "0.23", "unit": "g"}, {"name": "2-pytrz", "amount": "0.22", "unit": "g"}], "solvent": [{"name": "H2O", "amount": "10", "unit": "mL"}], "reducing agent": [{"name": "", "amount": "", "unit": ""}], "surfactant": [{"name": "", "amount": "", "unit": ""}], "pressure": "autogenous", "temperature": "140\u00b0C", "time": "3 days", "heating rate": "", "cooling rate": "0.5\u00b0C min-1"}, {"synthesis method": "washing", "washing solution": "H2O", "amount": ""}]
PEPWEN | Cd 3 (dpatrz) 4 Cl 6 | C32 Cd3 Cl6 H64 N16 | chemical synthesis | CdCl2⋅2.5H2O | 0.45 g | dpatrz | 0.50 g | [8 empty] | 5 hours | room temperature |  | chemical synthesis, washing | 10.1021/cg060359k |  | 2006.08 | [{"synthesis method": "chemical synthesis", "precursor": [{"name": "CdCl2\u22c52.5H2O", "amount": "0.45", "unit": "g"}, {"name": "dpatrz", "amount": "0.50", "unit": "g"}], "solvent": [{"name": "H2O", "amount": "20", "unit": "mL"}], "pressure": "", "temperature": "room temperature", "time": "5 hours"}, {"synthesis method": "washing", "washing solution": "ethanol", "amount": ""}]
PEPWIR | Cd 3 (atrz) 4 Cl 6 | C8 Cd3 Cl6 H16 N16 | chemical synthesis | CdCl2⋅2.5H2O | 0.45 g | atrz | 0.25 g | [8 empty] | 5 hours | room temperature |  | chemical synthesis, washing | 10.1021/cg060359k |  | 2006.08 | [{"synthesis method": "chemical synthesis", "precursor": [{"name": "CdCl2\u22c52.5H2O", "amount": "0.45", "unit": "g"}, {"name": "atrz", "amount": "0.25", "unit": "g"}], "solvent": [{"name": "H2O", "amount": "20", "unit": "mL"}], "pressure": "", "temperature": "room temperature", "time": "5 hours"}, {"synthesis method": "washing", "washing solution": "ethanol", "amount": ""}]
PEPWOX | Cd(atrz) 2 (SCN) 2 | C6 Cd1 H8 N10 S2 | chemical synthesis | Cd(NO3)2⋅4H2O | 0.46 g | atrz | 0.25 g | KSCN | 0.29 g | [6 empty] | 5 hours | room temperature |  | chemical synthesis | 10.1021/cg060359k |  | 2006.08 | [{"synthesis method": "chemical synthesis", "precursor": [{"name": "Cd(NO3)2\u22c54H2O", "amount": "0.46", "unit": "g"}, {"name": "atrz", "amount": "0.25", "unit": "g"}, {"name": "KSCN", "amount": "0.29", "unit": "g"}], "solvent": [{"name": "H2O", "amount": "25", "unit": "mL"}], "pressure": "", "temperature": "room temperature", "time": "5 hours"}]
PEPXEO | Cd 3 (dmatrz) 4 (N 3 ) 6 | C16 Cd3 H32 N34 | chemical synthesis | Cd(NO3)2⋅4H2O | 0.46 g | dmatrz | 0.22 g | NaN3 | 0.18 g | [6 empty] | 5 hours | room temperature |  | chemical synthesis | 10.1021/cg060359k |  | 2006.08 | [{"synthesis method": "chemical synthesis", "precursor": [{"name": "Cd(NO3)2\u22c54H2O", "amount": "0.46", "unit": "g"}, {"name": "dmatrz", "amount": "0.22", "unit": "g"}, {"name": "NaN3", "amount": "0.18", "unit": "g"}], "solvent": [{"name": "H2O", "amount": "45", "unit": "mL"}], "pressure": "", "temperature": "room temperature", "time": "5 hours"}]
PEPXIS | Zn 2 (trz) 3 Cl | C6 Cl1 H6 N9 Zn2 | solvothermal synthesis | Zn(OAc)2⋅2H2O | 0.22 g | trz | 0.11 g | KCl | 0.038 g | [5 empty] | autogenous | 5 days | 180°C |  | solvothermal synthesis, washing | 10.1021/cg060359k |  | 2006.08 | [{"synthesis method": "solvothermal synthesis", "precursor": [{"name": "Zn(OAc)2\u22c52H2O", "amount": "0.22", "unit": "g"}, {"name": "trz", "amount": "0.11", "unit": "g"}, {"name": "KCl", "amount": "0.038", "unit": "g"}], "solvent": [{"name": "H2O", "amount": "10", "unit": "mL"}], "reducing agent": [{"name": "", "amount": "", "unit": ""}], "surfactant": [{"name": "", "amount": "", "unit": ""}], "pressure": "autogenous", "temperature": "180\u00b0C", "time": "5 days", "heating rate": "", "cooling rate": "0.5\u00b0C min-1"}, {"synthesis method": "washing", "washing solution": "H2O", "amount": ""}]
ALEYEV | [Fe(N3)2(bpp)2] | C26 Fe1 H28 N10 | [16 empty] | diffusion | 10.1021/ic034423o |  | 2003.08 | [{"synthesis method": "diffusion", "precursor": [{"name": "Mohr salt", "amount": "0.0981", "unit": "g"}, {"name": "bpp", "amount": "0.0496", "unit": "g"}, {"name": "NaN3", "amount": "0.0162", "unit": "g"}], "solution": [{"name": "methanol", "amount": "4", "unit": "mL"}, {"name": "water", "amount": "4", "unit": "mL"}], "pressure": "", "temperature": "room temperature", "time": "several weeks"}]
ALEYIZ | [Fe(N3)2(bpe)] | C12 Fe1 H12 N8 | [16 empty] | diffusion | 10.1021/ic034423o |  | 2003.08 | [{"synthesis method": "diffusion", "precursor": [{"name": "Mohr salt", "amount": "0.0981", "unit": "g"}, {"name": "bpe", "amount": "0.046", "unit": "g"}, {"name": "NaN3", "amount": "0.0162", "unit": "g"}], "solution": [{"name": "methanol", "amount": "4", "unit": "mL"}, {"name": "water", "amount": "4", "unit": "mL"}], "pressure": "", "temperature": "room temperature", "time": "several weeks"}]
ALEYOF | [Fe(N3)2(phen)] | C12 Fe1 H8 N8 | [16 empty] | diffusion | 10.1021/ic034423o |  | 2003.08 | [{"synthesis method": "diffusion", "precursor": [{"name": "Mohr salt", "amount": "0.0981", "unit": "g"}, {"name": "phen", "amount": "0.0496", "unit": "g"}, {"name": "NaN3", "amount": "0.0162", "unit": "g"}], "solution": [{"name": "methanol", "amount": "4", "unit": "mL"}, {"name": "water", "amount": "4", "unit": "mL"}], "pressure": "", "temperature": "room temperature", "time": "several weeks"}]
OKIGUK | disodium 1,4-benzenedicarboxylate | C6 Er0.5 H3 O4.5 | chemical synthesis | terephthalic acid |  | sodium hydroxide | 2 equiv | [6 empty] | deionized water |  |  |  |  | chemical synthesis, drying, filtration | 10.1021/cg020052v |  | 2003.06 | [{"synthesis method": "chemical synthesis", "precursor": [{"name": "terephthalic acid", "amount": "", "unit": ""}, {"name": "sodium hydroxide", "amount": "2", "unit": "equiv"}], "solution": [{"name": "deionized water", "amount": "", "unit": ""}], "pressure": "", "temperature": "", "time": ""}, {"synthesis method": "drying", "pressure": "", "temperature": "", "atmosphere": "", "time": ""}, {"synthesis method": "filtration", "time": "", "atmosphere": "", "pressure": ""}]
IKOTIL | [Cu(pgly)2] | C16 Cu1 H22 N4 O6 | chemical synthesis | Hpgly⋅HCl | 4.1 g | Cu(ClO4)2⋅6H2O | 3.74 g | [6 empty] | methanol, water |  |  |  |  | chemical synthesis | 10.1021/ic0344970 |  | 2003.07 | [{"synthesis method": "chemical synthesis", "precursor": [{"name": "Hpgly\u22c5HCl", "amount": "4.1", "unit": "g"}, {"name": "Cu(ClO4)2\u22c56H2O", "amount": "3.74", "unit": "g"}], "solution": [{"name": "methanol", "amount": "10", "unit": "mL"}, {"name": "water", "amount": "5", "unit": "mL"}], "pressure": "", "temperature": "", "time": ""}]
IKOTUX | [K(ClO4)3{Cu3(pala)3}](ClO4) | C27 Cl4 Cu3 H33 K1 N6 O22 | chemical synthesis | Hpala | 0.180 g | Cu(ClO4)2⋅6H2O | 0.371 g | KOH | 0.078 mL |  |  |  |  | EtOH, water |  | 10 min |  |  | chemical synthesis | 10.1021/ic0344970 |  | 2003.07 | [{"synthesis method": "chemical synthesis", "precursor": [{"name": "Hpala", "amount": "0.180", "unit": "g"}, {"name": "Cu(ClO4)2\u22c56H2O", "amount": "0.371", "unit": "g"}, {"name": "KOH", "amount": "0.078", "unit": "mL"}], "solution": [{"name": "EtOH", "amount": "10", "unit": "mL"}, {"name": "water", "amount": "3", "unit": "mL"}], "pressure": "", "temperature": "", "time": "10 min"}]
IKOVAF | [Cu(pgly)(H2O)]n·n(ClO4) | C9 Cl1 Cu1 H13 N2 O7 | chemical synthesis | Hpala⋅HCl | 0.203 g | Cu(ClO4)2⋅6H2O | 0.370 g | [6 empty] | methanol, water |  | 1 hour |  |  | chemical synthesis | 10.1021/ic0344970 |  | 2003.07 | [{"synthesis method": "chemical synthesis", "precursor": [{"name": "Hpala\u22c5HCl", "amount": "0.203", "unit": "g"}, {"name": "Cu(ClO4)2\u22c56H2O", "amount": "0.370", "unit": "g"}], "solution": [{"name": "methanol", "amount": "10", "unit": "mL"}, {"name": "water", "amount": "3", "unit": "mL"}], "pressure": "", "temperature": "", "time": "1 hour"}]
MARFEQ | [Mn(4-bzpy)2(N(CN)2)2]n | C28 H18 Mn1 N8 O2 | chemical synthesis | sodium dicyanamide | 0.18 g | manganese nitrate hexahydrate | 0.29 g | 2,2‘bipyridyl | 0.16 g |  |  |  |  | aqueous solution, methanolic solution |  | 2 weeks |  |  | chemical synthesis | 10.1021/ic990905h |  | 2000.03 | [{"synthesis method": "chemical synthesis", "precursor": [{"name": "sodium dicyanamide", "amount": "0.18", "unit": "g"}, {"name": "manganese nitrate hexahydrate", "amount": "0.29", "unit": "g"}, {"name": "2,2\u2018bipyridyl", "amount": "0.16", "unit": "g"}], "solution": [{"name": "aqueous solution", "amount": "5", "unit": "mL"}, {"name": "methanolic solution", "amount": "50", "unit": "mL"}], "pressure": "", "temperature": "", "time": "2 weeks"}]
CERGAH01 | [Mn(bpy)(N(CN)2)2]n | C14 H8 Mn1 N8 | chemical synthesis | sodium dicyanamide | 0.18 g | manganese nitrate hexahydrate | 0.29 g | 4-benzoylpyridine | 0.37 g |  |  |  |  | aqueous solution, methanolic solution |  | 2 weeks |  |  | chemical synthesis | 10.1021/ic990905h |  | 2000.03 | [{"synthesis method": "chemical synthesis", "precursor": [{"name": "sodium dicyanamide", "amount": "0.18", "unit": "g"}, {"name": "manganese nitrate hexahydrate", "amount": "0.29", "unit": "g"}, {"name": "4-benzoylpyridine", "amount": "0.37", "unit": "g"}], "solution": [{"name": "aqueous solution", "amount": "5", "unit": "mL"}, {"name": "methanolic solution", "amount": "50", "unit": "mL"}], "pressure": "", "temperature": "", "time": "2 weeks"}]
VECJEV | {[(CuNO3)2L]·MeOH} n | C53 Cu2 H48 N6 O11 | solvothermal synthesis | Cu(NO3)2⋅3H2O | 14 mg | L ligand | 12 mg | [8 empty] | 3 days | 130 °C |  | solvothermal synthesis | 10.1021/acs.cgd.7b00898 |  | 2017.08 | [{"synthesis method": "solvothermal synthesis", "precursor": [{"name": "Cu(NO3)2\u22c53H2O", "amount": "14", "unit": "mg"}, {"name": "L ligand", "amount": "12", "unit": "mg"}], "solvent": [{"name": "MeOH/DMF", "amount": "1:1 V/V", "unit": ""}], "pressure": "", "temperature": "130 \u00b0C", "time": "3 days", "heating rate": "", "cooling rate": "5 \u00b0C h-1"}]
VECHOD | [(CuCl2)L0.5] n | C26 Cl2 Cu1 H22 N2 O2 | solvothermal synthesis | CuCl2⋅2H2O | 3.5 mg | L ligand | 8 mg | [8 empty] | 3 days | 130 °C |  | solvothermal synthesis | 10.1021/acs.cgd.7b00898 |  | 2017.08 | [{"synthesis method": "solvothermal synthesis", "precursor": [{"name": "CuCl2\u22c52H2O", "amount": "3.5", "unit": "mg"}, {"name": "L ligand", "amount": "8", "unit": "mg"}], "solvent": [{"name": "EtOH", "amount": "4", "unit": "mL"}], "pressure": "", "temperature": "130 \u00b0C", "time": "3 days", "heating rate": "", "cooling rate": "5 \u00b0C h-1"}]
VECJAR | [(Cu3Br3)L] n | Br3 C52 Cu3 H44 N4 O4 | solvothermal synthesis | CuBr2 | 4.5 mg | L ligand | 8 mg | [8 empty] | 3 days | 130 °C |  | solvothermal synthesis | 10.1021/acs.cgd.7b00898 |  | 2017.08 | [{"synthesis method": "solvothermal synthesis", "precursor": [{"name": "CuBr2", "amount": "4.5", "unit": "mg"}, {"name": "L ligand", "amount": "8", "unit": "mg"}], "solvent": [{"name": "MeOH/DMF", "amount": "1:1 V/V", "unit": ""}], "pressure": "", "temperature": "130 \u00b0C", "time": "3 days", "heating rate": "", "cooling rate": "5 \u00b0C h-1"}]
VECHUJ | [(Cu3I3)L] n | C52 Cu3 H44 I3 N4 O4 | solvothermal synthesis | CuI2 | 6 mg | L ligand | 8 mg | [8 empty] | 3 days | 130 °C |  | solvothermal synthesis | 10.1021/acs.cgd.7b00898 |  | 2017.08 | [{"synthesis method": "solvothermal synthesis", "precursor": [{"name": "CuI2", "amount": "6", "unit": "mg"}, {"name": "L ligand", "amount": "8", "unit": "mg"}], "solvent": [{"name": "DMF", "amount": "4", "unit": "mL"}], "pressure": "", "temperature": "130 \u00b0C", "time": "3 days", "heating rate": "", "cooling rate": "5 \u00b0C h-1"}]
DEDGOL | {[Zn(μ-HCIP)(μ-pbix)]·2H2O}n | C30 H29 N5 O8 Zn1 | solvothermal synthesis | H3CIP | 0.095 g | pbix | 0.072 g | Zn(NO3)2⋅6H2O | 0.178 g | [6 empty] | 4 days | 120°C |  | solvothermal synthesis | 10.1021/acs.cgd.7b01024 |  | 2017.09 | [{"synthesis method": "solvothermal synthesis", "precursor": [{"name": "H3CIP", "amount": "0.095", "unit": "g"}, {"name": "pbix", "amount": "0.072", "unit": "g"}, {"name": "Zn(NO3)2\u22c56H2O", "amount": "0.178", "unit": "g"}], "solvent": [{"name": "H2O/DMF", "amount": "8:2", "unit": "mL"}], "reducing agent": [{"name": "", "amount": "", "unit": ""}], "surfactant": [{"name": "", "amount": "", "unit": ""}], "pressure": "", "temperature": "120\u00b0C", "time": "4 days", "heating rate": "", "cooling rate": "10 \u00b0C/h"}]
NETVIS | silver complexes | Ag2 B2 C54 F8 H48 N24 | chemical synthesis | 1,3,5-[CH(pz)2]3C6H3 | 0.050 g | AgBF4 | 0.019 g | [6 empty] | CH3CN |  | 2 days |  |  | chemical synthesis, filtration, rinsing, drying | 10.1021/ic0613053 |  | 2006.10 | [{"synthesis method": "chemical synthesis", "precursor": [{"name": "1,3,5-[CH(pz)2]3C6H3", "amount": "0.050", "unit": "g"}, {"name": "AgBF4", "amount": "0.019", "unit": "g"}], "solution": [{"name": "CH3CN", "amount": "minimum", "unit": ""}], "pressure": "", "temperature": "", "time": "2 days"}, {"synthesis method": "filtration", "time": "", "atmosphere": "", "pressure": ""}, {"synthesis method": "rinsing", "temperature": "", "time": "", "additive": [{"name": "Et2O", "amount": "", "unit": ""}]}, {"synthesis method": "drying", "pressure": "vacuum", "temperature": "", "atmosphere": "", "time": ""}]
VOXWEM | {Co(ADA)(bpbix)}n | C34 Co1 H38 N4 O5 | chemical synthesis | CoCl2.6H2O | 59.4 mg | bpbix | 78.5 mg | H2ADA | 56.0 mg |  |  |  |  | distilled water |  | 3 days | 160°C | 5.86 | chemical synthesis, pH adjustment, filtration | 10.1021/cg501787m |  | 2015.01 | [{"synthesis method": "chemical synthesis", "precursor": [{"name": "CoCl2.6H2O", "amount": "59.4", "unit": "mg"}, {"name": "bpbix", "amount": "78.5", "unit": "mg"}, {"name": "H2ADA", "amount": "56.0", "unit": "mg"}], "solution": [{"name": "distilled water", "amount": "10", "unit": "mL"}], "pressure": "", "temperature": "160\u00b0C", "time": "3 days"}, {"synthesis method": "pH adjustment", "pH": "5.86", "modulator": "2 N NaOH solution"}, {"synthesis method": "filtration", "time": "", "atmosphere": "", "pressure": ""}]
VOXWIQ | {Co(ADC)(bpbix)}n | C32 Co1 H32 N4 O4 | chemical synthesis | CoCl2.6H2O | 59.4 mg | bpbix | 78.5 mg | H2ADC | 56.0 mg |  |  |  |  | distilled water |  | 4 days | 130°C | 4.32 | chemical synthesis, pH adjustment, filtration | 10.1021/cg501787m |  | 2015.01 | [{"synthesis method": "chemical synthesis", "precursor": [{"name": "CoCl2.6H2O", "amount": "59.4", "unit": "mg"}, {"name": "bpbix", "amount": "78.5", "unit": "mg"}, {"name": "H2ADC", "amount": "56.0", "unit": "mg"}], "solution": [{"name": "distilled water", "amount": "10", "unit": "mL"}], "pressure": "", "temperature": "130\u00b0C", "time": "4 days"}, {"synthesis method": "pH adjustment", "pH": "4.32", "modulator": "2 N NaOH solution"}, {"synthesis method": "filtration", "time": "", "atmosphere": "", "pressure": ""}]
VOXWOW | {Co(ADA)(bpim)}n | C34 Co1 H30 N4 O5 | chemical synthesis | CoCl2⋅6H2O | 56.4 mg | H2ADA | 63.0 mg | bpim | 72.0 mg |  |  |  |  | distilled water |  | 3 days | 160°C |  | chemical synthesis, pH adjustment, filtration | 10.1021/cg501787m |  | 2015.01 | [{"synthesis method": "chemical synthesis", "precursor": [{"name": "CoCl2\u22c56H2O", "amount": "56.4", "unit": "mg"}, {"name": "H2ADA", "amount": "63.0", "unit": "mg"}, {"name": "bpim", "amount": "72.0", "unit": "mg"}], "solution": [{"name": "distilled water", "amount": "10", "unit": "mL"}], "pressure": "", "temperature": "160\u00b0C", "time": "3 days"}, {"synthesis method": "pH adjustment", "pH": "", "modulator": ""}, {"synthesis method": "filtration", "time": "", "atmosphere": "", "pressure": ""}]
VOXWUC | {Co2(ADC)2(bpim)}n | C42 Co2 H38 N4 O8 | chemical synthesis | CoCl2.6H2O | 59.4 mg | H2ADC | 63.0 mg | bpim | 72.0 mg |  |  |  |  | H2O/MeOH/DMF |  | 3 days | 160°C | 5.68 | chemical synthesis, pH adjustment, filtration | 10.1021/cg501787m |  | 2015.01 | [{"synthesis method": "chemical synthesis", "precursor": [{"name": "CoCl2.6H2O", "amount": "59.4", "unit": "mg"}, {"name": "H2ADC", "amount": "63.0", "unit": "mg"}, {"name": "bpim", "amount": "72.0", "unit": "mg"}], "solution": [{"name": "H2O/MeOH/DMF", "amount": "4:3:3", "unit": ""}], "pressure": "", "temperature": "160\u00b0C", "time": "3 days"}, {"synthesis method": "pH adjustment", "pH": "5.68", "modulator": "2 N NaOH solution"}, {"synthesis method": "filtration", "time": "", "atmosphere": "", "pressure": ""}]
GIKQIC | [Cd(SO4)(4-abpt)(H2O)] n ·3nH2O | C12 Cd1 H18 N6 O8 S1 | solvothermal synthesis | CdSO4⋅4H2O | 28 mg | 4-abpt | 24 mg | [8 empty] | 72 h | 140 °C |  | solvothermal synthesis | 10.1021/cg400426m |  | 2013.05 | [{"synthesis method": "solvothermal synthesis", "precursor": [{"name": "CdSO4\u22c54H2O", "amount": "28", "unit": "mg"}, {"name": "4-abpt", "amount": "24", "unit": "mg"}], "solvent": [{"name": "ethanol", "amount": "4", "unit": "mL"}, {"name": "H2O", "amount": "4", "unit": "mL"}], "reducing agent": [], "surfactant": [], "pressure": "", "temperature": "140 \u00b0C", "time": "72 h", "heating rate": "10 \u00b0C h-1", "cooling rate": "10 \u00b0C h-1"}]
GIKMOE | [Cu3(CN)3(4-abpt)2] n | C27 Cu3 H20 N15 | solvothermal synthesis | CuCN | 27 mg | 4-abpt | 72 mg | K3[Fe(CN)6] | 66 mg | [6 empty] | 72 h | 140 °C |  | solvothermal synthesis | 10.1021/cg400426m |  | 2013.05 | [{"synthesis method": "solvothermal synthesis", "precursor": [{"name": "CuCN", "amount": "27", "unit": "mg"}, {"name": "4-abpt", "amount": "72", "unit": "mg"}, {"name": "K3[Fe(CN)6]", "amount": "66", "unit": "mg"}], "solvent": [{"name": "H2O", "amount": "8", "unit": "mL"}], "reducing agent": [], "surfactant": [], "pressure": "", "temperature": "140 \u00b0C", "time": "72 h", "heating rate": "10 \u00b0C h-1", "cooling rate": "10 \u00b0C h-1"}]
GIKPUN | [Cd(D-cam)(2-PyBIm)(H2O)] n | C22 Cd1 H25 N3 O5 | solvothermal synthesis | Cd(NO3)2⋅4H2O | 30 mg | D-H2cam | 20 mg | 2-PyBIm | 20 mg | [6 empty] | 72 h | 85 °C |  | solvothermal synthesis | 10.1021/cg400426m |  | 2013.05 | [{"synthesis method": "solvothermal synthesis", "precursor": [{"name": "Cd(NO3)2\u22c54H2O", "amount": "30", "unit": "mg"}, {"name": "D-H2cam", "amount": "20", "unit": "mg"}, {"name": "2-PyBIm", "amount": "20", "unit": "mg"}], "solvent": [{"name": "DMF", "amount": "4", "unit": "mL"}, {"name": "H2O", "amount": "4", "unit": "mL"}], "reducing agent": [], "surfactant": [], "pressure": "", "temperature": "85 \u00b0C", "time": "72 h", "heating rate": "10 \u00b0C h-1", "cooling rate": "10 \u00b0C h-1"}]
GIKPOH | [Co(D-Hcam)(cptpy)] n | C32 Co1 H29 N3 O6 | solvothermal synthesis | CoSO4⋅7H2O | 28 mg | D-H2cam | 20 mg | Hcptpy | 18 mg | [6 empty] | 72 h | 140 °C |  | solvothermal synthesis | 10.1021/cg400426m |  | 2013.05 | [{"synthesis method": "solvothermal synthesis", "precursor": [{"name": "CoSO4\u22c57H2O", "amount": "28", "unit": "mg"}, {"name": "D-H2cam", "amount": "20", "unit": "mg"}, {"name": "Hcptpy", "amount": "18", "unit": "mg"}], "solvent": [{"name": "H2O", "amount": "8", "unit": "mL"}], "reducing agent": [], "surfactant": [], "pressure": "", "temperature": "140 \u00b0C", "time": "72 h", "heating rate": "10 \u00b0C h-1", "cooling rate": "10 \u00b0C h-1"}]
GIKQEY | [Cd(D-cam)(btmb)] n | N1 O33 Tb1 | solvothermal synthesis | Cd(NO3)2⋅4H2O | 30 mg | D-H2cam | 20 mg | btmb | 24 mg | [6 empty] | 72 h | 120 °C |  | solvothermal synthesis | 10.1021/cg400426m |  | 2013.05 | [{"synthesis method": "solvothermal synthesis", "precursor": [{"name": "Cd(NO3)2\u22c54H2O", "amount": "30", "unit": "mg"}, {"name": "D-H2cam", "amount": "20", "unit": "mg"}, {"name": "btmb", "amount": "24", "unit": "mg"}], "solvent": [{"name": "MeCN", "amount": "4", "unit": "mL"}, {"name": "H2O", "amount": "4", "unit": "mL"}], "reducing agent": [], "surfactant": [], "pressure": "", "temperature": "120 \u00b0C", "time": "72 h", "heating rate": "10 \u00b0C h-1", "cooling rate": "10 \u00b0C h-1"}]
GIKQAU | [Cd2(D-cam)(L-cam)(btmbb)] n | C38 Cd2 H44 N6 O8 | solvothermal synthesis | Cd(NO3)2⋅4H2O | 30 mg | D-H2cam | 20 mg | btmbb | 32 mg | [6 empty] | 72 h | 140 °C |  | solvothermal synthesis | 10.1021/cg400426m |  | 2013.05 | [{"synthesis method": "solvothermal synthesis", "precursor": [{"name": "Cd(NO3)2\u22c54H2O", "amount": "30", "unit": "mg"}, {"name": "D-H2cam", "amount": "20", "unit": "mg"}, {"name": "btmbb", "amount": "32", "unit": "mg"}], "solvent": [{"name": "MeCN", "amount": "1", "unit": "mL"}, {"name": "H2O", "amount": "7", "unit": "mL"}], "reducing agent": [], "surfactant": [], "pressure": "", "temperature": "140 \u00b0C", "time": "72 h", "heating rate": "10 \u00b0C h-1", "cooling rate": "10 \u00b0C h-1"}]
UZUNOT | [Pb(BDC-Cl4)(MeOH)2] n | C10 Cl4 H8 O6 Pb1 | chemical synthesis | Pb(NO3)2 | 50.0 mg | H2BDC-Cl4 | 45.9 mg | [6 empty] | DMF, methanol |  | 5 days | room temperature |  | chemical synthesis | 10.1021/cg200785g |  | 2011.07 | [{"synthesis method": "chemical synthesis", "precursor": [{"name": "Pb(NO3)2", "amount": "50.0", "unit": "mg"}, {"name": "H2BDC-Cl4", "amount": "45.9", "unit": "mg"}], "solution": [{"name": "DMF", "amount": "6.0", "unit": "mL"}, {"name": "methanol", "amount": "12.0", "unit": "mL"}], "pressure": "", "temperature": "room temperature", "time": "5 days"}]
UZUNUZ | {[PbLi2(BDC-Cl4)(μ2-OH)2](H2O)} n | C8 Cl4 H4 Li2 O7 Pb1 | chemical synthesis | Pb(NO3)2 | 50.0 mg | H2BDC-Cl4 | 45.9 mg | LiNO3 | 31.2 mg |  |  |  |  | DMF, methanol |  | 5 days | room temperature |  | chemical synthesis | 10.1021/cg200785g |  | 2011.07 | [{"synthesis method": "chemical synthesis", "precursor": [{"name": "Pb(NO3)2", "amount": "50.0", "unit": "mg"}, {"name": "H2BDC-Cl4", "amount": "45.9", "unit": "mg"}, {"name": "LiNO3", "amount": "31.2", "unit": "mg"}], "solution": [{"name": "DMF", "amount": "6.0", "unit": "mL"}, {"name": "methanol", "amount": "12.0", "unit": "mL"}], "pressure": "", "temperature": "room temperature", "time": "5 days"}]
UZUPAH | [PbNa2(BDC-Cl4)(μ2-OH)2] n | C8 Cl4 H2 Na2 O6 Pb1 | chemical synthesis | Pb(NO3)2 | 50.0 mg | H2BDC-Cl4 | 45.9 mg | NaOAc⋅3H2O | 61.6 mg |  |  |  |  | DMF, methanol |  | 5 days | room temperature |  | chemical synthesis | 10.1021/cg200785g |  | 2011.07 | [{"synthesis method": "chemical synthesis", "precursor": [{"name": "Pb(NO3)2", "amount": "50.0", "unit": "mg"}, {"name": "H2BDC-Cl4", "amount": "45.9", "unit": "mg"}, {"name": "NaOAc\u22c53H2O", "amount": "61.6", "unit": "mg"}], "solution": [{"name": "DMF", "amount": "6.0", "unit": "mL"}, {"name": "methanol", "amount": "12.0", "unit": "mL"}], "pressure": "", "temperature": "room temperature", "time": "5 days"}]
UZUPEL | [Pb2(BDC-Cl4)2(DMF)3] n | C25 Cl8 H21 N3 O11 Pb2 | chemical synthesis | Pb(NO3)2 | 50.0 mg | H2BDC-Cl4 | 45.9 mg | KOAc | 44.5 mg |  |  |  |  | DMF, methanol |  | 5 days | room temperature |  | chemical synthesis | 10.1021/cg200785g |  | 2011.07 | [{"synthesis method": "chemical synthesis", "precursor": [{"name": "Pb(NO3)2", "amount": "50.0", "unit": "mg"}, {"name": "H2BDC-Cl4", "amount": "45.9", "unit": "mg"}, {"name": "KOAc", "amount": "44.5", "unit": "mg"}], "solution": [{"name": "DMF", "amount": "6.0", "unit": "mL"}, {"name": "methanol", "amount": "12.0", "unit": "mL"}], "pressure": "", "temperature": "room temperature", "time": "5 days"}]
XAYTOJ | l-[Cu(4,4'-bipy)1.5]4[Mo8O26] | C60 Cu4 H48 Mo8 N12 O26 | chemical synthesis | MoO3 | 0.1473 g | Cu(CH3COO)2⋅H2O | 0.0985 g | 4,4'-bipy | 0.2006 g |  |  |  |  | deionized water |  | 7 days | 170°C | 5 | chemical synthesis, pH adjustment, washing | 10.1021/acs.inorgchem.7b01057 |  | 2017.07 | [{"synthesis method": "chemical synthesis", "precursor": [{"name": "MoO3", "amount": "0.1473", "unit": "g"}, {"name": "Cu(CH3COO)2\u22c5H2O", "amount": "0.0985", "unit": "g"}, {"name": "4,4'-bipy", "amount": "0.2006", "unit": "g"}], "solution": [{"name": "deionized water", "amount": "5", "unit": "mL"}], "pressure": "", "temperature": "170\u00b0C", "time": "7 days"}, {"synthesis method": "pH adjustment", "pH": "5", "modulator": "acetic acid"}, {"synthesis method": "washing", "washing solution": "deionized water", "amount": ""}]
XAYTUP | d-[Cu(4,4'-bipy)1.5]4[Mo8O26] | C60 Cu4 H48 Mo8 N12 O26 | chemical synthesis | MoO3 | 0.1473 g | Cu(CH3COO)2⋅H2O | 0.0985 g | 4,4'-bipy | 0.2006 g |  |  |  |  | deionized water |  | 7 days | 170°C | 5 | chemical synthesis, pH adjustment, washing | 10.1021/acs.inorgchem.7b01057 |  | 2017.07 | [{"synthesis method": "chemical synthesis", "precursor": [{"name": "MoO3", "amount": "0.1473", "unit": "g"}, {"name": "Cu(CH3COO)2\u22c5H2O", "amount": "0.0985", "unit": "g"}, {"name": "4,4'-bipy", "amount": "0.2006", "unit": "g"}], "solution": [{"name": "deionized water", "amount": "5", "unit": "mL"}], "pressure": "", "temperature": "170\u00b0C", "time": "7 days"}, {"synthesis method": "pH adjustment", "pH": "5", "modulator": "acetic acid"}, {"synthesis method": "washing", "washing solution": "deionized water", "amount": ""}]
BUCVUR | [Cu(bdc)(bimb)]n | C17 Cu1 H11 N2 O4 | solvothermal synthesis | Cu(NO3)2⋅3H2O | 32.4 mg | H2bdc | 22.1 mg | bimb | 38.0 mg | NaOH | 10.6 mg |  |  |  |  | 3 days | 180°C |  | solvothermal synthesis | 10.1021/cg900317d |  | 2009.05 | [{"synthesis method": "solvothermal synthesis", "precursor": [{"name": "Cu(NO3)2\u22c53H2O", "amount": "32.4", "unit": "mg"}, {"name": "H2bdc", "amount": "22.1", "unit": "mg"}, {"name": "bimb", "amount": "38.0", "unit": "mg"}, {"name": "NaOH", "amount": "10.6", "unit": "mg"}], "solvent": [{"name": "H2O", "amount": "3", "unit": "mL"}], "reducing agent": [{"name": "", "amount": "", "unit": ""}], "surfactant": [{"name": "", "amount": "", "unit": ""}], "pressure": "", "temperature": "180\u00b0C", "time": "3 days", "heating rate": "", "cooling rate": ""}]
BUCWAY | [Cu3(btc)2(bimb)2·(H2O)3]n | C54 Cu3 H40 N8 O15 | solvothermal synthesis | Cu(NO3)2⋅3H2O | 32.4 mg | H3btc | 27.9 mg | bimb | 38.0 mg | NaOH | 10.7 mg |  |  |  |  | 3 days | 180°C |  | solvothermal synthesis | 10.1021/cg900317d |  | 2009.05 | [{"synthesis method": "solvothermal synthesis", "precursor": [{"name": "Cu(NO3)2\u22c53H2O", "amount": "32.4", "unit": "mg"}, {"name": "H3btc", "amount": "27.9", "unit": "mg"}, {"name": "bimb", "amount": "38.0", "unit": "mg"}, {"name": "NaOH", "amount": "10.7", "unit": "mg"}], "solvent": [{"name": "deionized water", "amount": "3", "unit": "mL"}], "reducing agent": [{"name": "", "amount": "", "unit": ""}], "surfactant": [{"name": "", "amount": "", "unit": ""}], "pressure": "", "temperature": "180\u00b0C", "time": "3 days", "heating rate": "", "cooling rate": ""}]
BUCWEC | [Mn3(btc)2(bimb)2·(H2O)4]n | C54 H46 Mn3 N8 O18 | solvothermal synthesis | Mn(Ac)2⋅4H2O | 32.7 mg | H3btc | 28.1 mg | bimb | 37.9 mg | NaOH | 16.1 mg |  |  |  |  | 3 days | 140°C |  | solvothermal synthesis | 10.1021/cg900317d |  | 2009.05 | [{"synthesis method": "solvothermal synthesis", "precursor": [{"name": "Mn(Ac)2\u22c54H2O", "amount": "32.7", "unit": "mg"}, {"name": "H3btc", "amount": "28.1", "unit": "mg"}, {"name": "bimb", "amount": "37.9", "unit": "mg"}, {"name": "NaOH", "amount": "16.1", "unit": "mg"}], "solvent": [{"name": "deionized water", "amount": "3", "unit": "mL"}], "reducing agent": [{"name": "", "amount": "", "unit": ""}], "surfactant": [{"name": "", "amount": "", "unit": ""}], "pressure": "", "temperature": "140\u00b0C", "time": "3 days", "heating rate": "", "cooling rate": ""}]
BUCWIG | [Co3(btc)2(bimb)2·(H2O)4]n | C54 Co3 H46 N8 O18 | solvothermal synthesis | Co(Ac)2⋅4H2O | 0.133 mmol | H3btc | 27.9 mg | bimb | 38.0 mg | NaOH | 10.7 mg |  |  |  |  | 3 days | 160°C |  | solvothermal synthesis | 10.1021/cg900317d |  | 2009.05 | [{"synthesis method": "solvothermal synthesis", "precursor": [{"name": "Co(Ac)2\u22c54H2O", "amount": "0.133", "unit": "mmol"}, {"name": "H3btc", "amount": "27.9", "unit": "mg"}, {"name": "bimb", "amount": "38.0", "unit": "mg"}, {"name": "NaOH", "amount": "10.7", "unit": "mg"}], "solvent": [{"name": "deionized water", "amount": "3", "unit": "mL"}], "reducing agent": [{"name": "", "amount": "", "unit": ""}], "surfactant": [{"name": "", "amount": "", "unit": ""}], "pressure": "", "temperature": "160\u00b0C", "time": "3 days", "heating rate": "", "cooling rate": ""}]
BUCWOM | [Cd3(btc)2(bimb)2·(H2O)4]n | C54 Cd3 H46 N8 O18 | solvothermal synthesis | Cd(NO3)2⋅4H2O | 0.133 mmol | H3btc | 28.1 mg | bimb | 37.9 mg | NaOH | 16.1 mg |  |  |  |  | 3 days | 160°C |  | solvothermal synthesis | 10.1021/cg900317d |  | 2009.05 | [{"synthesis method": "solvothermal synthesis", "precursor": [{"name": "Cd(NO3)2\u22c54H2O", "amount": "0.133", "unit": "mmol"}, {"name": "H3btc", "amount": "28.1", "unit": "mg"}, {"name": "bimb", "amount": "37.9", "unit": "mg"}, {"name": "NaOH", "amount": "16.1", "unit": "mg"}], "solvent": [{"name": "deionized water", "amount": "3", "unit": "mL"}], "reducing agent": [{"name": "", "amount": "", "unit": ""}], "surfactant": [{"name": "", "amount": "", "unit": ""}], "pressure": "", "temperature": "160\u00b0C", "time": "3 days", "heating rate": "", "cooling rate": ""}]
BUCWUS | [Cd(btcH)(bimb)]n | C27 Cd1 H18 N4 O6 | solvothermal synthesis | Cd(NO3)2⋅4H2O | 0.133 mmol | H3btc | 27.9 mg | bimb | 38.0 mg | NaOH | 10.7 mg |  |  |  |  | 3 days | 160°C |  | solvothermal synthesis | 10.1021/cg900317d |  | 2009.05 | [{"synthesis method": "solvothermal synthesis", "precursor": [{"name": "Cd(NO3)2\u22c54H2O", "amount": "0.133", "unit": "mmol"}, {"name": "H3btc", "amount": "27.9", "unit": "mg"}, {"name": "bimb", "amount": "38.0", "unit": "mg"}, {"name": "NaOH", "amount": "10.7", "unit": "mg"}], "solvent": [{"name": "deionized water", "amount": "3", "unit": "mL"}], "reducing agent": [{"name": "", "amount": "", "unit": ""}], "surfactant": [{"name": "", "amount": "", "unit": ""}], "pressure": "", "temperature": "160\u00b0C", "time": "3 days", "heating rate": "", "cooling rate": ""}]
VUGVOJ | [Mn4(hmp)6(dae-o)(ClO4)2] | C53 Cl2 F6 H56 Mn4 N6 O24 S2 | chemical synthesis | manganese perchlorate hexahydrate | 724 mg | 2-hydroxymethylpyridine | 546 mg | tetraethylammonium hydroxide | 1.47 g | H2dae-o | 228 mg |  |  | acetonitrile, acetonitrile, acetonitrile |  | 1 hour | room temperature |  | chemical synthesis | 10.1021/ja903366d |  | 2009.06 | [{"synthesis method": "chemical synthesis", "precursor": [{"name": "manganese perchlorate hexahydrate", "amount": "724", "unit": "mg"}, {"name": "2-hydroxymethylpyridine", "amount": "546", "unit": "mg"}, {"name": "tetraethylammonium hydroxide", "amount": "1.47", "unit": "g"}, {"name": "H2dae-o", "amount": "228", "unit": "mg"}], "solution": [{"name": "acetonitrile", "amount": "20", "unit": "mL"}, {"name": "acetonitrile", "amount": "10", "unit": "mL"}, {"name": "acetonitrile", "amount": "10", "unit": "mL"}], "pressure": "", "temperature": "room temperature", "time": "1 hour"}]
VUGVID | [Mn4(hmp)6(dae-c)(H2O)2](ClO4)2·CH3CN | C55 Cl2 F6 H59 Mn4 N7 O24 S2 | chemical synthesis | manganese perchlorate hexahydrate | 489 mg | 2-hydroxymethylpyridine | 369 mg | tetraethylammonium hydroxide | 994 mg | H2dae-c | 154 mg |  |  | acetonitrile, acetonitrile, acetonitrile |  | 1 hour | room temperature |  | chemical synthesis | 10.1021/ja903366d |  | 2009.06 | [{"synthesis method": "chemical synthesis", "precursor": [{"name": "manganese perchlorate hexahydrate", "amount": "489", "unit": "mg"}, {"name": "2-hydroxymethylpyridine", "amount": "369", "unit": "mg"}, {"name": "tetraethylammonium hydroxide", "amount": "994", "unit": "mg"}, {"name": "H2dae-c", "amount": "154", "unit": "mg"}], "solution": [{"name": "acetonitrile", "amount": "14", "unit": "mL"}, {"name": "acetonitrile", "amount": "7", "unit": "mL"}, {"name": "acetonitrile", "amount": "7", "unit": "mL"}], "pressure": "", "temperature": "room temperature", "time": "1 hour"}]
ARESEV | H 2 bna · CH 3 OH · H 2 O | C23 H20 O8 | chemical synthesis | dimethyl ester | [9 empty] | methanol |  |  |  |  | chemical synthesis | 10.1021/ic034847i |  | 2003.12 | [{"synthesis method": "chemical synthesis", "precursor": [{"name": "dimethyl ester", "amount": "", "unit": ""}], "solution": [{"name": "methanol", "amount": "", "unit": ""}], "pressure": "", "temperature": "", "time": ""}]
ARESIZ | [Cd 2 (bna) 2 (H 2 O) 6 ] | C44 Cd2 H36 O18 | chemical synthesis | H2bna | 0.187 g | Cd(NO3)2⋅4H2O | 0.154 g | [6 empty] | methanol |  | 30 min | 50°C |  | chemical synthesis | 10.1021/ic034847i |  | 2003.12 | [{"synthesis method": "chemical synthesis", "precursor": [{"name": "H2bna", "amount": "0.187", "unit": "g"}, {"name": "Cd(NO3)2\u22c54H2O", "amount": "0.154", "unit": "g"}], "solution": [{"name": "methanol", "amount": "5", "unit": "mL"}], "pressure": "", "temperature": "50\u00b0C", "time": "30 min"}]
ARESOF | [Cd 8 (OH) 4 (H 2 O) 10 (bna) 6 ] · 17H 2 O | C132 Cd8 H130 O67 | solvothermal synthesis | Cd(NO3)2⋅4H2O | 0.154 g | H2bna | 0.187 g | triethylamine | 0.7 mL | [6 empty] | 120 h | 160°C |  | solvothermal synthesis | 10.1021/ic034847i |  | 2003.12 | [{"synthesis method": "solvothermal synthesis", "precursor": [{"name": "Cd(NO3)2\u22c54H2O", "amount": "0.154", "unit": "g"}, {"name": "H2bna", "amount": "0.187", "unit": "g"}, {"name": "triethylamine", "amount": "0.7", "unit": "mL"}], "solvent": [{"name": "MeCN-H2O", "amount": "1:4", "unit": "v/v"}], "reducing agent": [{"name": "", "amount": "", "unit": ""}], "surfactant": [{"name": "", "amount": "", "unit": ""}], "pressure": "", "temperature": "160\u00b0C", "time": "120 h", "heating rate": "5\u00b0C h-1", "cooling rate": ""}]
ARESUL | [Hpy] 2 [Zn 4 (OH) 2 (H 2 O) 2 (bna) 4 ]·2H 2 O·2CH 3 CN | C102 H76 N4 O30 Zn4 | solvothermal synthesis | Zn(NO3)2⋅6H2O | 0.158 g | H2bna | 0.187 g | pyridine | 1 mL | [6 empty] | 120 h | 160°C |  | solvothermal synthesis | 10.1021/ic034847i |  | 2003.12 | [{"synthesis method": "solvothermal synthesis", "precursor": [{"name": "Zn(NO3)2\u22c56H2O", "amount": "0.158", "unit": "g"}, {"name": "H2bna", "amount": "0.187", "unit": "g"}, {"name": "pyridine", "amount": "1", "unit": "mL"}], "solvent": [{"name": "MeCN-H2O", "amount": "1:4", "unit": "v/v"}], "reducing agent": [{"name": "", "amount": "", "unit": ""}], "surfactant": [{"name": "", "amount": "", "unit": ""}], "pressure": "", "temperature": "160\u00b0C", "time": "120 h", "heating rate": "5\u00b0C h-1", "cooling rate": ""}]
BIWCOX01 | { μ -1,2-[ o -C 6 H 4 (CH 2 ) 2 ]-1,2-C 2 B 10 H 10 }Li 4 (THF) 6 ] 2 | B10 C34 H66 Li4 O6 | chemical synthesis | μ-1,2-[o-C6H4(CH2)2]-1,2-C2B10H10 | 246 mg | Li metal | 110 mg | [8 empty] | 1 week |  |  | chemical synthesis, filtration, cooling | 10.1021/om020809f |  | 2002.10 | [{"synthesis method": "chemical synthesis", "precursor": [{"name": "\u03bc-1,2-[o-C6H4(CH2)2]-1,2-C2B10H10", "amount": "246", "unit": "mg"}, {"name": "Li metal", "amount": "110", "unit": "mg"}], "solvent": [{"name": "THF", "amount": "25", "unit": "mL"}], "pressure": "", "temperature": "", "time": "1 week"}, {"synthesis method": "filtration", "filtration solution": "hot THF"}, {"synthesis method": "cooling", "temperature": "room temperature", "time": "2 days"}]
FEVQEC | [Cd(μ-3,3‘-pytz)(NO3)2(MeOH)2]∞ | C14 Cd1 H16 N8 O8 | chemical synthesis | Cd(NO3)2⋅4H2O | 0.050 g | 3,3‘-pytz | 0.077 g | [6 empty] | MeOH, CH2Cl2 |  |  |  |  | chemical synthesis | 10.1021/ic980898h |  | 1999.04 | [{"synthesis method": "chemical synthesis", "precursor": [{"name": "Cd(NO3)2\u22c54H2O", "amount": "0.050", "unit": "g"}, {"name": "3,3\u2018-pytz", "amount": "0.077", "unit": "g"}], "solution": [{"name": "MeOH", "amount": "10", "unit": "cm3"}, {"name": "CH2Cl2", "amount": "10", "unit": "cm3"}], "pressure": "", "temperature": "", "time": ""}]
FEVQIG | [Cd2(μ-3,3‘-pytz)3(NO3)4](EtOH)∞ | C19 Cd1 H14.5 N11 O6.5 | chemical synthesis | Cd(NO3)2⋅4H2O | 0.051 g | 3,3‘-pytz | 0.075 g | [6 empty] | EtOH, CH2Cl2 |  |  |  |  | chemical synthesis | 10.1021/ic980898h |  | 1999.04 | [{"synthesis method": "chemical synthesis", "precursor": [{"name": "Cd(NO3)2\u22c54H2O", "amount": "0.051", "unit": "g"}, {"name": "3,3\u2018-pytz", "amount": "0.075", "unit": "g"}], "solution": [{"name": "EtOH", "amount": "10", "unit": "cm3"}, {"name": "CH2Cl2", "amount": "10", "unit": "cm3"}], "pressure": "", "temperature": "", "time": ""}]
FEVQOM | [Cd2(μ-3,3‘-pytz)3(NO3)4](CH2Cl2)∞ | C18 Cd1 H13 N11 O6 | chemical synthesis | Cd(NO3)2⋅4H2O | 0.033 g | 3,3‘-pytz | 0.05 g | [6 empty] | iPrOH, CH2Cl2 |  |  |  |  | chemical synthesis | 10.1021/ic980898h |  | 1999.04 | [{"synthesis method": "chemical synthesis", "precursor": [{"name": "Cd(NO3)2\u22c54H2O", "amount": "0.033", "unit": "g"}, {"name": "3,3\u2018-pytz", "amount": "0.05", "unit": "g"}], "solution": [{"name": "iPrOH", "amount": "10", "unit": "cm3"}, {"name": "CH2Cl2", "amount": "10", "unit": "cm3"}], "pressure": "", "temperature": "", "time": ""}]
FEVQUS | [Zn2(3,3‘-pytz)2(NO3)4(MeOH)2(μ-3,3‘-pytz)]∞ | C19 H16 N11 O7 Zn1 | chemical synthesis | Zn(NO3)2⋅6H2O | 0.155 g | 3,3‘-pytz | 0.254 g | [6 empty] | MeOH, CH2Cl2 |  | 10 min |  |  | chemical synthesis | 10.1021/ic980898h |  | 1999.04 | [{"synthesis method": "chemical synthesis", "precursor": [{"name": "Zn(NO3)2\u22c56H2O", "amount": "0.155", "unit": "g"}, {"name": "3,3\u2018-pytz", "amount": "0.254", "unit": "g"}], "solution": [{"name": "MeOH", "amount": "40", "unit": "cm3"}, {"name": "CH2Cl2", "amount": "40", "unit": "cm3"}], "pressure": "", "temperature": "", "time": "10 min"}]
FEVRAZ | [Zn2(3,3‘-pytz)2(NO3)4(EtOH)2(μ-3,3‘-pytz)]∞ | C20 H18 N11 O7 Zn1 | chemical synthesis | Zn(NO3)2⋅6H2O | 0.155 g | 3,3‘-pytz | 0.25 g | [6 empty] | EtOH, CH2Cl2 |  |  |  |  | chemical synthesis | 10.1021/ic980898h |  | 1999.04 | [{"synthesis method": "chemical synthesis", "precursor": [{"name": "Zn(NO3)2\u22c56H2O", "amount": "0.155", "unit": "g"}, {"name": "3,3\u2018-pytz", "amount": "0.25", "unit": "g"}], "solution": [{"name": "EtOH", "amount": "40", "unit": "cm3"}, {"name": "CH2Cl2", "amount": "40", "unit": "cm3"}], "pressure": "", "temperature": "", "time": ""}]
FEVRED | [Zn2(μ-3,3‘-pytz)3(NO3)4](CH2Cl2)2∞ | C19 Cl2 H14 N11 O6 Zn1 | chemical synthesis | Zn(NO3)2⋅6H2O | 0.154 g | 3,3‘-pytz | 0.252 g | [6 empty] | iPrOH, CH2Cl2 |  |  |  |  | chemical synthesis | 10.1021/ic980898h |  | 1999.04 | [{"synthesis method": "chemical synthesis", "precursor": [{"name": "Zn(NO3)2\u22c56H2O", "amount": "0.154", "unit": "g"}, {"name": "3,3\u2018-pytz", "amount": "0.252", "unit": "g"}], "solution": [{"name": "iPrOH", "amount": "40", "unit": "cm3"}, {"name": "CH2Cl2", "amount": "40", "unit": "cm3"}], "pressure": "", "temperature": "", "time": ""}]
OCIGAJ | 2b | Ag2 C42 H44 N10 O6 | chemical synthesis | 1b | 104 mg | silver nitrate | 37 mg | [6 empty] | CH3CN |  | overnight | room temperature |  | chemical synthesis | 10.1021/ic051840n |  | 2006.02 | [{"synthesis method": "chemical synthesis", "precursor": [{"name": "1b", "amount": "104", "unit": "mg"}, {"name": "silver nitrate", "amount": "37", "unit": "mg"}], "solution": [{"name": "CH3CN", "amount": "20", "unit": "mL"}], "pressure": "", "temperature": "room temperature", "time": "overnight"}]
OCIGEN | 2c | Ag2 C34 F2 H38 N10 O6 | chemical synthesis | 1c | 100 mg | silver nitrate | 38 mg | [11 empty] | chemical synthesis | 10.1021/ic051840n |  | 2006.02 | [{"synthesis method": "chemical synthesis", "precursor": [{"name": "1c", "amount": "100", "unit": "mg"}, {"name": "silver nitrate", "amount": "38", "unit": "mg"}], "solution": [], "pressure": "", "temperature": "", "time": ""}]
OCIGOX | 3c | Ag2 B2 C34 F10 H38 N8 | chemical synthesis | 1c | 136 mg | silver tetrafluoroborate | 60 mg | [6 empty] | THF |  | 2 h | room temperature |  | chemical synthesis | 10.1021/ic051840n |  | 2006.02 | [{"synthesis method": "chemical synthesis", "precursor": [{"name": "1c", "amount": "136", "unit": "mg"}, {"name": "silver tetrafluoroborate", "amount": "60", "unit": "mg"}], "solution": [{"name": "THF", "amount": "20", "unit": "mL"}], "pressure": "", "temperature": "room temperature", "time": "2 h"}]
OCIGUD | 4c | Ag1 C34 F2 H38 N9 O3 | chemical synthesis | 1c | 179 mg | silver nitrate | 34.4 mg | [6 empty] | methanol |  | overnight | room temperature |  | chemical synthesis | 10.1021/ic051840n |  | 2006.02 | [{"synthesis method": "chemical synthesis", "precursor": [{"name": "1c", "amount": "179", "unit": "mg"}, {"name": "silver nitrate", "amount": "34.4", "unit": "mg"}], "solution": [{"name": "methanol", "amount": "20", "unit": "mL"}], "pressure": "", "temperature": "room temperature", "time": "overnight"}]
OCIGIR | 5a | Ag2 C34 H40 N10 O6 | chemical synthesis | 1a | 110 mg | silver nitrate | 44 mg | [11 empty] | chemical synthesis | 10.1021/ic051840n |  | 2006.02 | [{"synthesis method": "chemical synthesis", "precursor": [{"name": "1a", "amount": "110", "unit": "mg"}, {"name": "silver nitrate", "amount": "44", "unit": "mg"}], "solution": [], "pressure": "", "temperature": "", "time": ""}]
HEKVUQ | [{Cu(μ-L1)(SO4)(H2O)3}.H2O]∝ CP1 | C18 Cu1 H16 N6 O10 S1 | chemical synthesis | L1 | 30 mg | CuSO4⋅5H2O | 10.76 mg | [6 empty] | DMF-ethanol solution, total volume |  | two week | room temperature |  | chemical synthesis, washing, washing | 10.1021/cg300649e |  | 2012.07 | [{"synthesis method": "chemical synthesis", "precursor": [{"name": "L1", "amount": "30", "unit": "mg"}, {"name": "CuSO4\u22c55H2O", "amount": "10.76", "unit": "mg"}], "solution": [{"name": "DMF-ethanol solution", "amount": "1:2:2", "unit": "ratio"}, {"name": "total volume", "amount": "20", "unit": "mL"}], "pressure": "", "temperature": "room temperature", "time": "two week"}, {"synthesis method": "washing", "washing solution": "distilled water", "amount": ""}, {"synthesis method": "washing", "washing solution": "methanol", "amount": ""}]
HEKWAX | [{Cu(μ-L1)2(H2O)2}F | C36 Cu1 F2 H44 N12 O10 | chemical synthesis | L1 | 30 mg | CuF2.xH2O | 4.37 mg | [6 empty] | DMF-ethanol solution, total volume |  | one week | room temperature |  | chemical synthesis, washing, washing | 10.1021/cg300649e |  | 2012.07 | [{"synthesis method": "chemical synthesis", "precursor": [{"name": "L1", "amount": "30", "unit": "mg"}, {"name": "CuF2.xH2O", "amount": "4.37", "unit": "mg"}], "solution": [{"name": "DMF-ethanol solution", "amount": "1:2:2", "unit": "ratio"}, {"name": "total volume", "amount": "20", "unit": "mL"}], "pressure": "", "temperature": "room temperature", "time": "one week"}, {"synthesis method": "washing", "washing solution": "distilled water", "amount": ""}, {"synthesis method": "washing", "washing solution": "methanol", "amount": ""}]
HEKWEB | [{Cu(μ-L1)2(H2O)2}Cl | C36 Cl2 Cu1 H33 N12 O8 | chemical synthesis | L1 | 30 mg | CuCl2⋅2H2O | 7.34 mg | [6 empty] | DMF-ethanol solution, total volume |  | one week | room temperature |  | chemical synthesis, washing, washing | 10.1021/cg300649e |  | 2012.07 | [{"synthesis method": "chemical synthesis", "precursor": [{"name": "L1", "amount": "30", "unit": "mg"}, {"name": "CuCl2\u22c52H2O", "amount": "7.34", "unit": "mg"}], "solution": [{"name": "DMF-ethanol solution", "amount": "1:2:2", "unit": "ratio"}, {"name": "total volume", "amount": "20", "unit": "mL"}], "pressure": "", "temperature": "room temperature", "time": "one week"}, {"synthesis method": "washing", "washing solution": "distilled water", "amount": ""}, {"synthesis method": "washing", "washing solution": "methanol", "amount": ""}]
HEKWIF | [{Cu(μ-L1)2(H2O)2}Br | Br2 C36 Cu1 H33 N12 O8 | chemical synthesis | L1 | 30 mg | CuBr2 | 9.62 mg | [6 empty] | DMF-ethanol solution, total volume |  | one week | room temperature |  | chemical synthesis, washing, washing | 10.1021/cg300649e |  | 2012.07 | [{"synthesis method": "chemical synthesis", "precursor": [{"name": "L1", "amount": "30", "unit": "mg"}, {"name": "CuBr2", "amount": "9.62", "unit": "mg"}], "solution": [{"name": "DMF-ethanol solution", "amount": "1:2:2", "unit": "ratio"}, {"name": "total volume", "amount": "20", "unit": "mL"}], "pressure": "", "temperature": "room temperature", "time": "one week"}, {"synthesis method": "washing", "washing solution": "distilled water", "amount": ""}, {"synthesis method": "washing", "washing solution": "methanol", "amount": ""}]
TIKXOB | [Nd(H2O)2(CuI)2(nic)3] | C18 Cu2 H18 I2 N3 Nd1 O9 | solvothermal synthesis | Nd2O3 | 0.168 g | CuI | 0.095 g | Hnic | 0.123 g | [6 empty] | 9 days | 155 °C |  | solvothermal synthesis | 10.1021/cg060836z |  | 2007.08 | [{"synthesis method": "solvothermal synthesis", "precursor": [{"name": "Nd2O3", "amount": "0.168", "unit": "g"}, {"name": "CuI", "amount": "0.095", "unit": "g"}, {"name": "Hnic", "amount": "0.123", "unit": "g"}], "solvent": [{"name": "H2O", "amount": "15", "unit": "mL"}], "reducing agent": [], "surfactant": [], "pressure": "", "temperature": "155 \u00b0C", "time": "9 days", "heating rate": "", "cooling rate": "5 \u00b0C/h"}]
TIKXIV | [NdCu(inic)2(ox)] | C14 Cu1 H10 N2 Nd1 O9 | solvothermal synthesis | Nd2O3 | 0.168 g | CuCl2⋅2H2O | 0.085 g | Hinic | 0.123 g | HCl | 0.009 g |  |  |  |  | 9 days | 155 °C |  | solvothermal synthesis | 10.1021/cg060836z |  | 2007.08 | [{"synthesis method": "solvothermal synthesis", "precursor": [{"name": "Nd2O3", "amount": "0.168", "unit": "g"}, {"name": "CuCl2\u22c52H2O", "amount": "0.085", "unit": "g"}, {"name": "Hinic", "amount": "0.123", "unit": "g"}, {"name": "HCl", "amount": "0.009", "unit": "g"}], "solvent": [{"name": "H2O", "amount": "15", "unit": "mL"}], "reducing agent": [], "surfactant": [], "pressure": "", "temperature": "155 \u00b0C", "time": "9 days", "heating rate": "", "cooling rate": "5 \u00b0C/h"}]
TIKXER | [EuCu(inic)2(ox)] | C14 Cu1 Eu1 H10 N2 O9 | solvothermal synthesis | Eu2O3 | 0.176 g | CuCl2⋅2H2O | 0.085 g | Hinic | 0.123 g | HCl | 0.009 g |  |  |  |  | 9 days | 155 °C |  | solvothermal synthesis | 10.1021/cg060836z |  | 2007.08 | [{"synthesis method": "solvothermal synthesis", "precursor": [{"name": "Eu2O3", "amount": "0.176", "unit": "g"}, {"name": "CuCl2\u22c52H2O", "amount": "0.085", "unit": "g"}, {"name": "Hinic", "amount": "0.123", "unit": "g"}, {"name": "HCl", "amount": "0.009", "unit": "g"}], "solvent": [{"name": "H2O", "amount": "15", "unit": "mL"}], "reducing agent": [], "surfactant": [], "pressure": "", "temperature": "155 \u00b0C", "time": "9 days", "heating rate": "", "cooling rate": "5 \u00b0C/h"}]
SERZUN | [Dy(ad)(H2L)(H2O)2]·NO3 | C19 Dy1 H29 N6 O11 | solvothermal synthesis | Dy(NO3)3⋅6H2O | 0.13 g | H2L | 0.010 g | adipic acid | 0.015 g | [6 empty] | 3 days | 120°C | 5-6 | solvothermal synthesis, pH adjustment, washing | 10.1021/acs.cgd.7b01684 |  | 2018.03 | [{"synthesis method": "solvothermal synthesis", "precursor": [{"name": "Dy(NO3)3\u22c56H2O", "amount": "0.13", "unit": "g"}, {"name": "H2L", "amount": "0.010", "unit": "g"}, {"name": "adipic acid", "amount": "0.015", "unit": "g"}], "solvent": [{"name": "H2O", "amount": "10", "unit": "mL"}, {"name": "EtOH", "amount": "2", "unit": "mL"}], "pressure": "", "temperature": "120\u00b0C", "time": "3 days", "heating rate": "", "cooling rate": ""}, {"synthesis method": "pH adjustment", "pH": "5-6", "modulator": ""}, {"synthesis method": "washing", "washing solution": "distilled water", "amount": ""}]
HAQKES | [Cd4Cu6(L)4(Ac)7(H2O)4](Ac) | C52 Cd4 Cu6 H86 N4 O39 | chemical synthesis | Cd(Ac)2 ⋅2H2O | 0.039 g | Cu(Ac)2 ⋅H2O | 0.020 g | H3L | 0.035 g | [6 empty] | 72h | 100°C |  | chemical synthesis | 10.1021/acs.inorgchem.7b00267 |  | 2017.03 | [{"synthesis method": "chemical synthesis", "precursor": [{"name": "Cd(Ac)2 \u22c52H2O", "amount": "0.039", "unit": "g"}, {"name": "Cu(Ac)2 \u22c5H2O", "amount": "0.020", "unit": "g"}, {"name": "H3L", "amount": "0.035", "unit": "g"}], "solvent": [{"name": "N,N'-dimethylacetamide (DMA)", "amount": "3", "unit": "mL"}, {"name": "acetonitrile (CH3CN)", "amount": "0.5", "unit": "mL"}], "pressure": "", "temperature": "100\u00b0C", "time": "72h", "heating rate": "", "cooling rate": ""}]
RIYWED | Ca2[(HO3P-C6H3-COOH)2]2[(HO3P-C6H3-(COO)2H)-(H2O)2]) | C24 Ca2 H31 O28 P3 | chemical synthesis | 5-(dihydroxyphosphoryl)isophthalic acid | 0.061 g | CaCl2⋅2H2O | 0.037 g | [6 empty] | DI water, DI water |  | 1 week |  | 3.00 | chemical synthesis, pH adjustment, filtration | 10.1021/ja500356z |  | 2014.03 | [{"synthesis method": "chemical synthesis", "precursor": [{"name": "5-(dihydroxyphosphoryl)isophthalic acid", "amount": "0.061", "unit": "g"}, {"name": "CaCl2\u22c52H2O", "amount": "0.037", "unit": "g"}], "solution": [{"name": "DI water", "amount": "10", "unit": "cm3"}, {"name": "DI water", "amount": "5", "unit": "cm3"}], "pressure": "", "temperature": "", "time": "1 week"}, {"synthesis method": "pH adjustment", "pH": "3.00", "modulator": "0.1 M NaOH stock solution"}, {"synthesis method": "filtration", "time": "", "atmosphere": "", "pressure": ""}]
IBERAI | [CuL 1 ClO 4 ](ClO 4 ) | C16 Cl1 Cl1 Cu1 H26 N6 O4 O4 | chemical synthesis | Cu(ClO4)2⋅6H2O | 37 mg | L 1 ⋅4HCl⋅H2O | 47 mg | [6 empty] | methanol, H2O |  |  | room temperature | 6-7 | chemical synthesis, pH adjustment | 10.1021/ic000094d |  | 2000.08 | [{"synthesis method": "chemical synthesis", "precursor": [{"name": "Cu(ClO4)2\u22c56H2O", "amount": "37", "unit": "mg"}, {"name": "L 1 \u22c54HCl\u22c5H2O", "amount": "47", "unit": "mg"}], "solution": [{"name": "methanol", "amount": "5", "unit": "mL"}, {"name": "H2O", "amount": "5", "unit": "mL"}], "pressure": "", "temperature": "room temperature", "time": ""}, {"synthesis method": "pH adjustment", "pH": "6-7", "modulator": "0.1 M NaOH aqueous solution"}]
HIXVUF01 | [CuL 2 (N 3 )] 2 | C26 Cu2 H38 N10 O2 | chemical synthesis | Cu(ClO4)2⋅6H2O | 73 mg | HL 2 | 42 mg | NaN3 | 14 mg |  |  |  |  | acetone and water |  |  | room temperature |  | chemical synthesis | 10.1021/ic000094d |  | 2000.08 | [{"synthesis method": "chemical synthesis", "precursor": [{"name": "Cu(ClO4)2\u22c56H2O", "amount": "73", "unit": "mg"}, {"name": "HL 2", "amount": "42", "unit": "mg"}, {"name": "NaN3", "amount": "14", "unit": "mg"}], "solution": [{"name": "acetone and water", "amount": "v:v = 1:1", "unit": ""}], "pressure": "", "temperature": "room temperature", "time": ""}]
IBERIQ | [Cu 3 (L 3 ) 2 Cl 2 ] | C40 Cl2 Cu3 H48 N4 O4 | chemical synthesis | CuCl2⋅2H2O | 47 mg | H 2 L 3 | 59 mg | [6 empty] | acetone and methanol |  |  | room temperature |  | chemical synthesis | 10.1021/ic000094d |  | 2000.08 | [{"synthesis method": "chemical synthesis", "precursor": [{"name": "CuCl2\u22c52H2O", "amount": "47", "unit": "mg"}, {"name": "H 2 L 3", "amount": "59", "unit": "mg"}], "solution": [{"name": "acetone and methanol", "amount": "v:v = 1:1", "unit": ""}], "pressure": "", "temperature": "room temperature", "time": ""}]
IBEROW | {[CuL 4 Cl] 2 ClO 4 } ∞ | C11 Cl1 Cl1 Cu1 H20 N4 O4 | chemical synthesis | Cu(ClO4)2⋅6H2O | 54 mg | L 4 ⋅3HCl⋅H2O | 50 mg | [6 empty] | methanol, H2O |  |  | room temperature | 6-7 | chemical synthesis, pH adjustment | 10.1021/ic000094d |  | 2000.08 | [{"synthesis method": "chemical synthesis", "precursor": [{"name": "Cu(ClO4)2\u22c56H2O", "amount": "54", "unit": "mg"}, {"name": "L 4 \u22c53HCl\u22c5H2O", "amount": "50", "unit": "mg"}], "solution": [{"name": "methanol", "amount": "5", "unit": "mL"}, {"name": "H2O", "amount": "5", "unit": "mL"}], "pressure": "", "temperature": "room temperature", "time": ""}, {"synthesis method": "pH adjustment", "pH": "6-7", "modulator": "0.1 M NaOH aqueous solution"}]
QASLIF | Co2(OH)2(C8H4O4) | C8 Co2 H6 O6 | solvothermal synthesis | CoCl2⋅6H2O |  | terephthalic acid |  | KOH |  | 1,3-Diaminopropane |  | piperazine |  |  | autogenous | 64 h | 220°C |  | solvothermal synthesis, filtration, washing, drying | 10.1021/cm000386c |  | 2000.08 | [{"synthesis method": "solvothermal synthesis", "precursor": [{"name": "CoCl2\u22c56H2O", "amount": "", "unit": ""}, {"name": "terephthalic acid", "amount": "", "unit": ""}, {"name": "KOH", "amount": "", "unit": ""}, {"name": "1,3-Diaminopropane", "amount": "", "unit": ""}, {"name": "piperazine", "amount": "", "unit": ""}], "solvent": [{"name": "H2O", "amount": "", "unit": ""}], "reducing agent": [{"name": "", "amount": "", "unit": ""}], "surfactant": [{"name": "", "amount": "", "unit": ""}], "pressure": "autogenous", "temperature": "220\u00b0C", "time": "64 h", "heating rate": "", "cooling rate": ""}, {"synthesis method": "filtration", "time": "", "atmosphere": "", "pressure": ""}, {"synthesis method": "washing", "washing solution": "distilled water and anhydrous ethanol", "amount": ""}, {"synthesis method": "drying", "pressure": "", "temperature": "40\u00b0C", "atmosphere": "", "time": "24 h"}]
XICHIC | 1 | C24 Cd1 H23 N3 O7 | solvothermal synthesis | Trimesic acid | 20 mg | 1,2-bis(4-pyridyl)ethane | 18 mg | Cd(NO3)2⋅4H2O | 29 mg | [5 empty] | sealed | 2 days | 80 °C to room temperature |  | solvothermal synthesis | 10.1021/cg301760a |  | 2013.02 | [{"synthesis method": "solvothermal synthesis", "precursor": [{"name": "Trimesic acid", "amount": "20", "unit": "mg"}, {"name": "1,2-bis(4-pyridyl)ethane", "amount": "18", "unit": "mg"}, {"name": "Cd(NO3)2\u22c54H2O", "amount": "29", "unit": "mg"}], "solvent": [{"name": "DMF", "amount": "4.8", "unit": "mL"}, {"name": "H2O", "amount": "3.6", "unit": "mL"}], "reducing agent": [], "surfactant": [], "pressure": "sealed", "temperature": "80 \u00b0C to room temperature", "time": "2 days", "heating rate": "", "cooling rate": "slow"}]
HUGVAH | 1,3-Bis(dimethylgallyl)benzene | C10 Ga2 H16 | chemical synthesis | trimethylgallium | 15.69 g | 1,3-bis(chloromercurio)benzene | 3.23 g | [11 empty] | chemical synthesis, chemical synthesis, chemical synthesis, chemical synthesis | 10.1021/om900048c |  | 2009.03 | [{"synthesis method": "chemical synthesis", "precursor": [{"name": "trimethylgallium", "amount": "15.69", "unit": "g"}, {"name": "1,3-bis(chloromercurio)benzene", "amount": "3.23", "unit": "g"}], "solution": [], "pressure": "", "temperature": "120 \u00b0C", "time": "7 h"}, {"synthesis method": "chemical synthesis", "precursor": [], "solution": [], "pressure": "", "temperature": "40 \u00b0C", "time": "overnight"}, {"synthesis method": "chemical synthesis", "precursor": [], "solution": [{"name": "hexane", "amount": "10", "unit": "mL"}], "pressure": "", "temperature": "", "time": ""}, {"synthesis method": "chemical synthesis", "precursor": [], "solution": [], "pressure": "", "temperature": "", "time": ""}]
HUGVEL | 1,3-Bis(dimethylgallyl)-5-n-butylbenzene | C14 Ga2 H24 | chemical synthesis | trimethylgallium | 5.39 g | 1,3-bis(chloromercurio)-5-n-butylbenzene | 1.18 g | [11 empty] | chemical synthesis, chemical synthesis, chemical synthesis, chemical synthesis, chemical synthesis | 10.1021/om900048c |  | 2009.03 | [{"synthesis method": "chemical synthesis", "precursor": [{"name": "trimethylgallium", "amount": "5.39", "unit": "g"}, {"name": "1,3-bis(chloromercurio)-5-n-butylbenzene", "amount": "1.18", "unit": "g"}], "solution": [], "pressure": "", "temperature": "120 \u00b0C", "time": "4 h"}, {"synthesis method": "chemical synthesis", "precursor": [], "solution": [{"name": "trimethylgallium", "amount": "1.0", "unit": "mL"}], "pressure": "", "temperature": "70 \u00b0C", "time": "2 h"}, {"synthesis method": "chemical synthesis", "precursor": [], "solution": [], "pressure": "", "temperature": "40 \u00b0C", "time": "overnight"}, {"synthesis method": "chemical synthesis", "precursor": [], "solution": [{"name": "hexane", "amount": "5", "unit": "mL"}], "pressure": "", "temperature": "-80 \u00b0C", "time": ""}, {"synthesis method": "chemical synthesis", "precursor": [], "solution": [], "pressure": "", "temperature": "", "time": ""}]
HUGVIP | 1,4-Bis(dimethylgallyl)benzene | C10 Ga2 H16 | chemical synthesis | trimethylgallium | 16.62 g | 8 | 3.31 g | [11 empty] | chemical synthesis, chemical synthesis, chemical synthesis, chemical synthesis | 10.1021/om900048c |  | 2009.03 | [{"synthesis method": "chemical synthesis", "precursor": [{"name": "trimethylgallium", "amount": "16.62", "unit": "g"}, {"name": "8", "amount": "3.31", "unit": "g"}], "solution": [], "pressure": "", "temperature": "140 \u00b0C", "time": "5 h"}, {"synthesis method": "chemical synthesis", "precursor": [], "solution": [], "pressure": "", "temperature": "40 \u00b0C", "time": "3 days"}, {"synthesis method": "chemical synthesis", "precursor": [], "solution": [{"name": "hexane", "amount": "5", "unit": "mL"}], "pressure": "", "temperature": "", "time": ""}, {"synthesis method": "chemical synthesis", "precursor": [], "solution": [], "pressure": "", "temperature": "", "time": ""}]
HUGVOV | 1,3,5-Tris(dimethylgallyl)benzene | C12 Ga3 H21 | chemical synthesis | trimethylgallium | 7.40 g | 1,3,5-tris(chloromercurio)benzene | 1.19 g | [11 empty] | chemical synthesis, chemical synthesis, chemical synthesis, chemical synthesis | 10.1021/om900048c |  | 2009.03 | [{"synthesis method": "chemical synthesis", "precursor": [{"name": "trimethylgallium", "amount": "7.40", "unit": "g"}, {"name": "1,3,5-tris(chloromercurio)benzene", "amount": "1.19", "unit": "g"}], "solution": [], "pressure": "", "temperature": "100 \u00b0C", "time": "7 h"}, {"synthesis method": "chemical synthesis", "precursor": [], "solution": [], "pressure": "", "temperature": "40 \u00b0C", "time": "overnight"}, {"synthesis method": "chemical synthesis", "precursor": [], "solution": [{"name": "hexane", "amount": "10", "unit": "mL"}], "pressure": "", "temperature": "", "time": ""}, {"synthesis method": "chemical synthesis", "precursor": [], "solution": [], "pressure": "", "temperature": "", "time": ""}]
QUCSOX | [{Cd(d-ca)(bte)} | C16 Cd1 H24 N6 O5 | solvothermal synthesis | Cd(NO3)2⋅4H2O | 45 mg | d-H2ca | 30 mg | bte | 49 mg | NaOH | 8 mg |  |  |  |  | 75h | 140°C |  | solvothermal synthesis | 10.1021/cg900676x |  | 2009.09 | [{"synthesis method": "solvothermal synthesis", "precursor": [{"name": "Cd(NO3)2\u22c54H2O", "amount": "45", "unit": "mg"}, {"name": "d-H2ca", "amount": "30", "unit": "mg"}, {"name": "bte", "amount": "49", "unit": "mg"}, {"name": "NaOH", "amount": "8", "unit": "mg"}], "solvent": [{"name": "H2O", "amount": "8", "unit": "mL"}], "reducing agent": [{"name": "", "amount": "", "unit": ""}], "surfactant": [{"name": "", "amount": "", "unit": ""}], "pressure": "", "temperature": "140\u00b0C", "time": "75h", "heating rate": "", "cooling rate": ""}]
QUCSUD | [Cd4(d-ca)4(btp)2(H2O)4] n | C54 Cd4 H84 N12 O20 | solvothermal synthesis | Cd(NO3)2⋅4H2O | 45 mg | d-H2ca | 30 mg | btp | 49 mg | NaOH | 8 mg |  |  |  |  | 75h | 140°C |  | solvothermal synthesis | 10.1021/cg900676x |  | 2009.09 | [{"synthesis method": "solvothermal synthesis", "precursor": [{"name": "Cd(NO3)2\u22c54H2O", "amount": "45", "unit": "mg"}, {"name": "d-H2ca", "amount": "30", "unit": "mg"}, {"name": "btp", "amount": "49", "unit": "mg"}, {"name": "NaOH", "amount": "8", "unit": "mg"}], "solvent": [{"name": "H2O", "amount": "8", "unit": "mL"}], "reducing agent": [{"name": "", "amount": "", "unit": ""}], "surfactant": [{"name": "", "amount": "", "unit": ""}], "pressure": "", "temperature": "140\u00b0C", "time": "75h", "heating rate": "", "cooling rate": ""}]
QUCTAK | [{Cd(d-ca)(btb)1.5} | C22 Cd1 H38 N9 O7 | solvothermal synthesis | Cd(NO3)2⋅4H2O | 45 mg | d-H2ca | 30 mg | btb | 49 mg | NaOH | 8 mg |  |  |  |  | 75h | 140°C |  | solvothermal synthesis | 10.1021/cg900676x |  | 2009.09 | [{"synthesis method": "solvothermal synthesis", "precursor": [{"name": "Cd(NO3)2\u22c54H2O", "amount": "45", "unit": "mg"}, {"name": "d-H2ca", "amount": "30", "unit": "mg"}, {"name": "btb", "amount": "49", "unit": "mg"}, {"name": "NaOH", "amount": "8", "unit": "mg"}], "solvent": [{"name": "H2O", "amount": "8", "unit": "mL"}], "reducing agent": [{"name": "", "amount": "", "unit": ""}], "surfactant": [{"name": "", "amount": "", "unit": ""}], "pressure": "", "temperature": "140\u00b0C", "time": "75h", "heating rate": "", "cooling rate": ""}]
QUCTEO | [{Cd4(d-ca)4(bth)4} | C80 Cd4 H124 N24 O18 | solvothermal synthesis | Cd(NO3)2⋅4H2O | 45 mg | d-H2ca | 30 mg | bth | 49 mg | NaOH | 8 mg |  |  |  |  | 75h | 140°C |  | solvothermal synthesis | 10.1021/cg900676x |  | 2009.09 | [{"synthesis method": "solvothermal synthesis", "precursor": [{"name": "Cd(NO3)2\u22c54H2O", "amount": "45", "unit": "mg"}, {"name": "d-H2ca", "amount": "30", "unit": "mg"}, {"name": "bth", "amount": "49", "unit": "mg"}, {"name": "NaOH", "amount": "8", "unit": "mg"}], "solvent": [{"name": "H2O", "amount": "8", "unit": "mL"}], "reducing agent": [{"name": "", "amount": "", "unit": ""}], "surfactant": [{"name": "", "amount": "", "unit": ""}], "pressure": "", "temperature": "140\u00b0C", "time": "75h", "heating rate": "", "cooling rate": ""}]
QUCTIS | [{Cd(d-Hca)2(bth)(H2O)} | C30 Cd1 H50 N6 O10 | solvothermal synthesis | Cd(NO3)2⋅4H2O | 45 mg | d-H2ca | 30 mg | bth | 49 mg | NaOH | 4.5 mg |  |  |  |  | 75h | 140°C |  | solvothermal synthesis | 10.1021/cg900676x |  | 2009.09 | [{"synthesis method": "solvothermal synthesis", "precursor": [{"name": "Cd(NO3)2\u22c54H2O", "amount": "45", "unit": "mg"}, {"name": "d-H2ca", "amount": "30", "unit": "mg"}, {"name": "bth", "amount": "49", "unit": "mg"}, {"name": "NaOH", "amount": "4.5", "unit": "mg"}], "solvent": [{"name": "H2O", "amount": "8", "unit": "mL"}], "reducing agent": [{"name": "", "amount": "", "unit": ""}], "surfactant": [{"name": "", "amount": "", "unit": ""}], "pressure": "", "temperature": "140\u00b0C", "time": "75h", "heating rate": "", "cooling rate": ""}]
RUGXIC | [Me2NH2][Zn2(5-hip)(H-5-hip)(H2O)]·3.25DMF | C18 H17 N1 O11 Zn2 | solvothermal synthesis | Zn(NO3)2⋅6H2O | 4.0 mL | H3-5-hip | 4.0 mL | Me3NHCl | 2.0 mL | [6 empty] | 72 h | 120 °C |  | solvothermal synthesis | 10.1021/cg501808y |  | 2015.01 | [{"synthesis method": "solvothermal synthesis", "precursor": [{"name": "Zn(NO3)2\u22c56H2O", "amount": "4.0", "unit": "mL"}, {"name": "H3-5-hip", "amount": "4.0", "unit": "mL"}, {"name": "Me3NHCl", "amount": "2.0", "unit": "mL"}], "solvent": [{"name": "DMF", "amount": "", "unit": ""}, {"name": "H2O", "amount": "5", "unit": "\u03bcL/mL DMF"}], "pressure": "", "temperature": "120 \u00b0C", "time": "72 h", "heating rate": "", "cooling rate": ""}]
RUGXOI | α-[Me2NH2]2[Zn2(5-hip)2]·2DMF | C20 H22 N2 O10 Zn2 | solvothermal synthesis | Zn(NO3)2⋅6H2O | 4.0 mL | H3-5-hip | 4.0 mL | pyridine | 60 μL | distilled water | 300 μL |  |  |  |  | 72 h | 120 °C |  | solvothermal synthesis | 10.1021/cg501808y |  | 2015.01 | [{"synthesis method": "solvothermal synthesis", "precursor": [{"name": "Zn(NO3)2\u22c56H2O", "amount": "4.0", "unit": "mL"}, {"name": "H3-5-hip", "amount": "4.0", "unit": "mL"}, {"name": "pyridine", "amount": "60", "unit": "\u03bcL"}, {"name": "distilled water", "amount": "300", "unit": "\u03bcL"}], "solvent": [{"name": "DMF", "amount": "", "unit": ""}], "pressure": "", "temperature": "120 \u00b0C", "time": "72 h", "heating rate": "", "cooling rate": ""}]
RUGXUO | [Me2NH2][Me4N]2[Zn4(5-hip)2(H-5-hip2.5)]·3DMF | C46 H48 N3 O22.5 Zn4 | solvothermal synthesis | Zn(NO3)2⋅6H2O | 4.0 mL | H3-5-hip | 4.0 mL | Me4NCl | 44 mg | [6 empty] | 72 h | 120 °C |  | solvothermal synthesis | 10.1021/cg501808y |  | 2015.01 | [{"synthesis method": "solvothermal synthesis", "precursor": [{"name": "Zn(NO3)2\u22c56H2O", "amount": "4.0", "unit": "mL"}, {"name": "H3-5-hip", "amount": "4.0", "unit": "mL"}, {"name": "Me4NCl", "amount": "44", "unit": "mg"}], "solvent": [{"name": "DMF", "amount": "", "unit": ""}], "pressure": "", "temperature": "120 \u00b0C", "time": "72 h", "heating rate": "", "cooling rate": ""}]
CAXCIP | Ln(Pic)3 | C14 H11 N2 Nd1 O11 | solvothermal synthesis | Nd(Pic)3⋅11H2O | 0.2 mmol | bptcH4 ligand | 0.2 mmol | [8 empty] | 3 days | 150°C |  | solvothermal synthesis, filtration, washing | 10.1021/ic202063h |  | 2012.02 | [{"synthesis method": "solvothermal synthesis", "precursor": [{"name": "Nd(Pic)3\u22c511H2O", "amount": "0.2", "unit": "mmol"}, {"name": "bptcH4 ligand", "amount": "0.2", "unit": "mmol"}], "solvent": [{"name": "H2O", "amount": "10", "unit": "mL"}], "reducing agent": [{"name": "", "amount": "", "unit": ""}], "surfactant": [{"name": "", "amount": "", "unit": ""}], "pressure": "", "temperature": "150\u00b0C", "time": "3 days", "heating rate": "5\u00b0C h-1", "cooling rate": ""}, {"synthesis method": "filtration", "time": "", "atmosphere": "", "pressure": ""}, {"synthesis method": "washing", "washing solution": "DMF", "amount": ""}]
QATJAY01 | Ln(Pic)3 | C14 Eu1 H11 N2 O11 | solvothermal synthesis | Eu(Pic)3⋅11H2O | 0.2 mmol | bptcH4 ligand | 0.2 mmol | [8 empty] | 3 days | 150°C |  | solvothermal synthesis, filtration, washing | 10.1021/ic202063h |  | 2012.02 | [{"synthesis method": "solvothermal synthesis", "precursor": [{"name": "Eu(Pic)3\u22c511H2O", "amount": "0.2", "unit": "mmol"}, {"name": "bptcH4 ligand", "amount": "0.2", "unit": "mmol"}], "solvent": [{"name": "H2O", "amount": "10", "unit": "mL"}], "reducing agent": [{"name": "", "amount": "", "unit": ""}], "surfactant": [{"name": "", "amount": "", "unit": ""}], "pressure": "", "temperature": "150\u00b0C", "time": "3 days", "heating rate": "5\u00b0C h-1", "cooling rate": ""}, {"synthesis method": "filtration", "time": "", "atmosphere": "", "pressure": ""}, {"synthesis method": "washing", "washing solution": "DMF", "amount": ""}]
QATJEC01 | Ln(Pic)3 | C14 Gd1 H11 N2 O11 | solvothermal synthesis | Gd(Pic)3⋅11H2O | 0.2 mmol | bptcH4 ligand | 0.2 mmol | [8 empty] | 3 days | 150°C |  | solvothermal synthesis, filtration, washing | 10.1021/ic202063h |  | 2012.02 | [{"synthesis method": "solvothermal synthesis", "precursor": [{"name": "Gd(Pic)3\u22c511H2O", "amount": "0.2", "unit": "mmol"}, {"name": "bptcH4 ligand", "amount": "0.2", "unit": "mmol"}], "solvent": [{"name": "H2O", "amount": "10", "unit": "mL"}], "reducing agent": [{"name": "", "amount": "", "unit": ""}], "surfactant": [{"name": "", "amount": "", "unit": ""}], "pressure": "", "temperature": "150\u00b0C", "time": "3 days", "heating rate": "5\u00b0C h-1", "cooling rate": ""}, {"synthesis method": "filtration", "time": "", "atmosphere": "", "pressure": ""}, {"synthesis method": "washing", "washing solution": "DMF", "amount": ""}]
QATJOM01 | Ln(Pic)3 | C14 H11 N2 O11 Tb1 | solvothermal synthesis | Tb(Pic)3⋅11H2O | 0.2 mmol | bptcH4 ligand | 0.2 mmol | [8 empty] | 3 days | 150°C |  | solvothermal synthesis, filtration, washing | 10.1021/ic202063h |  | 2012.02 | [{"synthesis method": "solvothermal synthesis", "precursor": [{"name": "Tb(Pic)3\u22c511H2O", "amount": "0.2", "unit": "mmol"}, {"name": "bptcH4 ligand", "amount": "0.2", "unit": "mmol"}], "solvent": [{"name": "H2O", "amount": "10", "unit": "mL"}], "reducing agent": [{"name": "", "amount": "", "unit": ""}], "surfactant": [{"name": "", "amount": "", "unit": ""}], "pressure": "", "temperature": "150\u00b0C", "time": "3 days", "heating rate": "5\u00b0C h-1", "cooling rate": ""}, {"synthesis method": "filtration", "time": "", "atmosphere": "", "pressure": ""}, {"synthesis method": "washing", "washing solution": "DMF", "amount": ""}]
CAXDEM | Ln(Pic)3 | C14 Dy1 H11 N2 O11 | solvothermal synthesis | Dy(Pic)3⋅11H2O | 0.2 mmol | bptcH4 ligand | 0.2 mmol | [8 empty] | 3 days | 150°C |  | solvothermal synthesis, filtration, washing | 10.1021/ic202063h |  | 2012.02 | [{"synthesis method": "solvothermal synthesis", "precursor": [{"name": "Dy(Pic)3\u22c511H2O", "amount": "0.2", "unit": "mmol"}, {"name": "bptcH4 ligand", "amount": "0.2", "unit": "mmol"}], "solvent": [{"name": "H2O", "amount": "10", "unit": "mL"}], "reducing agent": [{"name": "", "amount": "", "unit": ""}], "surfactant": [{"name": "", "amount": "", "unit": ""}], "pressure": "", "temperature": "150\u00b0C", "time": "3 days", "heating rate": "5\u00b0C h-1", "cooling rate": ""}, {"synthesis method": "filtration", "time": "", "atmosphere": "", "pressure": ""}, {"synthesis method": "washing", "washing solution": "DMF", "amount": ""}]
CAXDIQ | Ln(Pic)3 | C14 H11 Ho1 N2 O11 | solvothermal synthesis | Ho(Pic)3⋅11H2O | 0.2 mmol | bptcH4 ligand | 0.2 mmol | [8 empty] | 3 days | 150°C |  | solvothermal synthesis, filtration, washing | 10.1021/ic202063h |  | 2012.02 | [{"synthesis method": "solvothermal synthesis", "precursor": [{"name": "Ho(Pic)3\u22c511H2O", "amount": "0.2", "unit": "mmol"}, {"name": "bptcH4 ligand", "amount": "0.2", "unit": "mmol"}], "solvent": [{"name": "H2O", "amount": "10", "unit": "mL"}], "reducing agent": [{"name": "", "amount": "", "unit": ""}], "surfactant": [{"name": "", "amount": "", "unit": ""}], "pressure": "", "temperature": "150\u00b0C", "time": "3 days", "heating rate": "5\u00b0C h-1", "cooling rate": ""}, {"synthesis method": "filtration", "time": "", "atmosphere": "", "pressure": ""}, {"synthesis method": "washing", "washing solution": "DMF", "amount": ""}]
CAXDOW | Ln(Pic)3 | C14 Er1 H11 N2 O11 | solvothermal synthesis | Er(Pic)3⋅11H2O | 0.2 mmol | bptcH4 ligand | 0.2 mmol | [8 empty] | 3 days | 150°C |  | solvothermal synthesis, filtration, washing | 10.1021/ic202063h |  | 2012.02 | [{"synthesis method": "solvothermal synthesis", "precursor": [{"name": "Er(Pic)3\u22c511H2O", "amount": "0.2", "unit": "mmol"}, {"name": "bptcH4 ligand", "amount": "0.2", "unit": "mmol"}], "solvent": [{"name": "H2O", "amount": "10", "unit": "mL"}], "reducing agent": [{"name": "", "amount": "", "unit": ""}], "surfactant": [{"name": "", "amount": "", "unit": ""}], "pressure": "", "temperature": "150\u00b0C", "time": "3 days", "heating rate": "5\u00b0C h-1", "cooling rate": ""}, {"synthesis method": "filtration", "time": "", "atmosphere": "", "pressure": ""}, {"synthesis method": "washing", "washing solution": "DMF", "amount": ""}]
GAMYID | [Me 2 Sn(oda)(H 2 O)] 2 | C12 H24 O12 Sn2 | chemical synthesis | Oxydiacetic acid (odaH2) | 0.134 g | KOH | 0.112 g | Me2SnCl2 | 0.219 g |  |  |  |  | MeOH solution |  | 48h | 60°C |  | chemical synthesis, filtration, evaporation | 10.1021/ic048240t |  | 2005.03 | [{"synthesis method": "chemical synthesis", "precursor": [{"name": "Oxydiacetic acid (odaH2)", "amount": "0.134", "unit": "g"}, {"name": "KOH", "amount": "0.112", "unit": "g"}, {"name": "Me2SnCl2", "amount": "0.219", "unit": "g"}], "solution": [{"name": "MeOH solution", "amount": "50", "unit": "mL"}], "pressure": "", "temperature": "60\u00b0C", "time": "48h"}, {"synthesis method": "filtration", "time": "", "atmosphere": "", "pressure": ""}, {"synthesis method": "evaporation", "solvent": "methanol", "time": "slow"}]
IYUROK | 2 | C12 Co0.3 Cu1 H8 N8 Ni0.7 O4 | solvothermal synthesis | CuCl2⋅2H2O | 0.75 mmol | NiCl2⋅6H2O | 1.5 mmol | CoCl2⋅6H2O | 0.75 mmol | isonicotinic acid | 0.75 mmol | NaN3 | 2 mmol |  | sealed | 48 h | 140°C |  | solvothermal synthesis | 10.1021/ic101089n |  | 2010.11 | [{"synthesis method": "solvothermal synthesis", "precursor": [{"name": "CuCl2\u22c52H2O", "amount": "0.75", "unit": "mmol"}, {"name": "NiCl2\u22c56H2O", "amount": "1.5", "unit": "mmol"}, {"name": "CoCl2\u22c56H2O", "amount": "0.75", "unit": "mmol"}, {"name": "isonicotinic acid", "amount": "0.75", "unit": "mmol"}, {"name": "NaN3", "amount": "2", "unit": "mmol"}], "solvent": [{"name": "H2O", "amount": "10", "unit": "mL"}], "reducing agent": [{"name": "", "amount": "", "unit": ""}], "surfactant": [{"name": "", "amount": "", "unit": ""}], "pressure": "sealed", "temperature": "140\u00b0C", "time": "48 h", "heating rate": "", "cooling rate": "12 h"}]
IYURIE | 3 | C12 Co0.5 Cu1 H8 N8 Ni0.5 O4 | solvothermal synthesis | CuCl2⋅2H2O | 0.75 mmol | NiCl2⋅6H2O | 2.5 mmol | CoCl2⋅6H2O | 0.5 mmol | isonicotinic acid | 0.75 mmol | NaN3 | 2 mmol |  | sealed | 48 h | 140°C |  | solvothermal synthesis | 10.1021/ic101089n |  | 2010.11 | [{"synthesis method": "solvothermal synthesis", "precursor": [{"name": "CuCl2\u22c52H2O", "amount": "0.75", "unit": "mmol"}, {"name": "NiCl2\u22c56H2O", "amount": "2.5", "unit": "mmol"}, {"name": "CoCl2\u22c56H2O", "amount": "0.5", "unit": "mmol"}, {"name": "isonicotinic acid", "amount": "0.75", "unit": "mmol"}, {"name": "NaN3", "amount": "2", "unit": "mmol"}], "solvent": [{"name": "H2O", "amount": "10", "unit": "mL"}], "reducing agent": [{"name": "", "amount": "", "unit": ""}], "surfactant": [{"name": "", "amount": "", "unit": ""}], "pressure": "sealed", "temperature": "140\u00b0C", "time": "48 h", "heating rate": "", "cooling rate": "12 h"}]
IYURUQ | 4 | C12 Co0.6 Cu1 H8 N8 Ni0.4 O4 | solvothermal synthesis | CuCl2⋅2H2O | 0.75 mmol | NiCl2⋅6H2O | 0.3 mmol | CoCl2⋅6H2O | 2 mmol | isonicotinic acid | 0.75 mmol | NaN3 | 2 mmol |  | sealed | 48 h | 140°C |  | solvothermal synthesis | 10.1021/ic101089n |  | 2010.11 | [{"synthesis method": "solvothermal synthesis", "precursor": [{"name": "CuCl2\u22c52H2O", "amount": "0.75", "unit": "mmol"}, {"name": "NiCl2\u22c56H2O", "amount": "0.3", "unit": "mmol"}, {"name": "CoCl2\u22c56H2O", "amount": "2", "unit": "mmol"}, {"name": "isonicotinic acid", "amount": "0.75", "unit": "mmol"}, {"name": "NaN3", "amount": "2", "unit": "mmol"}], "solvent": [{"name": "H2O", "amount": "10", "unit": "mL"}], "reducing agent": [{"name": "", "amount": "", "unit": ""}], "surfactant": [{"name": "", "amount": "", "unit": ""}], "pressure": "sealed", "temperature": "140\u00b0C", "time": "48 h", "heating rate": "", "cooling rate": "12 h"}]
EJANEK | 1⊃DMF | C43 H35 Mn2 N5 O9 | chemical synthesis | anhydrous MnCl2 | 37.5 mg | H2bdc | 99.69 mg | dpe | 328 mg |  |  |  |  | anhydrous DMF/methanol |  | 24h | 120°C |  | chemical synthesis, filtration, washing, drying | 10.1021/jacs.5b10491 |  | 2016.02 | [{"synthesis method": "chemical synthesis", "precursor": [{"name": "anhydrous MnCl2", "amount": "37.5", "unit": "mg"}, {"name": "H2bdc", "amount": "99.69", "unit": "mg"}, {"name": "dpe", "amount": "328", "unit": "mg"}], "solution": [{"name": "anhydrous DMF/methanol", "amount": "30", "unit": "mL"}], "pressure": "", "temperature": "120\u00b0C", "time": "24h"}, {"synthesis method": "filtration", "time": "", "atmosphere": "air", "pressure": ""}, {"synthesis method": "washing", "washing solution": "DMF", "amount": ""}, {"synthesis method": "drying", "pressure": "vacuum", "temperature": "", "atmosphere": "", "time": ""}]
HOZXAW | [Ni2L2(NO3)2] | C22 H30 N6 Ni2 O8 | chemical synthesis | Ni(NO3)2⋅6H2O | 1.455 g | HL | 5 mmol | [6 empty] | methanol |  |  |  |  | chemical synthesis | 10.1021/ic9001863 |  | 2009.05 | [{"synthesis method": "chemical synthesis", "precursor": [{"name": "Ni(NO3)2\u22c56H2O", "amount": "1.455", "unit": "g"}, {"name": "HL", "amount": "5", "unit": "mmol"}], "solution": [{"name": "methanol", "amount": "10", "unit": "mL"}], "pressure": "", "temperature": "", "time": ""}]
HOZXEA | [Ni2L2(O2CPh)(CH3OH)2]ClO4·0.5CH3OH | C32 Cl1 H47 N4 Ni2 O11 | chemical synthesis | benzoic acid, PhCOOH | 0.610 g | triethylamine | 0.7 mL | [6 empty] | methanol |  | several days |  |  | chemical synthesis | 10.1021/ic9001863 |  | 2009.05 | [{"synthesis method": "chemical synthesis", "precursor": [{"name": "benzoic acid, PhCOOH", "amount": "0.610", "unit": "g"}, {"name": "triethylamine", "amount": "0.7", "unit": "mL"}], "solution": [{"name": "methanol", "amount": "", "unit": ""}], "pressure": "", "temperature": "", "time": "several days"}]
HOZXIE | [Ni3L2(O2CPh)4] | C50 H50 N4 Ni3 O10 | chemical synthesis | Ni(ClO4)2⋅6H2O | 2.742 g | HL | 5 mmol | benzoic acid, PhCOOH | 1.220 g | triethylamine | 1.4 mL |  |  | methanol |  |  |  |  | chemical synthesis | 10.1021/ic9001863 |  | 2009.05 | [{"synthesis method": "chemical synthesis", "precursor": [{"name": "Ni(ClO4)2\u22c56H2O", "amount": "2.742", "unit": "g"}, {"name": "HL", "amount": "5", "unit": "mmol"}, {"name": "benzoic acid, PhCOOH", "amount": "1.220", "unit": "g"}, {"name": "triethylamine", "amount": "1.4", "unit": "mL"}], "solution": [{"name": "methanol", "amount": "10", "unit": "mL"}], "pressure": "", "temperature": "", "time": ""}]
HOZXOK | [Ni2L2(NO2)2] n | C22 H30 N2 N6 O6 | chemical synthesis | NaNO2 | 0.345 g | [8 empty] | methanol-water solution |  | overnight |  |  | chemical synthesis | 10.1021/ic9001863 |  | 2009.05 | [{"synthesis method": "chemical synthesis", "precursor": [{"name": "NaNO2", "amount": "0.345", "unit": "g"}], "solution": [{"name": "methanol-water solution", "amount": "9:1 v/v", "unit": ""}], "pressure": "", "temperature": "", "time": "overnight"}]
NIHJEW01 | [TAG][FeIIFeIII(ClCNAn)3]·(solvate) | C22 Cl3 Fe2 H67 N9 O41 | chemical synthesis | KHClCNAn | 64 mg | TAGCl | 42 mg | Fe(ClO4)2⋅xH2O | 51 mg |  |  |  |  | water, water and THF mixture, acetone |  | 1 week |  |  | chemical synthesis | 10.1021/jacs.8b08032 |  | 2018.09 | [{"synthesis method": "chemical synthesis", "precursor": [{"name": "KHClCNAn", "amount": "64", "unit": "mg"}, {"name": "TAGCl", "amount": "42", "unit": "mg"}, {"name": "Fe(ClO4)2\u22c5xH2O", "amount": "51", "unit": "mg"}], "solution": [{"name": "water", "amount": "8", "unit": "mL"}, {"name": "water and THF mixture", "amount": "2 mL and 2 mL", "unit": ""}, {"name": "acetone", "amount": "3", "unit": "mL"}], "pressure": "", "temperature": "", "time": "1 week"}]
VEZWUV | [Ni(tzpo)(N3)(H2O)2] | C6 H10 N8 Ni1 O4 | solvothermal synthesis | Ni(NO3)2⋅6H2O | 30 mg | 4-cyanopyridine N-oxide | 24 mg | NaN3 | 65 mg | [6 empty] | 24 hours | 100°C |  | solvothermal synthesis | 10.1021/acs.inorgchem.8b01053 |  | 2018.06 | [{"synthesis method": "solvothermal synthesis", "precursor": [{"name": "Ni(NO3)2\u22c56H2O", "amount": "30", "unit": "mg"}, {"name": "4-cyanopyridine N-oxide", "amount": "24", "unit": "mg"}, {"name": "NaN3", "amount": "65", "unit": "mg"}], "solvent": [{"name": "H2O", "amount": "6", "unit": "mL"}], "reducing agent": [{"name": "", "amount": "", "unit": ""}], "surfactant": [{"name": "", "amount": "", "unit": ""}], "pressure": "", "temperature": "100\u00b0C", "time": "24 hours", "heating rate": "", "cooling rate": "12 hours"}]
CAHJOL | 1 | C16 Cu2 H12 N2 O4 | chemical synthesis | Cu(MeCN)4BF4 | 1 mmol | 3-HPYA | 1 mmol | PPh3 | 1 mmol |  |  |  |  | water, n-butanol | vacuum | 2 days | 110°C |  | chemical synthesis | 10.1021/om001033q |  | 2001.08 | [{"synthesis method": "chemical synthesis", "precursor": [{"name": "Cu(MeCN)4BF4", "amount": "1", "unit": "mmol"}, {"name": "3-HPYA", "amount": "1", "unit": "mmol"}, {"name": "PPh3", "amount": "1", "unit": "mmol"}], "solution": [{"name": "water", "amount": "0.1", "unit": "mL"}, {"name": "n-butanol", "amount": "2.5", "unit": "mL"}], "pressure": "vacuum", "temperature": "110\u00b0C", "time": "2 days"}]
CAHJUR | 2 | C16 Cu2 H16 N2 O6 | chemical synthesis | Cu(MeCN)4BF4 | 1 mmol | 2-HPYA | 1 mmol | PPh3 | 1 mmol |  |  |  |  | water, n-butanol | vacuum | 2 days | 110°C |  | chemical synthesis | 10.1021/om001033q |  | 2001.08 | [{"synthesis method": "chemical synthesis", "precursor": [{"name": "Cu(MeCN)4BF4", "amount": "1", "unit": "mmol"}, {"name": "2-HPYA", "amount": "1", "unit": "mmol"}, {"name": "PPh3", "amount": "1", "unit": "mmol"}], "solution": [{"name": "water", "amount": "0.1", "unit": "mL"}, {"name": "n-butanol", "amount": "2.5", "unit": "mL"}], "pressure": "vacuum", "temperature": "110\u00b0C", "time": "2 days"}]
TIVLEQ | {[Cu(4,4'-bipy)]3[α-HGeMo12O40]}·0.5H2O | C60 Cu6 Ge2 H48 Mo24 N12 O81 | solvothermal synthesis | α-H4[GeMo12O40]⋅xH2O | 202 mg | 4,4-bipy | 20 mg | Cu(NO3)2⋅3H2O | 48 mg | triethylamine (trea) | 1 mmol | NH4VO3 | 12 mg | distilled water |  | 6 days | 160°C | 4.7 | solvothermal synthesis, pH adjustment, washing, drying | 10.1021/cg070438b |  | 2007.11 | [{"synthesis method": "solvothermal synthesis", "precursor": [{"name": "\u03b1-H4[GeMo12O40]\u22c5xH2O", "amount": "202", "unit": "mg"}, {"name": "4,4-bipy", "amount": "20", "unit": "mg"}, {"name": "Cu(NO3)2\u22c53H2O", "amount": "48", "unit": "mg"}, {"name": "triethylamine (trea)", "amount": "1", "unit": "mmol"}, {"name": "NH4VO3", "amount": "12", "unit": "mg"}], "solution": [{"name": "distilled water", "amount": "9", "unit": "mL"}], "pressure": "", "temperature": "160\u00b0C", "time": "6 days"}, {"synthesis method": "pH adjustment", "pH": "4.7", "modulator": "1 M NaOH"}, {"synthesis method": "washing", "washing solution": "water", "amount": ""}, {"synthesis method": "drying", "pressure": "", "temperature": "room temperature", "atmosphere": "", "time": ""}]
TIVLIU | [Cu(4,4'-bipy)]{[Cu(4,4'-bipy)]2[W6O19]} | C30 Cu3 H32 N6 O23 W6 | solvothermal synthesis | [(C4H9)4N]2[W6O19] | 19 mg | 4,4-bipy | 20 mg | Cu(NO3)2⋅3H2O | 73 mg | oxalic acid | 13 mg |  |  | distilled water |  | 6 days | 160°C | 4.5 | solvothermal synthesis, pH adjustment, washing, drying | 10.1021/cg070438b |  | 2007.11 | [{"synthesis method": "solvothermal synthesis", "precursor": [{"name": "[(C4H9)4N]2[W6O19]", "amount": "19", "unit": "mg"}, {"name": "4,4-bipy", "amount": "20", "unit": "mg"}, {"name": "Cu(NO3)2\u22c53H2O", "amount": "73", "unit": "mg"}, {"name": "oxalic acid", "amount": "13", "unit": "mg"}], "solution": [{"name": "distilled water", "amount": "9", "unit": "mL"}], "pressure": "", "temperature": "160\u00b0C", "time": "6 days"}, {"synthesis method": "pH adjustment", "pH": "4.5", "modulator": "1 M NaOH"}, {"synthesis method": "washing", "washing solution": "water", "amount": ""}, {"synthesis method": "drying", "pressure": "", "temperature": "room temperature", "atmosphere": "", "time": ""}]
TIVLOA | [Cu(bpe)]{[Cu(bpe)]2·[GeMo12O40(VO)2]} | C36 Cu3 Ge1 H30 Mo12 N6 O42 V2 | solvothermal synthesis | bpe | replaces 4,4'-bipy | [13 empty] | solvothermal synthesis | 10.1021/cg070438b |  | 2007.11 | [{"synthesis method": "solvothermal synthesis", "precursor": [{"name": "bpe", "amount": "replaces 4,4'-bipy", "unit": ""}], "solution": [], "pressure": "", "temperature": "", "time": ""}]
TIVLUG | [Cu2(phnz)3]2[SiW12O40] | C72 Cu4 H48 N12 O40 Si1 W12 | solvothermal synthesis | H4[GeW12O40]⋅xH2O | 202 mg | phnz | 35 mg | Cu(NO3)2⋅3H2O | 48 mg | triethylamine (trea) | 1 mmol | NH4VO3 | 12 mg | distilled water |  | 6 days | 160°C | 4.2 | solvothermal synthesis, pH adjustment, washing, drying | 10.1021/cg070438b |  | 2007.11 | [{"synthesis method": "solvothermal synthesis", "precursor": [{"name": "H4[GeW12O40]\u22c5xH2O", "amount": "202", "unit": "mg"}, {"name": "phnz", "amount": "35", "unit": "mg"}, {"name": "Cu(NO3)2\u22c53H2O", "amount": "48", "unit": "mg"}, {"name": "triethylamine (trea)", "amount": "1", "unit": "mmol"}, {"name": "NH4VO3", "amount": "12", "unit": "mg"}], "solution": [{"name": "distilled water", "amount": "9", "unit": "mL"}], "pressure": "", "temperature": "160\u00b0C", "time": "6 days"}, {"synthesis method": "pH adjustment", "pH": "4.2", "modulator": "1 M NaOH"}, {"synthesis method": "washing", "washing solution": "water", "amount": ""}, {"synthesis method": "drying", "pressure": "", "temperature": "room temperature", "atmosphere": "", "time": ""}]
OCEYAX | [Zn(C8H5NO4)(C5H11NO)]n | C13 H16 N2 O5 Zn1 | chemical synthesis | [10 empty] | ethanol, diethylformamide |  | 24h | 95°C |  | chemical synthesis | 10.1021/ic050662v |  | 2006.02 | [{"synthesis method": "chemical synthesis", "precursor": [], "solution": [{"name": "ethanol", "amount": "2.5", "unit": "mL"}, {"name": "diethylformamide", "amount": "7.5", "unit": "mL"}], "pressure": "", "temperature": "95\u00b0C", "time": "24h"}]
OCEYEB | [Zn(C8H5NO4)(C10H8N2)0.5]n·3nH2O | C13 H15 N2 O7 Zn1 | chemical synthesis | 4,4‘-bipyridine | 0.094 g | [8 empty] | N,N‘-dimethylformamide, water |  | 24h | 120°C |  | chemical synthesis | 10.1021/ic050662v |  | 2006.02 | [{"synthesis method": "chemical synthesis", "precursor": [{"name": "4,4\u2018-bipyridine", "amount": "0.094", "unit": "g"}], "solution": [{"name": "N,N\u2018-dimethylformamide", "amount": "8.0", "unit": "mL"}, {"name": "water", "amount": "8.0", "unit": "mL"}], "pressure": "", "temperature": "120\u00b0C", "time": "24h"}]
OCEYIF | [Zn(C8H5NO4)(C12H10N2)0.5]n·2.5nH2O | C28 H30 N4 O13 Zn2 | chemical synthesis | 1,2-di-4-pyridylethylene | 0.109 g | [8 empty] | N,N‘-dimethylformamide, water |  | 24h | 105°C |  | chemical synthesis | 10.1021/ic050662v |  | 2006.02 | [{"synthesis method": "chemical synthesis", "precursor": [{"name": "1,2-di-4-pyridylethylene", "amount": "0.109", "unit": "g"}], "solution": [{"name": "N,N\u2018-dimethylformamide", "amount": "8.0", "unit": "mL"}, {"name": "water", "amount": "8.0", "unit": "mL"}], "pressure": "", "temperature": "105\u00b0C", "time": "24h"}]
ODEKAK | [Zn(C8H5NO4)(C12H12N2)0.5]n·2.5nH2O | C28 H32 N4 O13 Zn2 | chemical synthesis | 1,2-di-4-pyridylethane | 0.111 g | [8 empty] | N,N‘-dimethylformamide, water |  | 24h | 120°C |  | chemical synthesis | 10.1021/ic050662v |  | 2006.02 | [{"synthesis method": "chemical synthesis", "precursor": [{"name": "1,2-di-4-pyridylethane", "amount": "0.111", "unit": "g"}], "solution": [{"name": "N,N\u2018-dimethylformamide", "amount": "8.0", "unit": "mL"}, {"name": "water", "amount": "8.0", "unit": "mL"}], "pressure": "", "temperature": "120\u00b0C", "time": "24h"}]
OCEYOL | [Zn(C8H5NO4)(C13H14N2)0.5]n·3nH2O | C29 H36 N4 O14 Zn2 | chemical synthesis | 1,3-di-4-pyridylpropane | 0.357 g | [8 empty] | N,N‘-dimethylformamide, water |  | 24h | 100°C |  | chemical synthesis | 10.1021/ic050662v |  | 2006.02 | [{"synthesis method": "chemical synthesis", "precursor": [{"name": "1,3-di-4-pyridylpropane", "amount": "0.357", "unit": "g"}], "solution": [{"name": "N,N\u2018-dimethylformamide", "amount": "8.0", "unit": "mL"}, {"name": "water", "amount": "8.0", "unit": "mL"}], "pressure": "", "temperature": "100\u00b0C", "time": "24h"}]
DASVOK | [Cu(mal)(dpo)(H2O)] n | C13 Cu1 H12 N2 O7 | chemical synthesis | copper(II) basic carbonate | 55 mg | malonic acid | 52 mg | 4,4'-bipyridine-N,N'-dioxide | 94 mg |  |  |  |  | aqueous solution, ethanolic solution |  |  | 40-50 °C |  | chemical synthesis, washing | 10.1021/cg200675u |  | 2011.11 | [{"synthesis method": "chemical synthesis", "precursor": [{"name": "copper(II) basic carbonate", "amount": "55", "unit": "mg"}, {"name": "malonic acid", "amount": "52", "unit": "mg"}, {"name": "4,4'-bipyridine-N,N'-dioxide", "amount": "94", "unit": "mg"}], "solution": [{"name": "aqueous solution", "amount": "15", "unit": "cm3"}, {"name": "ethanolic solution", "amount": "5", "unit": "cm3"}], "pressure": "", "temperature": "40-50 \u00b0C", "time": ""}, {"synthesis method": "washing", "washing solution": "water/ethanol 50:50 (v/v) solution", "amount": ""}]
DASVEA | [Cu2(mal)2(dpp)(H2O)2] n ·7nH2O | C20 Cu2 H32 N4 O17 | chemical synthesis | copper(II) basic carbonate | 55 mg | malonic acid | 52 mg | 2,3-bis(pyridyl)pyrazine | [5 empty] | H2O/EtOH 50:50 (v/v) solution |  |  | 40-50 °C |  | chemical synthesis, washing | 10.1021/cg200675u |  | 2011.11 | [{"synthesis method": "chemical synthesis", "precursor": [{"name": "copper(II) basic carbonate", "amount": "55", "unit": "mg"}, {"name": "malonic acid", "amount": "52", "unit": "mg"}, {"name": "2,3-bis(pyridyl)pyrazine", "amount": "", "unit": ""}], "solution": [{"name": "H2O/EtOH 50:50 (v/v) solution", "amount": "5", "unit": "cm3"}], "pressure": "", "temperature": "40-50 \u00b0C", "time": ""}, {"synthesis method": "washing", "washing solution": "water/ethanol 50:50 (v/v) solution", "amount": ""}]
DASVUQ | [Cu2(mal)2(bpe)(H2O)2] n ·2nH2O | C18 Cu2 H22 N2 O12 | chemical synthesis | copper(II) basic carbonate | 110 mg | malonic acid | 104 mg | 1,2-bis(4-pyridyl)ethylene | 182 mg |  |  |  |  | aqueous solution, ethanol/water 50:50 (v/v) solution |  |  | 40-50 °C |  | chemical synthesis, washing | 10.1021/cg200675u |  | 2011.11 | [{"synthesis method": "chemical synthesis", "precursor": [{"name": "copper(II) basic carbonate", "amount": "110", "unit": "mg"}, {"name": "malonic acid", "amount": "104", "unit": "mg"}, {"name": "1,2-bis(4-pyridyl)ethylene", "amount": "182", "unit": "mg"}], "solution": [{"name": "aqueous solution", "amount": "10", "unit": "cm3"}, {"name": "ethanol/water 50:50 (v/v) solution", "amount": "5", "unit": "cm3"}], "pressure": "", "temperature": "40-50 \u00b0C", "time": ""}, {"synthesis method": "washing", "washing solution": "water/ethanol mixture", "amount": ""}]
DASVIE | {[Cu(mal)2(H2O)2][Cu(dien)]} n ·4nH2O | C10 Cu2 H29 N3 O14 | chemical synthesis | copper(II) basic carbonate | 55 mg | malonic acid | 52 mg | diethylenetriamine | 21 mg |  |  |  |  | ethanolic solution |  |  | 40-50 °C |  | chemical synthesis, washing | 10.1021/cg200675u |  | 2011.11 | [{"synthesis method": "chemical synthesis", "precursor": [{"name": "copper(II) basic carbonate", "amount": "55", "unit": "mg"}, {"name": "malonic acid", "amount": "52", "unit": "mg"}, {"name": "diethylenetriamine", "amount": "21", "unit": "mg"}], "solution": [{"name": "ethanolic solution", "amount": "5", "unit": "cm3"}], "pressure": "", "temperature": "40-50 \u00b0C", "time": ""}, {"synthesis method": "washing", "washing solution": "water/ethanol mixture", "amount": ""}]
DASWAX | [Co2(mal)2(dpo)(H2O)6] | C16 Co2 H28 N2 O18 | chemical synthesis | 4,4'-bipyridine -N,N'-dioxide | 140 mg | cobalt(II)-malonate | 197 mg | [6 empty] | aqueous solution |  | five days |  |  | chemical synthesis, washing | 10.1021/cg200675u |  | 2011.11 | [{"synthesis method": "chemical synthesis", "precursor": [{"name": "4,4'-bipyridine -N,N'-dioxide", "amount": "140", "unit": "mg"}, {"name": "cobalt(II)-malonate", "amount": "197", "unit": "mg"}], "solution": [{"name": "aqueous solution", "amount": "15", "unit": "cm3"}], "pressure": "", "temperature": "", "time": "five days"}, {"synthesis method": "washing", "washing solution": "water/ethanol mixture", "amount": ""}]
DASWEB | [Co(mal)(phen)(H2O)] n ·2nH2O | C15 Co1 H16 N2 O7 | chemical synthesis | 1,10-phenanthroline | 235 mg | cobalt(II)-malonate | 197 mg | [6 empty] | H2O/EtOH 50:50 (v/v) solution |  | three weeks |  |  | chemical synthesis, washing | 10.1021/cg200675u |  | 2011.11 | [{"synthesis method": "chemical synthesis", "precursor": [{"name": "1,10-phenanthroline", "amount": "235", "unit": "mg"}, {"name": "cobalt(II)-malonate", "amount": "197", "unit": "mg"}], "solution": [{"name": "H2O/EtOH 50:50 (v/v) solution", "amount": "5", "unit": "cm3"}], "pressure": "", "temperature": "", "time": "three weeks"}, {"synthesis method": "washing", "washing solution": "water/ethanol mixture", "amount": ""}]
SAXMAH | [Co(suc)(4,4'-abpt)(H2O)2] | C16 Co1 H20 N6 O7 | [16 empty] | hydrothermal synthesis | 10.1021/cg201577w |  | 2012.03 | [{"synthesis method": "hydrothermal synthesis", "precursor": [{"name": "Co(NO3)2\u22c56H2O", "amount": "145", "unit": "mg"}, {"name": "4,4'-abpt", "amount": "112", "unit": "mg"}, {"name": "H2Suc", "amount": "60", "unit": "mg"}, {"name": "NaOH", "amount": "40", "unit": "mg"}], "solvent": [{"name": "water", "amount": "10", "unit": "mL"}, {"name": "ethanol", "amount": "5", "unit": "mL"}], "pressure": "", "temperature": "140 \u00b0C", "time": "72 h", "heating rate": "", "cooling rate": "5 \u00b0C"}]
SAXMOV | [Cd(suc)(4,4'-Hbpt)2(H2O)2] | C28 Cd1 H26 N10 O6 | [16 empty] | hydrothermal synthesis | 10.1021/cg201577w |  | 2012.03 | [{"synthesis method": "hydrothermal synthesis", "precursor": [{"name": "Cd(NO3)2\u22c54H2O", "amount": "145", "unit": "mg"}, {"name": "4,4'-Hbpt", "amount": "112", "unit": "mg"}, {"name": "H2Suc", "amount": "60", "unit": "mg"}, {"name": "NaOH", "amount": "40", "unit": "mg"}], "solvent": [{"name": "water", "amount": "10", "unit": "mL"}, {"name": "ethanol", "amount": "5", "unit": "mL"}], "pressure": "", "temperature": "140 \u00b0C", "time": "72 h", "heating rate": "", "cooling rate": "5 \u00b0C"}]
SAXMUB | [Co(suc)(3,4'-Hbpt)(H2O)3] | C16 Co1 H21 N5 O8 | [16 empty] | hydrothermal synthesis | 10.1021/cg201577w |  | 2012.03 | [{"synthesis method": "hydrothermal synthesis", "precursor": [{"name": "Co(NO3)2\u22c56H2O", "amount": "145", "unit": "mg"}, {"name": "3,4'-Hbpt", "amount": "112", "unit": "mg"}, {"name": "H2Suc", "amount": "60", "unit": "mg"}, {"name": "NaOH", "amount": "40", "unit": "mg"}], "solvent": [{"name": "water", "amount": "10", "unit": "mL"}, {"name": "ethanol", "amount": "5", "unit": "mL"}], "pressure": "", "temperature": "140 \u00b0C", "time": "72 h", "heating rate": "", "cooling rate": "5 \u00b0C"}]
SAXNAI | [Zn(suc)(3,4'-Hbpt)(H2O)] | C16 H13 N5 O4 Zn1 | [16 empty] | hydrothermal synthesis | 10.1021/cg201577w |  | 2012.03 | [{"synthesis method": "hydrothermal synthesis", "precursor": [{"name": "Zn(NO3)2\u22c56H2O", "amount": "145", "unit": "mg"}, {"name": "3,4'-Hbpt", "amount": "112", "unit": "mg"}, {"name": "H2Suc", "amount": "60", "unit": "mg"}, {"name": "NaOH", "amount": "40", "unit": "mg"}], "solvent": [{"name": "water", "amount": "10", "unit": "mL"}, {"name": "ethanol", "amount": "5", "unit": "mL"}], "pressure": "", "temperature": "140 \u00b0C", "time": "72 h", "heating rate": "", "cooling rate": "5 \u00b0C"}]
SAXNEM | [Zn(suc)0.5(3,3'-bpt)(H2O)] | C14 H12 N5 O3 Zn1 | [16 empty] | hydrothermal synthesis | 10.1021/cg201577w |  | 2012.03 | [{"synthesis method": "hydrothermal synthesis", "precursor": [{"name": "Zn(NO3)2\u22c56H2O", "amount": "145", "unit": "mg"}, {"name": "3,3'-Hbpt", "amount": "112", "unit": "mg"}, {"name": "H2Suc", "amount": "60", "unit": "mg"}, {"name": "NaOH", "amount": "40", "unit": "mg"}], "solvent": [{"name": "water", "amount": "10", "unit": "mL"}, {"name": "ethanol", "amount": "5", "unit": "mL"}], "pressure": "", "temperature": "140 \u00b0C", "time": "72 h", "heating rate": "", "cooling rate": "5 \u00b0C"}]
SETRAN | [{Zn(μ2-H2O)0.5(5N3-IPA)(2,2'-bpe)}]∞ | C36 H24 N10 O9 Zn2 | chemical synthesis | 5-azidoisophthalic acid | 20.7 mg | 2,2'-bipydine | 15.6 mg | Zn(NO3)2 | 25.3 mg |  |  |  |  | DMF and MeOH mixture |  | 2 days | 85°C |  | chemical synthesis, washing, drying | 10.1021/acs.inorgchem.8b00237 |  | 2018.03 | [{"synthesis method": "chemical synthesis", "precursor": [{"name": "5-azidoisophthalic acid", "amount": "20.7", "unit": "mg"}, {"name": "2,2'-bipydine", "amount": "15.6", "unit": "mg"}, {"name": "Zn(NO3)2", "amount": "25.3", "unit": "mg"}], "solution": [{"name": "DMF and MeOH mixture", "amount": "3", "unit": "mL"}], "pressure": "", "temperature": "85\u00b0C", "time": "2 days"}, {"synthesis method": "washing", "washing solution": "acetone", "amount": ""}, {"synthesis method": "drying", "pressure": "", "temperature": "", "atmosphere": "air", "time": ""}]
SETRER | [{Zn(μ2-H2O)0.5(5N3-IPA)(1,10-phen)}]∞ | C40 H24 N10 O9 Zn2 | chemical synthesis | 5-azidoisophthalic acid | 20.7 mg | 1,10-phenanthroline | 18.02 mg | Zn(NO3)2 | 25.3 mg |  |  |  |  | DMF and MeOH mixture |  | 2 days | 85°C |  | chemical synthesis, washing, drying | 10.1021/acs.inorgchem.8b00237 |  | 2018.03 | [{"synthesis method": "chemical synthesis", "precursor": [{"name": "5-azidoisophthalic acid", "amount": "20.7", "unit": "mg"}, {"name": "1,10-phenanthroline", "amount": "18.02", "unit": "mg"}, {"name": "Zn(NO3)2", "amount": "25.3", "unit": "mg"}], "solution": [{"name": "DMF and MeOH mixture", "amount": "3", "unit": "mL"}], "pressure": "", "temperature": "85\u00b0C", "time": "2 days"}, {"synthesis method": "washing", "washing solution": "acetone", "amount": ""}, {"synthesis method": "drying", "pressure": "", "temperature": "", "atmosphere": "air", "time": ""}]
SETRIV | [{Zn(5N3-IPA)(1,2-bpe)}]∞ | C20 H15 N5 O4 Zn1 | chemical synthesis | 5-azidoisophthalic acid | 20.7 mg | 1,2-bpe | 18.40 mg | Zn(NO3)2 | 25.3 mg |  |  |  |  | DMF and MeOH mixture |  | 2 days | 85°C |  | chemical synthesis, washing, drying | 10.1021/acs.inorgchem.8b00237 |  | 2018.03 | [{"synthesis method": "chemical synthesis", "precursor": [{"name": "5-azidoisophthalic acid", "amount": "20.7", "unit": "mg"}, {"name": "1,2-bpe", "amount": "18.40", "unit": "mg"}, {"name": "Zn(NO3)2", "amount": "25.3", "unit": "mg"}], "solution": [{"name": "DMF and MeOH mixture", "amount": "3", "unit": "mL"}], "pressure": "", "temperature": "85\u00b0C", "time": "2 days"}, {"synthesis method": "washing", "washing solution": "acetone", "amount": ""}, {"synthesis method": "drying", "pressure": "", "temperature": "", "atmosphere": "air", "time": ""}]
SETVAR | [{Zn(5N3-IPA)(1,2-bpey)}]∞ | C20 H13 N5 O4 Zn1 | chemical synthesis | 5-azidoisophthalic acid | 20.7 mg | 1,2-bpey | 18.22 mg | Zn(NO3)2 | 25.3 mg |  |  |  |  | DMF and MeOH mixture |  | 2 days | 85°C |  | chemical synthesis, washing, drying | 10.1021/acs.inorgchem.8b00237 |  | 2018.03 | [{"synthesis method": "chemical synthesis", "precursor": [{"name": "5-azidoisophthalic acid", "amount": "20.7", "unit": "mg"}, {"name": "1,2-bpey", "amount": "18.22", "unit": "mg"}, {"name": "Zn(NO3)2", "amount": "25.3", "unit": "mg"}], "solution": [{"name": "DMF and MeOH mixture", "amount": "3", "unit": "mL"}], "pressure": "", "temperature": "85\u00b0C", "time": "2 days"}, {"synthesis method": "washing", "washing solution": "acetone", "amount": ""}, {"synthesis method": "drying", "pressure": "", "temperature": "", "atmosphere": "air", "time": ""}]
SETROB | [{Zn(H2O)(5N3-IPA)(4,4'-tme)}(H2O)0.5]∞ | C42 H40 N10 O11 Zn2 | chemical synthesis | 5-azidoisophthalic acid | 20.7 mg | 4,4'-tme | 19.82 mg | Zn(NO3)2 | 25.3 mg |  |  |  |  | DMF and MeOH mixture |  | 2 days | 85°C |  | chemical synthesis, washing, drying | 10.1021/acs.inorgchem.8b00237 |  | 2018.03 | [{"synthesis method": "chemical synthesis", "precursor": [{"name": "5-azidoisophthalic acid", "amount": "20.7", "unit": "mg"}, {"name": "4,4'-tme", "amount": "19.82", "unit": "mg"}, {"name": "Zn(NO3)2", "amount": "25.3", "unit": "mg"}], "solution": [{"name": "DMF and MeOH mixture", "amount": "3", "unit": "mL"}], "pressure": "", "temperature": "85\u00b0C", "time": "2 days"}, {"synthesis method": "washing", "washing solution": "acetone", "amount": ""}, {"synthesis method": "drying", "pressure": "", "temperature": "", "atmosphere": "air", "time": ""}]
YOLDUZ | {[Mn(BDC-Cl4)(py)2(H2O)2](py)2} n | B1 C1 Cl4 D1 Mn1 | chemical synthesis | H2BDC-Cl4 | 30.4 mg | Mn(OAc)2⋅4H2O | 24.5 mg | [6 empty] | pyridine/water medium |  | 30 min | room temperature |  | chemical synthesis | 10.1021/cg8003905 |  | 2008.07 | [{"synthesis method": "chemical synthesis", "precursor": [{"name": "H2BDC-Cl4", "amount": "30.4", "unit": "mg"}, {"name": "Mn(OAc)2\u22c54H2O", "amount": "24.5", "unit": "mg"}], "solution": [{"name": "pyridine/water medium", "amount": "", "unit": ""}], "pressure": "", "temperature": "room temperature", "time": "30 min"}]
YOLFAH | {[Mn(BDC-Cl4)(MeOH)3](MeOH)} n | B1 C1 Cl4 D1 Mn1 | chemical synthesis | H2BDC-Cl4 | 30.4 mg | Mn(OAc)2⋅4H2O | 24.5 mg | [6 empty] | EtOH/MeOH |  | 2 weeks | room temperature |  | chemical synthesis | 10.1021/cg8003905 |  | 2008.07 | [{"synthesis method": "chemical synthesis", "precursor": [{"name": "H2BDC-Cl4", "amount": "30.4", "unit": "mg"}, {"name": "Mn(OAc)2\u22c54H2O", "amount": "24.5", "unit": "mg"}], "solution": [{"name": "EtOH/MeOH", "amount": "", "unit": ""}], "pressure": "", "temperature": "room temperature", "time": "2 weeks"}]
YOLFEL | {[Mn(BDC-Cl4)(dioxane)(H2O)2](dioxane)}n | B1 C1 Cl4 D1 Mn1 | chemical synthesis | H2BDC-Cl4 | 30.4 mg | Mn(OAc)2⋅4H2O | 24.5 mg | [6 empty] | dioxane/water |  |  | room temperature |  | chemical synthesis | 10.1021/cg8003905 |  | 2008.07 | [{"synthesis method": "chemical synthesis", "precursor": [{"name": "H2BDC-Cl4", "amount": "30.4", "unit": "mg"}, {"name": "Mn(OAc)2\u22c54H2O", "amount": "24.5", "unit": "mg"}], "solution": [{"name": "dioxane/water", "amount": "", "unit": ""}], "pressure": "", "temperature": "room temperature", "time": ""}]
YOLFIP | [Mn5(BDC-Cl4)5(DMF)5] n | B1 C1 Cl4 D1 Mn1 | chemical synthesis | H2BDC-Cl4 | 30.4 mg | Mn(OAc)2⋅4H2O | 24.5 mg | [6 empty] | DMF/MeOH |  |  | room temperature |  | chemical synthesis | 10.1021/cg8003905 |  | 2008.07 | [{"synthesis method": "chemical synthesis", "precursor": [{"name": "H2BDC-Cl4", "amount": "30.4", "unit": "mg"}, {"name": "Mn(OAc)2\u22c54H2O", "amount": "24.5", "unit": "mg"}], "solution": [{"name": "DMF/MeOH", "amount": "", "unit": ""}], "pressure": "", "temperature": "room temperature", "time": ""}]
HAQQIC | [Mo2O6(trethbz)2] | C22 H28 Mo2 N6 O7 | solvothermal synthesis | trethbz | 18.7 mg | (NH4)6Mo7O24⋅4H2O | 35.3 mg | [8 empty] | 72 h | 140°C |  | solvothermal synthesis | 10.1021/acs.inorgchem.6b02986 |  | 2017.04 | [{"synthesis method": "solvothermal synthesis", "precursor": [{"name": "trethbz", "amount": "18.7", "unit": "mg"}, {"name": "(NH4)6Mo7O24\u22c54H2O", "amount": "35.3", "unit": "mg"}], "solvent": [{"name": "water", "amount": "2.5", "unit": "mL"}], "reducing agent": [{"name": "", "amount": "", "unit": ""}], "surfactant": [{"name": "", "amount": "", "unit": ""}], "pressure": "", "temperature": "140\u00b0C", "time": "72 h", "heating rate": "", "cooling rate": ""}]
NEVHUR | [Mn(4-CNpy)2(N3)2] n | C12 H8 Mn1 N10 | chemical synthesis | MnCl2⋅3H2O | 0.79 g | 4-cyanopyridine | 2.08 g | sodium azide | 0.65 g |  |  |  |  | ethanol, ethanol |  | several minutes | 50°C |  | chemical synthesis | 10.1021/ic961476f |  | 1997.07 | [{"synthesis method": "chemical synthesis", "precursor": [{"name": "MnCl2\u22c53H2O", "amount": "0.79", "unit": "g"}, {"name": "4-cyanopyridine", "amount": "2.08", "unit": "g"}, {"name": "sodium azide", "amount": "0.65", "unit": "g"}], "solution": [{"name": "ethanol", "amount": "30", "unit": "mL"}, {"name": "ethanol", "amount": "10", "unit": "mL"}], "pressure": "", "temperature": "50\u00b0C", "time": "several minutes"}]
NEVJAZ | [Mn(3-acpy)2(N3)2] n | C14 H14 Mn1 N8 O2 | chemical synthesis | MnCl2⋅3H2O | 0.59 g | 3-acetylpyridine | 0.97 g | sodium azide | 0.58 g |  |  |  |  | ethanol, ethanol |  | several minutes | 50°C |  | chemical synthesis | 10.1021/ic961476f |  | 1997.07 | [{"synthesis method": "chemical synthesis", "precursor": [{"name": "MnCl2\u22c53H2O", "amount": "0.59", "unit": "g"}, {"name": "3-acetylpyridine", "amount": "0.97", "unit": "g"}, {"name": "sodium azide", "amount": "0.58", "unit": "g"}], "solution": [{"name": "ethanol", "amount": "30", "unit": "mL"}, {"name": "ethanol", "amount": "10", "unit": "mL"}], "pressure": "", "temperature": "50\u00b0C", "time": "several minutes"}]
TISCAA | [Mn22O12(O2CEt)22(O3PPh)8(H2O)8] | C128 Cl4 H188 Mn22 N6 O88 P8 | chemical synthesis | PhHPO2H | 0.54 g | complex 1 | 1.00 g | [6 empty] | MeCN |  | overnight |  |  | chemical synthesis, filtration, evaporation | 10.1021/ic7011292 |  | 2007.10 | [{"synthesis method": "chemical synthesis", "precursor": [{"name": "PhHPO2H", "amount": "0.54", "unit": "g"}, {"name": "complex 1", "amount": "1.00", "unit": "g"}], "solution": [{"name": "MeCN", "amount": "30", "unit": "mL"}], "pressure": "", "temperature": "", "time": "overnight"}, {"synthesis method": "filtration", "time": "", "atmosphere": "", "pressure": ""}, {"synthesis method": "evaporation", "time": "several weeks", "atmosphere": "ambient temperature", "pressure": ""}]
TISCEE | [Mn22O12(O2CEt)20(O3PPh)8(O2PPhH)2(H2O)8]n | C132.5 H187 Mn22 N7 O88 P9.5 | chemical synthesis | PhHPO2H | 0.54 g | complex 1 | 1.00 g | [6 empty] | MeCN/CH2Cl2 |  | overnight |  |  | chemical synthesis, filtration, evaporation | 10.1021/ic7011292 |  | 2007.10 | [{"synthesis method": "chemical synthesis", "precursor": [{"name": "PhHPO2H", "amount": "0.54", "unit": "g"}, {"name": "complex 1", "amount": "1.00", "unit": "g"}], "solution": [{"name": "MeCN/CH2Cl2", "amount": "15 mL/15 mL", "unit": ""}], "pressure": "", "temperature": "", "time": "overnight"}, {"synthesis method": "filtration", "time": "", "atmosphere": "", "pressure": ""}, {"synthesis method": "evaporation", "time": "three weeks", "atmosphere": "", "pressure": ""}]
SABFUX | Triphenylsulfonium triflate | C24 H15 Mn1 N9 S1 | chemical synthesis | Triphenylsulfonium triflate | 500 mg | sodium dicyanamide | 323 mg | manganese(II) nitrate hydrate | 217 mg |  |  |  |  | ethanol, water |  | 2 months |  |  | chemical synthesis, filtration | 10.1021/ic035398p |  | 2004.06 | [{"synthesis method": "chemical synthesis", "precursor": [{"name": "Triphenylsulfonium triflate", "amount": "500", "unit": "mg"}, {"name": "sodium dicyanamide", "amount": "323", "unit": "mg"}, {"name": "manganese(II) nitrate hydrate", "amount": "217", "unit": "mg"}], "solution": [{"name": "ethanol", "amount": "10", "unit": "mL"}, {"name": "water", "amount": "10", "unit": "mL"}], "pressure": "", "temperature": "", "time": "2 months"}, {"synthesis method": "filtration", "time": "", "atmosphere": "", "pressure": ""}]
ENEDOR | [Pr(HIDC)(OX)0.5(H2O)2] n ·(H2O) n | C6 H8 N2 O9 Pr1 | solvothermal synthesis | Pr(NO3)3⋅6H2O | 0.218 g | H3IDC | 0.078 g | oxalic acid | 0.032 g | piperazine | 0.194 g |  |  |  | autogenous | 3 days | 170 °C |  | solvothermal synthesis | 10.1021/cg100196j |  | 2010.09 | [{"synthesis method": "solvothermal synthesis", "precursor": [{"name": "Pr(NO3)3\u22c56H2O", "amount": "0.218", "unit": "g"}, {"name": "H3IDC", "amount": "0.078", "unit": "g"}, {"name": "oxalic acid", "amount": "0.032", "unit": "g"}, {"name": "piperazine", "amount": "0.194", "unit": "g"}], "solvent": [{"name": "water", "amount": "10", "unit": "mL"}], "reducing agent": [], "surfactant": [], "pressure": "autogenous", "temperature": "170 \u00b0C", "time": "3 days", "heating rate": "", "cooling rate": "2.5 \u00b0C/h"}]
PUPGAJ01 | [Nd(HIDC)(OX)0.5(H2O)2] n ·(H2O) n | C6 H8 N2 Nd1 O9 | solvothermal synthesis | Nd(NO3)3⋅6H2O | 0.218 g | H3IDC | 0.078 g | oxalic acid | 0.032 g | piperazine | 0.194 g |  |  |  | autogenous | 3 days | 150 °C |  | solvothermal synthesis | 10.1021/cg100196j |  | 2010.09 | [{"synthesis method": "solvothermal synthesis", "precursor": [{"name": "Nd(NO3)3\u22c56H2O", "amount": "0.218", "unit": "g"}, {"name": "H3IDC", "amount": "0.078", "unit": "g"}, {"name": "oxalic acid", "amount": "0.032", "unit": "g"}, {"name": "piperazine", "amount": "0.194", "unit": "g"}], "solvent": [{"name": "water", "amount": "10", "unit": "mL"}], "reducing agent": [], "surfactant": [], "pressure": "autogenous", "temperature": "150 \u00b0C", "time": "3 days", "heating rate": "", "cooling rate": "2.5 \u00b0C/h"}]
ENEDUX | [Tb(HIDC)(OX)0.5(H2O)2] n ·(H2O) n | C6 H8 N2 O9 Tb1 | solvothermal synthesis | Tb(NO3)3⋅6H2O | 0.218 g | H3IDC | 0.078 g | oxalic acid | 0.032 g | piperazine | 0.194 g |  |  |  | autogenous | 3 days | 120 °C |  | solvothermal synthesis | 10.1021/cg100196j |  | 2010.09 | [{"synthesis method": "solvothermal synthesis", "precursor": [{"name": "Tb(NO3)3\u22c56H2O", "amount": "0.218", "unit": "g"}, {"name": "H3IDC", "amount": "0.078", "unit": "g"}, {"name": "oxalic acid", "amount": "0.032", "unit": "g"}, {"name": "piperazine", "amount": "0.194", "unit": "g"}], "solvent": [{"name": "water", "amount": "10", "unit": "mL"}], "reducing agent": [], "surfactant": [], "pressure": "autogenous", "temperature": "120 \u00b0C", "time": "3 days", "heating rate": "", "cooling rate": "2.5 \u00b0C/h"}]
ENEFIN | [Pr(HIDC)(OX)0.5(H2O)] n | C6 H4 N2 O7 Pr1 | solvothermal synthesis | Pr(NO3)3⋅6H2O | 0.218 g | H3IDC | 0.078 g | oxalic acid | 0.032 g | piperazine | 0.194 g |  |  |  | autogenous | 3 days | 190 °C |  | solvothermal synthesis | 10.1021/cg100196j |  | 2010.09 | [{"synthesis method": "solvothermal synthesis", "precursor": [{"name": "Pr(NO3)3\u22c56H2O", "amount": "0.218", "unit": "g"}, {"name": "H3IDC", "amount": "0.078", "unit": "g"}, {"name": "oxalic acid", "amount": "0.032", "unit": "g"}, {"name": "piperazine", "amount": "0.194", "unit": "g"}], "solvent": [{"name": "water", "amount": "10", "unit": "mL"}], "reducing agent": [], "surfactant": [], "pressure": "autogenous", "temperature": "190 \u00b0C", "time": "3 days", "heating rate": "", "cooling rate": "2.5 \u00b0C/h"}]
ENEFEJ | [Nd(HIDC)(OX)0.5(H2O)] n | C6 H4 N2 Nd1 O7 | solvothermal synthesis | Nd(NO3)3⋅6H2O | 0.218 g | H3IDC | 0.078 g | oxalic acid | 0.032 g | piperazine | 0.194 g |  |  |  | autogenous | 3 days | 170 °C |  | solvothermal synthesis | 10.1021/cg100196j |  | 2010.09 | [{"synthesis method": "solvothermal synthesis", "precursor": [{"name": "Nd(NO3)3\u22c56H2O", "amount": "0.218", "unit": "g"}, {"name": "H3IDC", "amount": "0.078", "unit": "g"}, {"name": "oxalic acid", "amount": "0.032", "unit": "g"}, {"name": "piperazine", "amount": "0.194", "unit": "g"}], "solvent": [{"name": "water", "amount": "10", "unit": "mL"}], "reducing agent": [], "surfactant": [], "pressure": "autogenous", "temperature": "170 \u00b0C", "time": "3 days", "heating rate": "", "cooling rate": "2.5 \u00b0C/h"}]
ENEFAF | [Eu(HIDC)(OX)0.5(H2O)] n | C6 Eu1 H4 N2 O7 | solvothermal synthesis | Eu(NO3)3⋅6H2O | 0.218 g | H3IDC | 0.078 g | oxalic acid | 0.032 g | piperazine | 0.194 g |  |  |  | autogenous | 3 days | 170 °C |  | solvothermal synthesis | 10.1021/cg100196j |  | 2010.09 | [{"synthesis method": "solvothermal synthesis", "precursor": [{"name": "Eu(NO3)3\u22c56H2O", "amount": "0.218", "unit": "g"}, {"name": "H3IDC", "amount": "0.078", "unit": "g"}, {"name": "oxalic acid", "amount": "0.032", "unit": "g"}, {"name": "piperazine", "amount": "0.194", "unit": "g"}], "solvent": [{"name": "water", "amount": "10", "unit": "mL"}], "reducing agent": [], "surfactant": [], "pressure": "autogenous", "temperature": "170 \u00b0C", "time": "3 days", "heating rate": "", "cooling rate": "2.5 \u00b0C/h"}]
ZIKFIL | {Co24(BDPO)12(H2O)12]·18DMF·40H2O} | C282 Co24 H338 N78 O178 | solvothermal synthesis | Co(NO3)2⋅6H2O | 0.035 g | H4BDPO | 0.02 g | [8 empty] | 4 days | 135°C |  | solvothermal synthesis | 10.1021/acs.cgd.8b00867 |  | 2018.08 | [{"synthesis method": "solvothermal synthesis", "precursor": [{"name": "Co(NO3)2\u22c56H2O", "amount": "0.035", "unit": "g"}, {"name": "H4BDPO", "amount": "0.02", "unit": "g"}], "solvent": [{"name": "DMF/H2O", "amount": "5/0.5", "unit": "mL"}], "reducing agent": [{"name": "HNO3", "amount": "0.5", "unit": "mL"}], "surfactant": [{"name": "", "amount": "", "unit": ""}], "pressure": "", "temperature": "135\u00b0C", "time": "4 days", "heating rate": "", "cooling rate": ""}]
ZIKGEI | {[NH2(CH3)2]4[Zn3(HBDPO)2(SO4)2]} | C46 H52 N14 O26 S2 Zn3 | solvothermal synthesis | ZnSO4⋅7H2O | 0.03 g | H4BDPO | 0.02 g | [8 empty] | 3 days | 120°C |  | solvothermal synthesis | 10.1021/acs.cgd.8b00867 |  | 2018.08 | [{"synthesis method": "solvothermal synthesis", "precursor": [{"name": "ZnSO4\u22c57H2O", "amount": "0.03", "unit": "g"}, {"name": "H4BDPO", "amount": "0.02", "unit": "g"}], "solvent": [{"name": "DMF", "amount": "5", "unit": "mL"}, {"name": "EtOH", "amount": "0.5", "unit": "mL"}], "reducing agent": [{"name": "HNO3", "amount": "0.6", "unit": "mL"}], "surfactant": [{"name": "", "amount": "", "unit": ""}], "pressure": "", "temperature": "120\u00b0C", "time": "3 days", "heating rate": "", "cooling rate": ""}]
BADQII | [Cu(NH2trz)3](NO3)2 | C6 Cu1 H13 N14 O7 | solvothermal synthesis | 2 | 10 mg | NH2trz | 0.1 g | [8 empty] | 36 h | 155°C |  | chemical synthesis, washing, drying, solvothermal synthesis, filtration | 10.1021/ic100667f |  | 2010.05 | [{"synthesis method": "chemical synthesis", "precursor": [{"name": "Cu(NO3)2\u22c53H2O", "amount": "0.0957", "unit": "g"}, {"name": "NH2trz", "amount": "0.1", "unit": "g"}], "solution": [{"name": "water", "amount": "5", "unit": "mL"}], "pressure": "", "temperature": "room temperature", "time": "30 min"}, {"synthesis method": "washing", "washing solution": "distilled water", "amount": "2 mL"}, {"synthesis method": "drying", "pressure": "", "temperature": "", "atmosphere": "", "time": ""}, {"synthesis method": "solvothermal synthesis", "precursor": [{"name": "2", "amount": "10", "unit": "mg"}], "solvent": [{"name": "distilled water", "amount": "2", "unit": "mL"}], "reducing agent": [{"name": "", "amount": "", "unit": ""}], "surfactant": [{"name": "", "amount": "", "unit": ""}], "pressure": "", "temperature": "155\u00b0C", "time": "36 h", "heating rate": "", "cooling rate": ""}, {"synthesis method": "filtration", "time": "", "atmosphere": "room temperature", "pressure": ""}]
COWDAV | 1α | C48 Co4 H40 K1 N16 O119 P5 W30 | solvothermal synthesis | K12.5Na1.5[NaP5W30O110]⋅15H2O | 82.4 mg | 1,3-di(1H-imidazol-1-yl)benzene | 10.5 mg | Co(NO3)2⋅6H2O | 43.7 mg | [6 empty] | 3000 min | 160°C |  | solvothermal synthesis | 10.1021/ic501567s |  | 2014.10 | [{"synthesis method": "solvothermal synthesis", "precursor": [{"name": "K12.5Na1.5[NaP5W30O110]\u22c515H2O", "amount": "82.4", "unit": "mg"}, {"name": "1,3-di(1H-imidazol-1-yl)benzene", "amount": "10.5", "unit": "mg"}, {"name": "Co(NO3)2\u22c56H2O", "amount": "43.7", "unit": "mg"}], "solvent": [{"name": "H2O", "amount": "6", "unit": "mL"}], "reducing agent": [{"name": "", "amount": "", "unit": ""}], "surfactant": [{"name": "", "amount": "", "unit": ""}], "pressure": "", "temperature": "160\u00b0C", "time": "3000 min", "heating rate": "", "cooling rate": "13 h"}]
COWDEZ | 1β | C48 Co4 H40 K1 N16 O119 P5 W30 | solvothermal synthesis | K12.5Na1.5[NaP5W30O110]⋅15H2O | 82.4 mg | 1,3-di(1H-imidazol-1-yl)benzene | 10.5 mg | CoCl2⋅6H2O | 35.7 mg | [6 empty] | 3000 min | 160°C |  | solvothermal synthesis | 10.1021/ic501567s |  | 2014.10 | [{"synthesis method": "solvothermal synthesis", "precursor": [{"name": "K12.5Na1.5[NaP5W30O110]\u22c515H2O", "amount": "82.4", "unit": "mg"}, {"name": "1,3-di(1H-imidazol-1-yl)benzene", "amount": "10.5", "unit": "mg"}, {"name": "CoCl2\u22c56H2O", "amount": "35.7", "unit": "mg"}], "solvent": [{"name": "H2O", "amount": "6", "unit": "mL"}], "reducing agent": [{"name": "", "amount": "", "unit": ""}], "surfactant": [{"name": "", "amount": "", "unit": ""}], "pressure": "", "temperature": "160\u00b0C", "time": "3000 min", "heating rate": "", "cooling rate": "13 h"}]
XOGZEZ | CoII 3[WV(CN)8]2(pyrimidine)4 | C32 Co3 H28 N24 O6 W2 | chemical synthesis | CsI 3[WV(CN)8]⋅2H2O | 2.5 mL | CoIICl2⋅6H2O | 2.5 mL | pyrimidine | 2.5 mL | [9 empty] | chemical synthesis, filtration, washing, drying | 10.1021/cm703258n |  | 2008.02 | [{"synthesis method": "chemical synthesis", "precursor": [{"name": "CsI 3[WV(CN)8]\u22c52H2O", "amount": "2.5", "unit": "mL"}, {"name": "CoIICl2\u22c56H2O", "amount": "2.5", "unit": "mL"}, {"name": "pyrimidine", "amount": "2.5", "unit": "mL"}], "solution": [], "pressure": "", "temperature": "", "time": ""}, {"synthesis method": "filtration", "time": "", "atmosphere": "", "pressure": ""}, {"synthesis method": "washing", "washing solution": "water", "amount": ""}, {"synthesis method": "drying", "pressure": "", "temperature": "", "atmosphere": "air", "time": ""}]
UCITUX | (E)-2-[[7-(Diethylamino)-2-oxo-2H-chromen-3-yl]methylene]hydrazinecarbothioamide | C19 H30 N4 O4 S3 | chemical synthesis | 7-(N,N-diethylamino)coumarin-3-aldehyde | 250 mg | thiosemicarbazone | 140 mg | [6 empty] | ethanol |  | 5 h |  |  | chemical synthesis | 10.1021/ic200181p |  | 2011.06 | [{"synthesis method": "chemical synthesis", "precursor": [{"name": "7-(N,N-diethylamino)coumarin-3-aldehyde", "amount": "250", "unit": "mg"}, {"name": "thiosemicarbazone", "amount": "140", "unit": "mg"}], "solution": [{"name": "ethanol", "amount": "20", "unit": "mL"}], "pressure": "", "temperature": "", "time": "5 h"}]
VOJSUJ |  | C14 Fe1 H12 N2 O6 | solvothermal synthesis | iron powder | 0.014 g | pyoaH | 0.077 g | [8 empty] | 4 days | 140°C |  | solvothermal synthesis | 10.1021/ic701879y |  | 2008.04 | [{"synthesis method": "solvothermal synthesis", "precursor": [{"name": "iron powder", "amount": "0.014", "unit": "g"}, {"name": "pyoaH", "amount": "0.077", "unit": "g"}], "solvent": [{"name": "degassed water", "amount": "17", "unit": "mL"}], "reducing agent": [{"name": "", "amount": "", "unit": ""}], "surfactant": [{"name": "", "amount": "", "unit": ""}], "pressure": "", "temperature": "140\u00b0C", "time": "4 days", "heating rate": "", "cooling rate": ""}]
IJIROK | [Co2(HL)(4,4'-bipy)(μ3-OH)(μ2-H2O)] n | C1 Co1 H1 N1 O1 | solvothermal synthesis | Co(OAc)2⋅4H2O | 40 mg | H4L | 27.7 mg | 4,4'-bipy | 12.5 mg | [6 empty] | 3 days | 140 °C |  | solvothermal synthesis | 10.1021/acs.cgd.5b01734 |  | 2016.03 | [{"synthesis method": "solvothermal synthesis", "precursor": [{"name": "Co(OAc)2\u22c54H2O", "amount": "40", "unit": "mg"}, {"name": "H4L", "amount": "27.7", "unit": "mg"}, {"name": "4,4'-bipy", "amount": "12.5", "unit": "mg"}], "solvent": [{"name": "H2O", "amount": "8", "unit": "mL"}], "pressure": "", "temperature": "140 \u00b0C", "time": "3 days", "heating rate": "", "cooling rate": ""}]
IJOGAR | [Co2(L)(dpa)2] n | C1 Co1 H1 N1 O1 | solvothermal synthesis | Co(OAc)2⋅4H2O | 40 mg | H4L | 27.7 mg | dpa | 12.5 mg | [6 empty] | 3 days | 140 °C |  | solvothermal synthesis | 10.1021/acs.cgd.5b01734 |  | 2016.03 | [{"synthesis method": "solvothermal synthesis", "precursor": [{"name": "Co(OAc)2\u22c54H2O", "amount": "40", "unit": "mg"}, {"name": "H4L", "amount": "27.7", "unit": "mg"}, {"name": "dpa", "amount": "12.5", "unit": "mg"}], "solvent": [{"name": "H2O", "amount": "8", "unit": "mL"}], "pressure": "", "temperature": "140 \u00b0C", "time": "3 days", "heating rate": "", "cooling rate": ""}]
IJOGEV | {[Co2(L)(4,4'-bibp)(H2O)4]·H2O} n | C1 Co1 H1 N1 O1 | solvothermal synthesis | Co(OAc)2⋅4H2O | 40 mg | H4L | 27.7 mg | 4,4'-bibp | 12.5 mg | [6 empty] | 3 days | 140 °C |  | solvothermal synthesis | 10.1021/acs.cgd.5b01734 |  | 2016.03 | [{"synthesis method": "solvothermal synthesis", "precursor": [{"name": "Co(OAc)2\u22c54H2O", "amount": "40", "unit": "mg"}, {"name": "H4L", "amount": "27.7", "unit": "mg"}, {"name": "4,4'-bibp", "amount": "12.5", "unit": "mg"}], "solvent": [{"name": "H2O", "amount": "8", "unit": "mL"}], "pressure": "", "temperature": "140 \u00b0C", "time": "3 days", "heating rate": "", "cooling rate": ""}]
IJOFOE | [Co2(L)(dib)2] n | C1 Co1 H1 N1 O1 | solvothermal synthesis | Co(OAc)2⋅4H2O | 40 mg | H4L | 27.7 mg | dib | 12.5 mg | [6 empty] | 3 days | 140 °C |  | solvothermal synthesis | 10.1021/acs.cgd.5b01734 |  | 2016.03 | [{"synthesis method": "solvothermal synthesis", "precursor": [{"name": "Co(OAc)2\u22c54H2O", "amount": "40", "unit": "mg"}, {"name": "H4L", "amount": "27.7", "unit": "mg"}, {"name": "dib", "amount": "12.5", "unit": "mg"}], "solvent": [{"name": "H2O", "amount": "8", "unit": "mL"}], "pressure": "", "temperature": "140 \u00b0C", "time": "3 days", "heating rate": "", "cooling rate": ""}]
IJIRIE | [Co2(L)(bix)1.5] n | C1 Co1 H1 N1 O1 | solvothermal synthesis | Co(OAc)2⋅4H2O | 40 mg | H4L | 27.7 mg | bix | 12.5 mg | [6 empty] | 3 days | 140 °C |  | solvothermal synthesis | 10.1021/acs.cgd.5b01734 |  | 2016.03 | [{"synthesis method": "solvothermal synthesis", "precursor": [{"name": "Co(OAc)2\u22c54H2O", "amount": "40", "unit": "mg"}, {"name": "H4L", "amount": "27.7", "unit": "mg"}, {"name": "bix", "amount": "12.5", "unit": "mg"}], "solvent": [{"name": "H2O", "amount": "8", "unit": "mL"}], "pressure": "", "temperature": "140 \u00b0C", "time": "3 days", "heating rate": "", "cooling rate": ""}]
IJIREA | [Zn2(L)(bix)1.5] n | C1 H1 N1 O1 Zn1 | solvothermal synthesis | Zn(NO3)2⋅6H2O | 40 mg | H4L | 27.7 mg | bix | 12.5 mg | [6 empty] | 3 days | 140 °C |  | solvothermal synthesis | 10.1021/acs.cgd.5b01734 |  | 2016.03 | [{"synthesis method": "solvothermal synthesis", "precursor": [{"name": "Zn(NO3)2\u22c56H2O", "amount": "40", "unit": "mg"}, {"name": "H4L", "amount": "27.7", "unit": "mg"}, {"name": "bix", "amount": "12.5", "unit": "mg"}], "solvent": [{"name": "H2O", "amount": "8", "unit": "mL"}], "pressure": "", "temperature": "140 \u00b0C", "time": "3 days", "heating rate": "", "cooling rate": ""}]
UKIXUJ | {[Cd2(L)(bix)0.5(H2O)]·2H2O} n | C1 Cd1 H1 N1 O1 | solvothermal synthesis | Cd(NO3)2⋅4H2O | 40 mg | H4L | 27.7 mg | bix | 12.5 mg | [6 empty] | 3 days | 140 °C |  | solvothermal synthesis | 10.1021/acs.cgd.5b01734 |  | 2016.03 | [{"synthesis method": "solvothermal synthesis", "precursor": [{"name": "Cd(NO3)2\u22c54H2O", "amount": "40", "unit": "mg"}, {"name": "H4L", "amount": "27.7", "unit": "mg"}, {"name": "bix", "amount": "12.5", "unit": "mg"}], "solvent": [{"name": "H2O", "amount": "8", "unit": "mL"}], "pressure": "", "temperature": "140 \u00b0C", "time": "3 days", "heating rate": "", "cooling rate": ""}]
XUZLEK | {[K(L2)(Cu3I4)]·2CH3CN} n | C50 Cu3 H62 I4 K1 N2 O9 S2 | chemical synthesis | Copper(I) iodide | 6.15 mg | potassium iodide | 5.36 mg | L2 | 10.0 mg |  |  |  |  | acetonitrile, dichloromethane |  |  | room temperature |  | chemical synthesis | 10.1021/ic901314b |  | 2009.08 | [{"synthesis method": "chemical synthesis", "precursor": [{"name": "Copper(I) iodide", "amount": "6.15", "unit": "mg"}, {"name": "potassium iodide", "amount": "5.36", "unit": "mg"}, {"name": "L2", "amount": "10.0", "unit": "mg"}], "solution": [{"name": "acetonitrile", "amount": "3", "unit": "mL"}, {"name": "dichloromethane", "amount": "3", "unit": "mL"}], "pressure": "", "temperature": "room temperature", "time": ""}]
FUFQED | 1{[Cu2(μ-L1)2(μ-L2)(CH3CN)2](ClO4)2} | C13 Cl2 Cu1 H12 N6 O4 | chemical synthesis | [Cu(CH3CN)4](ClO4) | 164 mg | L1 | 104 mg | L2 | 40.5 mg |  |  |  |  | acetonitrile, acetonitrile |  | 15 min |  |  | chemical synthesis, filtration, washing, drying | 10.1021/cg800774z |  | 2009.06 | [{"synthesis method": "chemical synthesis", "precursor": [{"name": "[Cu(CH3CN)4](ClO4)", "amount": "164", "unit": "mg"}, {"name": "L1", "amount": "104", "unit": "mg"}, {"name": "L2", "amount": "40.5", "unit": "mg"}], "solution": [{"name": "acetonitrile", "amount": "7", "unit": "mL"}, {"name": "acetonitrile", "amount": "15", "unit": "mL"}], "pressure": "", "temperature": "", "time": "15 min"}, {"synthesis method": "filtration", "time": "", "atmosphere": "", "pressure": ""}, {"synthesis method": "washing", "washing solution": "acetonitrile", "amount": ""}, {"synthesis method": "drying", "pressure": "reduced", "temperature": "", "atmosphere": "", "time": ""}]
FUFQIH | 1{[Cu(L1)(μ-L3)(CH3CN)](ClO4)} | C21 Cl2 Cu1 H18 N7 O4 | chemical synthesis | [Cu(CH3CN)4](ClO4) | 164 mg | L1 | 104 mg | L3 | 78 mg |  |  |  |  | acetonitrile, acetonitrile |  | 15 min |  |  | chemical synthesis, filtration, washing, drying | 10.1021/cg800774z |  | 2009.06 | [{"synthesis method": "chemical synthesis", "precursor": [{"name": "[Cu(CH3CN)4](ClO4)", "amount": "164", "unit": "mg"}, {"name": "L1", "amount": "104", "unit": "mg"}, {"name": "L3", "amount": "78", "unit": "mg"}], "solution": [{"name": "acetonitrile", "amount": "7", "unit": "mL"}, {"name": "acetonitrile", "amount": "15", "unit": "mL"}], "pressure": "", "temperature": "", "time": "15 min"}, {"synthesis method": "filtration", "time": "", "atmosphere": "", "pressure": ""}, {"synthesis method": "washing", "washing solution": "acetonitrile", "amount": ""}, {"synthesis method": "drying", "pressure": "reduced", "temperature": "", "atmosphere": "", "time": ""}]
FUFQON | 1{[Cu(L1)2(μ-L3)](ClO4)} | C28 Cl3 Cu1 H22 N10 O4 | chemical synthesis | [Cu(CH3CN)4](ClO4) | 164 mg | L1 | 104 mg | L3 | 78 mg |  |  |  |  | acetonitrile, acetonitrile |  | 15 min |  |  | chemical synthesis, filtration, washing, drying | 10.1021/cg800774z |  | 2009.06 | [{"synthesis method": "chemical synthesis", "precursor": [{"name": "[Cu(CH3CN)4](ClO4)", "amount": "164", "unit": "mg"}, {"name": "L1", "amount": "104", "unit": "mg"}, {"name": "L3", "amount": "78", "unit": "mg"}], "solution": [{"name": "acetonitrile", "amount": "7", "unit": "mL"}, {"name": "acetonitrile", "amount": "15", "unit": "mL"}], "pressure": "", "temperature": "", "time": "15 min"}, {"synthesis method": "filtration", "time": "", "atmosphere": "", "pressure": ""}, {"synthesis method": "washing", "washing solution": "acetonitrile and diethyl ether", "amount": ""}, {"synthesis method": "drying", "pressure": "reduced", "temperature": "", "atmosphere": "", "time": ""}]
FUFRAA | 2{[Cu2(μ-L1)2(μ-L4)3(CH3CN)](ClO4)2·CH3CN} | C40 Cl4 Cu2 H35 N10 O8 | chemical synthesis | [Cu(CH3CN)4](ClO4) | 164 mg | L1 | 104 mg | L4 | 210 mg |  |  |  |  | acetonitrile, acetonitrile |  | 30 min | reflux |  | chemical synthesis, drying | 10.1021/cg800774z |  | 2009.06 | [{"synthesis method": "chemical synthesis", "precursor": [{"name": "[Cu(CH3CN)4](ClO4)", "amount": "164", "unit": "mg"}, {"name": "L1", "amount": "104", "unit": "mg"}, {"name": "L4", "amount": "210", "unit": "mg"}], "solution": [{"name": "acetonitrile", "amount": "10", "unit": "mL"}, {"name": "acetonitrile", "amount": "15", "unit": "mL"}], "pressure": "", "temperature": "reflux", "time": "30 min"}, {"synthesis method": "drying", "pressure": "", "temperature": "room temperature", "atmosphere": "N2", "time": ""}]
UFAMOD | PPh 4 [Fe III (bipy)(CN) 4 ]·H 2 O | C38 Fe1 H30 N6 O1 P1 | chemical synthesis | K2[FeII(bipy)(CN)4]⋅3H2O | 1.80 g | tetraphenylphosphonium chloride | 1.50 g | [6 empty] | aqueous solution, aqueous solution |  | 1/2 h | warm |  | chemical synthesis | 10.1021/ic0107882 |  | 2002.01 | [{"synthesis method": "chemical synthesis", "precursor": [{"name": "K2[FeII(bipy)(CN)4]\u22c53H2O", "amount": "1.80", "unit": "g"}, {"name": "tetraphenylphosphonium chloride", "amount": "1.50", "unit": "g"}], "solution": [{"name": "aqueous solution", "amount": "200", "unit": "mL"}, {"name": "aqueous solution", "amount": "20", "unit": "mL"}], "pressure": "", "temperature": "warm", "time": "1/2 h"}]
UFAMUJ | [{Fe III (bipy)(CN) 4 } 2 Mn II (H 2 O) 4 ]·4H 2 O | C28 Fe2 H32 Mn1 N12 O8 | chemical synthesis | lithium perchlorate | 22 mg | complex 1 | 135 mg | manganese(II) nitrate tetrahydrate | 26 mg |  |  |  |  | acetonitrile solution, water |  |  | room temperature |  | chemical synthesis | 10.1021/ic0107882 |  | 2002.01 | [{"synthesis method": "chemical synthesis", "precursor": [{"name": "lithium perchlorate", "amount": "22", "unit": "mg"}, {"name": "complex 1", "amount": "135", "unit": "mg"}, {"name": "manganese(II) nitrate tetrahydrate", "amount": "26", "unit": "mg"}], "solution": [{"name": "acetonitrile solution", "amount": "20", "unit": "mL"}, {"name": "water", "amount": "20", "unit": "mL"}], "pressure": "", "temperature": "room temperature", "time": ""}]
UFANAQ | [{Fe III (bipy)(CN) 4 } 2 Zn II (H 2 O) 4 ]·4H 2 O | C28 Fe2 H32 N12 O8 Zn1 | chemical synthesis | Zinc(II) nitrate hexahydrate | 30 mg | [13 empty] | chemical synthesis | 10.1021/ic0107882 |  | 2002.01 | [{"synthesis method": "chemical synthesis", "precursor": [{"name": "Zinc(II) nitrate hexahydrate", "amount": "30", "unit": "mg"}], "solution": "", "pressure": "", "temperature": "", "time": ""}]
UFANEU | [{Fe III (bipy)(CN) 4 } 2 Zn II ]·2H 2 O | C28 Fe2 H20 N12 O2 Zn1 | chemical synthesis | Zinc(II) nitrate hexahydrate | 30 mg | [13 empty] | chemical synthesis | 10.1021/ic0107882 |  | 2002.01 | [{"synthesis method": "chemical synthesis", "precursor": [{"name": "Zinc(II) nitrate hexahydrate", "amount": "30", "unit": "mg"}], "solution": "", "pressure": "", "temperature": "", "time": ""}]
GAVNIB01 | [(H2Bipy)2{Zr(C2O4)4] | C28 H20 N4 O16 Zr1 | chemical synthesis | 4,4‘-Bipyridine | 0.8 mmol | Na4Zr(C2O4)4⋅5H2O | 0.4 mmol | [6 empty] | acidified aqueous solution, H2O |  |  |  | ~4 | pH adjustment, chemical synthesis | 10.1021/cg060905+ |  | 2007.08 | [{"synthesis method": "pH adjustment", "pH": "~4", "modulator": "diluted HCl"}, {"synthesis method": "chemical synthesis", "precursor": [{"name": "4,4\u2018-Bipyridine", "amount": "0.8", "unit": "mmol"}, {"name": "Na4Zr(C2O4)4\u22c55H2O", "amount": "0.4", "unit": "mmol"}], "solution": [{"name": "acidified aqueous solution", "amount": "", "unit": ""}, {"name": "H2O", "amount": "5", "unit": "mL"}], "pressure": "", "temperature": "", "time": ""}]
TIKLOP | [(H2BipyEthane)2{Zr(C2O4)4}] | C32 H32 N4 O18 Zr1 | chemical synthesis | 1,2-Bis(4-pyridyl)ethane | 0.5 mmol | Na4Zr(C2O4)4⋅5H2O | 0.4 mmol | [6 empty] | H2O |  |  | 4°C | ~4 | pH adjustment, chemical synthesis | 10.1021/cg060905+ |  | 2007.08 | [{"synthesis method": "pH adjustment", "pH": "~4", "modulator": "HCl"}, {"synthesis method": "chemical synthesis", "precursor": [{"name": "1,2-Bis(4-pyridyl)ethane", "amount": "0.5", "unit": "mmol"}, {"name": "Na4Zr(C2O4)4\u22c55H2O", "amount": "0.4", "unit": "mmol"}], "solution": [{"name": "H2O", "amount": "5", "unit": "mL"}], "pressure": "", "temperature": "4\u00b0C", "time": ""}]
TIKLUV | [(H2BipyEthylene)2{Zr(C2O4)4}] | C32 H32 N4 O20 Zr1 | chemical synthesis | 1,2-bis(4-pyridyl)ethylene | 0.50 mmol | K4{Zr(C2O4)4}⋅5H2O | 0.25 mol | [6 empty] | H2O |  |  |  | ~2 | pH adjustment, chemical synthesis | 10.1021/cg060905+ |  | 2007.08 | [{"synthesis method": "pH adjustment", "pH": "~2", "modulator": ""}, {"synthesis method": "chemical synthesis", "precursor": [{"name": "1,2-bis(4-pyridyl)ethylene", "amount": "0.50", "unit": "mmol"}, {"name": "K4{Zr(C2O4)4}\u22c55H2O", "amount": "0.25", "unit": "mol"}], "solution": [{"name": "H2O", "amount": "", "unit": ""}], "pressure": "", "temperature": "", "time": ""}]
TIKMAC | [(H2BisAmidine)2{Zr(C2O4)4}] | C24 H24 N8 O16 Zr1 | chemical synthesis | bisamidine⋅2HCl | 0.5 mmol | K4{Zr(C2O4)4}⋅5H2O | 0.25 mol | [6 empty] | aqueous solution |  |  |  |  | chemical synthesis | 10.1021/cg060905+ |  | 2007.08 | [{"synthesis method": "chemical synthesis", "precursor": [{"name": "bisamidine\u22c52HCl", "amount": "0.5", "unit": "mmol"}, {"name": "K4{Zr(C2O4)4}\u22c55H2O", "amount": "0.25", "unit": "mol"}], "solution": [{"name": "aqueous solution", "amount": "", "unit": ""}], "pressure": "", "temperature": "", "time": ""}]
TIKMIK | [(p-H2PhenDiamine)2{Zr(C2O4)4}] | C20 H28 N4 O20 Zr1 | chemical synthesis | Phenylenediammonium | 0.8 mmol | Na4Zr(C2O4)4⋅5H2O | 0.4 mmol | [6 empty] | H2O |  |  | 100°C | ~4 | pH adjustment, chemical synthesis | 10.1021/cg060905+ |  | 2007.08 | [{"synthesis method": "pH adjustment", "pH": "~4", "modulator": "HCl"}, {"synthesis method": "chemical synthesis", "precursor": [{"name": "Phenylenediammonium", "amount": "0.8", "unit": "mmol"}, {"name": "Na4Zr(C2O4)4\u22c55H2O", "amount": "0.4", "unit": "mmol"}], "solution": [{"name": "H2O", "amount": "10", "unit": "mL"}], "pressure": "", "temperature": "100\u00b0C", "time": ""}]
MAHKAI01 | [(H2Piperazine)2{Zr(C2O4)4}] | C16 H26 N4 O17 Zr1 | chemical synthesis | piperazine | 0.8 mmol | K4Zr(C2O4)4⋅5H2O | 0.4 mmol | [6 empty] | H2O |  |  | 80°C | ~2 | pH adjustment, chemical synthesis | 10.1021/cg060905+ |  | 2007.08 | [{"synthesis method": "pH adjustment", "pH": "~2", "modulator": "HCl"}, {"synthesis method": "chemical synthesis", "precursor": [{"name": "piperazine", "amount": "0.8", "unit": "mmol"}, {"name": "K4Zr(C2O4)4\u22c55H2O", "amount": "0.4", "unit": "mmol"}], "solution": [{"name": "H2O", "amount": "10", "unit": "mL"}], "pressure": "", "temperature": "80\u00b0C", "time": ""}]
TIKMOQ | [K{(bipyO)2H}{Zr(C2O4)4}(H3O)2] | C28 H23 N4 O22 Zr1 | chemical synthesis | 4,4‘-dipyridine-N-oxide | 0.5 mmol | Na4Zr(C2O4)4⋅5H2O | 0.4 mmol | [6 empty] | H2O |  | one night | 4°C | ~4 | pH adjustment, chemical synthesis | 10.1021/cg060905+ |  | 2007.08 | [{"synthesis method": "pH adjustment", "pH": "~4", "modulator": "HCl"}, {"synthesis method": "chemical synthesis", "precursor": [{"name": "4,4\u2018-dipyridine-N-oxide", "amount": "0.5", "unit": "mmol"}, {"name": "Na4Zr(C2O4)4\u22c55H2O", "amount": "0.4", "unit": "mmol"}], "solution": [{"name": "H2O", "amount": "5", "unit": "mL"}], "pressure": "", "temperature": "4\u00b0C", "time": "one night"}]
KIBXEZ | {[Ag 2 (3tet)](ClO 4 ) 2 } ∞ | Ag1 C17 Cl1 H17 N2 O4 S2 | chemical synthesis | AgClO4 | 33 mg | 3tet | 50 mg | [6 empty] | MeCN, CH2Cl2 |  | 3 days |  |  | chemical synthesis | 10.1021/ic061867m |  | 2007.02 | [{"synthesis method": "chemical synthesis", "precursor": [{"name": "AgClO4", "amount": "33", "unit": "mg"}, {"name": "3tet", "amount": "50", "unit": "mg"}], "solution": [{"name": "MeCN", "amount": "20", "unit": "mL"}, {"name": "CH2Cl2", "amount": "20", "unit": "mL"}], "pressure": "", "temperature": "", "time": "3 days"}]
KIBXID | {[Ag 2 (3tet)](PF 6 ) 2 } ∞ | Ag1 C17 F6 H17 N2 P1 S2 | chemical synthesis | AgPF6 | 40 mg | 3tet | 50 mg | [6 empty] | MeCN, CH2Cl2 |  | 3 days |  |  | chemical synthesis | 10.1021/ic061867m |  | 2007.02 | [{"synthesis method": "chemical synthesis", "precursor": [{"name": "AgPF6", "amount": "40", "unit": "mg"}, {"name": "3tet", "amount": "50", "unit": "mg"}], "solution": [{"name": "MeCN", "amount": "20", "unit": "mL"}, {"name": "CH2Cl2", "amount": "20", "unit": "mL"}], "pressure": "", "temperature": "", "time": "3 days"}]
KIBXOJ | {[Ag 2 (3tet)](CF 3 CO 2 ) 2 } ∞ | Ag1 C19 F3 H17 N2 O2 S2 | chemical synthesis | AgCF3CO2 | 34 mg | 3tet | 50 mg | [6 empty] | MeCN, CH2Cl2 |  | overnight |  |  | chemical synthesis | 10.1021/ic061867m |  | 2007.02 | [{"synthesis method": "chemical synthesis", "precursor": [{"name": "AgCF3CO2", "amount": "34", "unit": "mg"}, {"name": "3tet", "amount": "50", "unit": "mg"}], "solution": [{"name": "MeCN", "amount": "20", "unit": "mL"}, {"name": "CH2Cl2", "amount": "20", "unit": "mL"}], "pressure": "", "temperature": "", "time": "overnight"}]
DOFYOP | [Pt(ptpy)(bppy)] | Br1 C23 H17 N2 Pt1 | chemical synthesis | {PtMe[2-(p-tolyl)pyridine](SMe2)} | 100 mg | 2-(3-bromophenyl)pyridine | 53.1 mg | B(C6F5)3 | 116.2 mg |  |  |  |  | acetone |  | 7 hours | room temperature |  | chemical synthesis | 10.1021/acs.organomet.8b00907 |  | 2019.04 | [{"synthesis method": "chemical synthesis", "precursor": [{"name": "{PtMe[2-(p-tolyl)pyridine](SMe2)}", "amount": "100", "unit": "mg"}, {"name": "2-(3-bromophenyl)pyridine", "amount": "53.1", "unit": "mg"}, {"name": "B(C6F5)3", "amount": "116.2", "unit": "mg"}], "solution": [{"name": "acetone", "amount": "15", "unit": "mL"}], "pressure": "", "temperature": "room temperature", "time": "7 hours"}]
FONTUY | [(tmeda)Ca(Tmp)2] | C24 Ca1 H52 N4 | chemical synthesis | Benzyl potassium | 793 mg | 2,2,6,6-tetramethylpiperidine | 1.20 mL | CaI2 | 885 mg | TMEDA | 2.5 mL |  |  | toluene |  | overnight | room temperature |  | chemical synthesis | 10.1021/ic801857m |  | 2008.11 | [{"synthesis method": "chemical synthesis", "precursor": [{"name": "Benzyl potassium", "amount": "793", "unit": "mg"}, {"name": "2,2,6,6-tetramethylpiperidine", "amount": "1.20", "unit": "mL"}, {"name": "CaI2", "amount": "885", "unit": "mg"}, {"name": "TMEDA", "amount": "2.5", "unit": "mL"}], "solution": [{"name": "toluene", "amount": "15", "unit": "mL"}], "pressure": "", "temperature": "room temperature", "time": "overnight"}]
FONVAG | [(thf)3Ca{N(Ph)iPr}2] | C30 Ca1 H48 N2 O3 | chemical synthesis | CaI2 | 444 mg | KN(Ph)iPr | 524 mg | [6 empty] | THF |  | 3 hours | room temperature |  | chemical synthesis | 10.1021/ic801857m |  | 2008.11 | [{"synthesis method": "chemical synthesis", "precursor": [{"name": "CaI2", "amount": "444", "unit": "mg"}, {"name": "KN(Ph)iPr", "amount": "524", "unit": "mg"}], "solution": [{"name": "THF", "amount": "15", "unit": "mL"}], "pressure": "", "temperature": "room temperature", "time": "3 hours"}]
FONVOU | [K2Ca{N(Ph)Me}4]∞ | C28 Ca1 H32 K2 N4 | chemical synthesis | CaI2 | 464 mg | KN(Ph)Me | 899 mg | [6 empty] | THF |  | overnight | room temperature |  | chemical synthesis | 10.1021/ic801857m |  | 2008.11 | [{"synthesis method": "chemical synthesis", "precursor": [{"name": "CaI2", "amount": "464", "unit": "mg"}, {"name": "KN(Ph)Me", "amount": "899", "unit": "mg"}], "solution": [{"name": "THF", "amount": "10", "unit": "mL"}], "pressure": "", "temperature": "room temperature", "time": "overnight"}]
FONVEK | [{(thf)2K(μ-N(Ph)iPr)2}2Ca] | C36 C8 Ca1 H16 H48 K1 N4 O2 | chemical synthesis | KN(Ph)iPr | 527 mg | CaI2 | 223 mg | [6 empty] | THF |  | overnight | room temperature |  | chemical synthesis | 10.1021/ic801857m |  | 2008.11 | [{"synthesis method": "chemical synthesis", "precursor": [{"name": "KN(Ph)iPr", "amount": "527", "unit": "mg"}, {"name": "CaI2", "amount": "223", "unit": "mg"}], "solution": [{"name": "THF", "amount": "12.5", "unit": "mL"}], "pressure": "", "temperature": "room temperature", "time": "overnight"}]
FONVIO | [K2Ca(NPh2)4(thf)3]∞ | C60 Ca1 H62 K2 N4 O3 | chemical synthesis | KN(Ph)2 | 1.035 g | CaI2 | 366 mg | [6 empty] | THF |  | overnight | room temperature |  | chemical synthesis | 10.1021/ic801857m |  | 2008.11 | [{"synthesis method": "chemical synthesis", "precursor": [{"name": "KN(Ph)2", "amount": "1.035", "unit": "g"}, {"name": "CaI2", "amount": "366", "unit": "mg"}], "solution": [{"name": "THF", "amount": "15", "unit": "mL"}], "pressure": "", "temperature": "room temperature", "time": "overnight"}]
SONSIZ | [Fe(bipy)3]Sn4Se9 | C30 Fe1 H28 N6 O2 Se9 Sn4 | solvothermal synthesis | FeCl2⋅4H2O | 50 mg | Sn | 59 mg | Se | 118 mg | bipy | 117 mg | KSCN | 49 mg |  |  | 6 days | 145°C |  | solvothermal synthesis, washing, drying | 10.1021/ic501381v |  | 2014.08 | [{"synthesis method": "solvothermal synthesis", "precursor": [{"name": "FeCl2\u22c54H2O", "amount": "50", "unit": "mg"}, {"name": "Sn", "amount": "59", "unit": "mg"}, {"name": "Se", "amount": "118", "unit": "mg"}, {"name": "bipy", "amount": "117", "unit": "mg"}, {"name": "KSCN", "amount": "49", "unit": "mg"}, {"name": "dien", "amount": "0.2", "unit": "mL"}], "solvent": [{"name": "H2O", "amount": "3.0", "unit": "mL"}], "reducing agent": [{"name": "", "amount": "", "unit": ""}], "surfactant": [{"name": "", "amount": "", "unit": ""}], "pressure": "", "temperature": "145\u00b0C", "time": "6 days", "heating rate": "", "cooling rate": ""}, {"synthesis method": "washing", "washing solution": "ethanol", "amount": ""}, {"synthesis method": "drying", "pressure": "", "temperature": "", "atmosphere": "air", "time": ""}]
SONSOF | [Fe(bipy)3]2[Sn3Se7]2·bipy | C70 Fe2 H60 N14 O2 Se14 Sn6 | solvothermal synthesis | FeCl2⋅4H2O | 50 mg | Sn | 59 mg | Se | 118 mg | bipy | 117 mg | dien | 0.2 mL |  |  | 6 days | 145°C |  | solvothermal synthesis, washing, drying | 10.1021/ic501381v |  | 2014.08 | [{"synthesis method": "solvothermal synthesis", "precursor": [{"name": "FeCl2\u22c54H2O", "amount": "50", "unit": "mg"}, {"name": "Sn", "amount": "59", "unit": "mg"}, {"name": "Se", "amount": "118", "unit": "mg"}, {"name": "bipy", "amount": "117", "unit": "mg"}, {"name": "dien", "amount": "0.2", "unit": "mL"}], "solvent": [{"name": "H2O", "amount": "3.0", "unit": "mL"}], "reducing agent": [{"name": "", "amount": "", "unit": ""}], "surfactant": [{"name": "", "amount": "", "unit": ""}], "pressure": "", "temperature": "145\u00b0C", "time": "6 days", "heating rate": "", "cooling rate": ""}, {"synthesis method": "washing", "washing solution": "ethanol", "amount": ""}, {"synthesis method": "drying", "pressure": "", "temperature": "", "atmosphere": "air", "time": ""}]
GUYHUF | [LaTCM(H2O)2]·3DMF | C33 H31 La1 O11 | chemical synthesis | La(NO3)3⋅6H2O | 3 mg | H3TCM | 3 mg | [6 empty] | DMF, methanol |  | 2 days | 50°C |  | chemical synthesis, filtration, washing, drying | 10.1021/ac5013442 |  | 2014.06 | [{"synthesis method": "chemical synthesis", "precursor": [{"name": "La(NO3)3\u22c56H2O", "amount": "3", "unit": "mg"}, {"name": "H3TCM", "amount": "3", "unit": "mg"}], "solution": [{"name": "DMF", "amount": "2", "unit": "mL"}, {"name": "methanol", "amount": "3", "unit": "mL"}], "pressure": "", "temperature": "50\u00b0C", "time": "2 days"}, {"synthesis method": "filtration", "time": "", "atmosphere": "", "pressure": ""}, {"synthesis method": "washing", "washing solution": "DMF and methanol", "amount": ""}, {"synthesis method": "drying", "pressure": "", "temperature": "room temperature", "atmosphere": "", "time": ""}]
TILYIX | [Cu(κ 2 - P,P ‘-DPEphos)(κ 1 - P -DPEphos)][BF 4 ] | B1 C72 Cu1 F4 H56 O2 P4 | chemical synthesis | [Cu(CH3CN)4][BF4] | 0.100 g | DPEphos | 0.342 g | [6 empty] | CH2Cl2, CH2Cl2 |  | 8 h | room temperature |  | chemical synthesis | 10.1021/ic7005474 |  | 2007.07 | [{"synthesis method": "chemical synthesis", "precursor": [{"name": "[Cu(CH3CN)4][BF4]", "amount": "0.100", "unit": "g"}, {"name": "DPEphos", "amount": "0.342", "unit": "g"}], "solution": [{"name": "CH2Cl2", "amount": "8", "unit": "mL"}, {"name": "CH2Cl2", "amount": "15", "unit": "mL"}], "pressure": "", "temperature": "room temperature", "time": "8 h"}]
TILYAP | [Cu(κ 2 - P,P ‘-DPEphos)(κ 2 - P,O -DPEphos-O)][BF 4 ] | B1 C72 Cu1 F4 H56 O3 P4 | chemical synthesis | 1 | 0.060 g | MnO2 | 50 mg | [6 empty] | CH2Cl2 |  | 2 h | room temperature |  | chemical synthesis | 10.1021/ic7005474 |  | 2007.07 | [{"synthesis method": "chemical synthesis", "precursor": [{"name": "1", "amount": "0.060", "unit": "g"}, {"name": "MnO2", "amount": "50", "unit": "mg"}], "solution": [{"name": "CH2Cl2", "amount": "5", "unit": "mL"}], "pressure": "", "temperature": "room temperature", "time": "2 h"}]
TILYOD | [Cu(κ 2 - P,P ‘-DPEphos)(κ 2 - P,Se -DPEphos-Se)][BF 4 ] | B1 C73 Cl2 Cu1 F4 H58 O2.5 P4 Se1 | chemical synthesis | 1 | 0.060 g | selenium | 0.004 g | [6 empty] | CH2Cl2 |  | 24 h | room temperature |  | chemical synthesis | 10.1021/ic7005474 |  | 2007.07 | [{"synthesis method": "chemical synthesis", "precursor": [{"name": "1", "amount": "0.060", "unit": "g"}, {"name": "selenium", "amount": "0.004", "unit": "g"}], "solution": [{"name": "CH2Cl2", "amount": "5", "unit": "mL"}], "pressure": "", "temperature": "room temperature", "time": "24 h"}]
TILYET | [Cu(κ 2 - P,P ‘-DPEphos)(μ-4,4‘-bpy)] n [BF 4 ] n | B2 C97 Cl7.5 Cu2 F8 H78 N4 O2 P4 | chemical synthesis | [Cu(CH3CN)4]BF4 | 0.060 g | DPEphos | 0.103 g | 4,4‘-Bipyridine | 0.030 g |  |  |  |  | CH2Cl2 |  | 4 h | room temperature |  | chemical synthesis | 10.1021/ic7005474 |  | 2007.07 | [{"synthesis method": "chemical synthesis", "precursor": [{"name": "[Cu(CH3CN)4]BF4", "amount": "0.060", "unit": "g"}, {"name": "DPEphos", "amount": "0.103", "unit": "g"}, {"name": "4,4\u2018-Bipyridine", "amount": "0.030", "unit": "g"}], "solution": [{"name": "CH2Cl2", "amount": "10", "unit": "mL"}], "pressure": "", "temperature": "room temperature", "time": "4 h"}]
JOJHUM | [Cd(tza)2] | C6 Cd1 H6 N8 O4 | chemical synthesis | Htza | 0.08 g | Cd(CH3COO)2⋅4H2O | 0.3 mmol | [6 empty] | MeOH |  |  | room temperature |  | chemical synthesis, filtration, washing, drying | 10.1021/cg7012182 |  | 2008.07 | [{"synthesis method": "chemical synthesis", "precursor": [{"name": "Htza", "amount": "0.08", "unit": "g"}, {"name": "Cd(CH3COO)2\u22c54H2O", "amount": "0.3", "unit": "mmol"}], "solution": [{"name": "MeOH", "amount": "5", "unit": "mL"}], "pressure": "", "temperature": "room temperature", "time": ""}, {"synthesis method": "filtration", "time": "", "atmosphere": "", "pressure": ""}, {"synthesis method": "washing", "washing solution": "methanol", "amount": ""}, {"synthesis method": "drying", "pressure": "", "temperature": "", "atmosphere": "air", "time": ""}]
JOJJAU | [Mn(tza)2] | C6 H6 Mn1 N8 O4 | chemical synthesis | Htza | 0.08 g | Mn(CH3COO)2⋅4H2O | 0.3 mmol | [6 empty] | MeOH |  |  | room temperature |  | chemical synthesis, filtration, washing, drying | 10.1021/cg7012182 |  | 2008.07 | [{"synthesis method": "chemical synthesis", "precursor": [{"name": "Htza", "amount": "0.08", "unit": "g"}, {"name": "Mn(CH3COO)2\u22c54H2O", "amount": "0.3", "unit": "mmol"}], "solution": [{"name": "MeOH", "amount": "5", "unit": "mL"}], "pressure": "", "temperature": "room temperature", "time": ""}, {"synthesis method": "filtration", "time": "", "atmosphere": "", "pressure": ""}, {"synthesis method": "washing", "washing solution": "methanol", "amount": ""}, {"synthesis method": "drying", "pressure": "", "temperature": "", "atmosphere": "air", "time": ""}]
JOJJIC | [Co(tza)2] | C6 Co1 H6 N8 O4 | chemical synthesis | Htza | 0.08 g | Co(CH3COO)2⋅4H2O | 0.3 mmol | [6 empty] | MeOH |  |  | room temperature |  | chemical synthesis, filtration, washing, drying | 10.1021/cg7012182 |  | 2008.07 | [{"synthesis method": "chemical synthesis", "precursor": [{"name": "Htza", "amount": "0.08", "unit": "g"}, {"name": "Co(CH3COO)2\u22c54H2O", "amount": "0.3", "unit": "mmol"}], "solution": [{"name": "MeOH", "amount": "5", "unit": "mL"}], "pressure": "", "temperature": "room temperature", "time": ""}, {"synthesis method": "filtration", "time": "", "atmosphere": "", "pressure": ""}, {"synthesis method": "washing", "washing solution": "methanol", "amount": ""}, {"synthesis method": "drying", "pressure": "", "temperature": "", "atmosphere": "air", "time": ""}]
JOJJEY | α-[Zn(tza)2] | C6 H6 N8 O4 Zn1 | chemical synthesis | Htza | 0.08 g | Zn(CH3COO)2⋅2H2O | 0.066 g | [6 empty] | MeOH |  |  | room temperature |  | chemical synthesis, dissolution, layering | 10.1021/cg7012182 |  | 2008.07 | [{"synthesis method": "chemical synthesis", "precursor": [{"name": "Htza", "amount": "0.08", "unit": "g"}, {"name": "Zn(CH3COO)2\u22c52H2O", "amount": "0.066", "unit": "g"}], "solution": [{"name": "MeOH", "amount": "3", "unit": "mL"}], "pressure": "", "temperature": "room temperature", "time": ""}, {"synthesis method": "dissolution", "solvent": "water", "amount": "4 mL"}, {"synthesis method": "layering", "solvent": "methanol", "amount": "10 mL"}]
DOGZEF | 1 | C52 H56 N8 O11 Zn2 | [16 empty] | hydrothermal synthesis, filtration, washing | 10.1021/cg701041k |  | 2008.07 | [{"synthesis method": "hydrothermal synthesis", "precursor": [{"name": "Zn(NO3)2 .6H2O", "amount": "0.066", "unit": "g"}, {"name": "H2bdc", "amount": "0.037", "unit": "g"}, {"name": "bimx", "amount": "0.065", "unit": "g"}], "solvent": [{"name": "distilled water", "amount": "4", "unit": "mL"}], "pressure": "autogeneous", "temperature": "180\u00b0 C", "time": "66 h", "heating rate": "", "cooling rate": ""}, {"synthesis method": "filtration", "time": "", "atmosphere": "", "pressure": ""}, {"synthesis method": "washing", "washing solution": "water", "amount": ""}]
DOGZIJ | 2 | C21 H18 N2 O6 Zn1 | [16 empty] | hydrothermal synthesis, filtration, washing | 10.1021/cg701041k |  | 2008.07 | [{"synthesis method": "hydrothermal synthesis", "precursor": [{"name": "Zn(NO3)2 .6H2O", "amount": "0.165", "unit": "g"}, {"name": "H2bdc", "amount": "0.138", "unit": "g"}, {"name": "bimx", "amount": "0.082", "unit": "g"}], "solvent": [{"name": "distilled water", "amount": "4", "unit": "mL"}], "pressure": "autogeneous", "temperature": "150\u00b0 C", "time": "43 h", "heating rate": "", "cooling rate": ""}, {"synthesis method": "filtration", "time": "", "atmosphere": "", "pressure": ""}, {"synthesis method": "washing", "washing solution": "DMF and water", "amount": ""}]
IQASEY | [CuL(N3)2]n | C9 Cu1 H9 N9 | chemical synthesis | sodium azide | 1.0 mmol | L | 0.50 mmol | Cu(ClO4)2⋅6H2O | 0.5 mmol |  |  |  |  | methanol |  | 2 weeks | room temperature |  | chemical synthesis, chemical synthesis | 10.1021/ic034618w |  | 2003.11 | [{"synthesis method": "chemical synthesis", "precursor": [{"name": "Cu(ClO4)2\u22c56H2O", "amount": "0.50", "unit": "mmol"}, {"name": "L", "amount": "0.50", "unit": "mmol"}, {"name": "NaN3", "amount": "1.0", "unit": "mmol"}], "solution": [{"name": "methanol", "amount": "10", "unit": "mL"}], "pressure": "", "temperature": "room temperature", "time": "4 weeks"}, {"synthesis method": "chemical synthesis", "precursor": [{"name": "sodium azide", "amount": "1.0", "unit": "mmol"}, {"name": "L", "amount": "0.50", "unit": "mmol"}, {"name": "Cu(ClO4)2\u22c56H2O", "amount": "0.5", "unit": "mmol"}], "solution": [{"name": "methanol", "amount": "10", "unit": "mL"}], "pressure": "", "temperature": "room temperature", "time": "2 weeks"}]
IQASIC | [Cu2(Me-L)(N3)4]n | C10 Cu2 H11 N15 | chemical synthesis | M | 1 mmol | Me-L | 1 mmol | N3 | 2 mmol |  |  |  |  | methanol |  | 4 weeks | room temperature |  | chemical synthesis | 10.1021/ic034618w |  | 2003.11 | [{"synthesis method": "chemical synthesis", "precursor": [{"name": "M", "amount": "1", "unit": "mmol"}, {"name": "Me-L", "amount": "1", "unit": "mmol"}, {"name": "N3", "amount": "2", "unit": "mmol"}], "solution": [{"name": "methanol", "amount": "10", "unit": "mL"}], "pressure": "", "temperature": "room temperature", "time": "4 weeks"}]
IQASOI | [Mn(L)(N3)2]n | C9 H9 Mn1 N9 | chemical synthesis | L | 0.50 mmol | manganese(II) perchlorate hexahydrate | 0.50 mmol | sodium azide | 1.0 mmol |  |  |  |  | methanol |  | 2 days | room temperature |  | chemical synthesis | 10.1021/ic034618w |  | 2003.11 | [{"synthesis method": "chemical synthesis", "precursor": [{"name": "L", "amount": "0.50", "unit": "mmol"}, {"name": "manganese(II) perchlorate hexahydrate", "amount": "0.50", "unit": "mmol"}, {"name": "sodium azide", "amount": "1.0", "unit": "mmol"}], "solution": [{"name": "methanol", "amount": "10", "unit": "mL"}], "pressure": "", "temperature": "room temperature", "time": "2 days"}]
XIVLOE | In 2 (HCOO) 5 (OH) | C1 H1 H1 In2 O1 O1 O5 | solvothermal synthesis | In(OH)3 | 0.3317 g | formic acid | 6 mL | [7 empty] | autogenous | 8 days | 165°C |  | solvothermal synthesis, washing, drying | 10.1021/ic7007599 |  | 2007.08 | [{"synthesis method": "solvothermal synthesis", "precursor": [{"name": "In(OH)3", "amount": "0.3317", "unit": "g"}, {"name": "formic acid", "amount": "6", "unit": "mL"}], "solvent": [{"name": "", "amount": "", "unit": ""}], "reducing agent": [{"name": "", "amount": "", "unit": ""}], "surfactant": [{"name": "", "amount": "", "unit": ""}], "pressure": "autogenous", "temperature": "165\u00b0C", "time": "8 days", "heating rate": "", "cooling rate": ""}, {"synthesis method": "washing", "washing solution": "ethanol and anhydrous diethyl ether", "amount": ""}, {"synthesis method": "drying", "pressure": "", "temperature": "ambient", "atmosphere": "", "time": ""}]
XIVLUK | In(HCOO) 2 (OH) | C1 H1 H1 In1 O1 O1 O2 | solvothermal synthesis | In(OH)3 | 0.3317 g | formic acid | 6 mL | [8 empty] | 5 days | 175°C |  | solvothermal synthesis, washing | 10.1021/ic7007599 |  | 2007.08 | [{"synthesis method": "solvothermal synthesis", "precursor": [{"name": "In(OH)3", "amount": "0.3317", "unit": "g"}, {"name": "formic acid", "amount": "6", "unit": "mL"}], "solvent": [{"name": "", "amount": "", "unit": ""}], "reducing agent": [{"name": "", "amount": "", "unit": ""}], "surfactant": [{"name": "", "amount": "", "unit": ""}], "pressure": "", "temperature": "175\u00b0C", "time": "5 days", "heating rate": "", "cooling rate": ""}, {"synthesis method": "washing", "washing solution": "ethanol and anhydrous diethyl ether", "amount": ""}]
TOBRIO | {[Zn(1,3-bdc)(bpb)(H2O)]·H2O·DMF} n | C29 H31 N3 O7 S2 Zn1 | solvothermal synthesis | Zn(NO3)2⋅6H2O | 29.7 mg | bpb | 6.4 mg | 1,3-H2bdc | 3.3 mg | [6 empty] | 24h | 110°C |  | solvothermal synthesis | 10.1021/acs.inorgchem.8b03210 |  | 2019.02 | [{"synthesis method": "solvothermal synthesis", "precursor": [{"name": "Zn(NO3)2\u22c56H2O", "amount": "29.7", "unit": "mg"}, {"name": "bpb", "amount": "6.4", "unit": "mg"}, {"name": "1,3-H2bdc", "amount": "3.3", "unit": "mg"}], "solvent": [{"name": "DMF", "amount": "0.6", "unit": "mL"}, {"name": "H2O", "amount": "0.9", "unit": "mL"}], "reducing agent": [{"name": "", "amount": "", "unit": ""}], "surfactant": [{"name": "", "amount": "", "unit": ""}], "pressure": "", "temperature": "110\u00b0C", "time": "24h", "heating rate": "", "cooling rate": ""}]
TOBPOS | {[Zn(mip)(bpb)(H2O)]·H2O·DMF} n | C30 H33 N3 O7 S2 Zn1 | solvothermal synthesis | Zn(NO3)2⋅6H2O | 29.7 mg | bpb | 6.4 mg | H2mip | 3.6 mg | [6 empty] | 24h | 110°C |  | solvothermal synthesis | 10.1021/acs.inorgchem.8b03210 |  | 2019.02 | [{"synthesis method": "solvothermal synthesis", "precursor": [{"name": "Zn(NO3)2\u22c56H2O", "amount": "29.7", "unit": "mg"}, {"name": "bpb", "amount": "6.4", "unit": "mg"}, {"name": "H2mip", "amount": "3.6", "unit": "mg"}], "solvent": [{"name": "DMF", "amount": "0.6", "unit": "mL"}, {"name": "H2O", "amount": "0.9", "unit": "mL"}], "reducing agent": [{"name": "", "amount": "", "unit": ""}], "surfactant": [{"name": "", "amount": "", "unit": ""}], "pressure": "", "temperature": "110\u00b0C", "time": "24h", "heating rate": "", "cooling rate": ""}]
TOBPUY | {[Zn(tbip)(bpb)]·H2O} n | C30 H28 N2 O4 S2 Zn1 | solvothermal synthesis | Zn(NO3)2⋅6H2O | 29.7 mg | bpb | 6.4 mg | H2tbip | 4.4 mg | [6 empty] | 24h | 110°C |  | solvothermal synthesis | 10.1021/acs.inorgchem.8b03210 |  | 2019.02 | [{"synthesis method": "solvothermal synthesis", "precursor": [{"name": "Zn(NO3)2\u22c56H2O", "amount": "29.7", "unit": "mg"}, {"name": "bpb", "amount": "6.4", "unit": "mg"}, {"name": "H2tbip", "amount": "4.4", "unit": "mg"}], "solvent": [{"name": "DMF", "amount": "0.6", "unit": "mL"}, {"name": "H2O", "amount": "0.9", "unit": "mL"}], "reducing agent": [{"name": "", "amount": "", "unit": ""}], "surfactant": [{"name": "", "amount": "", "unit": ""}], "pressure": "", "temperature": "110\u00b0C", "time": "24h", "heating rate": "", "cooling rate": ""}]
FEJVOF | [Co(NO3)2(bpee)1.5·3CHCl3]n | C1 C18 Cl3 Co1 H1 H15 N5 O6 | chemical synthesis | Co(NO3)2⋅6H2O | 146 mg | bpee | 182 mg | [6 empty] | methanol, chloroform |  | 1 week |  |  | chemical synthesis | 10.1021/ic980278g |  | 1998.10 | [{"synthesis method": "chemical synthesis", "precursor": [{"name": "Co(NO3)2\u22c56H2O", "amount": "146", "unit": "mg"}, {"name": "bpee", "amount": "182", "unit": "mg"}], "solution": [{"name": "methanol", "amount": "10", "unit": "mL"}, {"name": "chloroform", "amount": "10", "unit": "mL"}], "pressure": "", "temperature": "", "time": "1 week"}]
FEJVUL | [Co(H2O)4(bpee)2](NO3)2·8/3H2O·2/3bpee | C48 Co1.5 H60 N11 O19 | chemical synthesis | bpee | 364 mg | Co(NO3)2⋅6H2O | 291 mg | [6 empty] | ethanol, water |  | 1 week |  |  | chemical synthesis | 10.1021/ic980278g |  | 1998.10 | [{"synthesis method": "chemical synthesis", "precursor": [{"name": "bpee", "amount": "364", "unit": "mg"}, {"name": "Co(NO3)2\u22c56H2O", "amount": "291", "unit": "mg"}], "solution": [{"name": "ethanol", "amount": "5", "unit": "mL"}, {"name": "water", "amount": "5", "unit": "mL"}], "pressure": "", "temperature": "", "time": "1 week"}]
ZIQQOI | IMP-22: [Li4(L1)2(DMF)2(H2O)] | C3 C38 H44 H7 Li4 N1 N2 O1 O11 Si2 | solvothermal synthesis | LiNO3 | 42 mg | LiOH⋅H2O | 25 mg | L1-H2 | 181 mg | [6 empty] | 5 days | 180°C |  | solvothermal synthesis, filtration, washing, drying | 10.1021/acs.cgd.8b01567 |  | 2018.12 | [{"synthesis method": "solvothermal synthesis", "precursor": [{"name": "LiNO3", "amount": "42", "unit": "mg"}, {"name": "LiOH\u22c5H2O", "amount": "25", "unit": "mg"}, {"name": "L1-H2", "amount": "181", "unit": "mg"}], "solvent": [{"name": "DMF/MeOH mixture", "amount": "15", "unit": "mL"}], "reducing agent": [{"name": "", "amount": "", "unit": ""}], "surfactant": [{"name": "", "amount": "", "unit": ""}], "pressure": "", "temperature": "180\u00b0C", "time": "5 days", "heating rate": "", "cooling rate": "slowly to room temperature"}, {"synthesis method": "filtration", "time": "", "atmosphere": "", "pressure": ""}, {"synthesis method": "washing", "washing solution": "DMF", "amount": "3 \u00d7 1 mL"}, {"synthesis method": "drying", "pressure": "", "temperature": "", "atmosphere": "air", "time": "1 h"}]
ZIQQAU | IMP-23: [Na2(L1)(DMF)2] | C22 C3 H28 H7 N1 N2 Na2 O1 O6 Si1 | solvothermal synthesis | NaNO3 | 28 mg | L1-H2 | 50 mg | [8 empty] | 120 h | 170°C |  | solvothermal synthesis, filtration, washing, drying | 10.1021/acs.cgd.8b01567 |  | 2018.12 | [{"synthesis method": "solvothermal synthesis", "precursor": [{"name": "NaNO3", "amount": "28", "unit": "mg"}, {"name": "L1-H2", "amount": "50", "unit": "mg"}], "solvent": [{"name": "DMF", "amount": "2", "unit": "mL"}], "reducing agent": [{"name": "", "amount": "", "unit": ""}], "surfactant": [{"name": "", "amount": "", "unit": ""}], "pressure": "", "temperature": "170\u00b0C", "time": "120 h", "heating rate": "", "cooling rate": "over 6 h"}, {"synthesis method": "filtration", "time": "", "atmosphere": "", "pressure": ""}, {"synthesis method": "washing", "washing solution": "DMF", "amount": "3 \u00d7 1 mL"}, {"synthesis method": "drying", "pressure": "", "temperature": "", "atmosphere": "air", "time": "1 h"}]
ZIQQUO | IMP-24: [Li3(L2)(DMF)] | C25 C3 H22 H7 Li3 N1 N1 O1 O7 Si1 | solvothermal synthesis | LiNO3 | 25 mg | L2-H3 | 50 mg | [8 empty] | 5 days | 170°C |  | solvothermal synthesis, filtration, washing, drying | 10.1021/acs.cgd.8b01567 |  | 2018.12 | [{"synthesis method": "solvothermal synthesis", "precursor": [{"name": "LiNO3", "amount": "25", "unit": "mg"}, {"name": "L2-H3", "amount": "50", "unit": "mg"}], "solvent": [{"name": "DMF", "amount": "2", "unit": "mL"}], "reducing agent": [{"name": "", "amount": "", "unit": ""}], "surfactant": [{"name": "", "amount": "", "unit": ""}], "pressure": "", "temperature": "170\u00b0C", "time": "5 days", "heating rate": "", "cooling rate": "slowly to room temperature"}, {"synthesis method": "filtration", "time": "", "atmosphere": "", "pressure": ""}, {"synthesis method": "washing", "washing solution": "DMF", "amount": "3 \u00d7 1 mL"}, {"synthesis method": "drying", "pressure": "", "temperature": "", "atmosphere": "air", "time": "1 h"}]
KUTSEZ | Dimeric Cubane | C20 H50 N14 Ni4 O8 S4 | chemical synthesis | L 1 | 0.017 g | NH4SCN | 0.0192 g | Ni(NO3)2⋅6H2O | 0.0272 g |  |  |  |  | H2O, distilled water |  |  | 60°C |  | chemical synthesis | 10.1021/acs.cgd.5b00736 |  | 2015.07 | [{"synthesis method": "chemical synthesis", "precursor": [{"name": "L 1", "amount": "0.017", "unit": "g"}, {"name": "NH4SCN", "amount": "0.0192", "unit": "g"}, {"name": "Ni(NO3)2\u22c56H2O", "amount": "0.0272", "unit": "g"}], "solution": [{"name": "H2O", "amount": "2", "unit": "mL"}, {"name": "distilled water", "amount": "2", "unit": "mL"}], "pressure": "", "temperature": "60\u00b0C", "time": ""}]
KUTSID | Face Sharing Open Dicubane | C16 H44 N28 Ni4 O4 | chemical synthesis | L 1 | 0.017 g | ammonium azide | 0.0124 g | Ni(NO3)2⋅6H2O | 0.0272 g |  |  |  |  | H2O, distilled water |  |  | 60°C | 8 | chemical synthesis, pH adjustment | 10.1021/acs.cgd.5b00736 |  | 2015.07 | [{"synthesis method": "chemical synthesis", "precursor": [{"name": "L 1", "amount": "0.017", "unit": "g"}, {"name": "ammonium azide", "amount": "0.0124", "unit": "g"}, {"name": "Ni(NO3)2\u22c56H2O", "amount": "0.0272", "unit": "g"}], "solution": [{"name": "H2O", "amount": "2", "unit": "mL"}, {"name": "distilled water", "amount": "2", "unit": "mL"}], "pressure": "", "temperature": "60\u00b0C", "time": ""}, {"synthesis method": "pH adjustment", "pH": "8", "modulator": "dilute HCl and ammonia"}]
KUTSOJ | 3 | C64 H164 N20 Ni8 O56 | chemical synthesis | L 1 | 0.017 g | ammonium salt of BDC | 0.019 g | Ni(NO3)2⋅6H2O | 0.0272 g |  |  |  |  | H2O, distilled water |  |  |  |  | chemical synthesis | 10.1021/acs.cgd.5b00736 |  | 2015.07 | [{"synthesis method": "chemical synthesis", "precursor": [{"name": "L 1", "amount": "0.017", "unit": "g"}, {"name": "ammonium salt of BDC", "amount": "0.019", "unit": "g"}, {"name": "Ni(NO3)2\u22c56H2O", "amount": "0.0272", "unit": "g"}], "solution": [{"name": "H2O", "amount": "2", "unit": "mL"}, {"name": "distilled water", "amount": "2", "unit": "mL"}], "pressure": "", "temperature": "", "time": ""}]
KUTSUP | 4 | C36 H80 N10 Ni4 O29 S4 | chemical synthesis | L 1 | 0.017 g | ammonium salt of NDS | 0.0260 g | Ni(NO3)2⋅6H2O | 0.0272 g |  |  |  |  | H2O, distilled water |  |  |  | 8 | chemical synthesis, pH adjustment | 10.1021/acs.cgd.5b00736 |  | 2015.07 | [{"synthesis method": "chemical synthesis", "precursor": [{"name": "L 1", "amount": "0.017", "unit": "g"}, {"name": "ammonium salt of NDS", "amount": "0.0260", "unit": "g"}, {"name": "Ni(NO3)2\u22c56H2O", "amount": "0.0272", "unit": "g"}], "solution": [{"name": "H2O", "amount": "2", "unit": "mL"}, {"name": "distilled water", "amount": "2", "unit": "mL"}], "pressure": "", "temperature": "", "time": ""}, {"synthesis method": "pH adjustment", "pH": "8", "modulator": "HCl/NH3"}]
ZAZDEL | [Cu3L2(SA)2(Br)2(H2O)4] | Br2 C48 Cu3 H50 N8 O15 | chemical synthesis | L | 0.016 g | Na-succinate | 0.0081 g | CuBr | 0.007 g | CuBr2 | 0.011 g |  |  | ethanol, CH3CN, DMA |  | 3 days | 100 °C |  | chemical synthesis | 10.1021/cg300770b |  | 2012.07 | [{"synthesis method": "chemical synthesis", "precursor": [{"name": "L", "amount": "0.016", "unit": "g"}, {"name": "Na-succinate", "amount": "0.0081", "unit": "g"}, {"name": "CuBr", "amount": "0.007", "unit": "g"}, {"name": "CuBr2", "amount": "0.011", "unit": "g"}], "solution": [{"name": "ethanol", "amount": "5", "unit": "mL"}, {"name": "CH3CN", "amount": "6", "unit": "mL"}, {"name": "DMA", "amount": "0.9", "unit": "mL"}], "pressure": "", "temperature": "100 \u00b0C", "time": "3 days"}]
ZAZDIP | [Cu3L2(GA)Br3] | Br3 C45 Cu3 H38 N8 O6 | chemical synthesis | L | 0.016 g | Na glutarate | 0.0088 g | CuBr | 0.007 g | CuBr2 | 0.011 g |  |  | ethanol, CH3CN, DMA |  | 3 days | 100 °C |  | chemical synthesis | 10.1021/cg300770b |  | 2012.07 | [{"synthesis method": "chemical synthesis", "precursor": [{"name": "L", "amount": "0.016", "unit": "g"}, {"name": "Na glutarate", "amount": "0.0088", "unit": "g"}, {"name": "CuBr", "amount": "0.007", "unit": "g"}, {"name": "CuBr2", "amount": "0.011", "unit": "g"}], "solution": [{"name": "ethanol", "amount": "5", "unit": "mL"}, {"name": "CH3CN", "amount": "6", "unit": "mL"}, {"name": "DMA", "amount": "0.9", "unit": "mL"}], "pressure": "", "temperature": "100 \u00b0C", "time": "3 days"}]
ZAZDOV | [Cu3L2(HBDC)2Br2] | Br2 C56 Cu3 H42 N8 O10 | chemical synthesis | L | 0.016 g | Na-BDC | 0.011 g | CuBr | 0.007 g | CuBr2 | 0.011 g |  |  | ethanol, CH3CN, DMA |  | 3 days | 100 °C |  | chemical synthesis | 10.1021/cg300770b |  | 2012.07 | [{"synthesis method": "chemical synthesis", "precursor": [{"name": "L", "amount": "0.016", "unit": "g"}, {"name": "Na-BDC", "amount": "0.011", "unit": "g"}, {"name": "CuBr", "amount": "0.007", "unit": "g"}, {"name": "CuBr2", "amount": "0.011", "unit": "g"}], "solution": [{"name": "ethanol", "amount": "5", "unit": "mL"}, {"name": "CH3CN", "amount": "6", "unit": "mL"}, {"name": "DMA", "amount": "0.9", "unit": "mL"}], "pressure": "", "temperature": "100 \u00b0C", "time": "3 days"}]
ZAZDUB | [CuLBr2] | Br2 C20 Cu1 H18 N4 O2 | chemical synthesis | L | 0.016 g | bipyridine 2,6,2',6'-tetracarboxylic acid | 0.017 g | Et3N | calculated |  |  |  |  | ethanol, CH3CN, DMA |  | 3 days | 100 °C |  | chemical synthesis | 10.1021/cg300770b |  | 2012.07 | [{"synthesis method": "chemical synthesis", "precursor": [{"name": "L", "amount": "0.016", "unit": "g"}, {"name": "bipyridine 2,6,2',6'-tetracarboxylic acid", "amount": "0.017", "unit": "g"}, {"name": "Et3N", "amount": "calculated", "unit": ""}], "solution": [{"name": "ethanol", "amount": "5", "unit": "mL"}, {"name": "CH3CN", "amount": "6", "unit": "mL"}, {"name": "DMA", "amount": "0.9", "unit": "mL"}], "pressure": "", "temperature": "100 \u00b0C", "time": "3 days"}]
ZAZFAJ | [NiL(BDC)(H2O)] | C28 H20 N4 Ni1 O5 | chemical synthesis | L | 0.016 g | Na-BDC | 0.011 g | NiCl2 | 0.024 g |  |  |  |  | ethanol, CH3CN, DMA |  | 3 days | 100 °C |  | chemical synthesis | 10.1021/cg300770b |  | 2012.07 | [{"synthesis method": "chemical synthesis", "precursor": [{"name": "L", "amount": "0.016", "unit": "g"}, {"name": "Na-BDC", "amount": "0.011", "unit": "g"}, {"name": "NiCl2", "amount": "0.024", "unit": "g"}], "solution": [{"name": "ethanol", "amount": "5", "unit": "mL"}, {"name": "CH3CN", "amount": "6", "unit": "mL"}, {"name": "DMA", "amount": "0.9", "unit": "mL"}], "pressure": "", "temperature": "100 \u00b0C", "time": "3 days"}]
ZAZFEN | [CoL(BDC)] | C56 Co2 H48 N8 O14 | chemical synthesis | L | 0.016 g | Na-BDC | 0.011 g | CoCl2 | 0.028 g |  |  |  |  | ethanol, CH3CN, DMA |  | 3 days | 100 °C |  | chemical synthesis | 10.1021/cg300770b |  | 2012.07 | [{"synthesis method": "chemical synthesis", "precursor": [{"name": "L", "amount": "0.016", "unit": "g"}, {"name": "Na-BDC", "amount": "0.011", "unit": "g"}, {"name": "CoCl2", "amount": "0.028", "unit": "g"}], "solution": [{"name": "ethanol", "amount": "5", "unit": "mL"}, {"name": "CH3CN", "amount": "6", "unit": "mL"}, {"name": "DMA", "amount": "0.9", "unit": "mL"}], "pressure": "", "temperature": "100 \u00b0C", "time": "3 days"}]
JICHOV | [Gd2(CO3)(ox)2(H2O)2] | C5 Gd2 H10 O16 | [16 empty] | hydrothermal synthesis, washing, drying | 10.1021/acs.inorgchem.8b01023 |  | 2018.07 | [{"synthesis method": "hydrothermal synthesis", "precursor": [{"name": "Gd2(CO3)3", "amount": "0.4", "unit": "mmol"}, {"name": "H2(ox)\u22c52H2O", "amount": "0.4", "unit": "mmol"}], "solvent": [{"name": "deionized water", "amount": "15", "unit": "mL"}], "pressure": "", "temperature": "140\u00b0C", "time": "4 days 12 hours", "heating rate": "", "cooling rate": ""}, {"synthesis method": "washing", "washing solution": "distilled water", "amount": ""}, {"synthesis method": "drying", "pressure": "", "temperature": "room temperature", "atmosphere": "", "time": "overnight"}]
RIFQEC01 | [Ce2(CO3)(ox)2(H2O)2] | C5 Ce2 H10 O16 | [16 empty] | hydrothermal synthesis, washing, drying | 10.1021/acs.inorgchem.8b01023 |  | 2018.07 | [{"synthesis method": "hydrothermal synthesis", "precursor": [{"name": "Ce2(CO3)3", "amount": "0.4", "unit": "mmol"}, {"name": "H2(ox)\u22c52H2O", "amount": "0.4", "unit": "mmol"}], "solvent": [{"name": "deionized water", "amount": "15", "unit": "mL"}], "pressure": "", "temperature": "140\u00b0C", "time": "4 days 12 hours", "heating rate": "", "cooling rate": ""}, {"synthesis method": "washing", "washing solution": "distilled water", "amount": ""}, {"synthesis method": "drying", "pressure": "", "temperature": "room temperature", "atmosphere": "", "time": "overnight"}]
JICJEN | [Pr2(CO3)(ox)2(H2O)2] | C5 H10 O16 Pr2 | [16 empty] | hydrothermal synthesis, washing, drying | 10.1021/acs.inorgchem.8b01023 |  | 2018.07 | [{"synthesis method": "hydrothermal synthesis", "precursor": [{"name": "Pr2(CO3)3", "amount": "0.4", "unit": "mmol"}, {"name": "H2(ox)\u22c52H2O", "amount": "0.4", "unit": "mmol"}], "solvent": [{"name": "deionized water", "amount": "15", "unit": "mL"}], "pressure": "", "temperature": "140\u00b0C", "time": "4 days 12 hours", "heating rate": "", "cooling rate": ""}, {"synthesis method": "washing", "washing solution": "distilled water", "amount": ""}, {"synthesis method": "drying", "pressure": "", "temperature": "room temperature", "atmosphere": "", "time": "overnight"}]
JICJAJ | [Nd2(CO3)(ox)2(H2O)2] | C5 H10 Nd2 O16 | [16 empty] | hydrothermal synthesis, washing, drying | 10.1021/acs.inorgchem.8b01023 |  | 2018.07 | [{"synthesis method": "hydrothermal synthesis", "precursor": [{"name": "Nd2(CO3)3", "amount": "0.4", "unit": "mmol"}, {"name": "H2(ox)\u22c52H2O", "amount": "0.4", "unit": "mmol"}], "solvent": [{"name": "deionized water", "amount": "15", "unit": "mL"}], "pressure": "", "temperature": "140\u00b0C", "time": "4 days 12 hours", "heating rate": "", "cooling rate": ""}, {"synthesis method": "washing", "washing solution": "distilled water", "amount": ""}, {"synthesis method": "drying", "pressure": "", "temperature": "room temperature", "atmosphere": "", "time": "overnight"}]
JICJIR | [Tb2(CO3)(ox)2(H2O)2] | C5 H10 O16 Tb2 | [16 empty] | hydrothermal synthesis, washing, drying | 10.1021/acs.inorgchem.8b01023 |  | 2018.07 | [{"synthesis method": "hydrothermal synthesis", "precursor": [{"name": "Tb2(CO3)3", "amount": "0.4", "unit": "mmol"}, {"name": "H2(ox)\u22c52H2O", "amount": "0.4", "unit": "mmol"}], "solvent": [{"name": "deionized water", "amount": "15", "unit": "mL"}], "pressure": "", "temperature": "140\u00b0C", "time": "4 days 12 hours", "heating rate": "", "cooling rate": ""}, {"synthesis method": "washing", "washing solution": "distilled water", "amount": ""}, {"synthesis method": "drying", "pressure": "", "temperature": "room temperature", "atmosphere": "", "time": "overnight"}]
HOXLIQ | {[MV][Co4(TCAS)(μ4-SO4)(H2O)8]·8H2O} n | C36 Co4 H54 N2 O36 S9 | chemical synthesis | Na4H4TCAS | 45 mg | methylviologen dihexafluorophosphate | 22 mg | cobalt(II) sulfate heptahydrate | 56 mg |  |  |  |  | aqueous solution |  | several days |  | 3.0 | pH adjustment, chemical synthesis | 10.1021/cg801226p |  | 2009.01 | [{"synthesis method": "pH adjustment", "pH": "3.0", "modulator": "0.05 M sodium hydroxide"}, {"synthesis method": "chemical synthesis", "precursor": [{"name": "Na4H4TCAS", "amount": "45", "unit": "mg"}, {"name": "methylviologen dihexafluorophosphate", "amount": "22", "unit": "mg"}, {"name": "cobalt(II) sulfate heptahydrate", "amount": "56", "unit": "mg"}], "solution": [{"name": "aqueous solution", "amount": "", "unit": ""}], "pressure": "", "temperature": "", "time": "several days"}]
HOXLOW | {[Na(H2O)2][Co4(TCAS)(μ5-SO4)(H2O)7(4,4'-HDadpe)]·6H2O} n | C36 Co4 H51 N2 Na1 O36 S9 | chemical synthesis | Na4H4TCAS | 45 mg | 4,4'-diaminodiphenyl ether | 10 mg | cobalt(II) sulfate heptahydrate | 56 mg |  |  |  |  | water |  | about one week |  | 3.0 | pH adjustment, chemical synthesis | 10.1021/cg801226p |  | 2009.01 | [{"synthesis method": "pH adjustment", "pH": "3.0", "modulator": "0.05 M HNO3"}, {"synthesis method": "chemical synthesis", "precursor": [{"name": "Na4H4TCAS", "amount": "45", "unit": "mg"}, {"name": "4,4'-diaminodiphenyl ether", "amount": "10", "unit": "mg"}, {"name": "cobalt(II) sulfate heptahydrate", "amount": "56", "unit": "mg"}], "solution": [{"name": "water", "amount": "4", "unit": "mL"}], "pressure": "", "temperature": "", "time": "about one week"}]
HOXLUC | {[MV][Cu4(TCAS)(μ4-SO4)(H2O)4]·9H2O} n | C36 Cu4 H48 N2 O33 S9 | chemical synthesis | MV(PF6)2 | 22 mg | Na4H4TCAS | 45 mg | CuSO4⋅6H2O | 53 mg |  |  |  |  | CH3OH/H2O, water, H2O/CH3OH buffer |  | ca. three weeks |  | 3.8 | pH adjustment, chemical synthesis | 10.1021/cg801226p |  | 2009.01 | [{"synthesis method": "pH adjustment", "pH": "3.8", "modulator": ""}, {"synthesis method": "chemical synthesis", "precursor": [{"name": "MV(PF6)2", "amount": "22", "unit": "mg"}, {"name": "Na4H4TCAS", "amount": "45", "unit": "mg"}, {"name": "CuSO4\u22c56H2O", "amount": "53", "unit": "mg"}], "solution": [{"name": "CH3OH/H2O", "amount": "5", "unit": "mL"}, {"name": "water", "amount": "5", "unit": "mL"}, {"name": "H2O/CH3OH buffer", "amount": "3", "unit": "mL"}], "pressure": "", "temperature": "", "time": "ca. three weeks"}]
AVILAT | (C6H11NH3)2Mn3(hfbba)4 | C80 F24 H60 Mn3 N2 O16 | solvothermal synthesis | MnSO4⋅H2O | 0.036 g | H2hfbba | 0.157 g | [8 empty] | 3 days | 180 °C |  | solvothermal synthesis, washing | 10.1021/cg1016752 |  | 2011.04 | [{"synthesis method": "solvothermal synthesis", "precursor": [{"name": "MnSO4\u22c5H2O", "amount": "0.036", "unit": "g"}, {"name": "H2hfbba", "amount": "0.157", "unit": "g"}], "solvent": [{"name": "ethanol", "amount": "2", "unit": "mL"}, {"name": "cyclohexylamine", "amount": "0.1", "unit": "mL"}], "reducing agent": [], "surfactant": [], "pressure": "", "temperature": "180 \u00b0C", "time": "3 days", "heating rate": "", "cooling rate": ""}, {"synthesis method": "washing", "washing solution": "ethanol", "amount": ""}]
AVILEX | ((C4H11)2NH2)2Co3(hfbba)4 | C84 Co3 F24 H74 N2 O16 | solvothermal synthesis | CoCl2⋅6H2O | 0.050 g | H2hfbba | 0.150 g | [8 empty] | 3 days | 180 °C |  | solvothermal synthesis, washing | 10.1021/cg1016752 |  | 2011.04 | [{"synthesis method": "solvothermal synthesis", "precursor": [{"name": "CoCl2\u22c56H2O", "amount": "0.050", "unit": "g"}, {"name": "H2hfbba", "amount": "0.150", "unit": "g"}], "solvent": [{"name": "H2O", "amount": "1", "unit": "mL"}, {"name": "dibutylamine", "amount": "0.1", "unit": "mL"}], "reducing agent": [], "surfactant": [], "pressure": "", "temperature": "180 \u00b0C", "time": "3 days", "heating rate": "", "cooling rate": ""}, {"synthesis method": "washing", "washing solution": "ethanol", "amount": ""}]
AVILIB | (H2tdpip)Co3(hfbba)4 | C81 Co3 F24 H58 N2 O16 | solvothermal synthesis | CoCl2⋅6H2O | 0.050 g | H2hfbba | 0.150 g | 4,4'-trimethylenedipiperidine | 0.1 mL | [6 empty] | 4 days | 160 °C |  | solvothermal synthesis, washing | 10.1021/cg1016752 |  | 2011.04 | [{"synthesis method": "solvothermal synthesis", "precursor": [{"name": "CoCl2\u22c56H2O", "amount": "0.050", "unit": "g"}, {"name": "H2hfbba", "amount": "0.150", "unit": "g"}, {"name": "4,4'-trimethylenedipiperidine", "amount": "0.1", "unit": "mL"}], "solvent": [{"name": "ethanol", "amount": "2", "unit": "mL"}], "reducing agent": [], "surfactant": [], "pressure": "", "temperature": "160 \u00b0C", "time": "4 days", "heating rate": "", "cooling rate": ""}, {"synthesis method": "washing", "washing solution": "ethanol", "amount": ""}]
ZEHQUA | Polymer 1 | C15 Cu1 H16 I1 S2 | chemical synthesis | CuI | 191 mg | PhS(CH2)3SPh | 286 mg | [6 empty] | MeCN |  | 1 h |  |  | chemical synthesis | 10.1021/ic301385u |  | 2012.09 | [{"synthesis method": "chemical synthesis", "precursor": [{"name": "CuI", "amount": "191", "unit": "mg"}, {"name": "PhS(CH2)3SPh", "amount": "286", "unit": "mg"}], "solution": [{"name": "MeCN", "amount": "10", "unit": "mL"}], "pressure": "", "temperature": "", "time": "1 h"}]
ZEHRAH | Polymer 2 | C30 Cu4 H32 I4 S4 | chemical synthesis | CuI | 802 mg | PhS(CH2)3SPh | 261 mg | [6 empty] | MeCN |  | overnight | room temperature |  | chemical synthesis | 10.1021/ic301385u |  | 2012.09 | [{"synthesis method": "chemical synthesis", "precursor": [{"name": "CuI", "amount": "802", "unit": "mg"}, {"name": "PhS(CH2)3SPh", "amount": "261", "unit": "mg"}], "solution": [{"name": "MeCN", "amount": "20", "unit": "mL"}], "pressure": "", "temperature": "room temperature", "time": "overnight"}]
ZEHREL | Polymer 3 | Br4 C75 Cu4 H80 S10 | chemical synthesis | CuBr | 143 mg | PhS(CH2)3SPh | 286 mg | [6 empty] | MeCN |  | 1 d | 5 °C |  | chemical synthesis | 10.1021/ic301385u |  | 2012.09 | [{"synthesis method": "chemical synthesis", "precursor": [{"name": "CuBr", "amount": "143", "unit": "mg"}, {"name": "PhS(CH2)3SPh", "amount": "286", "unit": "mg"}], "solution": [{"name": "MeCN", "amount": "8", "unit": "mL"}], "pressure": "", "temperature": "5 \u00b0C", "time": "1 d"}]
ZEHRIP | Polymer 4 | C51 Cu4 H60 I4 S6 | chemical synthesis | CuI | 802 mg | PhS(CH2)5SPh | 285 mg | [6 empty] | MeCN |  | overnight | room temperature |  | chemical synthesis | 10.1021/ic301385u |  | 2012.09 | [{"synthesis method": "chemical synthesis", "precursor": [{"name": "CuI", "amount": "802", "unit": "mg"}, {"name": "PhS(CH2)5SPh", "amount": "285", "unit": "mg"}], "solution": [{"name": "MeCN", "amount": "20", "unit": "mL"}], "pressure": "", "temperature": "room temperature", "time": "overnight"}]
ZEHROV | Polymer 5 | C17 Cu1 H20 I1 S2 | chemical synthesis | CuI | 191 mg | PhS(CH2)5SPh | 317 mg | [6 empty] | MeCN |  | 1 h |  |  | chemical synthesis | 10.1021/ic301385u |  | 2012.09 | [{"synthesis method": "chemical synthesis", "precursor": [{"name": "CuI", "amount": "191", "unit": "mg"}, {"name": "PhS(CH2)5SPh", "amount": "317", "unit": "mg"}], "solution": [{"name": "MeCN", "amount": "10", "unit": "mL"}], "pressure": "", "temperature": "", "time": "1 h"}]
ZEHRUB | Polymer 6 | Br1 C17 Cu1 H20 S2 | chemical synthesis | PhS(CH2)5SPh | 317 mg | CuBr | 143 mg | [6 empty] | MeCN |  | 1 d | 5 °C |  | chemical synthesis | 10.1021/ic301385u |  | 2012.09 | [{"synthesis method": "chemical synthesis", "precursor": [{"name": "PhS(CH2)5SPh", "amount": "317", "unit": "mg"}, {"name": "CuBr", "amount": "143", "unit": "mg"}], "solution": [{"name": "MeCN", "amount": "10", "unit": "mL"}], "pressure": "", "temperature": "5 \u00b0C", "time": "1 d"}]
ZEHSAI | Polymer 8 | C19 Cu1 H24 I1 S2 | chemical synthesis | CuI | 191 mg | p-TolS(CH2)5STol-p | 348 mg | [6 empty] | MeCN |  | 1 h |  |  | chemical synthesis | 10.1021/ic301385u |  | 2012.09 | [{"synthesis method": "chemical synthesis", "precursor": [{"name": "CuI", "amount": "191", "unit": "mg"}, {"name": "p-TolS(CH2)5STol-p", "amount": "348", "unit": "mg"}], "solution": [{"name": "MeCN", "amount": "10", "unit": "mL"}], "pressure": "", "temperature": "", "time": "1 h"}]
PAPYAI | [UO2(2-SB)(H2O)3]2·CB6 | C50 H80 N24 O44 S2 U2 | solvothermal synthesis | CB6⋅5H2O | 11 mg | UO2(NO3)2⋅6H2O | 50 mg | 2-SBA | 18 mg | [5 empty] | autogenous | one week | 180°C |  | solvothermal synthesis | 10.1021/cg201253z |  | 2011.10 | [{"synthesis method": "solvothermal synthesis", "precursor": [{"name": "CB6\u22c55H2O", "amount": "11", "unit": "mg"}, {"name": "UO2(NO3)2\u22c56H2O", "amount": "50", "unit": "mg"}, {"name": "2-SBA", "amount": "18", "unit": "mg"}], "solvent": [{"name": "demineralized water", "amount": "1.8", "unit": "mL"}], "pressure": "autogenous", "temperature": "180\u00b0C", "time": "one week", "heating rate": "", "cooling rate": ""}]
PAPYEM | [Na(CB6)(H2O)4][UO2(2-SB)(H2O)2]2·NO3 | C50 H66 N25 Na1 O40 S2 U2 | solvothermal synthesis | CB6⋅5H2O | 11 mg | UO2(NO3)2⋅6H2O | 50 mg | 2-SBA | 18 mg | NaNO3 | 17 mg |  |  |  | autogenous | one week | 180°C |  | solvothermal synthesis | 10.1021/cg201253z |  | 2011.10 | [{"synthesis method": "solvothermal synthesis", "precursor": [{"name": "CB6\u22c55H2O", "amount": "11", "unit": "mg"}, {"name": "UO2(NO3)2\u22c56H2O", "amount": "50", "unit": "mg"}, {"name": "2-SBA", "amount": "18", "unit": "mg"}, {"name": "NaNO3", "amount": "17", "unit": "mg"}], "solvent": [{"name": "demineralized water", "amount": "1.8", "unit": "mL"}], "pressure": "autogenous", "temperature": "180\u00b0C", "time": "one week", "heating rate": "", "cooling rate": ""}]
PAPYIQ | {[UO2(2-SB)(H2O)2]2Cs(CB6)(OH)(H2O)5} | C50 Cs1 H67 N24 O38 S2 U2 | solvothermal synthesis | CB6⋅5H2O | 11 mg | UO2(NO3)2⋅6H2O | 50 mg | 2-SBA | 18 mg | CsNO3 | 20 mg |  |  |  | autogenous | 24 h | 180°C |  | solvothermal synthesis | 10.1021/cg201253z |  | 2011.10 | [{"synthesis method": "solvothermal synthesis", "precursor": [{"name": "CB6\u22c55H2O", "amount": "11", "unit": "mg"}, {"name": "UO2(NO3)2\u22c56H2O", "amount": "50", "unit": "mg"}, {"name": "2-SBA", "amount": "18", "unit": "mg"}, {"name": "CsNO3", "amount": "20", "unit": "mg"}], "solvent": [{"name": "demineralized water", "amount": "1.8", "unit": "mL"}], "pressure": "autogenous", "temperature": "180\u00b0C", "time": "24 h", "heating rate": "", "cooling rate": ""}]
PAPYOW | [(UO2)2Cs2(3-SB)3(CB6)(H2O)4.5]·7.5H2O | C57 Cs2 H72 N24 O43 S3 U2 | solvothermal synthesis | CB6⋅5H2O | 11 mg | UO2(NO3)2⋅6H2O | 50 mg | 3-SBNaH | 22 mg | CsNO3 | 40 mg |  |  |  | autogenous | one week | 180°C |  | solvothermal synthesis | 10.1021/cg201253z |  | 2011.10 | [{"synthesis method": "solvothermal synthesis", "precursor": [{"name": "CB6\u22c55H2O", "amount": "11", "unit": "mg"}, {"name": "UO2(NO3)2\u22c56H2O", "amount": "50", "unit": "mg"}, {"name": "3-SBNaH", "amount": "22", "unit": "mg"}, {"name": "CsNO3", "amount": "40", "unit": "mg"}], "solvent": [{"name": "demineralized water", "amount": "1.8", "unit": "mL"}], "pressure": "autogenous", "temperature": "180\u00b0C", "time": "one week", "heating rate": "", "cooling rate": ""}]
PAPYUC | [UO2K2(4-SB)2(CB6)(H2O)9] | C50 H84 K1 N24 O44 S2 U1 | solvothermal synthesis | CB6⋅5H2O | 11 mg | UO2(NO3)2⋅6H2O | 50 mg | 4-SBKH | 24 mg | [5 empty] | autogenous | one week | 180°C |  | solvothermal synthesis | 10.1021/cg201253z |  | 2011.10 | [{"synthesis method": "solvothermal synthesis", "precursor": [{"name": "CB6\u22c55H2O", "amount": "11", "unit": "mg"}, {"name": "UO2(NO3)2\u22c56H2O", "amount": "50", "unit": "mg"}, {"name": "4-SBKH", "amount": "24", "unit": "mg"}], "solvent": [{"name": "demineralized water", "amount": "1.8", "unit": "mL"}], "pressure": "autogenous", "temperature": "180\u00b0C", "time": "one week", "heating rate": "", "cooling rate": "slow"}]
PAPZAJ | [(UO2)4(EDS)(OH)6(CB6)(H2O)2] | C38 H66 N24 O42 S2 U4 | solvothermal synthesis | CB6⋅5H2O | 11 mg | UO2(NO3)2⋅6H2O | 50 mg | EDSNa2 | 23 mg | KNO3 | 20 mg |  |  |  | autogenous | one month | 180°C |  | solvothermal synthesis | 10.1021/cg201253z |  | 2011.10 | [{"synthesis method": "solvothermal synthesis", "precursor": [{"name": "CB6\u22c55H2O", "amount": "11", "unit": "mg"}, {"name": "UO2(NO3)2\u22c56H2O", "amount": "50", "unit": "mg"}, {"name": "EDSNa2", "amount": "23", "unit": "mg"}, {"name": "KNO3", "amount": "20", "unit": "mg"}], "solvent": [{"name": "demineralized water", "amount": "1.8", "unit": "mL"}], "pressure": "autogenous", "temperature": "180\u00b0C", "time": "one month", "heating rate": "", "cooling rate": ""}]
LUXMAT | {[Co4(dpdo)12][H(H2O)28(CH3CN)12](PMo12O40)3}∞ | C144 Co4 H189 Mo36 N36 O172 P3 | chemical synthesis | α-H3PMo12O40⋅14H2O | 63 mg | CoCl2⋅6H2O | 75 mg | 4,4'-bipyridine-N,N'-dioxide hydrate | 22 mg |  |  |  |  | water, acetonitrile/water, acetonitrile/water |  | 4-5 weeks | 80°C |  | chemical synthesis, washing | 10.1021/ja907023c |  | 2009.12 | [{"synthesis method": "chemical synthesis", "precursor": [{"name": "\u03b1-H3PMo12O40\u22c514H2O", "amount": "63", "unit": "mg"}, {"name": "CoCl2\u22c56H2O", "amount": "75", "unit": "mg"}, {"name": "4,4'-bipyridine-N,N'-dioxide hydrate", "amount": "22", "unit": "mg"}], "solution": [{"name": "water", "amount": "1.5", "unit": "mL"}, {"name": "acetonitrile/water", "amount": "3:2, v/v", "unit": ""}, {"name": "acetonitrile/water", "amount": "6:2, v/v", "unit": ""}], "pressure": "", "temperature": "80\u00b0C", "time": "4-5 weeks"}, {"synthesis method": "washing", "washing solution": "water", "amount": ""}]
LUXLIA | {[Co4(dpdo)12][K(H2O)27(CH3CN)12](PMo12O40)3}∞ | C144 Co4 H186 K1 Mo36 N36 O171 P3 | chemical synthesis | 4,4'-bipyridine-N,N'-dioxide hydrate | 33 mg | KCl | 75 mg | α-H3PW12O40⋅14H2O | 125 mg | CoCl2⋅6H2O | 10 mg |  |  | acetonitrile/water, acetonitrile/water |  | 4-5 weeks |  |  | chemical synthesis | 10.1021/ja907023c |  | 2009.12 | [{"synthesis method": "chemical synthesis", "precursor": [{"name": "4,4'-bipyridine-N,N'-dioxide hydrate", "amount": "33", "unit": "mg"}, {"name": "KCl", "amount": "75", "unit": "mg"}, {"name": "\u03b1-H3PW12O40\u22c514H2O", "amount": "125", "unit": "mg"}, {"name": "CoCl2\u22c56H2O", "amount": "10", "unit": "mg"}], "solution": [{"name": "acetonitrile/water", "amount": "3:2, v/v", "unit": ""}, {"name": "acetonitrile/water", "amount": "6:2, v/v", "unit": ""}], "pressure": "", "temperature": "", "time": "4-5 weeks"}]
PITBIE | [Ni(dap)2(H2O)]2[Ni(dap)2]2[Ni4(Hdap)2(α-B-HSiW9O34)2]} | C30 H122 N20 Ni8 O77 Si2 W18 | solvothermal synthesis | γ-SiW10 | 0.297 g | NiCl2⋅6H2O | 0.178 g | dap | 0.15 mL | [6 empty] | 5 days | 100 °C |  | solvothermal synthesis | 10.1021/cg700783b |  | 2007.11 | [{"synthesis method": "solvothermal synthesis", "precursor": [{"name": "\u03b3-SiW10", "amount": "0.297", "unit": "g"}, {"name": "NiCl2\u22c56H2O", "amount": "0.178", "unit": "g"}, {"name": "dap", "amount": "0.15", "unit": "mL"}], "solvent": [{"name": "H2O", "amount": "5", "unit": "mL"}], "pressure": "", "temperature": "100 \u00b0C", "time": "5 days", "heating rate": "", "cooling rate": ""}]
PITBOK | [Ni(dap)2(H2O)]2[Ni(dap)2]2[Ni4(Hdap)2(α-B-HGeW9O34)2]} | C30 Ge2 H120 N20 Ni8 O76 W18 | solvothermal synthesis | α-A-GeW9 | 0.246 g | NiCl2⋅6H2O | 0.237 g | dap | 0.25 mL | [7 empty] | 100 °C |  | solvothermal synthesis | 10.1021/cg700783b |  | 2007.11 | [{"synthesis method": "solvothermal synthesis", "precursor": [{"name": "\u03b1-A-GeW9", "amount": "0.246", "unit": "g"}, {"name": "NiCl2\u22c56H2O", "amount": "0.237", "unit": "g"}, {"name": "dap", "amount": "0.25", "unit": "mL"}], "solvent": [{"name": "H2O", "amount": "8", "unit": "mL"}], "pressure": "", "temperature": "100 \u00b0C", "time": "", "heating rate": "", "cooling rate": ""}]
PITBUQ | [Ni(dap)2(H2O)]2[Ni(dap)2]2[Ni4(Hdap)2(α-B-PW9O34)2]} | C30 H114 N20 Ni8 O74 P2 W18 | solvothermal synthesis | P2W15 | 0.216 g | NiCl2⋅6H2O | 0.094 g | dap | 0.10 mL | [6 empty] | 5 days | 120 °C | 9.6 | solvothermal synthesis, pH adjustment | 10.1021/cg700783b |  | 2007.11 | [{"synthesis method": "solvothermal synthesis", "precursor": [{"name": "P2W15", "amount": "0.216", "unit": "g"}, {"name": "NiCl2\u22c56H2O", "amount": "0.094", "unit": "g"}, {"name": "dap", "amount": "0.10", "unit": "mL"}], "solvent": [{"name": "H2O", "amount": "5", "unit": "mL"}], "pressure": "", "temperature": "120 \u00b0C", "time": "5 days", "heating rate": "", "cooling rate": ""}, {"synthesis method": "pH adjustment", "pH": "9.6", "modulator": "HCl (0.1 mol L-1)"}]
SIKWAM | {K(18C6)}[Cu(OC(CH3)(CF3)2)3] | C24 Cu1 F18 H33 K1 O9 | chemical synthesis | KOC(CH3)(CF3)2 | 0.3222 g | CuBr2 | 0.1059 g | 18C6 | 0.1196 g |  |  |  |  | THF, CH2Cl2 |  | overnight | room temperature |  | chemical synthesis, filtration, recrystallization | 10.1021/om4000538 |  | 2013.05 | [{"synthesis method": "chemical synthesis", "precursor": [{"name": "KOC(CH3)(CF3)2", "amount": "0.3222", "unit": "g"}, {"name": "CuBr2", "amount": "0.1059", "unit": "g"}, {"name": "18C6", "amount": "0.1196", "unit": "g"}], "solution": [{"name": "THF", "amount": "", "unit": ""}, {"name": "CH2Cl2", "amount": "", "unit": ""}], "pressure": "", "temperature": "room temperature", "time": "overnight"}, {"synthesis method": "filtration", "time": "", "atmosphere": "", "pressure": ""}, {"synthesis method": "recrystallization", "solvent": "CH2Cl2 and hexanes", "temperature": "-35 \u00b0C", "time": ""}]
SIKVIT | {K(18C6)}[Cu(OC(C6H4)(CF3)2)2] | C30 Cu1 F12 H32 K1 O8 | chemical synthesis | KOC(C6H5)(CF3)2 | 0.7688 g | CuBr2 | 0.2011 g | 18C6 | 0.2380 g |  |  |  |  | THF, diethyl ether |  | overnight | room temperature |  | chemical synthesis, filtration, recrystallization | 10.1021/om4000538 |  | 2013.05 | [{"synthesis method": "chemical synthesis", "precursor": [{"name": "KOC(C6H5)(CF3)2", "amount": "0.7688", "unit": "g"}, {"name": "CuBr2", "amount": "0.2011", "unit": "g"}, {"name": "18C6", "amount": "0.2380", "unit": "g"}], "solution": [{"name": "THF", "amount": "", "unit": ""}, {"name": "diethyl ether", "amount": "", "unit": ""}], "pressure": "", "temperature": "room temperature", "time": "overnight"}, {"synthesis method": "filtration", "time": "", "atmosphere": "", "pressure": ""}, {"synthesis method": "recrystallization", "solvent": "THF and diethyl ether", "temperature": "-35 \u00b0C", "time": ""}]
DIDJUY | [{Cu2(acv)(μ3-acv)(SO4)(μ2-SO4)(H2O)4} | C17 Cu2 H36 N10 O20 S2 | chemical synthesis | CuSO4⋅5H2O | 0.5 mmol | diethanolamine (DEA) | 0.5 mmol | acv | 0.5 mmol |  |  |  |  | MeOH-DMF mixture |  |  |  |  | chemical synthesis, filtration, evaporation | 10.1021/acs.cgd.8b00893 |  | 2018.06 | [{"synthesis method": "chemical synthesis", "precursor": [{"name": "CuSO4\u22c55H2O", "amount": "0.5", "unit": "mmol"}, {"name": "diethanolamine (DEA)", "amount": "0.5", "unit": "mmol"}, {"name": "acv", "amount": "0.5", "unit": "mmol"}], "solution": [{"name": "MeOH-DMF mixture", "amount": "55", "unit": "mL"}], "pressure": "", "temperature": "", "time": ""}, {"synthesis method": "filtration", "time": "", "atmosphere": "", "pressure": ""}, {"synthesis method": "evaporation", "time": "", "atmosphere": "", "pressure": ""}]
QOCYUC | [Ru 2 (O 2 CCH 3 ) 4 { μ -C(CN) 3 }] ∞ | C12 H12 N3 O8 Ru2 | chemical synthesis | KC(CN)3 | 13 mg | [Ru2(O2CCH3)4(NCCH3)2](BF4) | 92 mg | [6 empty] | acetonitrile |  | 30 min | room temperature |  | chemical synthesis, filtration | 10.1021/ic001183t |  | 2001.02 | [{"synthesis method": "chemical synthesis", "precursor": [{"name": "KC(CN)3", "amount": "13", "unit": "mg"}, {"name": "[Ru2(O2CCH3)4(NCCH3)2](BF4)", "amount": "92", "unit": "mg"}], "solution": [{"name": "acetonitrile", "amount": "10", "unit": "mL"}], "pressure": "", "temperature": "room temperature", "time": "30 min"}, {"synthesis method": "filtration", "time": "", "atmosphere": "", "pressure": ""}]
DUDXEG01 | [Ce13(ccnm)6(CO3)14(H2O)6(phen)18]Cl3(CO3) | C248 Ce13 Cl3 H168 N54 O60 | chemical synthesis | (Et4N)(dcnm) | 100 mg | 1,10-phenanthroline monohydrate | 44 mg | CeCl3⋅7H2O | 41 mg |  |  |  |  | methanol |  | 1 month |  |  | chemical synthesis | 10.1021/ic5016115 |  | 2014.10 | [{"synthesis method": "chemical synthesis", "precursor": [{"name": "(Et4N)(dcnm)", "amount": "100", "unit": "mg"}, {"name": "1,10-phenanthroline monohydrate", "amount": "44", "unit": "mg"}, {"name": "CeCl3\u22c57H2O", "amount": "41", "unit": "mg"}], "solution": [{"name": "methanol", "amount": "1", "unit": "mL"}], "pressure": "", "temperature": "", "time": "1 month"}]
XOPPOJ | [CeNa(ccnm)4(phen)3]·MeOH | C49 Ce1 H36 N18 Na1 O9 | chemical synthesis | Ce(NO3)3⋅6H2O | 116 mg | Na2CO3 | 28 mg | 1,10-Phenathroline monohydrate | 106 mg | (Me4N)(ccnm) | 50 mg |  |  | methanol |  | 5 months |  |  | chemical synthesis | 10.1021/ic5016115 |  | 2014.10 | [{"synthesis method": "chemical synthesis", "precursor": [{"name": "Ce(NO3)3\u22c56H2O", "amount": "116", "unit": "mg"}, {"name": "Na2CO3", "amount": "28", "unit": "mg"}, {"name": "1,10-Phenathroline monohydrate", "amount": "106", "unit": "mg"}, {"name": "(Me4N)(ccnm)", "amount": "50", "unit": "mg"}], "solution": [{"name": "methanol", "amount": "2", "unit": "mL"}], "pressure": "", "temperature": "", "time": "5 months"}]
XOPPUP | [Ce(ccnm)(OAc)2(phen)] | C19 Ce1 H16 N5 O6 | chemical synthesis | Ce(OAc)3 | 131 mg | (Et4N)(ccnm) | 100 mg | 1,10-Phenanthroline monohydrate | 164 mg | NaHCO3 | 34 mg |  |  | methanol |  | 3 months |  |  | chemical synthesis | 10.1021/ic5016115 |  | 2014.10 | [{"synthesis method": "chemical synthesis", "precursor": [{"name": "Ce(OAc)3", "amount": "131", "unit": "mg"}, {"name": "(Et4N)(ccnm)", "amount": "100", "unit": "mg"}, {"name": "1,10-Phenanthroline monohydrate", "amount": "164", "unit": "mg"}, {"name": "NaHCO3", "amount": "34", "unit": "mg"}], "solution": [{"name": "methanol", "amount": "3", "unit": "mL"}], "pressure": "", "temperature": "", "time": "3 months"}]
ZOXVOZ | [Nd13(ccnm)4(CO3)14(NO3)4(H2O)7(phen)15](NO3)3 | C206 H162 N49 Nd13 O88 | chemical synthesis | Na2CO3 | 22 mg | Nd(NO3)3⋅6H2O | 90 mg | 1,10-Phenanthroline monohydrate | 81 mg | (Et4N)(ccnm) | 50 mg |  |  | methanol |  | 1 month |  |  | chemical synthesis | 10.1021/ic5016115 |  | 2014.10 | [{"synthesis method": "chemical synthesis", "precursor": [{"name": "Na2CO3", "amount": "22", "unit": "mg"}, {"name": "Nd(NO3)3\u22c56H2O", "amount": "90", "unit": "mg"}, {"name": "1,10-Phenanthroline monohydrate", "amount": "81", "unit": "mg"}, {"name": "(Et4N)(ccnm)", "amount": "50", "unit": "mg"}], "solution": [{"name": "methanol", "amount": "2", "unit": "mL"}], "pressure": "", "temperature": "", "time": "1 month"}]
LODQAY | [Zn(H2L)(bdc)]·1.4DEF·0.6H2O | C20 H14 N4 O4 Zn1 | solvothermal synthesis | Zn(NO3)2⋅6H2O | 21 mg | terephthalic acid | 12 mg | H2L | 15 mg | [6 empty] | 16 h | 100 °C |  | solvothermal synthesis, washing | 10.1021/cg401583v |  | 2014.01 | [{"synthesis method": "solvothermal synthesis", "precursor": [{"name": "Zn(NO3)2\u22c56H2O", "amount": "21", "unit": "mg"}, {"name": "terephthalic acid", "amount": "12", "unit": "mg"}, {"name": "H2L", "amount": "15", "unit": "mg"}], "solvent": [{"name": "DEF/H2O", "amount": "6", "unit": "mL"}], "reducing agent": [], "surfactant": [], "pressure": "", "temperature": "100 \u00b0C", "time": "16 h", "heating rate": "", "cooling rate": ""}, {"synthesis method": "washing", "washing solution": "DEF/EtOH", "amount": ""}]
LODPOL | [Zn(H2L)(bdc)]·1.5DMF·1.2H2O | C20 H14 N4 O4 Zn1 | solvothermal synthesis | Zn(NO3)2⋅6H2O | 21 mg | terephthalic acid | 12 mg | H2L | 15 mg | [6 empty] | 16 h | 100 °C |  | solvothermal synthesis | 10.1021/cg401583v |  | 2014.01 | [{"synthesis method": "solvothermal synthesis", "precursor": [{"name": "Zn(NO3)2\u22c56H2O", "amount": "21", "unit": "mg"}, {"name": "terephthalic acid", "amount": "12", "unit": "mg"}, {"name": "H2L", "amount": "15", "unit": "mg"}], "solvent": [{"name": "DMF/H2O", "amount": "6", "unit": "mL"}], "reducing agent": [], "surfactant": [], "pressure": "", "temperature": "100 \u00b0C", "time": "16 h", "heating rate": "", "cooling rate": ""}]
LODPUR | [Zn(H2L)(L)0.5(bdc)0.5]·formamide | C23 H21 N7 O4 Zn1 | solvothermal synthesis | Zn(NO3)2⋅6H2O | 21 mg | terephthalic acid | 12 mg | H2L | 15 mg | [6 empty] | 16 h | 100 °C |  | solvothermal synthesis | 10.1021/cg401583v |  | 2014.01 | [{"synthesis method": "solvothermal synthesis", "precursor": [{"name": "Zn(NO3)2\u22c56H2O", "amount": "21", "unit": "mg"}, {"name": "terephthalic acid", "amount": "12", "unit": "mg"}, {"name": "H2L", "amount": "15", "unit": "mg"}], "solvent": [{"name": "formamide/H2O", "amount": "6", "unit": "mL"}], "reducing agent": [], "surfactant": [], "pressure": "", "temperature": "100 \u00b0C", "time": "16 h", "heating rate": "", "cooling rate": ""}]
EXALAR | [Ni2(L1)4(SiW12O40)] | C32 H48 N24 Ni2 O40 Si1 W12 | solvothermal synthesis | NiCl2⋅6H2O | 0.12 g | L1 | 0.043 g | H4SiW12O40⋅24H2O | 0.2 g | [6 empty] | 2 days | 160°C | 1.3 to 0.9 | solvothermal synthesis, pH adjustment | 10.1021/cg200261j |  | 2011.05 | [{"synthesis method": "solvothermal synthesis", "precursor": [{"name": "NiCl2\u22c56H2O", "amount": "0.12", "unit": "g"}, {"name": "L1", "amount": "0.043", "unit": "g"}, {"name": "H4SiW12O40\u22c524H2O", "amount": "0.2", "unit": "g"}], "solvent": [{"name": "H2O", "amount": "10", "unit": "mL"}], "reducing agent": [], "surfactant": [], "pressure": "", "temperature": "160\u00b0C", "time": "2 days", "heating rate": "", "cooling rate": ""}, {"synthesis method": "pH adjustment", "pH": "1.3 to 0.9", "modulator": "1.0 mol/L NaOH"}]
EXALEV | [Ni2(H2O)4(L2)4(HL2)2][PMo12O40]2 | C60 H110 Mo24 N36 Ni2 O86 P2 | solvothermal synthesis | NiCl2⋅6H2O | 0.12 g | L2 | 0.052 g | H3PMo12O40⋅36H2O | 0.2 g | [6 empty] | 3 days | 150°C | 1.43 to 1.0 | solvothermal synthesis, pH adjustment | 10.1021/cg200261j |  | 2011.05 | [{"synthesis method": "solvothermal synthesis", "precursor": [{"name": "NiCl2\u22c56H2O", "amount": "0.12", "unit": "g"}, {"name": "L2", "amount": "0.052", "unit": "g"}, {"name": "H3PMo12O40\u22c536H2O", "amount": "0.2", "unit": "g"}], "solvent": [{"name": "H2O", "amount": "10", "unit": "mL"}], "reducing agent": [], "surfactant": [], "pressure": "", "temperature": "150\u00b0C", "time": "3 days", "heating rate": "", "cooling rate": ""}, {"synthesis method": "pH adjustment", "pH": "1.43 to 1.0", "modulator": "1.0 mol/L NaOH"}]
EXALIZ | [Ni3(L1)5][PMo12O40]2 | C40 H88 Mo24 N30 Ni3 O94 P2 | solvothermal synthesis | NiCl2⋅6H2O | 0.12 g | L1 | 0.046 g | H3PMo12O40⋅36H2O | 0.2 g | [6 empty] | 3 days | 160°C | 2.1 to 1.5 | solvothermal synthesis, pH adjustment | 10.1021/cg200261j |  | 2011.05 | [{"synthesis method": "solvothermal synthesis", "precursor": [{"name": "NiCl2\u22c56H2O", "amount": "0.12", "unit": "g"}, {"name": "L1", "amount": "0.046", "unit": "g"}, {"name": "H3PMo12O40\u22c536H2O", "amount": "0.2", "unit": "g"}], "solvent": [{"name": "H2O", "amount": "10", "unit": "mL"}], "reducing agent": [], "surfactant": [], "pressure": "", "temperature": "160\u00b0C", "time": "3 days", "heating rate": "", "cooling rate": ""}, {"synthesis method": "pH adjustment", "pH": "2.1 to 1.5", "modulator": "1.0 mol/L NaOH"}]
YATDOP | [Co3(OH)(BPYDB)3]n | C72 Co3 H42 N6 O13 | solvothermal synthesis | H2BPYDB | 0.008 g | Co(NO3)2⋅6H2O | 0.018 g | [8 empty] | 7 days | 90 °C |  | solvothermal synthesis, washing | 10.1021/acs.cgd.7b00215 |  | 2017.05 | [{"synthesis method": "solvothermal synthesis", "precursor": [{"name": "H2BPYDB", "amount": "0.008", "unit": "g"}, {"name": "Co(NO3)2\u22c56H2O", "amount": "0.018", "unit": "g"}], "solvent": [{"name": "N,N'-dimethylacetamide (DMA)", "amount": "3", "unit": "mL"}, {"name": "HBF4 (40%)", "amount": "0.4", "unit": "mL"}], "reducing agent": [{"name": "", "amount": "", "unit": ""}], "surfactant": [{"name": "", "amount": "", "unit": ""}], "pressure": "", "temperature": "90 \u00b0C", "time": "7 days", "heating rate": "", "cooling rate": ""}, {"synthesis method": "washing", "washing solution": "fresh DMA", "amount": ""}]
NEBTOF | [Cd(oba)(dia)0.5] | C24 Cd1 H15 N2 O5 | solvothermal synthesis | Cd(NO3)2⋅4H2O | 0.198 g | dia | 0.100 g | H2oba | 0.0833 g | [6 empty] | 60 h | 140 °C |  | solvothermal synthesis, washing | 10.1021/cg300559p |  | 2012.06 | [{"synthesis method": "solvothermal synthesis", "precursor": [{"name": "Cd(NO3)2\u22c54H2O", "amount": "0.198", "unit": "g"}, {"name": "dia", "amount": "0.100", "unit": "g"}, {"name": "H2oba", "amount": "0.0833", "unit": "g"}], "solvent": [{"name": "H2O", "amount": "10", "unit": "mL"}], "pressure": "", "temperature": "140 \u00b0C", "time": "60 h", "heating rate": "", "cooling rate": "-5.83 \u00b0C/h"}, {"synthesis method": "washing", "washing solution": "deionized water, dichloromethane, DMF", "amount": ""}]
NEBTUL | [Cd(Hbtc)(dia)] | C29 Cd1 H18 H2 N4 O1 O6 | solvothermal synthesis | Cd(NO3)2⋅4H2O | 0.0994 g | dia | 0.100 g | H3btc | 0.0677 g | [6 empty] | 72 h | 140 °C |  | solvothermal synthesis, washing | 10.1021/cg300559p |  | 2012.06 | [{"synthesis method": "solvothermal synthesis", "precursor": [{"name": "Cd(NO3)2\u22c54H2O", "amount": "0.0994", "unit": "g"}, {"name": "dia", "amount": "0.100", "unit": "g"}, {"name": "H3btc", "amount": "0.0677", "unit": "g"}], "solvent": [{"name": "H2O", "amount": "10", "unit": "mL"}], "pressure": "", "temperature": "140 \u00b0C", "time": "72 h", "heating rate": "", "cooling rate": "-11.6 \u00b0C/h"}, {"synthesis method": "washing", "washing solution": "deionized water, dichloromethane, DMF", "amount": ""}]
NEBVAT | [Cd3(2-stp)2(dia)6(H2O)2] | C76 Cd3 H52 N12 O16 S2 | solvothermal synthesis | Cd(NO3)2⋅4H2O | 0.298 g | dia | 0.100 g | NaH2(2-stp) | 0.173 g | [6 empty] | 60 h | 140 °C |  | solvothermal synthesis, washing | 10.1021/cg300559p |  | 2012.06 | [{"synthesis method": "solvothermal synthesis", "precursor": [{"name": "Cd(NO3)2\u22c54H2O", "amount": "0.298", "unit": "g"}, {"name": "dia", "amount": "0.100", "unit": "g"}, {"name": "NaH2(2-stp)", "amount": "0.173", "unit": "g"}], "solvent": [{"name": "H2O", "amount": "5", "unit": "mL"}], "pressure": "", "temperature": "140 \u00b0C", "time": "60 h", "heating rate": "", "cooling rate": "-5.83 \u00b0C/h"}, {"synthesis method": "washing", "washing solution": "deionized water, dichloromethane, DMF", "amount": ""}]
NEBVEX | [Co3(2-stp)2(dia)6(H2O)2] | C76 Co3 H52 N12 O16 S2 | solvothermal synthesis | Co(NO3)2⋅6H2O | 0.281 g | dia | 0.100 g | NaH2(2-stp) | 0.173 g | [6 empty] | 60 h | 140 °C |  | solvothermal synthesis, washing | 10.1021/cg300559p |  | 2012.06 | [{"synthesis method": "solvothermal synthesis", "precursor": [{"name": "Co(NO3)2\u22c56H2O", "amount": "0.281", "unit": "g"}, {"name": "dia", "amount": "0.100", "unit": "g"}, {"name": "NaH2(2-stp)", "amount": "0.173", "unit": "g"}], "solvent": [{"name": "H2O", "amount": "5", "unit": "mL"}], "pressure": "", "temperature": "140 \u00b0C", "time": "60 h", "heating rate": "", "cooling rate": "-5.83 \u00b0C/h"}, {"synthesis method": "washing", "washing solution": "deionized water, dichloromethane, DMF", "amount": ""}]
NEBVIB | [Ni3(2-stp)2(dia)6(H2O)2] | C76 H52 N12 Ni3 O16 S2 | solvothermal synthesis | Ni(NO3)2⋅6H2O | 0.281 g | dia | 0.100 g | NaH2(2-stp) | 0.173 g | [6 empty] | 60 h | 140 °C |  | solvothermal synthesis, washing | 10.1021/cg300559p |  | 2012.06 | [{"synthesis method": "solvothermal synthesis", "precursor": [{"name": "Ni(NO3)2\u22c56H2O", "amount": "0.281", "unit": "g"}, {"name": "dia", "amount": "0.100", "unit": "g"}, {"name": "NaH2(2-stp)", "amount": "0.173", "unit": "g"}], "solvent": [{"name": "H2O", "amount": "5", "unit": "mL"}], "pressure": "", "temperature": "140 \u00b0C", "time": "60 h", "heating rate": "", "cooling rate": "-5.83 \u00b0C/h"}, {"synthesis method": "washing", "washing solution": "deionized water, dichloromethane, DMF", "amount": ""}]
OBUJAZ | [Cd3(4-bmbpd)4Cl6(H2O)2] | C80 Cd3 Cl6 H76 N16 O10 | solvothermal synthesis | CdCl2⋅6H2O | 0.046 g | 4-bmpbd | 0.035 g | 4-HHBC | 0.041 g | NaOH | 0.012 g |  |  |  |  | 6 days | 120 °C |  | solvothermal synthesis | 10.1021/acs.cgd.6b01299 |  | 2016.12 | [{"synthesis method": "solvothermal synthesis", "precursor": [{"name": "CdCl2\u22c56H2O", "amount": "0.046", "unit": "g"}, {"name": "4-bmpbd", "amount": "0.035", "unit": "g"}, {"name": "4-HHBC", "amount": "0.041", "unit": "g"}, {"name": "NaOH", "amount": "0.012", "unit": "g"}], "solvent": [{"name": "H2O", "amount": "12", "unit": "mL"}], "pressure": "", "temperature": "120 \u00b0C", "time": "6 days", "heating rate": "", "cooling rate": ""}]
OBUJED | [Cd(4-bmbpd)(2,2'-BDC)(H2O)] | C34 Cd1 H28 N4 O7 | solvothermal synthesis | CdCl2⋅6H2O | 0.046 g | 4-bmpbd | 0.035 g | 2,2'-H2BDC | 0.048 g | NaOH | 0.016 g | [5 empty] | 120 °C |  | solvothermal synthesis | 10.1021/acs.cgd.6b01299 |  | 2016.12 | [{"synthesis method": "solvothermal synthesis", "precursor": [{"name": "CdCl2\u22c56H2O", "amount": "0.046", "unit": "g"}, {"name": "4-bmpbd", "amount": "0.035", "unit": "g"}, {"name": "2,2'-H2BDC", "amount": "0.048", "unit": "g"}, {"name": "NaOH", "amount": "0.016", "unit": "g"}], "solvent": [{"name": "H2O", "amount": "12", "unit": "mL"}], "pressure": "", "temperature": "120 \u00b0C", "time": "", "heating rate": "", "cooling rate": ""}]
OBUJIH | [Cd(4-bmbpd)(OBA)] | C34 Cd1 H28 N4 O8 | solvothermal synthesis | CdCl2⋅6H2O | 0.046 g | 4-bmpbd | 0.035 g | H2OBA | 0.052 g | [7 empty] | 120 °C |  | solvothermal synthesis | 10.1021/acs.cgd.6b01299 |  | 2016.12 | [{"synthesis method": "solvothermal synthesis", "precursor": [{"name": "CdCl2\u22c56H2O", "amount": "0.046", "unit": "g"}, {"name": "4-bmpbd", "amount": "0.035", "unit": "g"}, {"name": "H2OBA", "amount": "0.052", "unit": "g"}], "solvent": [{"name": "H2O", "amount": "12", "unit": "mL"}], "pressure": "", "temperature": "120 \u00b0C", "time": "", "heating rate": "", "cooling rate": ""}]
OBUJON | [Cd(4-bmbpd)0.5(ADTZ)(H2O)] | C16 Cd1 H17 N4 O7 S3 | solvothermal synthesis | CdCl2⋅6H2O | 0.046 g | 4-bmpbd | 0.035 g | H2ADTZ | 0.054 g | [7 empty] | 120 °C |  | solvothermal synthesis | 10.1021/acs.cgd.6b01299 |  | 2016.12 | [{"synthesis method": "solvothermal synthesis", "precursor": [{"name": "CdCl2\u22c56H2O", "amount": "0.046", "unit": "g"}, {"name": "4-bmpbd", "amount": "0.035", "unit": "g"}, {"name": "H2ADTZ", "amount": "0.054", "unit": "g"}], "solvent": [{"name": "H2O-DMF", "amount": "12", "unit": "mL", "ratio": "5:1"}], "pressure": "", "temperature": "120 \u00b0C", "time": "", "heating rate": "", "cooling rate": ""}]
OBUJUT | [Cd4(4-bmbpd)(1,3-ATDC)4(H2O)6] | C68 Cd4 H90 N4 O26 | solvothermal synthesis | CdCl2⋅6H2O | 0.046 g | 4-bmpbd | 0.035 g | 1,3-H2ATDC | 0.044 g | [7 empty] | 120 °C |  | solvothermal synthesis | 10.1021/acs.cgd.6b01299 |  | 2016.12 | [{"synthesis method": "solvothermal synthesis", "precursor": [{"name": "CdCl2\u22c56H2O", "amount": "0.046", "unit": "g"}, {"name": "4-bmpbd", "amount": "0.035", "unit": "g"}, {"name": "1,3-H2ATDC", "amount": "0.044", "unit": "g"}], "solvent": [{"name": "H2O", "amount": "12", "unit": "mL"}], "pressure": "", "temperature": "120 \u00b0C", "time": "", "heating rate": "", "cooling rate": ""}]
OBUKAA | [Cd(4-bmbpd)(3-NPH)(H2O)] | C28 Cd1 H25 N5 O10 | solvothermal synthesis | CdCl2⋅6H2O | 0.046 g | 4-bmpbd | 0.035 g | 3-H2NPH | 0.042 g | [7 empty] | 120 °C |  | solvothermal synthesis | 10.1021/acs.cgd.6b01299 |  | 2016.12 | [{"synthesis method": "solvothermal synthesis", "precursor": [{"name": "CdCl2\u22c56H2O", "amount": "0.046", "unit": "g"}, {"name": "4-bmpbd", "amount": "0.035", "unit": "g"}, {"name": "3-H2NPH", "amount": "0.042", "unit": "g"}], "solvent": [{"name": "H2O", "amount": "12", "unit": "mL"}], "pressure": "", "temperature": "120 \u00b0C", "time": "", "heating rate": "", "cooling rate": ""}]
OBUKEE | [Cd(4-bmbpd)0.5(NIP)(H2O)] | C18 Cd1 H14 N3 O8 | solvothermal synthesis | CdCl2⋅6H2O | 0.046 g | 4-bmpbd | 0.035 g | H2NIP | 0.042 g | [7 empty] | 120 °C |  | solvothermal synthesis | 10.1021/acs.cgd.6b01299 |  | 2016.12 | [{"synthesis method": "solvothermal synthesis", "precursor": [{"name": "CdCl2\u22c56H2O", "amount": "0.046", "unit": "g"}, {"name": "4-bmpbd", "amount": "0.035", "unit": "g"}, {"name": "H2NIP", "amount": "0.042", "unit": "g"}], "solvent": [{"name": "H2O", "amount": "12", "unit": "mL"}], "pressure": "", "temperature": "120 \u00b0C", "time": "", "heating rate": "", "cooling rate": ""}]
OBUKII | [Cd(4-bmbpd)0.5(HIP)] | C18 Cd1 H14 N2 O7 | solvothermal synthesis | CdCl2⋅6H2O | 0.046 g | 4-bmpbd | 0.035 g | H2HIP | 0.036 g | [7 empty] | 120 °C |  | solvothermal synthesis | 10.1021/acs.cgd.6b01299 |  | 2016.12 | [{"synthesis method": "solvothermal synthesis", "precursor": [{"name": "CdCl2\u22c56H2O", "amount": "0.046", "unit": "g"}, {"name": "4-bmpbd", "amount": "0.035", "unit": "g"}, {"name": "H2HIP", "amount": "0.036", "unit": "g"}], "solvent": [{"name": "H2O", "amount": "12", "unit": "mL"}], "pressure": "", "temperature": "120 \u00b0C", "time": "", "heating rate": "", "cooling rate": ""}]
OBUKOO | [Cd3(4-bmbpd)2(1,3,5-BTC)(H2O)4] | C78 Cd3 H68 N12 O26 | solvothermal synthesis | CdCl2⋅6H2O | 0.046 g | 4-bmpbd | 0.035 g | 1,3,5-H3BTC | 0.042 g | NaOH | 0.024 g | [5 empty] | 120 °C |  | solvothermal synthesis | 10.1021/acs.cgd.6b01299 |  | 2016.12 | [{"synthesis method": "solvothermal synthesis", "precursor": [{"name": "CdCl2\u22c56H2O", "amount": "0.046", "unit": "g"}, {"name": "4-bmpbd", "amount": "0.035", "unit": "g"}, {"name": "1,3,5-H3BTC", "amount": "0.042", "unit": "g"}, {"name": "NaOH", "amount": "0.024", "unit": "g"}], "solvent": [{"name": "H2O", "amount": "12", "unit": "mL"}], "pressure": "", "temperature": "120 \u00b0C", "time": "", "heating rate": "", "cooling rate": ""}]
MERNUT | [(Me 3 Si) 2 {Me 2 P(BH 3 )}C]Na(THF) 2 ·(PhMe) 0.5 ] ∞ | B1 C17 C7 H43 H8 Na1 O2 P1 Si2 | chemical synthesis | 5 | 1.57 g | MeNa | 0.27 g | [6 empty] | diethyl ether |  | 16 h | room temperature |  | chemical synthesis, filtration, recrystallization | 10.1021/om0606082 |  | 2006.09 | [{"synthesis method": "chemical synthesis", "precursor": [{"name": "5", "amount": "1.57", "unit": "g"}, {"name": "MeNa", "amount": "0.27", "unit": "g"}], "solution": [{"name": "diethyl ether", "amount": "30", "unit": "mL"}], "pressure": "", "temperature": "room temperature", "time": "16 h"}, {"synthesis method": "filtration", "time": "", "atmosphere": "", "pressure": ""}, {"synthesis method": "recrystallization", "solvent": "toluene", "temperature": "-30 \u00b0C"}]
MERPAB | [(Me 3 Si) 2 {Me 2 P(BH 3 )}C]K] ∞ | B1 C9 H27 K1 P1 Si2 | chemical synthesis | 5 | 2.26 g | MeK | 0.62 g | [6 empty] | diethyl ether |  | 16 h | room temperature |  | chemical synthesis, filtration, extraction | 10.1021/om0606082 |  | 2006.09 | [{"synthesis method": "chemical synthesis", "precursor": [{"name": "5", "amount": "2.26", "unit": "g"}, {"name": "MeK", "amount": "0.62", "unit": "g"}], "solution": [{"name": "diethyl ether", "amount": "30", "unit": "mL"}], "pressure": "", "temperature": "room temperature", "time": "16 h"}, {"synthesis method": "filtration", "time": "", "atmosphere": "", "pressure": ""}, {"synthesis method": "extraction", "solvent": "hot benzene"}]
MERPEF | [(Me 3 Si) 2 {Me 2 P(BH 3 )}C]Rb] ∞ | B1 C9 H27 P1 Rb1 Si2 | chemical synthesis | 5 | 1.11 g | n-BuLi | 1.90 mL | rubidium 2-ethylhexoxide | 4.74 mmol |  |  |  |  | diethyl ether |  | 2 h | room temperature |  | chemical synthesis, filtration, recrystallization | 10.1021/om0606082 |  | 2006.09 | [{"synthesis method": "chemical synthesis", "precursor": [{"name": "5", "amount": "1.11", "unit": "g"}, {"name": "n-BuLi", "amount": "1.90", "unit": "mL"}, {"name": "rubidium 2-ethylhexoxide", "amount": "4.74", "unit": "mmol"}], "solution": [{"name": "diethyl ether", "amount": "30", "unit": "mL"}], "pressure": "", "temperature": "room temperature", "time": "2 h"}, {"synthesis method": "filtration", "time": "", "atmosphere": "", "pressure": ""}, {"synthesis method": "recrystallization", "solvent": "methylcyclohexane", "temperature": "room temperature"}]
MERPIJ | [(Me 3 Si) 2 {Me 2 P(BH 3 )}C]Cs(pmdeta)] 2 | B1 C18 Cs1 H50 N3 P1 Si2 | chemical synthesis | 5 | 0.89 g | n-BuLi | 1.52 mL | cesium 2-ethylhexoxide | 3.80 mmol | pmdeta | 0.79 mL |  |  | diethyl ether |  | 2 h | room temperature |  | chemical synthesis, filtration, recrystallization | 10.1021/om0606082 |  | 2006.09 | [{"synthesis method": "chemical synthesis", "precursor": [{"name": "5", "amount": "0.89", "unit": "g"}, {"name": "n-BuLi", "amount": "1.52", "unit": "mL"}, {"name": "cesium 2-ethylhexoxide", "amount": "3.80", "unit": "mmol"}, {"name": "pmdeta", "amount": "0.79", "unit": "mL"}], "solution": [{"name": "diethyl ether", "amount": "20", "unit": "mL"}], "pressure": "", "temperature": "room temperature", "time": "2 h"}, {"synthesis method": "filtration", "time": "", "atmosphere": "", "pressure": ""}, {"synthesis method": "recrystallization", "solvent": "methylcyclohexane", "temperature": "-30 \u00b0C"}]
YEYGER | [{Cr(LN3O2Ph)(CN)2}2Fe(H2LN3O2NH2)]·4.5CH3OH·1.5H2O | C61 Cr2 Fe1 H53 N21 O6 | chemical synthesis | [Fe(H2LN3O2NH2)Cl2] | 0.125 g | K[Cr(LN3O2Ph)(CN)2] | 0.336 g | [6 empty] | MeOH, H2O, MeOH |  | overnight | room temperature |  | chemical synthesis, filtration, washing | 10.1021/jacs.8b03891 |  | 2018.06 | [{"synthesis method": "chemical synthesis", "precursor": [{"name": "[Fe(H2LN3O2NH2)Cl2]", "amount": "0.125", "unit": "g"}, {"name": "K[Cr(LN3O2Ph)(CN)2]", "amount": "0.336", "unit": "g"}], "solution": [{"name": "MeOH", "amount": "10", "unit": "mL"}, {"name": "H2O", "amount": "1.8", "unit": "mL"}, {"name": "MeOH", "amount": "20", "unit": "mL"}], "pressure": "", "temperature": "room temperature", "time": "overnight"}, {"synthesis method": "filtration", "time": "", "atmosphere": "", "pressure": ""}, {"synthesis method": "washing", "washing solution": "MeOH followed by Et2O", "amount": ""}]
YEYGIV | [Cr(LN3O2Ph)(CN)2Fe(H2LN3O2NH2)](PF6)·1.25H2O | C68 Cr2 F12 Fe2 H72 N28 O8 P2 | chemical synthesis | K[Cr(LN3O2Ph)(CN)2] | 0.167 g | [Fe(H2LN3O2NH2)Cl2] | 0.250 g | NH4PF6 | 0.4 g |  |  |  |  | MeOH, MeOH, H2O |  | overnight | room temperature |  | chemical synthesis, filtration, washing | 10.1021/jacs.8b03891 |  | 2018.06 | [{"synthesis method": "chemical synthesis", "precursor": [{"name": "K[Cr(LN3O2Ph)(CN)2]", "amount": "0.167", "unit": "g"}, {"name": "[Fe(H2LN3O2NH2)Cl2]", "amount": "0.250", "unit": "g"}, {"name": "NH4PF6", "amount": "0.4", "unit": "g"}], "solution": [{"name": "MeOH", "amount": "16", "unit": "mL"}, {"name": "MeOH", "amount": "25", "unit": "mL"}, {"name": "H2O", "amount": "1.5", "unit": "mL"}], "pressure": "", "temperature": "room temperature", "time": "overnight"}, {"synthesis method": "filtration", "time": "", "atmosphere": "", "pressure": ""}, {"synthesis method": "washing", "washing solution": "MeOH followed by Et2O", "amount": "5 mL"}]
GEGPEQ | [Eu(HL)] | C9 Eu1 H6 O7 P1 | [16 empty] | heating | 10.1021/jacs.6b12847 |  | 2017.02 | [{"synthesis method": "heating", "precursor": [{"name": "1", "amount": "", "unit": ""}], "pressure": "", "temperature": "450\u00b0C", "time": "15 min", "heating rate": "0.5 \u00b0C\u22c5min-1", "atmosphere": "N2 stream"}]
IVEFOE | [NH 3 (CH 2 ) 4 NH 3 ]Co 2 (hedpH) 2 ·2H 2 O | C8 Co2 H28 N2 O16 P4 | solvothermal synthesis | CoCl2⋅6H2O | 0.2390 g | 50% hedpH4 | 1 cm3 | H2O | 8 cm3 | 1,4-butylenediamine | [5 empty] | 45h | 140°C | 4.83 | solvothermal synthesis, pH adjustment | 10.1021/ic034614r |  | 2004.02 | [{"synthesis method": "solvothermal synthesis", "precursor": [{"name": "CoCl2\u22c56H2O", "amount": "0.2390", "unit": "g"}, {"name": "50% hedpH4", "amount": "1", "unit": "cm3"}, {"name": "H2O", "amount": "8", "unit": "cm3"}, {"name": "1,4-butylenediamine", "amount": "", "unit": ""}], "solvent": [{"name": "", "amount": "", "unit": ""}], "reducing agent": [{"name": "", "amount": "", "unit": ""}], "surfactant": [{"name": "", "amount": "", "unit": ""}], "pressure": "", "temperature": "140\u00b0C", "time": "45h", "heating rate": "", "cooling rate": ""}, {"synthesis method": "pH adjustment", "pH": "4.83", "modulator": "1,4-butylenediamine"}]
IVEGAR | [NH 3 (CH 2 ) 5 NH 3 ]Co 2 (hedpH) 2 ·2H 2 O | C9 Co2 H30 N2 O16 P4 | solvothermal synthesis | CoCl2⋅6H2O | 0.2370 g | 50% hedpH4 | 1 cm3 | NaF | 0.0464 g | H2O | 8 cm3 | 1,5-diaminopentane |  |  |  | 49h | 140°C | 4.41 | solvothermal synthesis, pH adjustment | 10.1021/ic034614r |  | 2004.02 | [{"synthesis method": "solvothermal synthesis", "precursor": [{"name": "CoCl2\u22c56H2O", "amount": "0.2370", "unit": "g"}, {"name": "50% hedpH4", "amount": "1", "unit": "cm3"}, {"name": "NaF", "amount": "0.0464", "unit": "g"}, {"name": "H2O", "amount": "8", "unit": "cm3"}, {"name": "1,5-diaminopentane", "amount": "", "unit": ""}], "solvent": [{"name": "", "amount": "", "unit": ""}], "reducing agent": [{"name": "", "amount": "", "unit": ""}], "surfactant": [{"name": "", "amount": "", "unit": ""}], "pressure": "", "temperature": "140\u00b0C", "time": "49h", "heating rate": "", "cooling rate": ""}, {"synthesis method": "pH adjustment", "pH": "4.41", "modulator": "1,5-diaminopentane"}]
CAFVAH | K[Co 3 (TMA 3- )(TMA 2- ) 2 ]·5H 2 O | K[Co3(TMA3-)(TMA2-)2]⋅5H2O | solvothermal synthesis | cobalt(II) chloride hexahydrate | 1.10 g | trimesic acid | 0.97 g | potassium hydroxide | 0.76 g | [6 empty] | 3 days | 180 °C |  | solvothermal synthesis, filtration | 10.1021/cm011115k |  | 2001.10 | [{"synthesis method": "solvothermal synthesis", "precursor": [{"name": "cobalt(II) chloride hexahydrate", "amount": "1.10", "unit": "g"}, {"name": "trimesic acid", "amount": "0.97", "unit": "g"}, {"name": "potassium hydroxide", "amount": "0.76", "unit": "g"}], "solvent": [{"name": "H2O", "amount": "5", "unit": "mL"}], "reducing agent": [{"name": "", "amount": "", "unit": ""}], "surfactant": [{"name": "", "amount": "", "unit": ""}], "pressure": "", "temperature": "180 \u00b0C", "time": "3 days", "heating rate": "", "cooling rate": ""}, {"synthesis method": "filtration", "time": "", "atmosphere": "", "pressure": ""}]
FUSXEX | {[Cu2(H2L)(N3)3]·H2O·0.7CH3OH} n | C13 Cu2 H19 N11 O4 | chemical synthesis | 2,6-Diformyl-4-methylphenol | 0.085 g | 2-aminoethanol | 0.060 g | Cu(CH3CO2)2⋅H2O | 0.20 g | NaN3 | 0.065 g | CH3CO2Na | 0.820 g | methanol, methanol/water mixture, methanol |  | ca. 30 min | 60 °C |  | chemical synthesis, filtration, washing | 10.1021/ic900240y |  | 2009.04 | [{"synthesis method": "chemical synthesis", "precursor": [{"name": "2,6-Diformyl-4-methylphenol", "amount": "0.085", "unit": "g"}, {"name": "2-aminoethanol", "amount": "0.060", "unit": "g"}, {"name": "Cu(CH3CO2)2\u22c5H2O", "amount": "0.20", "unit": "g"}, {"name": "NaN3", "amount": "0.065", "unit": "g"}, {"name": "CH3CO2Na", "amount": "0.820", "unit": "g"}], "solution": [{"name": "methanol", "amount": "15", "unit": "mL"}, {"name": "methanol/water mixture", "amount": "8 + 2", "unit": "mL"}, {"name": "methanol", "amount": "15", "unit": "mL"}], "pressure": "", "temperature": "60 \u00b0C", "time": "ca. 30 min"}, {"synthesis method": "filtration", "time": "", "atmosphere": "", "pressure": ""}, {"synthesis method": "washing", "washing solution": "methanol", "amount": "3 \u00d7 3 mL"}]
FUSXIB | {[Cu2(H2L)(N3)3]·CH3OH} n | C13 Cu2 H17 N11 O3 | chemical synthesis | 2,6-Diformyl-4-methylphenol |  | 2-aminoethanol |  | Cu(CH3CO2)2⋅H2O |  | NaN3 |  |  |  | methanol, methanol/water mixture, methanol |  | ca. 10 min | room temperature |  | chemical synthesis, filtration, washing | 10.1021/ic900240y |  | 2009.04 | [{"synthesis method": "chemical synthesis", "precursor": [{"name": "2,6-Diformyl-4-methylphenol", "amount": "", "unit": ""}, {"name": "2-aminoethanol", "amount": "", "unit": ""}, {"name": "Cu(CH3CO2)2\u22c5H2O", "amount": "", "unit": ""}, {"name": "NaN3", "amount": "", "unit": ""}], "solution": [{"name": "methanol", "amount": "", "unit": ""}, {"name": "methanol/water mixture", "amount": "", "unit": ""}, {"name": "methanol", "amount": "", "unit": ""}], "pressure": "", "temperature": "room temperature", "time": "ca. 10 min"}, {"synthesis method": "filtration", "time": "", "atmosphere": "", "pressure": ""}, {"synthesis method": "washing", "washing solution": "methanol", "amount": "2 \u00d7 2 mL"}]
MIKXOU01 | {[Cu2(HL)(N3)](ClO4)·0.8CH3OH} n | C13 Cl1 Cu2 H16 N5 O7 | chemical synthesis | Cu(ClO4)2⋅6H2O |  | NaN3 | [7 empty] | water/methanol mixture |  | ca. 30 min |  |  | chemical synthesis, filtration | 10.1021/ic900240y |  | 2009.04 | [{"synthesis method": "chemical synthesis", "precursor": [{"name": "Cu(ClO4)2\u22c56H2O", "amount": "", "unit": ""}, {"name": "NaN3", "amount": "", "unit": ""}], "solution": [{"name": "water/methanol mixture", "amount": "5 mL + 5 mL", "unit": ""}], "pressure": "", "temperature": "", "time": "ca. 30 min"}, {"synthesis method": "filtration", "time": "", "atmosphere": "", "pressure": ""}]
EXEHEV | {[Zn(H2O)6][Zn(SO4)2(H2O)2(bpy)][Zn(SO4)(H2O)3(bpy)]} n | C20 H38 N4 O23 S3 Zn3 | chemical synthesis | NioxH2 | 0.014 g | bpy | 0.016 g | ZnSO4⋅7H2O | 0.029 g |  |  |  |  | CH3OH:DMF, water |  | ~20 min |  |  | chemical synthesis, filtration, cooling | 10.1021/cg200465f |  | 2011.07 | [{"synthesis method": "chemical synthesis", "precursor": [{"name": "NioxH2", "amount": "0.014", "unit": "g"}, {"name": "bpy", "amount": "0.016", "unit": "g"}, {"name": "ZnSO4\u22c57H2O", "amount": "0.029", "unit": "g"}], "solution": [{"name": "CH3OH:DMF", "amount": "3:1, 20", "unit": "mL"}, {"name": "water", "amount": "20", "unit": "mL"}], "pressure": "", "temperature": "", "time": "~20 min"}, {"synthesis method": "filtration", "time": "", "atmosphere": "", "pressure": ""}, {"synthesis method": "cooling", "temperature": "room temperature", "time": ""}]
EXEHIZ | {[Zn(SO4)(NioxH2)(bpy)]·0.5H2O·DMF} n | C35 H45 N9 O14 S2 Zn2 | chemical synthesis | NioxH2 | 0.028 g | bpy | 0.016 g | ZnSO4⋅7H2O | 0.029 g |  |  |  |  | CH3OH:DMF, water |  | ~20 min |  |  | chemical synthesis, filtration, cooling | 10.1021/cg200465f |  | 2011.07 | [{"synthesis method": "chemical synthesis", "precursor": [{"name": "NioxH2", "amount": "0.028", "unit": "g"}, {"name": "bpy", "amount": "0.016", "unit": "g"}, {"name": "ZnSO4\u22c57H2O", "amount": "0.029", "unit": "g"}], "solution": [{"name": "CH3OH:DMF", "amount": "3:1, 40", "unit": "mL"}, {"name": "water", "amount": "20", "unit": "mL"}], "pressure": "", "temperature": "", "time": "~20 min"}, {"synthesis method": "filtration", "time": "", "atmosphere": "", "pressure": ""}, {"synthesis method": "cooling", "temperature": "room temperature", "time": ""}]
EXEHOF | [Zn(SO4)(NioxH2)(bpe)] n | C18 H22 N4 O6 S1 Zn1 | chemical synthesis | NioxH2 | 0.028 g | bpe | 0.019 g | ZnSO4⋅7H2O | 0.029 g |  |  |  |  | CH3OH:DMF, water |  | ~20 min |  |  | chemical synthesis, filtration, cooling | 10.1021/cg200465f |  | 2011.07 | [{"synthesis method": "chemical synthesis", "precursor": [{"name": "NioxH2", "amount": "0.028", "unit": "g"}, {"name": "bpe", "amount": "0.019", "unit": "g"}, {"name": "ZnSO4\u22c57H2O", "amount": "0.029", "unit": "g"}], "solution": [{"name": "CH3OH:DMF", "amount": "3:1, 40", "unit": "mL"}, {"name": "water", "amount": "20", "unit": "mL"}], "pressure": "", "temperature": "", "time": "~20 min"}, {"synthesis method": "filtration", "time": "", "atmosphere": "", "pressure": ""}, {"synthesis method": "cooling", "temperature": "room temperature", "time": ""}]
EXEHUL | [Cd(SO4)(NioxH2)(bpe)] n | C18 Cd1 H22 N4 O6 S1 | chemical synthesis | NioxH2 | 0.028 g | bpe | 0.019 g | 3CdSO4⋅8H2O | 0.026 g |  |  |  |  | CH3OH:DMF, water |  | ~20 min |  |  | chemical synthesis, filtration, cooling | 10.1021/cg200465f |  | 2011.07 | [{"synthesis method": "chemical synthesis", "precursor": [{"name": "NioxH2", "amount": "0.028", "unit": "g"}, {"name": "bpe", "amount": "0.019", "unit": "g"}, {"name": "3CdSO4\u22c58H2O", "amount": "0.026", "unit": "g"}], "solution": [{"name": "CH3OH:DMF", "amount": "3:1, 40", "unit": "mL"}, {"name": "water", "amount": "20", "unit": "mL"}], "pressure": "", "temperature": "", "time": "~20 min"}, {"synthesis method": "filtration", "time": "", "atmosphere": "", "pressure": ""}, {"synthesis method": "cooling", "temperature": "room temperature", "time": ""}]
QERGUP01 | Metal Complexes of the Open-Ring Isomer1 | C35 F18 H18 N2 O4 S2 Zn1 | chemical synthesis | 1a | 50 mg | Zn(hfac)2⋅2H2O | 49 mg | [6 empty] | dichloromethane, dichloromethane/methanol |  |  |  |  | chemical synthesis | 10.1021/ic035020r |  | 2003.12 | [{"synthesis method": "chemical synthesis", "precursor": [{"name": "1a", "amount": "50", "unit": "mg"}, {"name": "Zn(hfac)2\u22c52H2O", "amount": "49", "unit": "mg"}], "solution": [{"name": "dichloromethane", "amount": "2", "unit": "mL"}, {"name": "dichloromethane/methanol", "amount": "2", "unit": "mL"}], "pressure": "", "temperature": "", "time": ""}]
ARIJEQ | Metal Complexes of the Open-Ring Isomer1 | C35 F18 H18 Mn1 N2 O4 S2 | chemical synthesis | 1a | 200 mg | Mn(hfac)2⋅xH2O | 179 mg | [6 empty] | dichloromethane, dichloromethane/methanol |  |  |  |  | chemical synthesis | 10.1021/ic035020r |  | 2003.12 | [{"synthesis method": "chemical synthesis", "precursor": [{"name": "1a", "amount": "200", "unit": "mg"}, {"name": "Mn(hfac)2\u22c5xH2O", "amount": "179", "unit": "mg"}], "solution": [{"name": "dichloromethane", "amount": "2", "unit": "mL"}, {"name": "dichloromethane/methanol", "amount": "2", "unit": "mL"}], "pressure": "", "temperature": "", "time": ""}]
ARIJIU | Metal Complexes of the Open-Ring Isomer1 | C35 Cu1 F18 H18 N2 O4 S2 | chemical synthesis | 1a | 200 mg | Cu(hfac)2⋅xH2O | 182 mg | [6 empty] | dichloromethane, dichloromethane/methanol |  |  |  |  | chemical synthesis | 10.1021/ic035020r |  | 2003.12 | [{"synthesis method": "chemical synthesis", "precursor": [{"name": "1a", "amount": "200", "unit": "mg"}, {"name": "Cu(hfac)2\u22c5xH2O", "amount": "182", "unit": "mg"}], "solution": [{"name": "dichloromethane", "amount": "2", "unit": "mL"}, {"name": "dichloromethane/methanol", "amount": "2", "unit": "mL"}], "pressure": "", "temperature": "", "time": ""}]
ARIJOA | 2a2·Cu(hfac)2 | C62 Cu1 F24 H36 N2 O4 S4 | chemical synthesis | 2a | 45 mg | Cu(hfac)2⋅xH2O | 21 mg | [6 empty] | toluene, toluene |  |  |  |  | chemical synthesis | 10.1021/ic035020r |  | 2003.12 | [{"synthesis method": "chemical synthesis", "precursor": [{"name": "2a", "amount": "45", "unit": "mg"}, {"name": "Cu(hfac)2\u22c5xH2O", "amount": "21", "unit": "mg"}], "solution": [{"name": "toluene", "amount": "1", "unit": "mL"}, {"name": "toluene", "amount": "0.5", "unit": "mL"}], "pressure": "", "temperature": "", "time": ""}]
ARIJUG | 2a2·Cu(hfac)2·(hexane) | C62 Cu1 F24 H36 N2 O4 S4 | chemical synthesis | 2a | 41 mg | Cu(hfac)2⋅xH2O | 19 mg | [6 empty] | dichloromethane, dichloromethane/hexane |  |  |  |  | chemical synthesis | 10.1021/ic035020r |  | 2003.12 | [{"synthesis method": "chemical synthesis", "precursor": [{"name": "2a", "amount": "41", "unit": "mg"}, {"name": "Cu(hfac)2\u22c5xH2O", "amount": "19", "unit": "mg"}], "solution": [{"name": "dichloromethane", "amount": "", "unit": ""}, {"name": "dichloromethane/hexane", "amount": "1:1", "unit": "v/v"}], "pressure": "", "temperature": "", "time": ""}]
ARIKAN | 2a2·Zn(hfac)2·(hexane) | C62 F24 H36 N2 O4 S4 Zn1 | chemical synthesis | 2a | 22 mg | Zn(hfac)2⋅2H2O | 10 mg | [6 empty] | dichloromethane, hexane |  |  |  |  | chemical synthesis | 10.1021/ic035020r |  | 2003.12 | [{"synthesis method": "chemical synthesis", "precursor": [{"name": "2a", "amount": "22", "unit": "mg"}, {"name": "Zn(hfac)2\u22c52H2O", "amount": "10", "unit": "mg"}], "solution": [{"name": "dichloromethane", "amount": "", "unit": ""}, {"name": "hexane", "amount": "", "unit": ""}], "pressure": "", "temperature": "", "time": ""}]
WEJRIP | Zn-ANTA | C2 H3 N5 O3 Zn1 | chemical synthesis | ANTA | 5.05 mg | Zn(NO3)2⋅6H2O | 53.8 mg | [6 empty] | DMF, water |  | 48 h | 100 °C |  | chemical synthesis, washing, drying | 10.1021/acs.inorgchem.7b01865 |  | 2017.08 | [{"synthesis method": "chemical synthesis", "precursor": [{"name": "ANTA", "amount": "5.05", "unit": "mg"}, {"name": "Zn(NO3)2\u22c56H2O", "amount": "53.8", "unit": "mg"}], "solution": [{"name": "DMF", "amount": "0.5", "unit": "mL"}, {"name": "water", "amount": "1", "unit": "mL"}], "pressure": "", "temperature": "100 \u00b0C", "time": "48 h"}, {"synthesis method": "washing", "washing solution": "2:1 water/DMF mixture", "amount": ""}, {"synthesis method": "drying", "pressure": "vacuo", "temperature": "", "atmosphere": "", "time": "overnight"}]
WEJREL | Co-ANTA | C2 Co1 H3 N5 O3 | chemical synthesis | Co(NO3)2⋅6H2O | 50.2 mg | ANTA | 10.0 mg | [6 empty] | DMF, water |  | 48 h | 100 °C |  | chemical synthesis, drying | 10.1021/acs.inorgchem.7b01865 |  | 2017.08 | [{"synthesis method": "chemical synthesis", "precursor": [{"name": "Co(NO3)2\u22c56H2O", "amount": "50.2", "unit": "mg"}, {"name": "ANTA", "amount": "10.0", "unit": "mg"}], "solution": [{"name": "DMF", "amount": "0.5", "unit": "mL"}, {"name": "water", "amount": "1", "unit": "mL"}], "pressure": "", "temperature": "100 \u00b0C", "time": "48 h"}, {"synthesis method": "drying", "pressure": "vacuo", "temperature": "", "atmosphere": "", "time": "overnight"}]
NORCUS | [Ag2Si(p-C6H4CN)4][OTf]2·2C6H6 | Ag2 C42 F6 H28 N4 O6 S2 Si1 | chemical synthesis | AgOTf | 0.122 g | tetrakis(4-cyanophenyl)silane | 0.104 g | [6 empty] | benzene, dichloromethane |  | 7 days | room temperature |  | chemical synthesis | 10.1021/ic9703484 |  | 1997.10 | [{"synthesis method": "chemical synthesis", "precursor": [{"name": "AgOTf", "amount": "0.122", "unit": "g"}, {"name": "tetrakis(4-cyanophenyl)silane", "amount": "0.104", "unit": "g"}], "solution": [{"name": "benzene", "amount": "10", "unit": "mL"}, {"name": "dichloromethane", "amount": "5", "unit": "mL"}], "pressure": "", "temperature": "room temperature", "time": "7 days"}]
NORDAZ | {Ag3[Si(p-C6H4CN)4]2}[PF6]3·1.6THF·0.5C6H6·CH2Cl2 | Ag1.5 C34.5 Cl2 F9 H26 N4 O1 P1.5 Si1 | chemical synthesis | 1 | 0.087 g | AgPF6 | 0.101 g | [6 empty] | dichloromethane, benzene, THF |  | 3 days | ambient temperature |  | chemical synthesis | 10.1021/ic9703484 |  | 1997.10 | [{"synthesis method": "chemical synthesis", "precursor": [{"name": "1", "amount": "0.087", "unit": "g"}, {"name": "AgPF6", "amount": "0.101", "unit": "g"}], "solution": [{"name": "dichloromethane", "amount": "5", "unit": "mL"}, {"name": "benzene", "amount": "1.0", "unit": "mL"}, {"name": "THF", "amount": "5", "unit": "mL"}], "pressure": "", "temperature": "ambient temperature", "time": "3 days"}]
BECSAG | 1,4-Bis(2-(pyridin-4-yl)vinyl)naphthalene | C24 H18 N2 | chemical synthesis | 4-vinylpyridine | 0.78 g | 1,4-dibromonaphthalene | 0.86 g | (PPh3)2PdCl2 | 0.042 g | K2CO3 | 0.83 g |  |  | DMF |  | 18 h | 120 °C |  | chemical synthesis | 10.1021/acs.cgd.7b00575 |  | 2017.05 | [{"synthesis method": "chemical synthesis", "precursor": [{"name": "4-vinylpyridine", "amount": "0.78", "unit": "g"}, {"name": "1,4-dibromonaphthalene", "amount": "0.86", "unit": "g"}, {"name": "(PPh3)2PdCl2", "amount": "0.042", "unit": "g"}, {"name": "K2CO3", "amount": "0.83", "unit": "g"}], "solution": [{"name": "DMF", "amount": "6", "unit": "mL"}], "pressure": "", "temperature": "120 \u00b0C", "time": "18 h"}]
BECSEK | [Zn2(1,4-bpyvna)(1,3,5-HBTC)2(H2O)]n | C42 H28 N2 O13 Zn2 | chemical synthesis | Zn(NO3)2⋅6H2O | 29.7 mg | 1,3,5-H3BTC | 21 mg | 1,4-bpyvna | 33.4 mg |  |  |  |  | CH3CN, H2O |  | 48 h | 120 °C |  | chemical synthesis, washing | 10.1021/acs.cgd.7b00575 |  | 2017.05 | [{"synthesis method": "chemical synthesis", "precursor": [{"name": "Zn(NO3)2\u22c56H2O", "amount": "29.7", "unit": "mg"}, {"name": "1,3,5-H3BTC", "amount": "21", "unit": "mg"}, {"name": "1,4-bpyvna", "amount": "33.4", "unit": "mg"}], "solution": [{"name": "CH3CN", "amount": "2", "unit": "mL"}, {"name": "H2O", "amount": "4", "unit": "mL"}], "pressure": "", "temperature": "120 \u00b0C", "time": "48 h"}, {"synthesis method": "washing", "washing solution": "EtOH", "amount": ""}]
BECSIO | {[Zn2(1,4-bpyvna)(1,3,5-BTC)(OH)]·H2O}n | C33 H18 N2 O8 Zn2 | chemical synthesis | Zn(NO3)2⋅6H2O | 29.7 mg | 1,3,5-H3BTC | 21 mg | 1,4-bpyvna | 33.4 mg |  |  |  |  | DMF, MeCN, H2O |  | 48 h | 140 °C |  | chemical synthesis | 10.1021/acs.cgd.7b00575 |  | 2017.05 | [{"synthesis method": "chemical synthesis", "precursor": [{"name": "Zn(NO3)2\u22c56H2O", "amount": "29.7", "unit": "mg"}, {"name": "1,3,5-H3BTC", "amount": "21", "unit": "mg"}, {"name": "1,4-bpyvna", "amount": "33.4", "unit": "mg"}], "solution": [{"name": "DMF", "amount": "0.5", "unit": "mL"}, {"name": "MeCN", "amount": "2", "unit": "mL"}, {"name": "H2O", "amount": "4", "unit": "mL"}], "pressure": "", "temperature": "140 \u00b0C", "time": "48 h"}]
BECSOU | {[Zn(1,3,5-HBTC)2(H2O)][1,4-bpyvna-H2]·CH3CN}n | C44 H26 N3 O13 Zn1 | chemical synthesis | Zn(NO3)2⋅6H2O | 29.7 mg | 1,3,5-H3BTC | 63 mg | 1,4-bpyvna | 33.4 mg |  |  |  |  | DMF, MeCN, H2O |  |  |  |  | chemical synthesis | 10.1021/acs.cgd.7b00575 |  | 2017.05 | [{"synthesis method": "chemical synthesis", "precursor": [{"name": "Zn(NO3)2\u22c56H2O", "amount": "29.7", "unit": "mg"}, {"name": "1,3,5-H3BTC", "amount": "63", "unit": "mg"}, {"name": "1,4-bpyvna", "amount": "33.4", "unit": "mg"}], "solution": [{"name": "DMF", "amount": "", "unit": ""}, {"name": "MeCN", "amount": "", "unit": ""}, {"name": "H2O", "amount": "", "unit": ""}], "pressure": "", "temperature": "", "time": ""}]
BECSUA | {[Zn2(1,4-bpyvna)(4,4'-OBA)2]·0.5DMF·2.25H2O}n | C53.50 H43 N2.50 O12.75 Zn2 | chemical synthesis | Zn(NO3)2⋅6H2O | 29.7 mg | 4,4'-H2OBA | 25.8 mg | 1,4-bpyvna | 33.4 mg |  |  |  |  | DMF/CH3CN/hexane |  | 48 h | 120 °C |  | chemical synthesis | 10.1021/acs.cgd.7b00575 |  | 2017.05 | [{"synthesis method": "chemical synthesis", "precursor": [{"name": "Zn(NO3)2\u22c56H2O", "amount": "29.7", "unit": "mg"}, {"name": "4,4'-H2OBA", "amount": "25.8", "unit": "mg"}, {"name": "1,4-bpyvna", "amount": "33.4", "unit": "mg"}], "solution": [{"name": "DMF/CH3CN/hexane", "amount": "3:3:1 v/v/v", "unit": "4 mL"}], "pressure": "", "temperature": "120 \u00b0C", "time": "48 h"}]
BECTAH | {[Zn2(1,4-bpyvna)(4,4'-OBA)2]·3DMF}n | C113 H70 N7 O23 Zn4 | chemical synthesis | Zn(NO3)2⋅6H2O | 29.7 mg | 4,4'-H2OBA | 51.6 mg | 1,4-bpyvna | 33.4 mg |  |  |  |  | DMF/CH3CN/hexane |  | 48 h | 120 °C |  | chemical synthesis | 10.1021/acs.cgd.7b00575 |  | 2017.05 | [{"synthesis method": "chemical synthesis", "precursor": [{"name": "Zn(NO3)2\u22c56H2O", "amount": "29.7", "unit": "mg"}, {"name": "4,4'-H2OBA", "amount": "51.6", "unit": "mg"}, {"name": "1,4-bpyvna", "amount": "33.4", "unit": "mg"}], "solution": [{"name": "DMF/CH3CN/hexane", "amount": "3:3:1 v/v/v", "unit": "4 mL"}], "pressure": "", "temperature": "120 \u00b0C", "time": "48 h"}]
UFESUW |  | Ag2 C36 Fe1 H24 N12 O4 | [16 empty] | slow diffusion | 10.1021/acs.cgd.8b00657 |  | 2018.07 | [{"synthesis method": "slow diffusion", "precursor": [{"name": "K[Ag(CN)2]", "amount": "10", "unit": "mg"}, {"name": "dpni", "amount": "8", "unit": "mg"}, {"name": "Fe(ClO4)2\u22c59H2O", "amount": "5", "unit": "mg"}], "solvent": [{"name": "DMF", "amount": "", "unit": "mL"}, {"name": "CH3CN", "amount": "", "unit": "mL"}], "pressure": "", "temperature": "", "time": "2 days"}]
PAPWUA | [Ag2L1(NO3)2] n | Ag1 C6 H12 N2 O4 | chemical synthesis | AgNO3 | 0.17 g | L1 | 0.112 mg | [6 empty] | ethanol, ethanol |  | 5-7 days |  |  | chemical synthesis | 10.1021/cg201222a |  | 2011.10 | [{"synthesis method": "chemical synthesis", "precursor": [{"name": "AgNO3", "amount": "0.17", "unit": "g"}, {"name": "L1", "amount": "0.112", "unit": "mg"}], "solution": [{"name": "ethanol", "amount": "20", "unit": "mL"}, {"name": "ethanol", "amount": "20", "unit": "mL"}], "pressure": "", "temperature": "", "time": "5-7 days"}]
PAPXAH | [Ag2L2(NO3)2] n | Ag1 C8 H14 N2 O4 | chemical synthesis | L2 |  | silver(I) nitrate | 1:2 molar ratio | [11 empty] | chemical synthesis | 10.1021/cg201222a |  | 2011.10 | [{"synthesis method": "chemical synthesis", "precursor": [{"name": "L2", "amount": "", "unit": ""}, {"name": "silver(I) nitrate", "amount": "1:2", "unit": "molar ratio"}], "solution": [], "pressure": "", "temperature": "", "time": ""}]
PAPXEL | [Ag2L3(NO3)2] n | Ag1 C12 H14 N2 O5 | chemical synthesis | L3 |  | silver(I) nitrate | 1:2 molar ratio | [11 empty] | chemical synthesis | 10.1021/cg201222a |  | 2011.10 | [{"synthesis method": "chemical synthesis", "precursor": [{"name": "L3", "amount": "", "unit": ""}, {"name": "silver(I) nitrate", "amount": "1:2", "unit": "molar ratio"}], "solution": [], "pressure": "", "temperature": "", "time": ""}]
PAPXIP | [Ag2L4(NO3)2] n | Ag1 C13 H16 N2 O5 | chemical synthesis | L4 |  | silver(I) nitrate | 1:2 molar ratio | [11 empty] | chemical synthesis | 10.1021/cg201222a |  | 2011.10 | [{"synthesis method": "chemical synthesis", "precursor": [{"name": "L4", "amount": "", "unit": ""}, {"name": "silver(I) nitrate", "amount": "1:2", "unit": "molar ratio"}], "solution": [], "pressure": "", "temperature": "", "time": ""}]
PAPXOV | [AgL5(NO3)] n | Ag1 C24 H28 O7 | chemical synthesis | L5 |  | silver(I) nitrate | 1:1 molar ratio | [11 empty] | chemical synthesis | 10.1021/cg201222a |  | 2011.10 | [{"synthesis method": "chemical synthesis", "precursor": [{"name": "L5", "amount": "", "unit": ""}, {"name": "silver(I) nitrate", "amount": "1:1", "unit": "molar ratio"}], "solution": [], "pressure": "", "temperature": "", "time": ""}]
JAPZOP | [Cu 2 ( trans -oxpn)(phth)] n ·2 n H 2 O | C16 Cu2 H24 N4 O8 | chemical synthesis | Cu(oxpn) | 0.264 g | CuBr2 | 0.224 g | phthalic acid | 0.166 g | sodium hydroxide | 0.08 g |  |  | water |  | several days | room temperature |  | chemical synthesis | 10.1021/ic980116k |  | 1998.08 | [{"synthesis method": "chemical synthesis", "precursor": [{"name": "Cu(oxpn)", "amount": "0.264", "unit": "g"}, {"name": "CuBr2", "amount": "0.224", "unit": "g"}, {"name": "phthalic acid", "amount": "0.166", "unit": "g"}, {"name": "sodium hydroxide", "amount": "0.08", "unit": "g"}], "solution": [{"name": "water", "amount": "40", "unit": "mL"}], "pressure": "", "temperature": "room temperature", "time": "several days"}]
XOVPUU | [Cu2(L1)(H2O)2]·14DMF |  | chemical synthesis | Cu(NO3)2⋅6H2O | 9.64 mg | L 1 -H4 | 13.3 mg | trans-diaminocyclohexane | 3.42 μL |  |  |  |  | DMF/H2O |  | overnight | 60°C |  | chemical synthesis, filtration | 10.1021/ic801631w |  | 2009.02 | [{"synthesis method": "chemical synthesis", "precursor": [{"name": "Cu(NO3)2\u22c56H2O", "amount": "9.64", "unit": "mg"}, {"name": "L 1 -H4", "amount": "13.3", "unit": "mg"}, {"name": "trans-diaminocyclohexane", "amount": "3.42", "unit": "\u03bcL"}], "solution": [{"name": "DMF/H2O", "amount": "1 mL/0.4 mL", "unit": ""}], "pressure": "", "temperature": "60\u00b0C", "time": "overnight"}, {"synthesis method": "filtration", "time": "", "atmosphere": "", "pressure": ""}]
XOVQAB | [Cu2(L2)(H2O)2]·12DMF |  | chemical synthesis | Cu(NO3)2⋅3H2O | 3.61 mg | L 2 -H4 | 2.6 mg | HCl | 20 μL |  |  |  |  | DMF |  | 1 month | 60°C |  | chemical synthesis, filtration | 10.1021/ic801631w |  | 2009.02 | [{"synthesis method": "chemical synthesis", "precursor": [{"name": "Cu(NO3)2\u22c53H2O", "amount": "3.61", "unit": "mg"}, {"name": "L 2 -H4", "amount": "2.6", "unit": "mg"}, {"name": "HCl", "amount": "20", "unit": "\u03bcL"}], "solution": [{"name": "DMF", "amount": "1", "unit": "mL"}], "pressure": "", "temperature": "60\u00b0C", "time": "1 month"}, {"synthesis method": "filtration", "time": "", "atmosphere": "", "pressure": ""}]
XOVQEF | [Zn6(μ4-O)(L1)2(L1-H2)]·35DMF |  | chemical synthesis | Zn(NO3)2⋅6H2O | 2.98 mg | L 1 -H4 | 3.3 mg | pyridine | 1 μL |  |  |  |  | DMF, H2O |  | 1 week | 60°C |  | chemical synthesis, filtration | 10.1021/ic801631w |  | 2009.02 | [{"synthesis method": "chemical synthesis", "precursor": [{"name": "Zn(NO3)2\u22c56H2O", "amount": "2.98", "unit": "mg"}, {"name": "L 1 -H4", "amount": "3.3", "unit": "mg"}, {"name": "pyridine", "amount": "1", "unit": "\u03bcL"}], "solution": [{"name": "DMF", "amount": "1", "unit": "mL"}, {"name": "H2O", "amount": "0.2", "unit": "mL"}], "pressure": "", "temperature": "60\u00b0C", "time": "1 week"}, {"synthesis method": "filtration", "time": "", "atmosphere": "", "pressure": ""}]
XOVQIJ | [Zn3Na2(L2)2(DMF)2]·7DMF |  | chemical synthesis | Zn(NO3)2⋅6H2O | 2.98 mg | L 2 -H4 | 4.34 mg | HCl | 20 μL |  |  |  |  | DMF |  | 1 month | 60°C |  | chemical synthesis, filtration | 10.1021/ic801631w |  | 2009.02 | [{"synthesis method": "chemical synthesis", "precursor": [{"name": "Zn(NO3)2\u22c56H2O", "amount": "2.98", "unit": "mg"}, {"name": "L 2 -H4", "amount": "4.34", "unit": "mg"}, {"name": "HCl", "amount": "20", "unit": "\u03bcL"}], "solution": [{"name": "DMF", "amount": "1", "unit": "mL"}], "pressure": "", "temperature": "60\u00b0C", "time": "1 month"}, {"synthesis method": "filtration", "time": "", "atmosphere": "", "pressure": ""}]
BIVTAC | [Cd(4,4‘-bipy)(L)(H2O)2] | C38 Cd1 H32 N2 O8 S2 | solvothermal synthesis | Cd(CH3COO)2⋅2H2O | 0.0256 g | Na2L | 0.0565 g | 4,4‘-bipyridine | 0.0185 g | [6 empty] | 168h | 140°C | 4.82 | solvothermal synthesis, pH adjustment, washing | 10.1021/ic700597k |  | 2007.09 | [{"synthesis method": "solvothermal synthesis", "precursor": [{"name": "Cd(CH3COO)2\u22c52H2O", "amount": "0.0256", "unit": "g"}, {"name": "Na2L", "amount": "0.0565", "unit": "g"}, {"name": "4,4\u2018-bipyridine", "amount": "0.0185", "unit": "g"}], "solvent": [{"name": "H2O", "amount": "10.0", "unit": "mL"}], "reducing agent": [{"name": "", "amount": "", "unit": ""}], "surfactant": [{"name": "", "amount": "", "unit": ""}], "pressure": "", "temperature": "140\u00b0C", "time": "168h", "heating rate": "", "cooling rate": ""}, {"synthesis method": "pH adjustment", "pH": "4.82", "modulator": ""}, {"synthesis method": "washing", "washing solution": "distilled water", "amount": ""}]
BIVTEG | [Co(4,4‘-bipy)2(L)] | C48 Co1 H40 N4 O8 S2 | solvothermal synthesis | Co(CH3COO)2⋅4H2O | 0.0600 g | 4,4‘-bipyridine | 0.0773 g | Na2L | 0.1481 g | [6 empty] | 96h | 140°C | 4.66 | solvothermal synthesis, pH adjustment, washing | 10.1021/ic700597k |  | 2007.09 | [{"synthesis method": "solvothermal synthesis", "precursor": [{"name": "Co(CH3COO)2\u22c54H2O", "amount": "0.0600", "unit": "g"}, {"name": "4,4\u2018-bipyridine", "amount": "0.0773", "unit": "g"}, {"name": "Na2L", "amount": "0.1481", "unit": "g"}], "solvent": [{"name": "water", "amount": "10.0", "unit": "mL"}], "reducing agent": [{"name": "", "amount": "", "unit": ""}], "surfactant": [{"name": "", "amount": "", "unit": ""}], "pressure": "", "temperature": "140\u00b0C", "time": "96h", "heating rate": "", "cooling rate": ""}, {"synthesis method": "pH adjustment", "pH": "4.66", "modulator": ""}, {"synthesis method": "washing", "washing solution": "distilled water", "amount": ""}]
BIVTIK | [Co(4,4‘-bipy)2(H2O)2](4,4‘-bipy)(L) | C58 Co1 H52 N6 O10 S2 | solvothermal synthesis | Co(CH3COO)2⋅4H2O | 0.0249 g | 4,4‘-bipyridine | 0.0773 g | Na2L | 0.0581 g | [6 empty] | 120h | 120°C | 5.55 | solvothermal synthesis, pH adjustment, washing | 10.1021/ic700597k |  | 2007.09 | [{"synthesis method": "solvothermal synthesis", "precursor": [{"name": "Co(CH3COO)2\u22c54H2O", "amount": "0.0249", "unit": "g"}, {"name": "4,4\u2018-bipyridine", "amount": "0.0773", "unit": "g"}, {"name": "Na2L", "amount": "0.0581", "unit": "g"}], "solvent": [{"name": "water", "amount": "10.0", "unit": "mL"}], "reducing agent": [{"name": "", "amount": "", "unit": ""}], "surfactant": [{"name": "", "amount": "", "unit": ""}], "pressure": "", "temperature": "120\u00b0C", "time": "120h", "heating rate": "", "cooling rate": ""}, {"synthesis method": "pH adjustment", "pH": "5.55", "modulator": ""}, {"synthesis method": "washing", "washing solution": "distilled water", "amount": ""}]
BIVTOQ | [Mn(4,4‘-bipyH)2(L)2(H2O)2] | C76 H70 Mn1 N4 O18 S4 | solvothermal synthesis | Mn(CH3COO)2⋅4H2O | 0.0271 g | 4,4‘-bipyridine | 0.0342 g | Na2L | 0.0583 g | [6 empty] | 96h | 120°C | 5.61 | solvothermal synthesis, pH adjustment, washing | 10.1021/ic700597k |  | 2007.09 | [{"synthesis method": "solvothermal synthesis", "precursor": [{"name": "Mn(CH3COO)2\u22c54H2O", "amount": "0.0271", "unit": "g"}, {"name": "4,4\u2018-bipyridine", "amount": "0.0342", "unit": "g"}, {"name": "Na2L", "amount": "0.0583", "unit": "g"}], "solvent": [{"name": "water", "amount": "10.0", "unit": "mL"}], "reducing agent": [{"name": "", "amount": "", "unit": ""}], "surfactant": [{"name": "", "amount": "", "unit": ""}], "pressure": "", "temperature": "120\u00b0C", "time": "96h", "heating rate": "", "cooling rate": ""}, {"synthesis method": "pH adjustment", "pH": "5.61", "modulator": ""}, {"synthesis method": "washing", "washing solution": "distilled water", "amount": ""}]
BIVVEI | [Zn2(Im)2(ImH)4](L) | C46 H42 N12 O6 S2 Zn2 | solvothermal synthesis | Zn(CH3COO)2⋅2H2O | 0.1010 g | Na2L | 0.1396 g | imidazole (ImH) | 0.2001 g | [6 empty] | 144h | 120°C | 7.80 | solvothermal synthesis, pH adjustment, washing | 10.1021/ic700597k |  | 2007.09 | [{"synthesis method": "solvothermal synthesis", "precursor": [{"name": "Zn(CH3COO)2\u22c52H2O", "amount": "0.1010", "unit": "g"}, {"name": "Na2L", "amount": "0.1396", "unit": "g"}, {"name": "imidazole (ImH)", "amount": "0.2001", "unit": "g"}], "solvent": [{"name": "H2O", "amount": "10.0", "unit": "mL"}], "reducing agent": [{"name": "", "amount": "", "unit": ""}], "surfactant": [{"name": "", "amount": "", "unit": ""}], "pressure": "", "temperature": "120\u00b0C", "time": "144h", "heating rate": "", "cooling rate": ""}, {"synthesis method": "pH adjustment", "pH": "7.80", "modulator": ""}, {"synthesis method": "washing", "washing solution": "distilled water", "amount": ""}]
IVAZUA | [Zn(PDB)]n | C7 H3 N1 O4 Zn1 | [16 empty] | hydrothermal synthesis | 10.1021/ic035151s |  | 2004.02 | [{"synthesis method": "hydrothermal synthesis", "precursor": [{"name": "Zn(NO3)2\u22c56H2O", "amount": "0.5", "unit": "mmol"}, {"name": "H2PDB", "amount": "0.6", "unit": "mmol"}, {"name": "triethylamine", "amount": "1.2", "unit": "mmol"}], "solvent": [{"name": "water", "amount": "10", "unit": "mL"}], "pressure": "autogenous", "temperature": "160\u00b0C", "time": "5 days", "heating rate": "", "cooling rate": "10\u00b0C/h"}]
IVAZOU | [Cd3(PDB)2(OH)2(H2O)2]n | C14 Cd3 H12 N2 O12 | [16 empty] | hydrothermal synthesis | 10.1021/ic035151s |  | 2004.02 | [{"synthesis method": "hydrothermal synthesis", "precursor": [{"name": "Cd(NO3)2\u22c54H2O", "amount": "0.5", "unit": "mmol"}, {"name": "H2PDB", "amount": "0.6", "unit": "mmol"}, {"name": "triethylamine", "amount": "1.5", "unit": "mmol"}], "solvent": [{"name": "water", "amount": "10", "unit": "mL"}], "pressure": "autogenous", "temperature": "160\u00b0C", "time": "5 days", "heating rate": "", "cooling rate": "10\u00b0C/h"}]
WETQOB | [Cu(btaO)2(MeOH)]n | C13 Cu1 H12 N6 O3 | chemical synthesis |  |  | btaOH⋅H2O | 1.22 g | concentrated aqueous ammonia, 25% | 0.7 mL |  |  |  |  | MeOH |  |  | warm |  | chemical synthesis, chemical synthesis, filtration, washing, drying | 10.1021/ic991149i |  | 2000.05 | [{"synthesis method": "chemical synthesis", "precursor": [{"name": "[Cu2(O2CMe)4(H2O)2]", "amount": "0.80", "unit": "g"}, {"name": "btaOH\u22c5H2O", "amount": "1.22", "unit": "g"}, {"name": "concentrated aqueous ammonia, 25%", "amount": "0.7", "unit": "mL"}], "solution": [{"name": "MeOH", "amount": "120", "unit": "mL"}], "pressure": "", "temperature": "hot", "time": "30 min"}, {"synthesis method": "chemical synthesis", "precursor": [{"name": "", "amount": "", "unit": ""}], "solution": [{"name": "MeOH", "amount": "40", "unit": "mL"}], "pressure": "", "temperature": "warm", "time": ""}, {"synthesis method": "filtration", "time": "", "atmosphere": "", "pressure": ""}, {"synthesis method": "washing", "washing solution": "MeOH", "amount": "2 \u00d7 10 mL"}, {"synthesis method": "drying", "pressure": "", "temperature": "", "atmosphere": "air", "time": ""}]
HUTWUQ | {[Mn(4-bpdb)(1,3-bdc)]·(4-bpdb)0.5} n | C26 H19 Mn1 N6 O4 | chemical synthesis | N,N'-bis-pyridin-4-ylmethylene-hydrazine (4-bpdb) | 0.210 g | disodium-1,3-benzenedicarboxylate (Na2-1,3-bdc) | 0.210 g | MnCl2⋅4H2O | 0.198 g |  |  |  |  | methanolic solution, aqueous solution, water |  | 1 week |  |  | chemical synthesis, washing | 10.1021/acs.cgd.5b00741 |  | 2015.07 | [{"synthesis method": "chemical synthesis", "precursor": [{"name": "N,N'-bis-pyridin-4-ylmethylene-hydrazine (4-bpdb)", "amount": "0.210", "unit": "g"}, {"name": "disodium-1,3-benzenedicarboxylate (Na2-1,3-bdc)", "amount": "0.210", "unit": "g"}, {"name": "MnCl2\u22c54H2O", "amount": "0.198", "unit": "g"}], "solution": [{"name": "methanolic solution", "amount": "20", "unit": "mL"}, {"name": "aqueous solution", "amount": "20", "unit": "mL"}, {"name": "water", "amount": "20", "unit": "mL"}], "pressure": "", "temperature": "", "time": "1 week"}, {"synthesis method": "washing", "washing solution": "methanol-water (1:1) mixture", "amount": ""}]
HUTXAX | {[Fe(4-bpdb)(1,3-bdc)]·(4-bpdb)0.5} n | C26 Fe1 H19 N6 O4 | chemical synthesis | N,N'-bis-pyridin-4-ylmethylene-hydrazine (4-bpdb) | 0.210 g | disodium-1,3-benzenedicarboxylate (Na2-1,3-bdc) | 0.210 g | Fe(ClO4)⋅xH2O | 0.254 g |  |  |  |  | methanolic solution, aqueous solution, water |  | 1 week |  |  | chemical synthesis, washing | 10.1021/acs.cgd.5b00741 |  | 2015.07 | [{"synthesis method": "chemical synthesis", "precursor": [{"name": "N,N'-bis-pyridin-4-ylmethylene-hydrazine (4-bpdb)", "amount": "0.210", "unit": "g"}, {"name": "disodium-1,3-benzenedicarboxylate (Na2-1,3-bdc)", "amount": "0.210", "unit": "g"}, {"name": "Fe(ClO4)\u22c5xH2O", "amount": "0.254", "unit": "g"}], "solution": [{"name": "methanolic solution", "amount": "20", "unit": "mL"}, {"name": "aqueous solution", "amount": "20", "unit": "mL"}, {"name": "water", "amount": "20", "unit": "mL"}], "pressure": "", "temperature": "", "time": "1 week"}, {"synthesis method": "washing", "washing solution": "methanol-water (1:1) mixture", "amount": ""}]
HUTXEB | {[Co(4-bpdb)(1,3-bdc)]·(4-bpdb)0.5} n | C26 Co1 H19 N6 O4 | chemical synthesis | N,N'-bis-pyridin-4-ylmethylene-hydrazine (4-bpdb) | 0.210 g | disodium-1,3-benzenedicarboxylate (Na2-1,3-bdc) | 0.210 g | Co(NO3)2⋅6H2O | 0.281 g |  |  |  |  | methanolic solution, aqueous solution, water |  | 1 week |  |  | chemical synthesis, washing | 10.1021/acs.cgd.5b00741 |  | 2015.07 | [{"synthesis method": "chemical synthesis", "precursor": [{"name": "N,N'-bis-pyridin-4-ylmethylene-hydrazine (4-bpdb)", "amount": "0.210", "unit": "g"}, {"name": "disodium-1,3-benzenedicarboxylate (Na2-1,3-bdc)", "amount": "0.210", "unit": "g"}, {"name": "Co(NO3)2\u22c56H2O", "amount": "0.281", "unit": "g"}], "solution": [{"name": "methanolic solution", "amount": "20", "unit": "mL"}, {"name": "aqueous solution", "amount": "20", "unit": "mL"}, {"name": "water", "amount": "20", "unit": "mL"}], "pressure": "", "temperature": "", "time": "1 week"}, {"synthesis method": "washing", "washing solution": "methanol-water (1:1) mixture", "amount": ""}]
HUTXIF | {[Mn(4-bpdh)(1,4-bdc)]}n | C22 H18 Mn1 N4 O4 | chemical synthesis | N,N'-bis-(1-pyridin-4-yl-ethylidene)-hydrazine (4-bpdh) | 0.238 g | disodium-1,4-benzenedicarboxylate (Na2-1,4-bdc) | 0.210 g | MnCl2⋅4H2O | 0.198 g |  |  |  |  | methanolic solution, aqueous solution, water |  | 3 weeks |  |  | chemical synthesis, washing | 10.1021/acs.cgd.5b00741 |  | 2015.07 | [{"synthesis method": "chemical synthesis", "precursor": [{"name": "N,N'-bis-(1-pyridin-4-yl-ethylidene)-hydrazine (4-bpdh)", "amount": "0.238", "unit": "g"}, {"name": "disodium-1,4-benzenedicarboxylate (Na2-1,4-bdc)", "amount": "0.210", "unit": "g"}, {"name": "MnCl2\u22c54H2O", "amount": "0.198", "unit": "g"}], "solution": [{"name": "methanolic solution", "amount": "20", "unit": "mL"}, {"name": "aqueous solution", "amount": "20", "unit": "mL"}, {"name": "water", "amount": "20", "unit": "mL"}], "pressure": "", "temperature": "", "time": "3 weeks"}, {"synthesis method": "washing", "washing solution": "methanol-water (1:1) mixture", "amount": ""}]
HUTXOL | {[Fe(4-bpdh)(1,4-bdc)]} n | C22 Fe1 H18 N4 O4 | chemical synthesis | N,N'-bis-(1-pyridin-4-yl-ethylidene)-hydrazine (4-bpdh) | 0.238 g | disodium-1,4-benzenedicarboxylate (Na2-1,4-bdc) | 0.210 g | Fe(ClO4)⋅xH2O | 0.254 g |  |  |  |  | methanolic solution, aqueous solution, water |  | 3 weeks |  |  | chemical synthesis, washing | 10.1021/acs.cgd.5b00741 |  | 2015.07 | [{"synthesis method": "chemical synthesis", "precursor": [{"name": "N,N'-bis-(1-pyridin-4-yl-ethylidene)-hydrazine (4-bpdh)", "amount": "0.238", "unit": "g"}, {"name": "disodium-1,4-benzenedicarboxylate (Na2-1,4-bdc)", "amount": "0.210", "unit": "g"}, {"name": "Fe(ClO4)\u22c5xH2O", "amount": "0.254", "unit": "g"}], "solution": [{"name": "methanolic solution", "amount": "20", "unit": "mL"}, {"name": "aqueous solution", "amount": "20", "unit": "mL"}, {"name": "water", "amount": "20", "unit": "mL"}], "pressure": "", "temperature": "", "time": "3 weeks"}, {"synthesis method": "washing", "washing solution": "methanol-water (1:1) mixture", "amount": ""}]
HUTXUR | {[Co(4-bpdh)(1,4-bdc)]} n | C22 Co1 H18 N4 O4 | chemical synthesis | N,N'-bis-(1-pyridin-4-yl-ethylidene)-hydrazine (4-bpdh) | 0.238 g | disodium-1,4-benzenedicarboxylate (Na2-1,4-bdc) | 0.210 g | Co(NO3)2⋅6H2O | 0.281 g |  |  |  |  | methanolic solution, aqueous solution, water |  | 3 weeks |  |  | chemical synthesis, washing | 10.1021/acs.cgd.5b00741 |  | 2015.07 | [{"synthesis method": "chemical synthesis", "precursor": [{"name": "N,N'-bis-(1-pyridin-4-yl-ethylidene)-hydrazine (4-bpdh)", "amount": "0.238", "unit": "g"}, {"name": "disodium-1,4-benzenedicarboxylate (Na2-1,4-bdc)", "amount": "0.210", "unit": "g"}, {"name": "Co(NO3)2\u22c56H2O", "amount": "0.281", "unit": "g"}], "solution": [{"name": "methanolic solution", "amount": "20", "unit": "mL"}, {"name": "aqueous solution", "amount": "20", "unit": "mL"}, {"name": "water", "amount": "20", "unit": "mL"}], "pressure": "", "temperature": "", "time": "3 weeks"}, {"synthesis method": "washing", "washing solution": "methanol-water (1:1) mixture", "amount": ""}]
HUTYAY | {[Cd(4-bpdh)(1,4-bdc)]} n | C22 Cd1 H18 N4 O4 | chemical synthesis | N,N'-bis-(1-pyridin-4-yl-ethylidene)-hydrazine (4-bpdh) | 0.238 g | disodium-1,4-benzenedicarboxylate (Na2-1,4-bdc) | 0.210 g | Cd(NO3)2⋅6H2O | 0.397 g |  |  |  |  | methanolic solution, aqueous solution, water |  | 3 weeks |  |  | chemical synthesis, washing | 10.1021/acs.cgd.5b00741 |  | 2015.07 | [{"synthesis method": "chemical synthesis", "precursor": [{"name": "N,N'-bis-(1-pyridin-4-yl-ethylidene)-hydrazine (4-bpdh)", "amount": "0.238", "unit": "g"}, {"name": "disodium-1,4-benzenedicarboxylate (Na2-1,4-bdc)", "amount": "0.210", "unit": "g"}, {"name": "Cd(NO3)2\u22c56H2O", "amount": "0.397", "unit": "g"}], "solution": [{"name": "methanolic solution", "amount": "20", "unit": "mL"}, {"name": "aqueous solution", "amount": "20", "unit": "mL"}, {"name": "water", "amount": "20", "unit": "mL"}], "pressure": "", "temperature": "", "time": "3 weeks"}, {"synthesis method": "washing", "washing solution": "methanol-water (1:1) mixture", "amount": ""}]
TECBAF | [Mn 4 (hmp) 6 (H 2 O) 2 (NO 3 ) 2 ](ClO 4 ) 2 · 4H 2 O | C36 Cl2 H50 Mn4 N8 O26 | chemical synthesis | Mn(ClO4)2⋅6H2O | 0.500 g | Hhmp | 0.378 g | TEAOH | 0.530 g | NaNO3 | 0.049 g |  |  | CH3CN |  | 1 h | room temperature |  | chemical synthesis, filtration, drying | 10.1021/ja0551685 |  | 2005.11 | [{"synthesis method": "chemical synthesis", "precursor": [{"name": "Mn(ClO4)2\u22c56H2O", "amount": "0.500", "unit": "g"}, {"name": "Hhmp", "amount": "0.378", "unit": "g"}, {"name": "TEAOH", "amount": "0.530", "unit": "g"}, {"name": "NaNO3", "amount": "0.049", "unit": "g"}], "solution": [{"name": "CH3CN", "amount": "20", "unit": "mL"}], "pressure": "", "temperature": "room temperature", "time": "1 h"}, {"synthesis method": "filtration", "time": "", "atmosphere": "", "pressure": ""}, {"synthesis method": "drying", "pressure": "", "temperature": "", "atmosphere": "vacuum", "time": ""}]
TECBEJ | [Mn 4 (hmp) 6 (Hhmp) 2 ](ClO 4 ) 4 · 2CH 3 CN | C52 Cl4 H56 Mn4 N10 O24 | chemical synthesis | [Mn4(hmp)6(CH3CN)2(H2O)4](ClO4)4⋅2CH3CN (1) | 0.150 g | Hhmp | 44 mg | [6 empty] | acetonitrile, diethyl ether |  | one week to one month |  |  | chemical synthesis, filtration, drying | 10.1021/ja0551685 |  | 2005.11 | [{"synthesis method": "chemical synthesis", "precursor": [{"name": "[Mn4(hmp)6(CH3CN)2(H2O)4](ClO4)4\u22c52CH3CN (1)", "amount": "0.150", "unit": "g"}, {"name": "Hhmp", "amount": "44", "unit": "mg"}], "solution": [{"name": "acetonitrile", "amount": "10", "unit": "mL"}, {"name": "diethyl ether", "amount": "20", "unit": "mL"}], "pressure": "", "temperature": "", "time": "one week to one month"}, {"synthesis method": "filtration", "time": "", "atmosphere": "", "pressure": ""}, {"synthesis method": "drying", "pressure": "", "temperature": "", "atmosphere": "air", "time": ""}]
TEBZUW | {[Mn 4 (hmp) 6 (N 3 ) 2 ](ClO 4 ) 2 } ∞ | C36 Cl2 H36 Mn4 N12 O14 | chemical synthesis | Mn(ClO4)2⋅6H2O | 500 mg | Hhmp | 335 μL | TEAOH | 510 μL | NaN3 | 76 mg |  |  | acetonitrile |  | 1 h |  |  | chemical synthesis, filtration, drying | 10.1021/ja0551685 |  | 2005.11 | [{"synthesis method": "chemical synthesis", "precursor": [{"name": "Mn(ClO4)2\u22c56H2O", "amount": "500", "unit": "mg"}, {"name": "Hhmp", "amount": "335", "unit": "\u03bcL"}, {"name": "TEAOH", "amount": "510", "unit": "\u03bcL"}, {"name": "NaN3", "amount": "76", "unit": "mg"}], "solution": [{"name": "acetonitrile", "amount": "10", "unit": "mL"}], "pressure": "", "temperature": "", "time": "1 h"}, {"synthesis method": "filtration", "time": "10 days", "atmosphere": "", "pressure": ""}, {"synthesis method": "drying", "pressure": "", "temperature": "", "atmosphere": "air", "time": ""}]
BECQAB | [Cu3(NTA)2(4,4‘-bpy)2(H2O)2] | C32 Cu3 H50 N6 O23 | chemical synthesis | Cu3(NTA)2⋅2H2O | 0.2 g | 4,4‘-bpy | 0.08 g | [6 empty] | water |  |  | boiling |  | chemical synthesis, filtration | 10.1021/ic9802799 |  | 1999.04 | [{"synthesis method": "chemical synthesis", "precursor": [{"name": "Cu3(NTA)2\u22c52H2O", "amount": "0.2", "unit": "g"}, {"name": "4,4\u2018-bpy", "amount": "0.08", "unit": "g"}], "solution": [{"name": "water", "amount": "10", "unit": "mL"}], "pressure": "", "temperature": "boiling", "time": ""}, {"synthesis method": "filtration", "time": "", "atmosphere": "", "pressure": ""}]
BECQEF | [{Cu(4,4‘-bpy)(H2O)4}{Cu2(NTA)2(4,4‘-bpy)}] | C32 Cu3 H50 N6 O23 | chemical synthesis | Cu3(NTA)2⋅2H2O | 0.2 g | Cu(Ac)2⋅2H2O | 0.06 g | 4,4‘-bpy | 0.08 g |  |  |  |  | water |  |  | boiling |  | chemical synthesis, filtration | 10.1021/ic9802799 |  | 1999.04 | [{"synthesis method": "chemical synthesis", "precursor": [{"name": "Cu3(NTA)2\u22c52H2O", "amount": "0.2", "unit": "g"}, {"name": "Cu(Ac)2\u22c52H2O", "amount": "0.06", "unit": "g"}, {"name": "4,4\u2018-bpy", "amount": "0.08", "unit": "g"}], "solution": [{"name": "water", "amount": "10", "unit": "mL"}], "pressure": "", "temperature": "boiling", "time": ""}, {"synthesis method": "filtration", "time": "", "atmosphere": "", "pressure": ""}]
EDOVAV | [Me 4 N] 3 {[Mn(5-MeO-salen)][Nb 6 Cl 12 (CN) 6 ]}·1.5MeOH·0.5H 2 O | C37.5 Cl12 H61 Mn1 N11 Nb6 O6 | chemical synthesis | [Me4N]4[Nb6Cl12(CN)6]⋅2MeOH | 3.9 mM | [Mn(5-MeO-salen)(MeOH)](ClO4) | 16.0 mM | [6 empty] | methanol |  | 2 h |  |  | chemical synthesis, centrifugation, washing | 10.1021/cm063005p |  | 2007.04 | [{"synthesis method": "chemical synthesis", "precursor": [{"name": "[Me4N]4[Nb6Cl12(CN)6]\u22c52MeOH", "amount": "3.9", "unit": "mM"}, {"name": "[Mn(5-MeO-salen)(MeOH)](ClO4)", "amount": "16.0", "unit": "mM"}], "solution": [{"name": "methanol", "amount": "9.0", "unit": "mL"}], "pressure": "", "temperature": "", "time": "2 h"}, {"synthesis method": "centrifugation", "revolution per time": "", "relative centrifugal force": "", "time": "", "temperature": "", "additive": [{"name": "", "amount": "", "unit": ""}], "tube material": "", "tube volume": ""}, {"synthesis method": "washing", "washing solution": "methanol and ether", "amount": ""}]
EDOVEZ | [Me 4 N] 2 {[Mn(7-Me-salen)] 2 [Nb 6 Cl 12 (CN) 6 ]}·2MeOH | C52 Cl12 H68 Mn2 N12 Nb6 O6 | chemical synthesis | [Me4N]4[Nb6Cl12(CN)6]⋅2MeOH | 60.0 mg | [Mn(7-Me-salen)(OAc)]ClO4 | 34.3 mg | [6 empty] | methanol |  | 2 h | room temperature |  | chemical synthesis, centrifugation, washing | 10.1021/cm063005p |  | 2007.04 | [{"synthesis method": "chemical synthesis", "precursor": [{"name": "[Me4N]4[Nb6Cl12(CN)6]\u22c52MeOH", "amount": "60.0", "unit": "mg"}, {"name": "[Mn(7-Me-salen)(OAc)]ClO4", "amount": "34.3", "unit": "mg"}], "solution": [{"name": "methanol", "amount": "10.0", "unit": "mL"}], "pressure": "", "temperature": "room temperature", "time": "2 h"}, {"synthesis method": "centrifugation", "revolution per time": "", "relative centrifugal force": "", "time": "", "temperature": "", "additive": [{"name": "", "amount": "", "unit": ""}], "tube material": "", "tube volume": ""}, {"synthesis method": "washing", "washing solution": "methanol and ether", "amount": ""}]
EDOVID | [Me 4 N]{[Mn(acacen)] 3 [Nb 6 Cl 12 (CN) 6 ]}·4MeCN | C54 Cl12 H78 Mn3 N17 Nb6 O6 | chemical synthesis | [Me4N]4[Nb6Cl12(CN)6]⋅2MeOH | 18.0 mg | [Mn(acacen)]Cl | 30.0 mg | [6 empty] | dry acetonitrile |  | 20 min |  |  | chemical synthesis, centrifugation, washing | 10.1021/cm063005p |  | 2007.04 | [{"synthesis method": "chemical synthesis", "precursor": [{"name": "[Me4N]4[Nb6Cl12(CN)6]\u22c52MeOH", "amount": "18.0", "unit": "mg"}, {"name": "[Mn(acacen)]Cl", "amount": "30.0", "unit": "mg"}], "solution": [{"name": "dry acetonitrile", "amount": "6.0", "unit": "mL"}], "pressure": "", "temperature": "", "time": "20 min"}, {"synthesis method": "centrifugation", "revolution per time": "", "relative centrifugal force": "", "time": "", "temperature": "", "additive": [{"name": "", "amount": "", "unit": ""}], "tube material": "", "tube volume": ""}, {"synthesis method": "washing", "washing solution": "acetonitrile and ether", "amount": ""}]
RACZEC | 1 | C17 Co1 F4 H8 N2 O3 | solvothermal synthesis | CoCl2⋅6H2O | 0.049 g | H2-tfhba | 0.044 g | 4,4'-bipyridine | 0.015 g | [5 empty] | autogenous | 20h | 100°C |  | solvothermal synthesis, washing | 10.1021/ic100164k |  | 2010.04 | [{"synthesis method": "solvothermal synthesis", "precursor": [{"name": "CoCl2\u22c56H2O", "amount": "0.049", "unit": "g"}, {"name": "H2-tfhba", "amount": "0.044", "unit": "g"}, {"name": "4,4'-bipyridine", "amount": "0.015", "unit": "g"}], "solvent": [{"name": "water", "amount": "2", "unit": "mL"}, {"name": "ethanol", "amount": "1", "unit": "mL"}], "reducing agent": [{"name": "", "amount": "", "unit": ""}], "surfactant": [{"name": "", "amount": "", "unit": ""}], "pressure": "autogenous", "temperature": "100\u00b0C", "time": "20h", "heating rate": "", "cooling rate": ""}, {"synthesis method": "washing", "washing solution": "water and acetone", "amount": ""}]
RACZIG | 2 | C17 F4 H8 N2 O3 Zn1 | solvothermal synthesis | Zn(CH3CO2)2⋅2H2O |  | H2-tfhba | 0.044 g | 4,4'-bipyridine | 0.015 g | [5 empty] | autogenous | 20h | 100°C |  | solvothermal synthesis, washing | 10.1021/ic100164k |  | 2010.04 | [{"synthesis method": "solvothermal synthesis", "precursor": [{"name": "Zn(CH3CO2)2\u22c52H2O", "amount": "", "unit": ""}, {"name": "H2-tfhba", "amount": "0.044", "unit": "g"}, {"name": "4,4'-bipyridine", "amount": "0.015", "unit": "g"}], "solvent": [{"name": "water", "amount": "3", "unit": "mL"}, {"name": "ethanol", "amount": "1", "unit": "mL"}], "reducing agent": [{"name": "", "amount": "", "unit": ""}], "surfactant": [{"name": "", "amount": "", "unit": ""}], "pressure": "autogenous", "temperature": "100\u00b0C", "time": "20h", "heating rate": "", "cooling rate": ""}, {"synthesis method": "washing", "washing solution": "water and acetone", "amount": ""}]
EJOQOL | {[(CH3)2NH2]3[Cu7K(μ7-L1)2(μ7-L1)2(μ2-OH)2(H2O)6]·18H2O}3 n | C70 Cu7 H98 K1 N3 O62 | solvothermal synthesis | CuCl2⋅2H2O | 17.9 mg | KH3L1 | 16.9 mg | [8 empty] | 72 h | 80 °C |  | solvothermal synthesis | 10.1021/acs.cgd.6b00065 |  | 2016.03 | [{"synthesis method": "solvothermal synthesis", "precursor": [{"name": "CuCl2\u22c52H2O", "amount": "17.9", "unit": "mg"}, {"name": "KH3L1", "amount": "16.9", "unit": "mg"}], "solvent": [{"name": "DMF", "amount": "2", "unit": "mL"}, {"name": "H2O", "amount": "6", "unit": "mL"}], "reducing agent": [], "surfactant": [], "pressure": "", "temperature": "80 \u00b0C", "time": "72 h", "heating rate": "", "cooling rate": "5 \u00b0C h-1"}]
EJOQUR | {[Cu5(μ8-L1)2(μ3-OH)2(H2O)5]·4.5DMF·18H2O}3 n | C45.5 Cu5 H91.5 N4.5 O47.5 | chemical synthesis | CuCl2⋅2H2O | 17.9 mg | KH3L1 | 16.9 mg | [8 empty] | 16 h | 85 °C |  | chemical synthesis | 10.1021/acs.cgd.6b00065 |  | 2016.03 | [{"synthesis method": "chemical synthesis", "precursor": [{"name": "CuCl2\u22c52H2O", "amount": "17.9", "unit": "mg"}, {"name": "KH3L1", "amount": "16.9", "unit": "mg"}], "solvent": [{"name": "DMF", "amount": "2", "unit": "mL"}, {"name": "H2O", "amount": "6", "unit": "mL"}], "pressure": "", "temperature": "85 \u00b0C", "time": "16 h"}]
EJORAY | {[Cu5(μ7-L2)2(μ3-OH)2(H2O)4]·DMF·10.5H2O}3 n | C35 Cu5 H50 N1 O35.5 | solvothermal synthesis | CuCl2⋅2H2O | 36.0 mg | H4L2 | 17.2 mg | [8 empty] | 72 h | 100 °C |  | solvothermal synthesis | 10.1021/acs.cgd.6b00065 |  | 2016.03 | [{"synthesis method": "solvothermal synthesis", "precursor": [{"name": "CuCl2\u22c52H2O", "amount": "36.0", "unit": "mg"}, {"name": "H4L2", "amount": "17.2", "unit": "mg"}], "solvent": [{"name": "DMF", "amount": "2", "unit": "mL"}, {"name": "H2O", "amount": "6", "unit": "mL"}], "reducing agent": [], "surfactant": [], "pressure": "", "temperature": "100 \u00b0C", "time": "72 h", "heating rate": "", "cooling rate": "10 \u00b0C h-1"}]
PEPZUG | {[C6H5CH2OCH2C(pz)3]Ag}(BF4) | Ag1 B1 C18 F4 H18 N6 O1 | chemical synthesis | L1 | 0.334 g | AgBF4 | 0.194 g | [6 empty] | dry THF |  | 2 h |  |  | chemical synthesis | 10.1021/ic0606936 |  | 2006.08 | [{"synthesis method": "chemical synthesis", "precursor": [{"name": "L1", "amount": "0.334", "unit": "g"}, {"name": "AgBF4", "amount": "0.194", "unit": "g"}], "solution": [{"name": "dry THF", "amount": "40", "unit": "mL"}], "pressure": "", "temperature": "", "time": "2 h"}]
PEQCAQ | {[C6H5CH2OCH2C(pz)3]Ag}(OTf) | Ag3 C40.50 F9 H39 N12 O11.50 S3 | chemical synthesis | AgOTf | 0.256 g | [8 empty] | dry THF |  | 2 h |  |  | chemical synthesis | 10.1021/ic0606936 |  | 2006.08 | [{"synthesis method": "chemical synthesis", "precursor": [{"name": "AgOTf", "amount": "0.256", "unit": "g"}], "solution": [{"name": "dry THF", "amount": "40", "unit": "mL"}], "pressure": "", "temperature": "", "time": "2 h"}]
PEQBAP | {[HOCH2C(pz)3]Ag}(BF4) | Ag1 B1 C12.50 F4 H15 N6 O1.50 | chemical synthesis | L2 | 0.244 g | AgBF4 | 0.194 g | [6 empty] | dry THF |  | 2 h |  |  | chemical synthesis | 10.1021/ic0606936 |  | 2006.08 | [{"synthesis method": "chemical synthesis", "precursor": [{"name": "L2", "amount": "0.244", "unit": "g"}, {"name": "AgBF4", "amount": "0.194", "unit": "g"}], "solution": [{"name": "dry THF", "amount": "40", "unit": "mL"}], "pressure": "", "temperature": "", "time": "2 h"}]
PEQBET | {[HOCH2C(pz)3]Ag}(OTf) | Ag1 C12 F3 H12 N6 O4 S1 | chemical synthesis | AgOTf | 0.256 g | [8 empty] | dry THF |  | 2 h |  |  | chemical synthesis | 10.1021/ic0606936 |  | 2006.08 | [{"synthesis method": "chemical synthesis", "precursor": [{"name": "AgOTf", "amount": "0.256", "unit": "g"}], "solution": [{"name": "dry THF", "amount": "40", "unit": "mL"}], "pressure": "", "temperature": "", "time": "2 h"}]
PEQBIX | {[HC(pz)3]Ag}(BF4) | Ag2 B2 C22 F8 H23 N13 | chemical synthesis | L3 | 0.214 g | AgBF4 | 0.194 g | [6 empty] | dry THF |  | 2 h |  |  | chemical synthesis | 10.1021/ic0606936 |  | 2006.08 | [{"synthesis method": "chemical synthesis", "precursor": [{"name": "L3", "amount": "0.214", "unit": "g"}, {"name": "AgBF4", "amount": "0.194", "unit": "g"}], "solution": [{"name": "dry THF", "amount": "40", "unit": "mL"}], "pressure": "", "temperature": "", "time": "2 h"}]
PEQBOD | {[HC(pz)3]Ag}(PF6) | Ag1 C11.50 F6 H13 N6 O0.50 P1 | chemical synthesis | AgPF6 | 0.252 g | [8 empty] | dry THF |  | 2 h |  |  | chemical synthesis | 10.1021/ic0606936 |  | 2006.08 | [{"synthesis method": "chemical synthesis", "precursor": [{"name": "AgPF6", "amount": "0.252", "unit": "g"}], "solution": [{"name": "dry THF", "amount": "40", "unit": "mL"}], "pressure": "", "temperature": "", "time": "2 h"}]
PEQBUJ | {[HC(pz)3]Ag}(OTf) | Ag2 C22 F6 H20 N12 O6 S2 | chemical synthesis | AgOTf | 0.256 g | [8 empty] | dry THF |  | 2 h |  |  | chemical synthesis | 10.1021/ic0606936 |  | 2006.08 | [{"synthesis method": "chemical synthesis", "precursor": [{"name": "AgOTf", "amount": "0.256", "unit": "g"}], "solution": [{"name": "dry THF", "amount": "40", "unit": "mL"}], "pressure": "", "temperature": "", "time": "2 h"}]
EXAJOE | [Cd(L1)(DMF)3]·DMF | C25 Cd1 H37 N5 O9 | solvothermal synthesis | Cd(NO3)2⋅4H2O | 30.8 mg | H2L1 | 24.3 mg | HNO3 | 2 drops | [6 empty] | 72 h | 105°C |  | solvothermal synthesis, filtration, washing | 10.1021/acs.inorgchem.6b01416 |  | 2016.08 | [{"synthesis method": "solvothermal synthesis", "precursor": [{"name": "Cd(NO3)2\u22c54H2O", "amount": "30.8", "unit": "mg"}, {"name": "H2L1", "amount": "24.3", "unit": "mg"}, {"name": "HNO3", "amount": "2 drops", "unit": ""}], "solvent": [{"name": "DMF", "amount": "5", "unit": "mL"}], "reducing agent": [{"name": "", "amount": "", "unit": ""}], "surfactant": [{"name": "", "amount": "", "unit": ""}], "pressure": "", "temperature": "105\u00b0C", "time": "72 h", "heating rate": "5\u00b0C min-1", "cooling rate": ""}, {"synthesis method": "filtration", "time": "", "atmosphere": "", "pressure": ""}, {"synthesis method": "washing", "washing solution": "DMF", "amount": ""}]
EXAMAT | [H2N(CH3)2]2[Cd(L2)2]·3DMF | C30 Cd1 H30 N4 O8 | solvothermal synthesis | Cd(NO3)2⋅4H2O | 30.8 mg | H2L2 | 24.3 mg | HNO3 | 2 drops | [6 empty] | 72 h | 105°C |  | solvothermal synthesis, filtration, washing | 10.1021/acs.inorgchem.6b01416 |  | 2016.08 | [{"synthesis method": "solvothermal synthesis", "precursor": [{"name": "Cd(NO3)2\u22c54H2O", "amount": "30.8", "unit": "mg"}, {"name": "H2L2", "amount": "24.3", "unit": "mg"}, {"name": "HNO3", "amount": "2 drops", "unit": ""}], "solvent": [{"name": "DMF", "amount": "5", "unit": "mL"}], "reducing agent": [{"name": "", "amount": "", "unit": ""}], "surfactant": [{"name": "", "amount": "", "unit": ""}], "pressure": "", "temperature": "105\u00b0C", "time": "72 h", "heating rate": "5\u00b0C min-1", "cooling rate": ""}, {"synthesis method": "filtration", "time": "", "atmosphere": "", "pressure": ""}, {"synthesis method": "washing", "washing solution": "DMF", "amount": ""}]
EXAJUK | [Cd(L3)(H2O)2] | C13 Cd1 H11 N1 O6 | solvothermal synthesis | Cd(NO3)2⋅4H2O | 30.8 mg | H2L3 | 24.3 mg | HNO3 | 2 drops | [6 empty] | 72 h | 105°C |  | solvothermal synthesis, filtration, washing | 10.1021/acs.inorgchem.6b01416 |  | 2016.08 | [{"synthesis method": "solvothermal synthesis", "precursor": [{"name": "Cd(NO3)2\u22c54H2O", "amount": "30.8", "unit": "mg"}, {"name": "H2L3", "amount": "24.3", "unit": "mg"}, {"name": "HNO3", "amount": "2 drops", "unit": ""}], "solvent": [{"name": "DMF", "amount": "5", "unit": "mL"}], "reducing agent": [{"name": "", "amount": "", "unit": ""}], "surfactant": [{"name": "", "amount": "", "unit": ""}], "pressure": "", "temperature": "105\u00b0C", "time": "72 h", "heating rate": "5\u00b0C min-1", "cooling rate": ""}, {"synthesis method": "filtration", "time": "", "atmosphere": "", "pressure": ""}, {"synthesis method": "washing", "washing solution": "DMF", "amount": ""}]
EXAHOC | [Cd(L4)]·1.5DMF | C13 Cd1 H6 N1 O4 | solvothermal synthesis | Cd(NO3)2⋅4H2O | 30.8 mg | H2L4 | 24.3 mg | HNO3 | 2 drops | [6 empty] | 72 h | 105°C |  | solvothermal synthesis, filtration, washing | 10.1021/acs.inorgchem.6b01416 |  | 2016.08 | [{"synthesis method": "solvothermal synthesis", "precursor": [{"name": "Cd(NO3)2\u22c54H2O", "amount": "30.8", "unit": "mg"}, {"name": "H2L4", "amount": "24.3", "unit": "mg"}, {"name": "HNO3", "amount": "2 drops", "unit": ""}], "solvent": [{"name": "DMF", "amount": "5", "unit": "mL"}], "reducing agent": [{"name": "", "amount": "", "unit": ""}], "surfactant": [{"name": "", "amount": "", "unit": ""}], "pressure": "", "temperature": "105\u00b0C", "time": "72 h", "heating rate": "5\u00b0C min-1", "cooling rate": ""}, {"synthesis method": "filtration", "time": "", "atmosphere": "", "pressure": ""}, {"synthesis method": "washing", "washing solution": "DMF", "amount": ""}]
KEXFUP | [Ag 2 L1 2 ](NO 3 ) 2 | Ag2 C28 H22 N12 O6 | chemical synthesis | L1 | 24.9 mg | AgNO3 | 17.0 mg | [6 empty] | acetonitrile |  | 3 days | room temperature |  | chemical synthesis, washing, drying | 10.1021/ic061231v |  | 2006.11 | [{"synthesis method": "chemical synthesis", "precursor": [{"name": "L1", "amount": "24.9", "unit": "mg"}, {"name": "AgNO3", "amount": "17.0", "unit": "mg"}], "solution": [{"name": "acetonitrile", "amount": "5", "unit": "mL"}], "pressure": "", "temperature": "room temperature", "time": "3 days"}, {"synthesis method": "washing", "washing solution": "distilled water and acetonitrile", "amount": ""}, {"synthesis method": "drying", "pressure": "", "temperature": "room temperature", "atmosphere": "darkness", "time": ""}]
KEXFEZ | {[AgL1](CF 3 SO 3 )} n | Ag2 C30 F6 H22 N10 O6 S1 | chemical synthesis | [15 empty] | chemical synthesis | 10.1021/ic061231v |  | 2006.11 | [{"synthesis method": "chemical synthesis", "precursor": [], "solution": [], "pressure": "", "temperature": "", "time": ""}]
KEXFOJ | {[Ag 2 L1(SCN) 2 ]·H 2 O} n | Ag2 C16 H13 N7 O1 S2 | chemical synthesis | AgSCN | 16.6 mg | L1 | 24.9 mg | [6 empty] | KSCN, acetonitrile |  | 2 days | room temperature |  | chemical synthesis, washing, drying | 10.1021/ic061231v |  | 2006.11 | [{"synthesis method": "chemical synthesis", "precursor": [{"name": "AgSCN", "amount": "16.6", "unit": "mg"}, {"name": "L1", "amount": "24.9", "unit": "mg"}], "solution": [{"name": "KSCN", "amount": "5", "unit": "mL"}, {"name": "acetonitrile", "amount": "5", "unit": "mL"}], "pressure": "", "temperature": "room temperature", "time": "2 days"}, {"synthesis method": "washing", "washing solution": "distilled water and acetonitrile", "amount": ""}, {"synthesis method": "drying", "pressure": "", "temperature": "room temperature", "atmosphere": "darkness", "time": ""}]
KEXFID | {[Ag 2 (L2) 2 ](NO 3 ) 2 ·H 2 O} n | Ag2 C28 H24 N12 O7 | chemical synthesis | [15 empty] | chemical synthesis | 10.1021/ic061231v |  | 2006.11 | [{"synthesis method": "chemical synthesis", "precursor": [], "solution": [], "pressure": "", "temperature": "", "time": ""}]
BOBXAS | [Sc(CH2Ph)3(THF)3] | C33 H45 O3 Sc1 | chemical synthesis | K(CH2Ph) | 0.87 g | ScCl3(THF)3 | 0.73 g | [6 empty] | THF | reduced | 15 min |  |  | chemical synthesis, centrifugation | 10.1021/om701171y |  | 2008.03 | [{"synthesis method": "chemical synthesis", "precursor": [{"name": "K(CH2Ph)", "amount": "0.87", "unit": "g"}, {"name": "ScCl3(THF)3", "amount": "0.73", "unit": "g"}], "solution": [{"name": "THF", "amount": "100", "unit": "mL"}], "pressure": "reduced", "temperature": "", "time": "15 min"}, {"synthesis method": "centrifugation", "revolution per time": "", "relative centrifugal force": "", "time": "", "temperature": "", "additive": [], "tube material": "", "tube volume": ""}]
BOBXOG | [Sc(CH2Ph)3(THF)2] | C29 H37 O2 Sc1 | chemical synthesis | [Sc(CH2Ph)3(THF)3] | 0.25 g | [8 empty] | toluene |  |  |  |  | chemical synthesis | 10.1021/om701171y |  | 2008.03 | [{"synthesis method": "chemical synthesis", "precursor": [{"name": "[Sc(CH2Ph)3(THF)3]", "amount": "0.25", "unit": "g"}], "solution": [{"name": "toluene", "amount": "5", "unit": "mL"}], "pressure": "", "temperature": "", "time": ""}]
BOBXEW | [Sc(CH2Ph)5K2(THF)3] n | C47 H59 K2 O3 Sc1 | chemical synthesis | ScCl3 | 0.45 g | potassium benzyl | 1.17 g | [6 empty] | THF |  | 16 h | ambient |  | chemical synthesis | 10.1021/om701171y |  | 2008.03 | [{"synthesis method": "chemical synthesis", "precursor": [{"name": "ScCl3", "amount": "0.45", "unit": "g"}, {"name": "potassium benzyl", "amount": "1.17", "unit": "g"}], "solution": [{"name": "THF", "amount": "20", "unit": "mL"}], "pressure": "", "temperature": "ambient", "time": "16 h"}]
BOBXIA | [Lu(CH2Ph)3(THF)3] | C33 H45 Lu1 O3 | chemical synthesis | LuCl3 | 0.28 g | potassium benzyl | 0.39 g | [6 empty] | THF |  | 16 h | ambient |  | chemical synthesis | 10.1021/om701171y |  | 2008.03 | [{"synthesis method": "chemical synthesis", "precursor": [{"name": "LuCl3", "amount": "0.28", "unit": "g"}, {"name": "potassium benzyl", "amount": "0.39", "unit": "g"}], "solution": [{"name": "THF", "amount": "10", "unit": "mL"}], "pressure": "", "temperature": "ambient", "time": "16 h"}]
VOMMUH | [Ag2(L)(L3)2]∞ | Ag2 C28 H16 N8 O4 S2 | chemical synthesis | HL3 | 30 mg | Ag2O | 23 mg | L | 30 mg |  |  |  |  | water, acetonitrile |  | 2 weeks | room temperature |  | chemical synthesis, filtration | 10.1021/cg500474j |  | 2014.05 | [{"synthesis method": "chemical synthesis", "precursor": [{"name": "HL3", "amount": "30", "unit": "mg"}, {"name": "Ag2O", "amount": "23", "unit": "mg"}, {"name": "L", "amount": "30", "unit": "mg"}], "solution": [{"name": "water", "amount": "2", "unit": "mL"}, {"name": "acetonitrile", "amount": "4", "unit": "mL"}], "pressure": "", "temperature": "room temperature", "time": "2 weeks"}, {"synthesis method": "filtration", "time": "", "atmosphere": "", "pressure": ""}]
VOMNAO | [Ag2(L)(L4)2]∞ | Ag2 C28 F10 H12 N6 O6 S2 | chemical synthesis | HL4 | 48 mg | Ag2O | 23 mg | L | 30 mg |  |  |  |  | water, acetonitrile |  | 2 weeks | room temperature |  | chemical synthesis, filtration | 10.1021/cg500474j |  | 2014.05 | [{"synthesis method": "chemical synthesis", "precursor": [{"name": "HL4", "amount": "48", "unit": "mg"}, {"name": "Ag2O", "amount": "23", "unit": "mg"}, {"name": "L", "amount": "30", "unit": "mg"}], "solution": [{"name": "water", "amount": "2", "unit": "mL"}, {"name": "acetonitrile", "amount": "4", "unit": "mL"}], "pressure": "", "temperature": "room temperature", "time": "2 weeks"}, {"synthesis method": "filtration", "time": "", "atmosphere": "", "pressure": ""}]
HOXHOS | [Cu(bipy)]2[HPMo12O40] | C20 Cu2 H17 Mo12 N4 O40 P1 | chemical synthesis | H3[PMo12O40] | 300 mg | Cu(NO3)2⋅3H2O | 72 mg | 4,4'-bpy | 57 mg | NH4VO3 | 18 mg |  |  | H2O |  | 6 days | 170 °C | 4.63 | chemical synthesis, pH adjustment, drying | 10.1021/cg800576b |  | 2009.02 | [{"synthesis method": "chemical synthesis", "precursor": [{"name": "H3[PMo12O40]", "amount": "300", "unit": "mg"}, {"name": "Cu(NO3)2\u22c53H2O", "amount": "72", "unit": "mg"}, {"name": "4,4'-bpy", "amount": "57", "unit": "mg"}, {"name": "NH4VO3", "amount": "18", "unit": "mg"}], "solution": [{"name": "H2O", "amount": "10", "unit": "mL"}], "pressure": "", "temperature": "170 \u00b0C", "time": "6 days"}, {"synthesis method": "pH adjustment", "pH": "4.63", "modulator": "1 M NaOH"}, {"synthesis method": "drying", "pressure": "", "temperature": "room temperature", "atmosphere": "", "time": ""}]
HOXHUY | {[Cu(bipy)]4[GeW12O40]} | C40 Cu4 Ge1 H34 N8 O41 W12 | chemical synthesis | α-H4[GeW12O40] | 300 mg | Cu(NO3)2⋅3H2O | 72 mg | 4,4'-bpy | 57 mg | NH4VO3 | 18 mg |  |  | H2O |  | 6 days | 170 °C | 4.63 | chemical synthesis, pH adjustment, drying | 10.1021/cg800576b |  | 2009.02 | [{"synthesis method": "chemical synthesis", "precursor": [{"name": "\u03b1-H4[GeW12O40]", "amount": "300", "unit": "mg"}, {"name": "Cu(NO3)2\u22c53H2O", "amount": "72", "unit": "mg"}, {"name": "4,4'-bpy", "amount": "57", "unit": "mg"}, {"name": "NH4VO3", "amount": "18", "unit": "mg"}], "solution": [{"name": "H2O", "amount": "10", "unit": "mL"}], "pressure": "", "temperature": "170 \u00b0C", "time": "6 days"}, {"synthesis method": "pH adjustment", "pH": "4.63", "modulator": "1 M NaOH"}, {"synthesis method": "drying", "pressure": "", "temperature": "room temperature", "atmosphere": "", "time": ""}]
HOXJAG | {[Cu(bipy)]4[Mo15O47]} | C40 Cu4 H36 Mo15 N8 O49 | chemical synthesis | Na2MoO4⋅2H2O | 145 mg | 4,4'-bpy | 30 mg | Cu(NO3)2⋅3H2O | 72 mg | NH4VO3 | 18 mg |  |  | H2O |  | 6 days | 170 °C | 4.5 | chemical synthesis, pH adjustment, drying | 10.1021/cg800576b |  | 2009.02 | [{"synthesis method": "chemical synthesis", "precursor": [{"name": "Na2MoO4\u22c52H2O", "amount": "145", "unit": "mg"}, {"name": "4,4'-bpy", "amount": "30", "unit": "mg"}, {"name": "Cu(NO3)2\u22c53H2O", "amount": "72", "unit": "mg"}, {"name": "NH4VO3", "amount": "18", "unit": "mg"}], "solution": [{"name": "H2O", "amount": "10", "unit": "mL"}], "pressure": "", "temperature": "170 \u00b0C", "time": "6 days"}, {"synthesis method": "pH adjustment", "pH": "4.5", "modulator": "1 M NaOH"}, {"synthesis method": "drying", "pressure": "", "temperature": "room temperature", "atmosphere": "", "time": ""}]
LEDYID | Poly(Ag[3-amp]BF4) | Ag2 B2 C14 F8 H19 N5 O1 | chemical synthesis | 3-amp | 0.056 g | AgBF4 | 0.100 g | [9 empty] | 5 °C |  | chemical synthesis | 10.1021/ic0512835 |  | 2006.02 | [{"synthesis method": "chemical synthesis", "precursor": [{"name": "3-amp", "amount": "0.056", "unit": "g"}, {"name": "AgBF4", "amount": "0.100", "unit": "g"}], "solution": [], "pressure": "", "temperature": "5 \u00b0C", "time": ""}]
LEDXOI | Ag4(3-amp)4(BF4)4 | Ag4 B4 C28 F16 H38 N10 | chemical synthesis | 3-amp | 0.056 g | AgBF4 | 0.100 g | [9 empty] | -35 °C |  | chemical synthesis | 10.1021/ic0512835 |  | 2006.02 | [{"synthesis method": "chemical synthesis", "precursor": [{"name": "3-amp", "amount": "0.056", "unit": "g"}, {"name": "AgBF4", "amount": "0.100", "unit": "g"}], "solution": [], "pressure": "", "temperature": "-35 \u00b0C", "time": ""}]
LEDXUO | Ag2(3-amp)3(BF4)2 | Ag2 B2 C18 F8 H24 N6 | chemical synthesis | 3-amp | 0.150 g | AgBF4 | 0.180 g | [11 empty] | chemical synthesis | 10.1021/ic0512835 |  | 2006.02 | [{"synthesis method": "chemical synthesis", "precursor": [{"name": "3-amp", "amount": "0.150", "unit": "g"}, {"name": "AgBF4", "amount": "0.180", "unit": "g"}], "solution": [], "pressure": "", "temperature": "", "time": ""}]
LEDYAV | Ag(3-amp)2BF4 | Ag1 B1 C12 F4 H16 N4 | chemical synthesis | 3-amp | 0.150 g | AgBF4 | 0.135 g | [9 empty] | 5 °C |  | chemical synthesis | 10.1021/ic0512835 |  | 2006.02 | [{"synthesis method": "chemical synthesis", "precursor": [{"name": "3-amp", "amount": "0.150", "unit": "g"}, {"name": "AgBF4", "amount": "0.135", "unit": "g"}], "solution": [], "pressure": "", "temperature": "5 \u00b0C", "time": ""}]
LEDYEZ | Ag2(bipy)2-μ-(3-amp)(BF4)2 | Ag2 B2 C26 F8 H24 N6 | chemical synthesis | 3-amp | 0.100 g | AgBF4 | 0.360 g | bipy | 0.289 g |  |  |  |  | CH3CN |  | 10 min |  |  | chemical synthesis | 10.1021/ic0512835 |  | 2006.02 | [{"synthesis method": "chemical synthesis", "precursor": [{"name": "3-amp", "amount": "0.100", "unit": "g"}, {"name": "AgBF4", "amount": "0.360", "unit": "g"}, {"name": "bipy", "amount": "0.289", "unit": "g"}], "solution": [{"name": "CH3CN", "amount": "5", "unit": "mL"}], "pressure": "", "temperature": "", "time": "10 min"}]
LIWWEU | (Ph4P)2[Ag2(CH3CN)2(Mo8O26)]·2CH3CN | Ag2 C56 H52 Mo8 N4 O26 P2 | chemical synthesis | (Ph4P)2[Ag2(Mo8O26)(DMSO)4] | 50 mg | (Bu4N)BF4 | 6.7 mg | [6 empty] | acetonitrile |  | 1 week |  |  | chemical synthesis, filtration, crystallization | 10.1021/cg700736v |  | 2008.02 | [{"synthesis method": "chemical synthesis", "precursor": [{"name": "(Ph4P)2[Ag2(Mo8O26)(DMSO)4]", "amount": "50", "unit": "mg"}, {"name": "(Bu4N)BF4", "amount": "6.7", "unit": "mg"}], "solution": [{"name": "acetonitrile", "amount": "6", "unit": "mL"}], "pressure": "", "temperature": "", "time": "1 week"}, {"synthesis method": "filtration", "time": "", "atmosphere": "", "pressure": ""}, {"synthesis method": "crystallization", "solvent": "diethyl ether and ethanol", "time": "two days"}]
LIWWIY | [Ag(C7H12O2N)(CH3CN)]2n [Ag2(CH3CN)2(Mo8O26)] n ·2CH3CN | Ag4 C26 H36 Mo8 N8 O30 | chemical synthesis | silver(I) nitrate | 38 mg | 2,6-pyridine dimethanol | 30 mg | (n-Bu4N)2Mo6O19 | 75 mg |  |  |  |  | water, acetonitrile |  | 4 h |  |  | chemical synthesis, crystallization | 10.1021/cg700736v |  | 2008.02 | [{"synthesis method": "chemical synthesis", "precursor": [{"name": "silver(I) nitrate", "amount": "38", "unit": "mg"}, {"name": "2,6-pyridine dimethanol", "amount": "30", "unit": "mg"}, {"name": "(n-Bu4N)2Mo6O19", "amount": "75", "unit": "mg"}], "solution": [{"name": "water", "amount": "2", "unit": "mL"}, {"name": "acetonitrile", "amount": "5", "unit": "mL"}], "pressure": "", "temperature": "", "time": "4 h"}, {"synthesis method": "crystallization", "solvent": "ethanol", "time": "three days"}]
LIWWOE | (Ph4P)2n [Ag2(DMF)2(Mo8O26)] n ·2DMF | Ag2 C60 H68 Mo8 N4 O30 P2 | chemical synthesis | silver(I) nitrate | 33 mg | (Ph4P)2Mo6O19 | 150 mg | [6 empty] | DMF, DMF |  | 20 h | room temperature |  | chemical synthesis, crystallization | 10.1021/cg700736v |  | 2008.02 | [{"synthesis method": "chemical synthesis", "precursor": [{"name": "silver(I) nitrate", "amount": "33", "unit": "mg"}, {"name": "(Ph4P)2Mo6O19", "amount": "150", "unit": "mg"}], "solution": [{"name": "DMF", "amount": "2", "unit": "mL"}, {"name": "DMF", "amount": "5", "unit": "mL"}], "pressure": "", "temperature": "room temperature", "time": "20 h"}, {"synthesis method": "crystallization", "solvent": "diethyl ether or ethanol", "time": "three days"}]
LIWWUK | (H2NMe2)2n [Ag2(DMF)2(Mo8O26)] n ·2DMF | Ag2 C16 H44 Mo8 N6 O30 | chemical synthesis | silver(I) nitrate | 34 mg | ((n-C6H13)4N)2Mo6O19 | 159 mg | [6 empty] | DMF, DMF |  | 20 h | room temperature |  | chemical synthesis, crystallization | 10.1021/cg700736v |  | 2008.02 | [{"synthesis method": "chemical synthesis", "precursor": [{"name": "silver(I) nitrate", "amount": "34", "unit": "mg"}, {"name": "((n-C6H13)4N)2Mo6O19", "amount": "159", "unit": "mg"}], "solution": [{"name": "DMF", "amount": "2", "unit": "mL"}, {"name": "DMF", "amount": "5", "unit": "mL"}], "pressure": "", "temperature": "room temperature", "time": "20 h"}, {"synthesis method": "crystallization", "solvent": "diethyl ether", "time": "20 days"}]
LIWXAR | [(Ag(DMF))2(Ag(DMF)2)2Mo8O26] n | Ag4 C18 H42 Mo8 N6 O32 | chemical synthesis | silver(I) nitrate | 34 mg | ((n-C7H15)4N)2Mo6O19 | 148 mg | [6 empty] | DMF, DMF |  | overnight |  |  | chemical synthesis, filtration, crystallization | 10.1021/cg700736v |  | 2008.02 | [{"synthesis method": "chemical synthesis", "precursor": [{"name": "silver(I) nitrate", "amount": "34", "unit": "mg"}, {"name": "((n-C7H15)4N)2Mo6O19", "amount": "148", "unit": "mg"}], "solution": [{"name": "DMF", "amount": "2", "unit": "mL"}, {"name": "DMF", "amount": "5", "unit": "mL"}], "pressure": "", "temperature": "", "time": "overnight"}, {"synthesis method": "filtration", "time": "", "atmosphere": "", "pressure": ""}, {"synthesis method": "crystallization", "solvent": "diethyl ether", "time": "five days"}]
BOXCEY | 3 | C31 Cu1 H28 I1 N4 O1 Si1 | chemical synthesis | L 2 | 20 mg | CuI | 8.7 mg | [8 empty] | 12 h | room temperature |  | chemical synthesis | 10.1021/ic502207f |  | 2015.01 | [{"synthesis method": "chemical synthesis", "precursor": [{"name": "L 2", "amount": "20", "unit": "mg"}, {"name": "CuI", "amount": "8.7", "unit": "mg"}], "solvent": [{"name": "dichloromethane", "amount": "1", "unit": "mL"}, {"name": "acetonitrile", "amount": "5", "unit": "mL"}, {"name": "dimethylformamide", "amount": "1", "unit": "mL"}], "pressure": "", "temperature": "room temperature", "time": "12 h"}]
BOXCIC | 4 | C28 Cu1 H21 I1 N3 Si1 | solvothermal synthesis | L 2 | 20 mg | CuI | 8.7 mg | [8 empty] | 36 h | 120°C |  | solvothermal synthesis | 10.1021/ic502207f |  | 2015.01 | [{"synthesis method": "solvothermal synthesis", "precursor": [{"name": "L 2", "amount": "20", "unit": "mg"}, {"name": "CuI", "amount": "8.7", "unit": "mg"}], "solvent": [{"name": "dichloromethane", "amount": "1", "unit": "mL"}, {"name": "acetonitrile", "amount": "5", "unit": "mL"}, {"name": "dimethylformamide", "amount": "1", "unit": "mL"}], "pressure": "", "temperature": "120\u00b0C", "time": "36 h", "heating rate": "", "cooling rate": "0.1 \u00b0C/min"}]
DETRIF | [Cu2(pyz)(CN)2]·[CuCN] | C7 Cu3 H4 N5 | solvothermal synthesis | CuCl2⋅2H2O | 0.068 g | K3[Fe(CN)6] | 0.133 g | pyz | 0.073 g | [6 empty] | 6 days | 160°C |  | solvothermal synthesis, filtration | 10.1021/cg301192y |  | 2012.10 | [{"synthesis method": "solvothermal synthesis", "precursor": [{"name": "CuCl2\u22c52H2O", "amount": "0.068", "unit": "g"}, {"name": "K3[Fe(CN)6]", "amount": "0.133", "unit": "g"}, {"name": "pyz", "amount": "0.073", "unit": "g"}], "solvent": [{"name": "H2O", "amount": "7", "unit": "mL"}], "pressure": "", "temperature": "160\u00b0C", "time": "6 days", "heating rate": "", "cooling rate": "5 \u00b0C/h"}, {"synthesis method": "filtration", "time": "", "atmosphere": "", "pressure": ""}]
DATJUF | {[Ag(L)](BF4)·CH3CN}∞ | Ag1 B1 C18 F4 H21 N5 O2 | chemical synthesis | L | 0.30 g | AgBF4 | 0.19 g | [6 empty] | CH3CN |  | 3 h | reflux |  | chemical synthesis, filtration, washing, drying | 10.1021/cg201417y |  | 2012.01 | [{"synthesis method": "chemical synthesis", "precursor": [{"name": "L", "amount": "0.30", "unit": "g"}, {"name": "AgBF4", "amount": "0.19", "unit": "g"}], "solution": [{"name": "CH3CN", "amount": "15", "unit": "mL"}], "pressure": "", "temperature": "reflux", "time": "3 h"}, {"synthesis method": "filtration", "time": "", "atmosphere": "", "pressure": ""}, {"synthesis method": "washing", "washing solution": "diethyl ether", "amount": ""}, {"synthesis method": "drying", "pressure": "", "temperature": "", "atmosphere": "vacuum", "time": ""}]
DATKAM | {[Ag(L)](NO3)·CH3CN}∞ | Ag1 C18 H21 N6 O5 | chemical synthesis | L | 0.30 g | AgNO3 | 0.17 g | [6 empty] | CH3CN |  | 3 h | reflux |  | chemical synthesis, filtration, washing, drying | 10.1021/cg201417y |  | 2012.01 | [{"synthesis method": "chemical synthesis", "precursor": [{"name": "L", "amount": "0.30", "unit": "g"}, {"name": "AgNO3", "amount": "0.17", "unit": "g"}], "solution": [{"name": "CH3CN", "amount": "15", "unit": "mL"}], "pressure": "", "temperature": "reflux", "time": "3 h"}, {"synthesis method": "filtration", "time": "", "atmosphere": "", "pressure": ""}, {"synthesis method": "washing", "washing solution": "diethyl ether", "amount": ""}, {"synthesis method": "drying", "pressure": "", "temperature": "", "atmosphere": "vacuum", "time": ""}]
DATKEQ | {[Ag(L)](PF6)·4DMF}∞ | Ag1 C28 F6 H46 N8 O6 P1 | chemical synthesis | L | 0.30 g | AgPF6 | 0.25 g | [6 empty] | DMF |  | 3 h | reflux |  | chemical synthesis, filtration, washing, drying | 10.1021/cg201417y |  | 2012.01 | [{"synthesis method": "chemical synthesis", "precursor": [{"name": "L", "amount": "0.30", "unit": "g"}, {"name": "AgPF6", "amount": "0.25", "unit": "g"}], "solution": [{"name": "DMF", "amount": "15", "unit": "mL"}], "pressure": "", "temperature": "reflux", "time": "3 h"}, {"synthesis method": "filtration", "time": "", "atmosphere": "", "pressure": ""}, {"synthesis method": "washing", "washing solution": "diethyl ether", "amount": ""}, {"synthesis method": "drying", "pressure": "", "temperature": "", "atmosphere": "vacuum", "time": ""}]
DATKIU | {[Ag(L)](BF4)·4DMF}∞ | Ag1 B1 C28 F4 H46 N8 O6 | chemical synthesis | L | 0.30 g | AgBF4 | 0.19 g | [6 empty] | DMF |  | 3 h | reflux |  | chemical synthesis, filtration, washing, drying | 10.1021/cg201417y |  | 2012.01 | [{"synthesis method": "chemical synthesis", "precursor": [{"name": "L", "amount": "0.30", "unit": "g"}, {"name": "AgBF4", "amount": "0.19", "unit": "g"}], "solution": [{"name": "DMF", "amount": "15", "unit": "mL"}], "pressure": "", "temperature": "reflux", "time": "3 h"}, {"synthesis method": "filtration", "time": "", "atmosphere": "", "pressure": ""}, {"synthesis method": "washing", "washing solution": "diethyl ether", "amount": ""}, {"synthesis method": "drying", "pressure": "", "temperature": "", "atmosphere": "vacuum", "time": ""}]
DATHUD | {[Ag(L)](ClO4)·CH3CN}∞ | Ag1 C18 Cl1 H21 N5 O6 | chemical synthesis | L | 0.30 g | AgClO4 | 0.21 g | [6 empty] | CH3CN |  | 3 h | reflux |  | chemical synthesis, filtration, washing, drying | 10.1021/cg201417y |  | 2012.01 | [{"synthesis method": "chemical synthesis", "precursor": [{"name": "L", "amount": "0.30", "unit": "g"}, {"name": "AgClO4", "amount": "0.21", "unit": "g"}], "solution": [{"name": "CH3CN", "amount": "15", "unit": "mL"}], "pressure": "", "temperature": "reflux", "time": "3 h"}, {"synthesis method": "filtration", "time": "", "atmosphere": "", "pressure": ""}, {"synthesis method": "washing", "washing solution": "diethyl ether", "amount": ""}, {"synthesis method": "drying", "pressure": "", "temperature": "", "atmosphere": "vacuum", "time": ""}]
DATJAL | {[Ag(L)](ClO4)}∞ | Ag1 C16 Cl1 H18 N4 O6 | chemical synthesis | L | 0.30 g | AgClO4 | 0.21 g | [6 empty] | CH3OH |  | 3 h | reflux |  | chemical synthesis, filtration, washing, drying | 10.1021/cg201417y |  | 2012.01 | [{"synthesis method": "chemical synthesis", "precursor": [{"name": "L", "amount": "0.30", "unit": "g"}, {"name": "AgClO4", "amount": "0.21", "unit": "g"}], "solution": [{"name": "CH3OH", "amount": "15", "unit": "mL"}], "pressure": "", "temperature": "reflux", "time": "3 h"}, {"synthesis method": "filtration", "time": "", "atmosphere": "", "pressure": ""}, {"synthesis method": "washing", "washing solution": "diethyl ether", "amount": ""}, {"synthesis method": "drying", "pressure": "", "temperature": "", "atmosphere": "vacuum", "time": ""}]
DATJIT | [Ag(L)(p-TsO)]∞ | Ag1 C23 H25 N4 O5 S1 | chemical synthesis | L | 0.30 g | Ag(p-TsO) | 0.28 g | [6 empty] | CH3OH |  | 3 h | reflux |  | chemical synthesis, filtration, washing, drying | 10.1021/cg201417y |  | 2012.01 | [{"synthesis method": "chemical synthesis", "precursor": [{"name": "L", "amount": "0.30", "unit": "g"}, {"name": "Ag(p-TsO)", "amount": "0.28", "unit": "g"}], "solution": [{"name": "CH3OH", "amount": "15", "unit": "mL"}], "pressure": "", "temperature": "reflux", "time": "3 h"}, {"synthesis method": "filtration", "time": "", "atmosphere": "", "pressure": ""}, {"synthesis method": "washing", "washing solution": "diethyl ether", "amount": ""}, {"synthesis method": "drying", "pressure": "", "temperature": "", "atmosphere": "vacuum", "time": ""}]
PATPEH | {[Cd3(μ4-PyIDC)2(H2O)4]·H2O}n | C20 Cd3 H18 N6 O13 | solvothermal synthesis | CdCl2⋅2.5H2O | 0.20 mmol | H3PyIDC | 0.20 mmol | [7 empty] | autogenous | 72 h | 170 °C |  | solvothermal synthesis, washing | 10.1021/cg3000203 |  | 2012.03 | [{"synthesis method": "solvothermal synthesis", "precursor": [{"name": "CdCl2\u22c52.5H2O", "amount": "0.20", "unit": "mmol"}, {"name": "H3PyIDC", "amount": "0.20", "unit": "mmol"}], "solvent": [{"name": "EtOH/H2O", "amount": "8", "unit": "mL"}], "reducing agent": [{"name": "Et3N", "amount": "0.1", "unit": "mL"}], "surfactant": [], "pressure": "autogenous", "temperature": "170 \u00b0C", "time": "72 h", "heating rate": "", "cooling rate": "5 \u00b0C/h"}, {"synthesis method": "washing", "washing solution": "distilled water and ethanol", "amount": ""}]
IFIZIG | H2SPA | C9 H13 N1 O6 S1 | chemical synthesis | l-Phenylalanine | 15 g | sulfuric acid | 25 mL | [6 empty] | H2O |  | 2.5 h | 170°C |  | chemical synthesis, recrystallization | 10.1021/ic010862g |  | 2002.05 | [{"synthesis method": "chemical synthesis", "precursor": [{"name": "l-Phenylalanine", "amount": "15", "unit": "g"}, {"name": "sulfuric acid", "amount": "25", "unit": "mL"}], "solution": [{"name": "H2O", "amount": "40", "unit": "mL"}], "pressure": "", "temperature": "170\u00b0C", "time": "2.5 h"}, {"synthesis method": "recrystallization", "solvent": [{"name": "80% ethyl alcohol/H2O", "amount": "", "unit": ""}], "temperature": "", "time": ""}]
IFIZOM | [Zn(SPA)(H2O)2]n | C9 H13 N1 O7 S1 Zn1 | solvothermal synthesis | Zn(OH)2 | 0.0199 g | H2SPA | 0.0491 g | [7 empty] | vacuum | 24 h | 120°C |  | solvothermal synthesis | 10.1021/ic010862g |  | 2002.05 | [{"synthesis method": "solvothermal synthesis", "precursor": [{"name": "Zn(OH)2", "amount": "0.0199", "unit": "g"}, {"name": "H2SPA", "amount": "0.0491", "unit": "g"}], "solvent": [{"name": "H2O", "amount": "0.8", "unit": "mL"}], "reducing agent": [{"name": "", "amount": "", "unit": ""}], "surfactant": [{"name": "", "amount": "", "unit": ""}], "pressure": "vacuum", "temperature": "120\u00b0C", "time": "24 h", "heating rate": "", "cooling rate": ""}]
IFIZUS | [Cu(SPA)(H2O)2]n | C9 Cu1 H13 N1 O7 S1 | solvothermal synthesis | Cu(OH)2 |  | H2SPA | [8 empty] | vacuum | 24 h | 120°C |  | solvothermal synthesis | 10.1021/ic010862g |  | 2002.05 | [{"synthesis method": "solvothermal synthesis", "precursor": [{"name": "Cu(OH)2", "amount": "", "unit": ""}, {"name": "H2SPA", "amount": "", "unit": ""}], "solvent": [{"name": "H2O", "amount": "0.8", "unit": "mL"}], "reducing agent": [{"name": "", "amount": "", "unit": ""}], "surfactant": [{"name": "", "amount": "", "unit": ""}], "pressure": "vacuum", "temperature": "120\u00b0C", "time": "24 h", "heating rate": "", "cooling rate": ""}]
YOTREG | {[Fe3O(O2CCMe3)6(4,4'-bpy)1.5](OH)·0.75(CH2Cl2)·x(H2O)} n | C91.50 Cl3 Fe6 H169 N6 O44 | solvothermal synthesis | [Fe6O2(OH)2(O2CCMe3)12] | 0.161 g | s-triazine | 0.032 g | 4,4'-bipyridine | 0.062 g | [6 empty] | 4 h | 120 °C |  | solvothermal synthesis, washing | 10.1021/cg5008236 |  | 2014.08 | [{"synthesis method": "solvothermal synthesis", "precursor": [{"name": "[Fe6O2(OH)2(O2CCMe3)12]", "amount": "0.161", "unit": "g"}, {"name": "s-triazine", "amount": "0.032", "unit": "g"}, {"name": "4,4'-bipyridine", "amount": "0.062", "unit": "g"}], "solvent": [{"name": "CH2Cl2", "amount": "8", "unit": "mL"}], "pressure": "", "temperature": "120 \u00b0C", "time": "4 h", "heating rate": "", "cooling rate": "48 h to room temperature"}, {"synthesis method": "washing", "washing solution": "CH2Cl2 and MeCN", "amount": ""}]
YOTROQ | {[Fe2CoO(O2CCMe3)6(bpe)0.5(pyz)]} n | C80 Co2 Fe4 H128 N6 O26 | solvothermal synthesis | [Fe6O2(OH)2(O2CCMe3)12] | 0.10 g | Co(O2CCMe3)2 | 0.05 g | pyrazine | 0.02 g | 1,2-bis(4-pyridyl)ethylene | 0.02 g |  |  |  |  | 4 h | 120 °C |  | solvothermal synthesis, washing | 10.1021/cg5008236 |  | 2014.08 | [{"synthesis method": "solvothermal synthesis", "precursor": [{"name": "[Fe6O2(OH)2(O2CCMe3)12]", "amount": "0.10", "unit": "g"}, {"name": "Co(O2CCMe3)2", "amount": "0.05", "unit": "g"}, {"name": "pyrazine", "amount": "0.02", "unit": "g"}, {"name": "1,2-bis(4-pyridyl)ethylene", "amount": "0.02", "unit": "g"}], "solvent": [{"name": "CH2Cl2", "amount": "5", "unit": "mL"}], "pressure": "", "temperature": "120 \u00b0C", "time": "4 h", "heating rate": "", "cooling rate": "48 h to room temperature"}, {"synthesis method": "washing", "washing solution": "CH2Cl2 and MeCN", "amount": ""}]
HAKYAW | poly-[Zn2L2(DMSO)] | C40 H42 N4 O9 S1 Zn2 | chemical synthesis | zinc acetate dihydrate | 40 mg | H 2 L | 40 mg | [6 empty] | 2:1 DMSO:EtOH |  | 2 days | 100 °C |  | chemical synthesis, filtration, washing, washing | 10.1021/acs.inorgchem.6b01713 |  | 2016.09 | [{"synthesis method": "chemical synthesis", "precursor": [{"name": "zinc acetate dihydrate", "amount": "40", "unit": "mg"}, {"name": "H 2 L", "amount": "40", "unit": "mg"}], "solution": [{"name": "2:1 DMSO:EtOH", "amount": "6", "unit": "mL"}], "pressure": "", "temperature": "100 \u00b0C", "time": "2 days"}, {"synthesis method": "filtration", "time": "", "atmosphere": "", "pressure": ""}, {"synthesis method": "washing", "washing solution": "DMSO", "amount": ""}, {"synthesis method": "washing", "washing solution": "EtOH", "amount": ""}]
HAKYEA | poly-[Zn2L2(bpe)] | C44 H41 N5 O8 Zn2 | chemical synthesis | H 2 L | 40 mg | bpe | 24 mg | zinc acetate dihydrate | 80 mg |  |  |  |  | DMSO |  | 48 h | 100 °C |  | chemical synthesis, filtration, washing, washing | 10.1021/acs.inorgchem.6b01713 |  | 2016.09 | [{"synthesis method": "chemical synthesis", "precursor": [{"name": "H 2 L", "amount": "40", "unit": "mg"}, {"name": "bpe", "amount": "24", "unit": "mg"}, {"name": "zinc acetate dihydrate", "amount": "80", "unit": "mg"}], "solution": [{"name": "DMSO", "amount": "4", "unit": "mL"}], "pressure": "", "temperature": "100 \u00b0C", "time": "48 h"}, {"synthesis method": "filtration", "time": "", "atmosphere": "", "pressure": ""}, {"synthesis method": "washing", "washing solution": "DMSO", "amount": ""}, {"synthesis method": "washing", "washing solution": "ethanol", "amount": ""}]
YOZGEB | [Zn2L(NCG)2(H2O)2 | C52 H92 N16 O32 Zn4 | chemical synthesis | L | 48 mg | Zn(NO3)2⋅6H2O | 60 mg | NCGA | 38 mg |  |  |  |  | H2O/EtOH |  | 20 min |  |  | chemical synthesis, filtration, evaporation | 10.1021/cg501398c |  | 2014.10 | [{"synthesis method": "chemical synthesis", "precursor": [{"name": "L", "amount": "48", "unit": "mg"}, {"name": "Zn(NO3)2\u22c56H2O", "amount": "60", "unit": "mg"}, {"name": "NCGA", "amount": "38", "unit": "mg"}], "solution": [{"name": "H2O/EtOH", "amount": "6 mL/3 mL", "unit": ""}], "pressure": "", "temperature": "", "time": "20 min"}, {"synthesis method": "filtration", "time": "", "atmosphere": "", "pressure": ""}, {"synthesis method": "evaporation", "time": "3 days"}]
YOZGIF | [Zn(bpe)(NCG) | C36 H52 N8 O16 Zn2 | chemical synthesis | bpe | 74 mg | Zn(NO3)2⋅6H2O | 60 mg | NCGA | 38 mg |  |  |  |  | H2O/EtOH/DMF |  | 20 min |  |  | chemical synthesis, filtration, evaporation | 10.1021/cg501398c |  | 2014.10 | [{"synthesis method": "chemical synthesis", "precursor": [{"name": "bpe", "amount": "74", "unit": "mg"}, {"name": "Zn(NO3)2\u22c56H2O", "amount": "60", "unit": "mg"}, {"name": "NCGA", "amount": "38", "unit": "mg"}], "solution": [{"name": "H2O/EtOH/DMF", "amount": "6 mL/3 mL/3 mL", "unit": ""}], "pressure": "", "temperature": "", "time": "20 min"}, {"synthesis method": "filtration", "time": "", "atmosphere": "", "pressure": ""}, {"synthesis method": "evaporation", "time": "5 days"}]
YOZGOL | [Zn(bpe)(NCG)(NaNO3)0.5H2O] n | C72 H88 N18 Na2 O30 Zn4 | chemical synthesis | bpe | 55 mg | Zn(NO3)2⋅6H2O | 90 mg | NCGA | 57 mg |  |  |  |  | H2O/EtOH/DMF |  | 20 min |  |  | chemical synthesis, filtration, evaporation | 10.1021/cg501398c |  | 2014.10 | [{"synthesis method": "chemical synthesis", "precursor": [{"name": "bpe", "amount": "55", "unit": "mg"}, {"name": "Zn(NO3)2\u22c56H2O", "amount": "90", "unit": "mg"}, {"name": "NCGA", "amount": "57", "unit": "mg"}], "solution": [{"name": "H2O/EtOH/DMF", "amount": "6 mL/3 mL/3 mL", "unit": ""}], "pressure": "", "temperature": "", "time": "20 min"}, {"synthesis method": "filtration", "time": "", "atmosphere": "", "pressure": ""}, {"synthesis method": "evaporation", "time": "5 days"}]
YOZGUR | [Zn(bpp)(NCG)·3.5H2O] n | C38 H58 N8 O17 Zn2 | chemical synthesis | bpp | 59 mg | Zn(NO3)2⋅6H2O | 90 mg | NCGA | 57 mg |  |  |  |  | H2O/EtOH/DMF |  | 20 min |  |  | chemical synthesis, filtration, evaporation | 10.1021/cg501398c |  | 2014.10 | [{"synthesis method": "chemical synthesis", "precursor": [{"name": "bpp", "amount": "59", "unit": "mg"}, {"name": "Zn(NO3)2\u22c56H2O", "amount": "90", "unit": "mg"}, {"name": "NCGA", "amount": "57", "unit": "mg"}], "solution": [{"name": "H2O/EtOH/DMF", "amount": "6 mL/3 mL/3 mL", "unit": ""}], "pressure": "", "temperature": "", "time": "20 min"}, {"synthesis method": "filtration", "time": "", "atmosphere": "", "pressure": ""}, {"synthesis method": "evaporation", "time": "5 days"}]
QUJJIQ | (PBu3Me)2[NaCr(C6O4Br2)3] | Br6 C44 Cr1 H60 Na1 O12 P2 | chemical synthesis | CrCl3⋅6H2O | 213 mg | H2C6O4Br2 | 715 mg | NaOH | 192 mg | (PBu3Me)(CH3OSO3) | 780 mg |  |  | H2O, aqueous solution |  | 30 min | 60 °C |  | chemical synthesis, recrystallization | 10.1021/acs.inorgchem.5b00451 |  | 2015.05 | [{"synthesis method": "chemical synthesis", "precursor": [{"name": "CrCl3\u22c56H2O", "amount": "213", "unit": "mg"}, {"name": "H2C6O4Br2", "amount": "715", "unit": "mg"}, {"name": "NaOH", "amount": "192", "unit": "mg"}, {"name": "(PBu3Me)(CH3OSO3)", "amount": "780", "unit": "mg"}], "solution": [{"name": "H2O", "amount": "5", "unit": "mL"}, {"name": "aqueous solution", "amount": "50", "unit": "mL"}], "pressure": "", "temperature": "60 \u00b0C", "time": "30 min"}, {"synthesis method": "recrystallization", "solvent": "N,N-dimethylformamide (dmf)", "time": ""}]
QUJKOX | (NEt3Me)[Na(dmf)][NaFe(C6O4Cl2)3] | C28 Cl6 Fe1 H25 N2 Na2 O13 | chemical synthesis | FeCl3⋅6H2O | 216 mg | H2C6O4Cl2 | 500 mg | NaOH | 192 mg | (NEt3Me)Cl | 364 mg |  |  | H2O, aqueous solution |  | 30 min | 60 °C |  | chemical synthesis, recrystallization | 10.1021/acs.inorgchem.5b00451 |  | 2015.05 | [{"synthesis method": "chemical synthesis", "precursor": [{"name": "FeCl3\u22c56H2O", "amount": "216", "unit": "mg"}, {"name": "H2C6O4Cl2", "amount": "500", "unit": "mg"}, {"name": "NaOH", "amount": "192", "unit": "mg"}, {"name": "(NEt3Me)Cl", "amount": "364", "unit": "mg"}], "solution": [{"name": "H2O", "amount": "5", "unit": "mL"}, {"name": "aqueous solution", "amount": "50", "unit": "mL"}], "pressure": "", "temperature": "60 \u00b0C", "time": "30 min"}, {"synthesis method": "recrystallization", "solvent": "dmf", "time": ""}]
QUJJUC | (NBu3Me)2[NaCr(C6O4Br2)3] | Br6 C44 Cr1 H60 N2 Na1 O12 | chemical synthesis | CrCl3⋅6H2O | 213 mg | H2C6O4Br2 | 715 mg | NaOH | 192 mg | (NBu3Me)Cl | 566 mg |  |  | H2O, aqueous solution |  | 30 min | 60 °C |  | chemical synthesis, recrystallization | 10.1021/acs.inorgchem.5b00451 |  | 2015.05 | [{"synthesis method": "chemical synthesis", "precursor": [{"name": "CrCl3\u22c56H2O", "amount": "213", "unit": "mg"}, {"name": "H2C6O4Br2", "amount": "715", "unit": "mg"}, {"name": "NaOH", "amount": "192", "unit": "mg"}, {"name": "(NBu3Me)Cl", "amount": "566", "unit": "mg"}], "solution": [{"name": "H2O", "amount": "5", "unit": "mL"}, {"name": "aqueous solution", "amount": "50", "unit": "mL"}], "pressure": "", "temperature": "60 \u00b0C", "time": "30 min"}, {"synthesis method": "recrystallization", "solvent": "dmf", "time": ""}]
GEDWIX | [(L2OMeCo)(pipH)] n | C24 Co1 H31 N3 O4 | chemical synthesis | H2L | 104.0 mg | o-vanillin | 76.0 mg | Co(CH3COO)2⋅4H2O | 125.0 mg | piperidine | 127.0 mg |  |  | methanol |  | 30 min | room temperature |  | chemical synthesis | 10.1021/ic300711h |  | 2012.05 | [{"synthesis method": "chemical synthesis", "precursor": [{"name": "H2L", "amount": "104.0", "unit": "mg"}, {"name": "o-vanillin", "amount": "76.0", "unit": "mg"}, {"name": "Co(CH3COO)2\u22c54H2O", "amount": "125.0", "unit": "mg"}, {"name": "piperidine", "amount": "127.0", "unit": "mg"}], "solution": [{"name": "methanol", "amount": "10", "unit": "mL"}], "pressure": "", "temperature": "room temperature", "time": "30 min"}]
GEDWOD | [(pip)CoL2OMeGd(CH3COO)(hfa)]2 | C62 Co2 F12 Gd2 H68 N6 O16 | chemical synthesis | H2L | 104.0 mg | o-vanillin | 76.0 mg | Co(CH3COO)2⋅4H2O | 125.0 mg | piperidine | 127.0 mg | Gd(hfac)3⋅2H2O | 407.0 mg | methanol |  | 2 h | room temperature |  | chemical synthesis | 10.1021/ic300711h |  | 2012.05 | [{"synthesis method": "chemical synthesis", "precursor": [{"name": "H2L", "amount": "104.0", "unit": "mg"}, {"name": "o-vanillin", "amount": "76.0", "unit": "mg"}, {"name": "Co(CH3COO)2\u22c54H2O", "amount": "125.0", "unit": "mg"}, {"name": "piperidine", "amount": "127.0", "unit": "mg"}, {"name": "Gd(hfac)3\u22c52H2O", "amount": "407.0", "unit": "mg"}], "solution": [{"name": "methanol", "amount": "10", "unit": "mL"}], "pressure": "", "temperature": "room temperature", "time": "2 h"}]
GEDWUJ | [(CH3OH)CoL2OMeGd(CH3COO)(thd)]2(MeOH)2 | C68 Co2 Gd2 H98 N4 O20 | chemical synthesis | H2L | 104.0 mg | o-vanillin | 76.0 mg | Co(CH3COO)2⋅4H2O | 125.0 mg | piperidine | 127.0 mg | GdCl3⋅6H2O | 188.0 mg | methanol |  | 2 h | room temperature |  | chemical synthesis | 10.1021/ic300711h |  | 2012.05 | [{"synthesis method": "chemical synthesis", "precursor": [{"name": "H2L", "amount": "104.0", "unit": "mg"}, {"name": "o-vanillin", "amount": "76.0", "unit": "mg"}, {"name": "Co(CH3COO)2\u22c54H2O", "amount": "125.0", "unit": "mg"}, {"name": "piperidine", "amount": "127.0", "unit": "mg"}, {"name": "GdCl3\u22c56H2O", "amount": "188.0", "unit": "mg"}, {"name": "Hthd", "amount": "184.0", "unit": "mg"}], "solution": [{"name": "methanol", "amount": "10", "unit": "mL"}], "pressure": "", "temperature": "room temperature", "time": "2 h"}]
BEDJAW | UO2(C6H8O4)(H2O)2 | C6 H12 O8 U1 | solvothermal synthesis | uranium oxynitrate hexahydrate | 0.15 g | adipic acid | 0.0146 g | potassium chloride | 0.0223 g | [6 empty] | 3 days | 180°C | 1.76 | solvothermal synthesis, pH adjustment, crystallization | 10.1021/ic030196e |  | 2003.10 | [{"synthesis method": "solvothermal synthesis", "precursor": [{"name": "uranium oxynitrate hexahydrate", "amount": "0.15", "unit": "g"}, {"name": "adipic acid", "amount": "0.0146", "unit": "g"}, {"name": "potassium chloride", "amount": "0.0223", "unit": "g"}], "solvent": [{"name": "water", "amount": "3.5", "unit": "g"}], "reducing agent": [{"name": "", "amount": "", "unit": ""}], "surfactant": [{"name": "", "amount": "", "unit": ""}], "pressure": "", "temperature": "180\u00b0C", "time": "3 days", "heating rate": "", "cooling rate": ""}, {"synthesis method": "pH adjustment", "pH": "1.76", "modulator": ""}, {"synthesis method": "crystallization", "pressure": "room pressure", "temperature": "room temperature", "time": "3 days"}]
BEDJEA | UO2(C6H8O4) | C6 H8 O6 U1 | solvothermal synthesis | uranium oxynitrate hexahydrate | 0.251 g | adipic acid | 0.073 g | [8 empty] | 3 days | 180°C | 1.07 | solvothermal synthesis, pH adjustment, washing | 10.1021/ic030196e |  | 2003.10 | [{"synthesis method": "solvothermal synthesis", "precursor": [{"name": "uranium oxynitrate hexahydrate", "amount": "0.251", "unit": "g"}, {"name": "adipic acid", "amount": "0.073", "unit": "g"}], "solvent": [{"name": "water", "amount": "1.4", "unit": "g"}], "reducing agent": [{"name": "", "amount": "", "unit": ""}], "surfactant": [{"name": "", "amount": "", "unit": ""}], "pressure": "", "temperature": "180\u00b0C", "time": "3 days", "heating rate": "", "cooling rate": ""}, {"synthesis method": "pH adjustment", "pH": "1.07", "modulator": ""}, {"synthesis method": "washing", "washing solution": "water and ethanol", "amount": ""}]
QAKQAX | [Zn2(TPC4A)(DMF)(H2O)4] | C67 H72 N1 O24 Zn2 | solvothermal synthesis | Zn(NO3)2⋅6H2O | 0.012 g | TPC4A | 0.020 g | [8 empty] | 3 days | 100°C |  | solvothermal synthesis | 10.1021/acs.inorgchem.5b02666 |  | 2016.02 | [{"synthesis method": "solvothermal synthesis", "precursor": [{"name": "Zn(NO3)2\u22c56H2O", "amount": "0.012", "unit": "g"}, {"name": "TPC4A", "amount": "0.020", "unit": "g"}], "solvent": [{"name": "DMF", "amount": "4", "unit": "mL"}, {"name": "distilled water", "amount": "4", "unit": "mL"}], "reducing agent": [{"name": "", "amount": "", "unit": ""}], "surfactant": [{"name": "", "amount": "", "unit": ""}], "pressure": "", "temperature": "100\u00b0C", "time": "3 days", "heating rate": "", "cooling rate": ""}]
QAKQEB | [(CH3)2NH2]2[Zn(TNC4A)] | C84 H84 N2 O20 Zn1 | solvothermal synthesis | TNC4A | 0.025 g | Zn(NO3)2⋅6H2O | 0.014 g | [8 empty] | 3 days | 100°C |  | solvothermal synthesis | 10.1021/acs.inorgchem.5b02666 |  | 2016.02 | [{"synthesis method": "solvothermal synthesis", "precursor": [{"name": "TNC4A", "amount": "0.025", "unit": "g"}, {"name": "Zn(NO3)2\u22c56H2O", "amount": "0.014", "unit": "g"}], "solvent": [{"name": "DMF", "amount": "6", "unit": "mL"}, {"name": "distilled water", "amount": "2", "unit": "mL"}], "reducing agent": [{"name": "", "amount": "", "unit": ""}], "surfactant": [{"name": "", "amount": "", "unit": ""}], "pressure": "", "temperature": "100\u00b0C", "time": "3 days", "heating rate": "", "cooling rate": ""}]
XEHLED | [Cu8L8[Mo12O46(AsPh)4]2] | As8 C104 Cu8 H122 Mo24 N48 O93 | solvothermal synthesis | Cu(OAc)2⋅H2O | 100 mg | L | 90 mg | Na2MoO4⋅2H2O | 242 mg | PhAsO3H2 | 200 mg |  |  |  | autogenous | 5 days | 150°C | 2 | solvothermal synthesis, pH adjustment | 10.1021/ic201135g |  | 2011.08 | [{"synthesis method": "solvothermal synthesis", "precursor": [{"name": "Cu(OAc)2\u22c5H2O", "amount": "100", "unit": "mg"}, {"name": "L", "amount": "90", "unit": "mg"}, {"name": "Na2MoO4\u22c52H2O", "amount": "242", "unit": "mg"}, {"name": "PhAsO3H2", "amount": "200", "unit": "mg"}], "solvent": [{"name": "water", "amount": "10", "unit": "mL"}], "reducing agent": [{"name": "", "amount": "", "unit": ""}], "surfactant": [{"name": "", "amount": "", "unit": ""}], "pressure": "autogenous", "temperature": "150\u00b0C", "time": "5 days", "heating rate": "", "cooling rate": ""}, {"synthesis method": "pH adjustment", "pH": "2", "modulator": "4 M HCl"}]
PIBPIA | [H2N(CH3)2][Zn3(TATB)2(HCOO)]·HN(CH3)2·3DMF | C48 Cd3 H28 N6 O14 | chemical synthesis | H3TATB | 0.005 g | Zn(NO3)2⋅6H2O | 0.025 g | HBF4 | 0.025 mL |  |  |  |  | DMF |  | 24 hours | 120°C |  | chemical synthesis, washing | 10.1021/ic0624773 |  | 2007.03 | [{"synthesis method": "chemical synthesis", "precursor": [{"name": "H3TATB", "amount": "0.005", "unit": "g"}, {"name": "Zn(NO3)2\u22c56H2O", "amount": "0.025", "unit": "g"}, {"name": "HBF4", "amount": "0.025", "unit": "mL"}], "solution": [{"name": "DMF", "amount": "1.5", "unit": "mL"}], "pressure": "", "temperature": "120\u00b0C", "time": "24 hours"}, {"synthesis method": "washing", "washing solution": "DMF", "amount": ""}]
PIBPAS | [H2N(CH3)2][Cd3(TATB)2(CH3COO)]·HN(CH3)2·3DMA | C52 H36.5 N7.5 O14 Zn3 | chemical synthesis | H3TATB | 0.005 g | Cd(NO3)2⋅4H2O | 0.024 g | HBF4 | 0.025 mL |  |  |  |  | DMA |  | 36 hours | 120°C |  | chemical synthesis, washing | 10.1021/ic0624773 |  | 2007.03 | [{"synthesis method": "chemical synthesis", "precursor": [{"name": "H3TATB", "amount": "0.005", "unit": "g"}, {"name": "Cd(NO3)2\u22c54H2O", "amount": "0.024", "unit": "g"}, {"name": "HBF4", "amount": "0.025", "unit": "mL"}], "solution": [{"name": "DMA", "amount": "1.5", "unit": "mL"}], "pressure": "", "temperature": "120\u00b0C", "time": "36 hours"}, {"synthesis method": "washing", "washing solution": "DMA", "amount": ""}]
GIDVIZ | [Co(BM-5-CATP)(py) 2 (MeOH) 2 ] | C29 Co1 F6 H26 N2 O6 S2 | chemical synthesis | BM-5-CATP | 6.8 mg | CoCl2⋅6H2O | 3.6 mg | [6 empty] | pyridine, MeOH |  | 1 month | room temperature |  | chemical synthesis | 10.1021/ic0615168 |  | 2007.03 | [{"synthesis method": "chemical synthesis", "precursor": [{"name": "BM-5-CATP", "amount": "6.8", "unit": "mg"}, {"name": "CoCl2\u22c56H2O", "amount": "3.6", "unit": "mg"}], "solution": [{"name": "pyridine", "amount": "1", "unit": "mL"}, {"name": "MeOH", "amount": "1", "unit": "mL"}], "pressure": "", "temperature": "room temperature", "time": "1 month"}]
GIDVAR | [Cu(BM-5-CATP)(py) 3 ](EtOH)(py) 1.8 | C43 Cu1 F6 H38 N4.8 O5 S2 | chemical synthesis | BM-5-CATP | 6.8 mg | CuSO4⋅5H2O | 3.7 mg | [6 empty] | pyridine, EtOH |  | 2 days |  |  | chemical synthesis | 10.1021/ic0615168 |  | 2007.03 | [{"synthesis method": "chemical synthesis", "precursor": [{"name": "BM-5-CATP", "amount": "6.8", "unit": "mg"}, {"name": "CuSO4\u22c55H2O", "amount": "3.7", "unit": "mg"}], "solution": [{"name": "pyridine", "amount": "1", "unit": "mL"}, {"name": "EtOH", "amount": "1", "unit": "mL"}], "pressure": "", "temperature": "", "time": "2 days"}]
GIDVEV | [Zn(BM-5-CATP)(phen)(H 2 O)] | C29 F6 H18 N2 O5 S2 Zn1 | chemical synthesis | BM-5-CATP | 6.8 mg | 1,10-phenanthroline | 2.9 mg | ZnSO4⋅7H2O | 4.3 mg |  |  |  |  | EtOH |  | 1 day | ambient temperature |  | chemical synthesis | 10.1021/ic0615168 |  | 2007.03 | [{"synthesis method": "chemical synthesis", "precursor": [{"name": "BM-5-CATP", "amount": "6.8", "unit": "mg"}, {"name": "1,10-phenanthroline", "amount": "2.9", "unit": "mg"}, {"name": "ZnSO4\u22c57H2O", "amount": "4.3", "unit": "mg"}], "solution": [{"name": "EtOH", "amount": "1", "unit": "mL"}], "pressure": "", "temperature": "ambient temperature", "time": "1 day"}]
QEJLUP | [Fe2(L1)3] | C54 Fe2 H72 N12 O6 S6 | chemical synthesis | H2L1 | 59.2 mg | FeCl3⋅6H2O | 27.0 mg | [6 empty] | MeOH |  | 2 h | 50 °C |  | chemical synthesis, filtration | 10.1021/acs.inorgchem.7b01909 |  | 2017.09 | [{"synthesis method": "chemical synthesis", "precursor": [{"name": "H2L1", "amount": "59.2", "unit": "mg"}, {"name": "FeCl3\u22c56H2O", "amount": "27.0", "unit": "mg"}], "solution": [{"name": "MeOH", "amount": "1", "unit": "mL"}], "pressure": "", "temperature": "50 \u00b0C", "time": "2 h"}, {"synthesis method": "filtration", "time": "", "atmosphere": "", "pressure": ""}]
QEJMOK | {Cs⊂[Fe2(L3)3]}(PF6) | C60 Cs1 F6 Fe2 H84 N12 O12 P1 S6 | chemical synthesis | H2L3 | 68.2 mg | FeCl3⋅6H2O | 27.0 mg | CsCl | 0.05 mmol |  |  |  |  | MeOH, H2O |  | 30 min |  |  | chemical synthesis, filtration | 10.1021/acs.inorgchem.7b01909 |  | 2017.09 | [{"synthesis method": "chemical synthesis", "precursor": [{"name": "H2L3", "amount": "68.2", "unit": "mg"}, {"name": "FeCl3\u22c56H2O", "amount": "27.0", "unit": "mg"}, {"name": "CsCl", "amount": "0.05", "unit": "mmol"}], "solution": [{"name": "MeOH", "amount": "1", "unit": "mL"}, {"name": "H2O", "amount": "few drops", "unit": ""}], "pressure": "", "temperature": "", "time": "30 min"}, {"synthesis method": "filtration", "time": "", "atmosphere": "", "pressure": ""}]
QEJTAD | {Rb⊂[Fe2(L3)3]}(PF6) | C60 F6 Fe2 H84 N12 O12 P1 Rb1 S6 | chemical synthesis | H2L3 | 68.2 mg | FeCl3⋅6H2O | 27.0 mg | RbCl | 0.05 mmol |  |  |  |  | MeOH, H2O |  | 30 min |  |  | chemical synthesis, filtration | 10.1021/acs.inorgchem.7b01909 |  | 2017.09 | [{"synthesis method": "chemical synthesis", "precursor": [{"name": "H2L3", "amount": "68.2", "unit": "mg"}, {"name": "FeCl3\u22c56H2O", "amount": "27.0", "unit": "mg"}, {"name": "RbCl", "amount": "0.05", "unit": "mmol"}], "solution": [{"name": "MeOH", "amount": "1", "unit": "mL"}, {"name": "H2O", "amount": "few drops", "unit": ""}], "pressure": "", "temperature": "", "time": "30 min"}, {"synthesis method": "filtration", "time": "", "atmosphere": "", "pressure": ""}]
QEJMIE | {K⊂[Fe2(L3)3]}(PF6) | C60 F6 Fe2 H84 K1 N12 O12 P1 S6 | chemical synthesis | H2L3 | 68.2 mg | FeCl3⋅6H2O | 27.0 mg | KCl | 0.05 mmol |  |  |  |  | MeOH, H2O |  | 30 min |  |  | chemical synthesis, filtration | 10.1021/acs.inorgchem.7b01909 |  | 2017.09 | [{"synthesis method": "chemical synthesis", "precursor": [{"name": "H2L3", "amount": "68.2", "unit": "mg"}, {"name": "FeCl3\u22c56H2O", "amount": "27.0", "unit": "mg"}, {"name": "KCl", "amount": "0.05", "unit": "mmol"}], "solution": [{"name": "MeOH", "amount": "1", "unit": "mL"}, {"name": "H2O", "amount": "few drops", "unit": ""}], "pressure": "", "temperature": "", "time": "30 min"}, {"synthesis method": "filtration", "time": "", "atmosphere": "", "pressure": ""}]
QEJTIL | {Tl⊂[Fe2(L3)3]}(PF6) | C60 F6 Fe2 H84 N12 O12 P1 S6 Tl1 | chemical synthesis | H2L3 | 68.2 mg | Fe(NO3)3⋅9H2O | 27.0 mg | TlNO3 | 0.05 mmol |  |  |  |  | MeOH, H2O |  | 30 min |  |  | chemical synthesis, filtration | 10.1021/acs.inorgchem.7b01909 |  | 2017.09 | [{"synthesis method": "chemical synthesis", "precursor": [{"name": "H2L3", "amount": "68.2", "unit": "mg"}, {"name": "Fe(NO3)3\u22c59H2O", "amount": "27.0", "unit": "mg"}, {"name": "TlNO3", "amount": "0.05", "unit": "mmol"}], "solution": [{"name": "MeOH", "amount": "1", "unit": "mL"}, {"name": "H2O", "amount": "few drops", "unit": ""}], "pressure": "", "temperature": "", "time": "30 min"}, {"synthesis method": "filtration", "time": "", "atmosphere": "", "pressure": ""}]
MIHMEY | [Bi2(H2TCPB)(TCPB)(H2O)2]·xH2O | Bi2 C44 H44 O47 | solvothermal synthesis | H4TCPB | 5 mg | Bi(NO3)3⋅5H2O | 4.3 mg | [8 empty] | 12 h | 80 °C |  | solvothermal synthesis, washing | 10.1021/acs.cgd.8b00439 |  | 2018.05 | [{"synthesis method": "solvothermal synthesis", "precursor": [{"name": "H4TCPB", "amount": "5", "unit": "mg"}, {"name": "Bi(NO3)3\u22c55H2O", "amount": "4.3", "unit": "mg"}], "solvent": [{"name": "CH3OH", "amount": "1", "unit": "mL"}], "pressure": "", "temperature": "80 \u00b0C", "time": "12 h", "heating rate": "over 1 h", "cooling rate": "over 1 h"}, {"synthesis method": "washing", "washing solution": "CH3OH", "amount": ""}]
MIHMIC | (NH2(CH3)2)[Bi(TCPB)(H2O)]·xH2O | Bi1 C48 H44 N2 O22 | solvothermal synthesis | H4TCPB | 10 mg | Bi(NO3)3⋅5H2O | 8.7 mg | [8 empty] | 12 h | 100 °C |  | solvothermal synthesis, washing | 10.1021/acs.cgd.8b00439 |  | 2018.05 | [{"synthesis method": "solvothermal synthesis", "precursor": [{"name": "H4TCPB", "amount": "10", "unit": "mg"}, {"name": "Bi(NO3)3\u22c55H2O", "amount": "8.7", "unit": "mg"}], "solvent": [{"name": "CH3OH", "amount": "800", "unit": "\u03bcL"}, {"name": "DMF", "amount": "200", "unit": "\u03bcL"}], "pressure": "", "temperature": "100 \u00b0C", "time": "12 h", "heating rate": "over 1 h", "cooling rate": "over 1 h"}, {"synthesis method": "washing", "washing solution": "CH3OH", "amount": ""}]
MIHMOI | [Bi4(O)2(OH)2(H2TCPB)(TCPB)(H2O)2]·xH2O | Bi4 C68 H54 N2 O45 | solvothermal synthesis | H4TCPB | 10 mg | Bi(NO3)3⋅5H2O | 17.4 mg | [8 empty] | 12 h | 120 °C |  | solvothermal synthesis, washing, drying | 10.1021/acs.cgd.8b00439 |  | 2018.05 | [{"synthesis method": "solvothermal synthesis", "precursor": [{"name": "H4TCPB", "amount": "10", "unit": "mg"}, {"name": "Bi(NO3)3\u22c55H2O", "amount": "17.4", "unit": "mg"}], "solvent": [{"name": "DMF", "amount": "450", "unit": "\u03bcL"}, {"name": "toluene", "amount": "50", "unit": "\u03bcL"}], "pressure": "", "temperature": "120 \u00b0C", "time": "12 h", "heating rate": "over 1 h", "cooling rate": "over 1 h"}, {"synthesis method": "washing", "washing solution": "CH3OH", "amount": ""}, {"synthesis method": "drying", "pressure": "", "temperature": "60 \u00b0C", "atmosphere": "", "time": "1 h"}]
KIPJEA | [(UO2)2(L)(H2O)2] | C19 F6 H14 O16 U2 | chemical synthesis | 4,4'-(1,1,1,3,3,3-Hexafluoro-isopropylidene)diphthalic acid | 24 mg | UO2(NO3)2⋅6H2O | 50 mg | [6 empty] | acetonitrile, demineralized water | autogenous | 2 days | 180°C |  | chemical synthesis | 10.1021/cg400606z |  | 2013.06 | [{"synthesis method": "chemical synthesis", "precursor": [{"name": "4,4'-(1,1,1,3,3,3-Hexafluoro-isopropylidene)diphthalic acid", "amount": "24", "unit": "mg"}, {"name": "UO2(NO3)2\u22c56H2O", "amount": "50", "unit": "mg"}], "solution": [{"name": "acetonitrile", "amount": "0.5", "unit": "mL"}, {"name": "demineralized water", "amount": "1.0", "unit": "mL"}], "pressure": "autogenous", "temperature": "180\u00b0C", "time": "2 days"}]
KIPJIE | [Ce(HL)(H2O)]·1.5H2O | C19 Ce1 F6 H12 O10.5 | chemical synthesis | Ce(NO3)3 | [9 empty] | acetonitrile, demineralized water | autogenous | 2 days | 180°C |  | chemical synthesis | 10.1021/cg400606z |  | 2013.06 | [{"synthesis method": "chemical synthesis", "precursor": [{"name": "Ce(NO3)3", "amount": "", "unit": ""}], "solution": [{"name": "acetonitrile", "amount": "0.5", "unit": "mL"}, {"name": "demineralized water", "amount": "1.0", "unit": "mL"}], "pressure": "autogenous", "temperature": "180\u00b0C", "time": "2 days"}]
KIPJOK | [Nd(HL)(H2O)]·2.5H2O | C19 F6 H14 Nd1 O11.5 | chemical synthesis | Nd(NO3)3 | [9 empty] | acetonitrile, demineralized water | autogenous | 2 days | 180°C |  | chemical synthesis | 10.1021/cg400606z |  | 2013.06 | [{"synthesis method": "chemical synthesis", "precursor": [{"name": "Nd(NO3)3", "amount": "", "unit": ""}], "solution": [{"name": "acetonitrile", "amount": "0.5", "unit": "mL"}, {"name": "demineralized water", "amount": "1.0", "unit": "mL"}], "pressure": "autogenous", "temperature": "180\u00b0C", "time": "2 days"}]
KIPJUQ | [Er4(L)3(H2O)9] | C57 Er4 F18 H50 O40 | chemical synthesis | Er(NO3)3 | [9 empty] | acetonitrile, demineralized water | autogenous | 2 days | 180°C |  | chemical synthesis | 10.1021/cg400606z |  | 2013.06 | [{"synthesis method": "chemical synthesis", "precursor": [{"name": "Er(NO3)3", "amount": "", "unit": ""}], "solution": [{"name": "acetonitrile", "amount": "0.5", "unit": "mL"}, {"name": "demineralized water", "amount": "1.0", "unit": "mL"}], "pressure": "autogenous", "temperature": "180\u00b0C", "time": "2 days"}]
KIPKAX | [Yb4(L)3(H2O)9] | C57 F18 H50 O40 Yb4 | chemical synthesis | Yb(NO3)3 | [9 empty] | acetonitrile, demineralized water | autogenous | 2 days | 180°C |  | chemical synthesis | 10.1021/cg400606z |  | 2013.06 | [{"synthesis method": "chemical synthesis", "precursor": [{"name": "Yb(NO3)3", "amount": "", "unit": ""}], "solution": [{"name": "acetonitrile", "amount": "0.5", "unit": "mL"}, {"name": "demineralized water", "amount": "1.0", "unit": "mL"}], "pressure": "autogenous", "temperature": "180\u00b0C", "time": "2 days"}]
KIPKEB | [Y4(L)3(H2O)9] | C57 F18 H50 O40 Y4 | chemical synthesis | Y(NO3)3 | [9 empty] | acetonitrile, demineralized water | autogenous | 2 days | 180°C |  | chemical synthesis | 10.1021/cg400606z |  | 2013.06 | [{"synthesis method": "chemical synthesis", "precursor": [{"name": "Y(NO3)3", "amount": "", "unit": ""}], "solution": [{"name": "acetonitrile", "amount": "0.5", "unit": "mL"}, {"name": "demineralized water", "amount": "1.0", "unit": "mL"}], "pressure": "autogenous", "temperature": "180\u00b0C", "time": "2 days"}]
FIZVUH | [Zn(L)Cl] n | C22 Cl1 H14 N3 O2 Zn1 | solvothermal synthesis | ZnCl2 | 13.6 mg | HL | 35.3 mg | [8 empty] | 72 h | 180 °C | 4 | solvothermal synthesis, pH adjustment | 10.1021/cg4016977 |  | 2014.01 | [{"synthesis method": "solvothermal synthesis", "precursor": [{"name": "ZnCl2", "amount": "13.6", "unit": "mg"}, {"name": "HL", "amount": "35.3", "unit": "mg"}], "solvent": [{"name": "H2O", "amount": "10", "unit": "mL"}], "pressure": "", "temperature": "180 \u00b0C", "time": "72 h", "heating rate": "", "cooling rate": ""}, {"synthesis method": "pH adjustment", "pH": "4", "modulator": "0.5 mol L-1 NaOH solution"}]
FIZWAO | [Zn2(L)4] n ·2nH2O | C88 H56 N12 O10 Zn2 | solvothermal synthesis | Zn(Ac)2 | 21.9 mg | HL | 35.3 mg | [8 empty] | 72 h | 180 °C | 4 | solvothermal synthesis, pH adjustment | 10.1021/cg4016977 |  | 2014.01 | [{"synthesis method": "solvothermal synthesis", "precursor": [{"name": "Zn(Ac)2", "amount": "21.9", "unit": "mg"}, {"name": "HL", "amount": "35.3", "unit": "mg"}], "solvent": [{"name": "H2O", "amount": "10", "unit": "mL"}], "pressure": "", "temperature": "180 \u00b0C", "time": "72 h", "heating rate": "", "cooling rate": ""}, {"synthesis method": "pH adjustment", "pH": "4", "modulator": "0.5 mol L-1 NaOH solution"}]
FOBGEK | [Zn2(L)2(1,3-bdc)] n | C52 H32 N6 O8 Zn2 | solvothermal synthesis | Zn(Ac)2⋅2H2O | 21.9 mg | H2(1,3-bdc) | 16.6 mg | HL | 35.3 mg | [6 empty] | 72 h | 180 °C | 4 | solvothermal synthesis, pH adjustment | 10.1021/cg4016977 |  | 2014.01 | [{"synthesis method": "solvothermal synthesis", "precursor": [{"name": "Zn(Ac)2\u22c52H2O", "amount": "21.9", "unit": "mg"}, {"name": "H2(1,3-bdc)", "amount": "16.6", "unit": "mg"}, {"name": "HL", "amount": "35.3", "unit": "mg"}], "solvent": [{"name": "H2O", "amount": "10", "unit": "mL"}], "pressure": "", "temperature": "180 \u00b0C", "time": "72 h", "heating rate": "", "cooling rate": ""}, {"synthesis method": "pH adjustment", "pH": "4", "modulator": "0.5 mol L-1 NaOH solution"}]
FOBFUZ | [Zn2(L)(1,3-bdc)(OH)] n ·0.5nH2O | C30 H19 N3 O7.5 Zn2 | solvothermal synthesis | Zn(NO3)2 ⋅6H2O | 29.7 mg | HL | 35.3 mg | H2(1,3-bdc) | 16.6 mg | [6 empty] | 72 h | 180 °C | 7 | solvothermal synthesis, pH adjustment | 10.1021/cg4016977 |  | 2014.01 | [{"synthesis method": "solvothermal synthesis", "precursor": [{"name": "Zn(NO3)2 \u22c56H2O", "amount": "29.7", "unit": "mg"}, {"name": "HL", "amount": "35.3", "unit": "mg"}, {"name": "H2(1,3-bdc)", "amount": "16.6", "unit": "mg"}], "solvent": [{"name": "H2O", "amount": "10", "unit": "mL"}], "pressure": "", "temperature": "180 \u00b0C", "time": "72 h", "heating rate": "", "cooling rate": ""}, {"synthesis method": "pH adjustment", "pH": "7", "modulator": "0.5 mol L-1 NaOH solution"}]
FOBGAG | [Zn9(L)4(1,3-bdc)6(OH)2] n ·3nH2O | C136 H86 N12 O39 Zn9 | solvothermal synthesis | Zn(NO3)2 ⋅6H2O | 29.7 mg | HL | 35.3 mg | H2(1,3-bdc) | 16.6 mg | [6 empty] | 72 h | 180 °C | 5 | solvothermal synthesis, pH adjustment | 10.1021/cg4016977 |  | 2014.01 | [{"synthesis method": "solvothermal synthesis", "precursor": [{"name": "Zn(NO3)2 \u22c56H2O", "amount": "29.7", "unit": "mg"}, {"name": "HL", "amount": "35.3", "unit": "mg"}, {"name": "H2(1,3-bdc)", "amount": "16.6", "unit": "mg"}], "solvent": [{"name": "H2O", "amount": "10", "unit": "mL"}], "pressure": "", "temperature": "180 \u00b0C", "time": "72 h", "heating rate": "", "cooling rate": ""}, {"synthesis method": "pH adjustment", "pH": "5", "modulator": "0.5 mol L-1 NaOH solution"}]
FOBGIO | [Zn2(L)2(1,4-bdc)] n | C52 H34 N6 O9 Zn2 | solvothermal synthesis | Zn(NO3)2 ⋅6H2O | 29.7 mg | HL | 35.3 mg | H2(1,4-bdc) | 16.6 mg | [6 empty] | 72 h | 180 °C | 5 | solvothermal synthesis, pH adjustment | 10.1021/cg4016977 |  | 2014.01 | [{"synthesis method": "solvothermal synthesis", "precursor": [{"name": "Zn(NO3)2 \u22c56H2O", "amount": "29.7", "unit": "mg"}, {"name": "HL", "amount": "35.3", "unit": "mg"}, {"name": "H2(1,4-bdc)", "amount": "16.6", "unit": "mg"}], "solvent": [{"name": "H2O", "amount": "10", "unit": "mL"}], "pressure": "", "temperature": "180 \u00b0C", "time": "72 h", "heating rate": "", "cooling rate": ""}, {"synthesis method": "pH adjustment", "pH": "5", "modulator": "0.5 mol L-1 NaOH solution"}]
FIZWES | [Cd2(L)4] n | C88 Cd2 H56 N12 O9 | solvothermal synthesis | CdCl2⋅2.5H2O | 11.4 mg | HL | 17.6 mg | [8 empty] | 72 h | 180 °C | 5 | solvothermal synthesis, pH adjustment | 10.1021/cg4016977 |  | 2014.01 | [{"synthesis method": "solvothermal synthesis", "precursor": [{"name": "CdCl2\u22c52.5H2O", "amount": "11.4", "unit": "mg"}, {"name": "HL", "amount": "17.6", "unit": "mg"}], "solvent": [{"name": "H2O", "amount": "10", "unit": "mL"}], "pressure": "", "temperature": "180 \u00b0C", "time": "72 h", "heating rate": "", "cooling rate": ""}, {"synthesis method": "pH adjustment", "pH": "5", "modulator": "0.5 mol L-1 NaOH solution"}]
FIZWIW | [Cd3(L)2(1,3-bdc)2] n | C60 Cd3 H36 N6 O12 | solvothermal synthesis | CdCl2⋅2.5H2O | 11.4 mg | HL | 17.6 mg | H2(1,3-bdc) | 16.6 mg | [6 empty] | 72 h | 180 °C | 5 | solvothermal synthesis, pH adjustment | 10.1021/cg4016977 |  | 2014.01 | [{"synthesis method": "solvothermal synthesis", "precursor": [{"name": "CdCl2\u22c52.5H2O", "amount": "11.4", "unit": "mg"}, {"name": "HL", "amount": "17.6", "unit": "mg"}, {"name": "H2(1,3-bdc)", "amount": "16.6", "unit": "mg"}], "solvent": [{"name": "H2O", "amount": "10", "unit": "mL"}], "pressure": "", "temperature": "180 \u00b0C", "time": "72 h", "heating rate": "", "cooling rate": ""}, {"synthesis method": "pH adjustment", "pH": "5", "modulator": "0.5 mol L-1 NaOH solution"}]
QEPJUR |  | C20 F2 H21 In3 N2 O16 P4 | solvothermal synthesis | indium nitrate | 1 molar ratio | phosphoric acid | 6.0 molar ratio | 2,2‘-bipy | 2.0 molar ratio | hydrofluoric acid | 5.0 molar ratio |  |  |  | autogenous pressure | 8 days | 180°C |  | solvothermal synthesis, filtration, washing, drying | 10.1021/cm052395x |  | 2006.05 | [{"synthesis method": "solvothermal synthesis", "precursor": [{"name": "indium nitrate", "amount": "1", "unit": "molar ratio"}, {"name": "phosphoric acid", "amount": "6.0", "unit": "molar ratio"}, {"name": "2,2\u2018-bipy", "amount": "2.0", "unit": "molar ratio"}, {"name": "hydrofluoric acid", "amount": "5.0", "unit": "molar ratio"}], "solvent": [{"name": "distilled water", "amount": "250", "unit": "molar ratio"}], "reducing agent": [{"name": "", "amount": "", "unit": ""}], "surfactant": [{"name": "", "amount": "", "unit": ""}], "pressure": "autogenous pressure", "temperature": "180\u00b0C", "time": "8 days", "heating rate": "", "cooling rate": ""}, {"synthesis method": "filtration", "time": "", "atmosphere": "", "pressure": ""}, {"synthesis method": "washing", "washing solution": "distilled water", "amount": ""}, {"synthesis method": "drying", "pressure": "", "temperature": "room temperature", "atmosphere": "", "time": ""}]
QEPKAY |  | C10 F2 H12 In2 N2 O9 P2 | solvothermal synthesis | indium nitrate | 1 molar ratio | phosphoric acid | 4.0 molar ratio | 2,2‘-bipy | 2.2 molar ratio | hydrofluoric acid | 5.0 molar ratio |  |  |  | autogenous pressure | 10 days | 180°C |  | solvothermal synthesis, filtration, washing, drying | 10.1021/cm052395x |  | 2006.05 | [{"synthesis method": "solvothermal synthesis", "precursor": [{"name": "indium nitrate", "amount": "1", "unit": "molar ratio"}, {"name": "phosphoric acid", "amount": "4.0", "unit": "molar ratio"}, {"name": "2,2\u2018-bipy", "amount": "2.2", "unit": "molar ratio"}, {"name": "hydrofluoric acid", "amount": "5.0", "unit": "molar ratio"}], "solvent": [{"name": "distilled water", "amount": "250", "unit": "molar ratio"}], "reducing agent": [{"name": "", "amount": "", "unit": ""}], "surfactant": [{"name": "", "amount": "", "unit": ""}], "pressure": "autogenous pressure", "temperature": "180\u00b0C", "time": "10 days", "heating rate": "", "cooling rate": ""}, {"synthesis method": "filtration", "time": "", "atmosphere": "", "pressure": ""}, {"synthesis method": "washing", "washing solution": "distilled water", "amount": ""}, {"synthesis method": "drying", "pressure": "", "temperature": "room temperature", "atmosphere": "", "time": ""}]
QEPKEC |  | C10 F2 H13 In2 N3 O9 P2 | solvothermal synthesis | indium nitrate | 1 molar ratio | phosphoric acid | 4.0 molar ratio | 2,2‘-bipy-5-amine | 2.5 molar ratio | hydrofluoric acid | 5.0 molar ratio |  |  |  | autogenous pressure | 10 days | 180°C |  | solvothermal synthesis, filtration, washing, drying | 10.1021/cm052395x |  | 2006.05 | [{"synthesis method": "solvothermal synthesis", "precursor": [{"name": "indium nitrate", "amount": "1", "unit": "molar ratio"}, {"name": "phosphoric acid", "amount": "4.0", "unit": "molar ratio"}, {"name": "2,2\u2018-bipy-5-amine", "amount": "2.5", "unit": "molar ratio"}, {"name": "hydrofluoric acid", "amount": "5.0", "unit": "molar ratio"}], "solvent": [{"name": "distilled water", "amount": "250", "unit": "molar ratio"}], "reducing agent": [{"name": "", "amount": "", "unit": ""}], "surfactant": [{"name": "", "amount": "", "unit": ""}], "pressure": "autogenous pressure", "temperature": "180\u00b0C", "time": "10 days", "heating rate": "", "cooling rate": ""}, {"synthesis method": "filtration", "time": "", "atmosphere": "", "pressure": ""}, {"synthesis method": "washing", "washing solution": "distilled water", "amount": ""}, {"synthesis method": "drying", "pressure": "", "temperature": "room temperature", "atmosphere": "", "time": ""}]
ZAQWOG | [{CuII(valpn)MnII(μ-NC)2CrIII(phen)(CN)2}2{(μ-NC)CrIII(phen)(CN)3}2]·2CH3CN | C55 Cr2 Cu1 H44 Mn1 N16 O5 | chemical synthesis | PPh4[Co(phen)(CN)4]⋅H2O⋅MeOH | 14 mg | [Cu(valpn)(H2O)2] | 9 mg | Mn(NO3)2⋅4H2O | 5 mg |  |  |  |  | acetonitrile |  | four days | room temperature |  | chemical synthesis | 10.1021/acs.inorgchem.6b02966 |  | 2017.02 | [{"synthesis method": "chemical synthesis", "precursor": [{"name": "PPh4[Co(phen)(CN)4]\u22c5H2O\u22c5MeOH", "amount": "14", "unit": "mg"}, {"name": "[Cu(valpn)(H2O)2]", "amount": "9", "unit": "mg"}, {"name": "Mn(NO3)2\u22c54H2O", "amount": "5", "unit": "mg"}], "solution": [{"name": "acetonitrile", "amount": "10", "unit": "cm3"}], "pressure": "", "temperature": "room temperature", "time": "four days"}]
ZAQWUM | {[CuII(valpn)MnII(μ-NC)2CrIII(ampy)(CN)2]2·2CH3CN} n | C43 Cr2 Cu1 H42 Mn1 N16 O4 | chemical synthesis | PPh4[Cr(ampy)(CN)4]⋅H2O | 12 mg | [Cu(valpn)(H2O)2] | 9 mg | Mn(NO3)2⋅4H2O | 5 mg |  |  |  |  | acetonitrile |  | three days | room temperature |  | chemical synthesis | 10.1021/acs.inorgchem.6b02966 |  | 2017.02 | [{"synthesis method": "chemical synthesis", "precursor": [{"name": "PPh4[Cr(ampy)(CN)4]\u22c5H2O", "amount": "12", "unit": "mg"}, {"name": "[Cu(valpn)(H2O)2]", "amount": "9", "unit": "mg"}, {"name": "Mn(NO3)2\u22c54H2O", "amount": "5", "unit": "mg"}], "solution": [{"name": "acetonitrile", "amount": "10", "unit": "cm3"}], "pressure": "", "temperature": "room temperature", "time": "three days"}]
AXAMOB | (ET)Cu2Br4 | Br4 C10 Cu2 H8 S8 | [16 empty] | diffusion crystallization | 10.1021/ic0344362 |  | 2003.10 | [{"synthesis method": "diffusion crystallization", "precursor": [{"name": "CuIIBr2", "amount": "9.0 \u00d7 10-2", "unit": "M"}, {"name": "ET", "amount": "2.6 \u00d7 10-3", "unit": "M"}], "solvent": [{"name": "methanol", "amount": "", "unit": ""}, {"name": "THF", "amount": "", "unit": ""}], "pressure": "", "temperature": "", "time": "several weeks"}]
UHOXUK | [ZnTe(pda)] | C3 H10 N2 Te1 Zn1 | solvothermal synthesis | ZnCl2 | 0.063 g | Te | 0.032 g | [7 empty] | ~10-3 Torr | 10 days | 70°C |  | solvothermal synthesis, washing, drying | 10.1021/ja0343611 |  | 2003.05 | [{"synthesis method": "solvothermal synthesis", "precursor": [{"name": "ZnCl2", "amount": "0.063", "unit": "g"}, {"name": "Te", "amount": "0.032", "unit": "g"}], "solvent": [{"name": "1,3-pda", "amount": "0.2", "unit": "mL"}, {"name": "hydrazine", "amount": "0.2", "unit": "mL"}], "pressure": "~10-3 Torr", "temperature": "70\u00b0C", "time": "10 days", "heating rate": "", "cooling rate": ""}, {"synthesis method": "washing", "washing solution": "30% and 80% ethanol", "amount": ""}, {"synthesis method": "drying", "pressure": "", "temperature": "", "atmosphere": "anhydrous ethyl ether", "time": ""}]
UHOYAR | [ZnTe(MeNH 2 )] | C1 H5 N1 Te1 Zn1 | solvothermal synthesis | ZnCl2 | 0.136 g | Te | 0.064 g | methylamine | 6-9 mL | [6 empty] | 7 days | 160°C |  | solvothermal synthesis, washing, drying | 10.1021/ja0343611 |  | 2003.05 | [{"synthesis method": "solvothermal synthesis", "precursor": [{"name": "ZnCl2", "amount": "0.136", "unit": "g"}, {"name": "Te", "amount": "0.064", "unit": "g"}, {"name": "methylamine", "amount": "6-9", "unit": "mL"}], "pressure": "", "temperature": "160\u00b0C", "time": "7 days", "heating rate": "", "cooling rate": ""}, {"synthesis method": "washing", "washing solution": "30% ethanol and water", "amount": ""}, {"synthesis method": "drying", "pressure": "", "temperature": "", "atmosphere": "anhydrous ethyl ether", "time": ""}]
HACPOR01 | [CdSe(en) 0.5 ] | C2 Cd2 H8 N2 Se2 | solvothermal synthesis | CdCl2 | 0.366 g | Se | 0.079 g | en | 6 mL | [6 empty] | 8 days | 130°C |  | solvothermal synthesis | 10.1021/ja0343611 |  | 2003.05 | [{"synthesis method": "solvothermal synthesis", "precursor": [{"name": "CdCl2", "amount": "0.366", "unit": "g"}, {"name": "Se", "amount": "0.079", "unit": "g"}, {"name": "en", "amount": "6", "unit": "mL"}], "pressure": "", "temperature": "130\u00b0C", "time": "8 days", "heating rate": "", "cooling rate": ""}]
UHOYIZ | [CdSe(pda) 0.5 ] | C3 Cd2 H10 N2 Se2 | solvothermal synthesis | CdCl2 | 0.366 g | Se | 0.079 g | pda | 8 mL | [6 empty] | 8 days | 130°C |  | solvothermal synthesis | 10.1021/ja0343611 |  | 2003.05 | [{"synthesis method": "solvothermal synthesis", "precursor": [{"name": "CdCl2", "amount": "0.366", "unit": "g"}, {"name": "Se", "amount": "0.079", "unit": "g"}, {"name": "pda", "amount": "8", "unit": "mL"}], "pressure": "", "temperature": "130\u00b0C", "time": "8 days", "heating rate": "", "cooling rate": ""}]
REKQEG | [CuI 4(tr2pr)4{β-Mo8O26}] | C28 Cu4 H40 Mo8 N24 O26 | solvothermal synthesis | Cu(OAc)2⋅H2O | 100.0 mg | tr2pr | 35.6 mg | (NH4)6Mo7O24⋅4H2O | 52.8 mg | [9 empty] | solvothermal synthesis | 10.1021/acs.inorgchem.7b01735 |  | 2017.10 | [{"synthesis method": "solvothermal synthesis", "precursor": [{"name": "Cu(OAc)2\u22c5H2O", "amount": "100.0", "unit": "mg"}, {"name": "tr2pr", "amount": "35.6", "unit": "mg"}, {"name": "(NH4)6Mo7O24\u22c54H2O", "amount": "52.8", "unit": "mg"}], "solvent": [{"name": "H2O", "amount": "5", "unit": "mL"}], "reducing agent": [{"name": "", "amount": "", "unit": ""}], "surfactant": [{"name": "", "amount": "", "unit": ""}], "pressure": "", "temperature": "", "time": "", "heating rate": "", "cooling rate": ""}]
FIPGOB | 1 | C38 Cd1 H28 N4 O6 | [16 empty] | hydrothermal synthesis | 10.1021/cg049932v |  | 2004.12 | [{"synthesis method": "hydrothermal synthesis", "precursor": [{"name": "Cd(phen)2(NO3)2", "amount": "0.158", "unit": "g"}, {"name": "H2bpdc", "amount": "0.061", "unit": "g"}, {"name": "NaOH", "amount": "0.020", "unit": "g"}], "solvent": [{"name": "distilled water", "amount": "10.0", "unit": "mL"}], "reducing agent": [{"name": "", "amount": "", "unit": ""}], "surfactant": [{"name": "", "amount": "", "unit": ""}], "pressure": "", "temperature": "180\u00b0C", "time": "4 days", "heating rate": "", "cooling rate": ""}]
FIPGUH | 2 | C23 Cd1 H19 N3 O5 | solvothermal synthesis | Cd(phen)2(NO3)2 | 0.179 g | H2BDC | 0.025 g | [8 empty] | 2 days | 140°C |  | solvothermal synthesis | 10.1021/cg049932v |  | 2004.12 | [{"synthesis method": "solvothermal synthesis", "precursor": [{"name": "Cd(phen)2(NO3)2", "amount": "0.179", "unit": "g"}, {"name": "H2BDC", "amount": "0.025", "unit": "g"}], "solvent": [{"name": "N,N\u2018-dimethylformamide (DMF)", "amount": "3.0", "unit": "mL"}, {"name": "absolute ethanol", "amount": "3.0", "unit": "mL"}, {"name": "distilled water", "amount": "3.0", "unit": "mL"}], "reducing agent": [{"name": "", "amount": "", "unit": ""}], "surfactant": [{"name": "", "amount": "", "unit": ""}], "pressure": "", "temperature": "140\u00b0C", "time": "2 days", "heating rate": "", "cooling rate": ""}]
MEVLOO01 | 3 | C34 Cd2 H22 N4 O10 | chemical synthesis | Cd(phen)2(NO3)2 | 0.158 g | 1,2,4,5-benzenetetracarboxylic anhydride | 0.055 g | [6 empty] | N,N‘-dimethylformamide (DMF), absolute ethanol, distilled water |  | 6 days | 55°C |  | chemical synthesis, washing, drying | 10.1021/cg049932v |  | 2004.12 | [{"synthesis method": "chemical synthesis", "precursor": [{"name": "Cd(phen)2(NO3)2", "amount": "0.158", "unit": "g"}, {"name": "1,2,4,5-benzenetetracarboxylic anhydride", "amount": "0.055", "unit": "g"}], "solution": [{"name": "N,N\u2018-dimethylformamide (DMF)", "amount": "10.0", "unit": "mL"}, {"name": "absolute ethanol", "amount": "2.0", "unit": "mL"}, {"name": "distilled water", "amount": "3.0", "unit": "mL"}], "pressure": "", "temperature": "55\u00b0C", "time": "6 days"}, {"synthesis method": "washing", "washing solution": "absolute ethanol", "amount": ""}, {"synthesis method": "drying", "pressure": "", "temperature": "room temperature", "atmosphere": "", "time": ""}]
OTERIP | [Cu(en)2H2O]2{[Cu(en)2][Cu(en)2AsIIIAsVMo9O34]}2 | As4 C24 Cu6 H108 Mo18 N24 O74 | solvothermal synthesis | Na2MoO4⋅2H2O | 0.50 g | As2O3 | 0.12 g | CuCl2⋅2H2O | 0.21 g | en | 0.1 mL |  |  |  | autogenous | five days | 130 °C | 5.4 | solvothermal synthesis, pH adjustment, filtration, washing | 10.1021/cg101125m |  | 2011.01 | [{"synthesis method": "solvothermal synthesis", "precursor": [{"name": "Na2MoO4\u22c52H2O", "amount": "0.50", "unit": "g"}, {"name": "As2O3", "amount": "0.12", "unit": "g"}, {"name": "CuCl2\u22c52H2O", "amount": "0.21", "unit": "g"}, {"name": "en", "amount": "0.1", "unit": "mL"}], "solvent": [{"name": "water", "amount": "8", "unit": "mL"}], "reducing agent": [], "surfactant": [], "pressure": "autogenous", "temperature": "130 \u00b0C", "time": "five days", "heating rate": "", "cooling rate": "naturally cooled to room temperature"}, {"synthesis method": "pH adjustment", "pH": "5.4", "modulator": "1 M HCl"}, {"synthesis method": "filtration", "time": "", "atmosphere": "", "pressure": ""}, {"synthesis method": "washing", "washing solution": "water", "amount": ""}]
OTEROV | (H2en)1.5[Cu(en)(Hen)][AsIIIAsVMo9O34] | As2 C7 Cu1 H34 Mo9 N7 O36 | solvothermal synthesis | Na2MoO4⋅2H2O | 0.50 g | As2O3 | 0.12 g | CuCl2⋅2H2O | 0.21 g | en | 0.1 mL |  |  |  | autogenous | five days | 130 °C | 4.6 | solvothermal synthesis, pH adjustment, filtration, washing | 10.1021/cg101125m |  | 2011.01 | [{"synthesis method": "solvothermal synthesis", "precursor": [{"name": "Na2MoO4\u22c52H2O", "amount": "0.50", "unit": "g"}, {"name": "As2O3", "amount": "0.12", "unit": "g"}, {"name": "CuCl2\u22c52H2O", "amount": "0.21", "unit": "g"}, {"name": "en", "amount": "0.1", "unit": "mL"}], "solvent": [{"name": "water", "amount": "8", "unit": "mL"}], "reducing agent": [], "surfactant": [], "pressure": "autogenous", "temperature": "130 \u00b0C", "time": "five days", "heating rate": "", "cooling rate": "naturally cooled to room temperature"}, {"synthesis method": "pH adjustment", "pH": "4.6", "modulator": "4 M HCl"}, {"synthesis method": "filtration", "time": "", "atmosphere": "", "pressure": ""}, {"synthesis method": "washing", "washing solution": "distilled water", "amount": ""}]
OTERUB | [Cu(dap)2]4[Cu(dap)2(H2O)][Cu(dap)2(AsIIIAsVMo9O34)2] | As4 C36 Cu6 H126 Mo18 N24 O71 | solvothermal synthesis | Na2MoO4⋅2H2O | 0.50 g | As2O3 | 0.12 g | CuCl2⋅2H2O | 0.21 g | dap | 0.1 mL |  |  |  | autogenous | five days | 130 °C | 6.4 | solvothermal synthesis, pH adjustment, filtration, washing | 10.1021/cg101125m |  | 2011.01 | [{"synthesis method": "solvothermal synthesis", "precursor": [{"name": "Na2MoO4\u22c52H2O", "amount": "0.50", "unit": "g"}, {"name": "As2O3", "amount": "0.12", "unit": "g"}, {"name": "CuCl2\u22c52H2O", "amount": "0.21", "unit": "g"}, {"name": "dap", "amount": "0.1", "unit": "mL"}], "solvent": [{"name": "water", "amount": "8", "unit": "mL"}], "reducing agent": [], "surfactant": [], "pressure": "autogenous", "temperature": "130 \u00b0C", "time": "five days", "heating rate": "", "cooling rate": "naturally cooled to room temperature"}, {"synthesis method": "pH adjustment", "pH": "6.4", "modulator": "1 M HCl"}, {"synthesis method": "filtration", "time": "", "atmosphere": "", "pressure": ""}, {"synthesis method": "washing", "washing solution": "distilled water", "amount": ""}]
PAMHIW | [CuL2]·xDMA·yH2O | C14 Cu1 H10 N2 O4 | chemical synthesis | Cu(NO3)2 ⋅2.5H2O | 0.0092 g | H2L2 | 0.0054 g | [6 empty] | DMA |  | 1 day | 100 °C |  | chemical synthesis, pH adjustment, filtration, drying | 10.1021/cg200983y |  | 2011.09 | [{"synthesis method": "chemical synthesis", "precursor": [{"name": "Cu(NO3)2 \u22c52.5H2O", "amount": "0.0092", "unit": "g"}, {"name": "H2L2", "amount": "0.0054", "unit": "g"}], "solution": [{"name": "DMA", "amount": "0.80", "unit": "mL"}], "pressure": "", "temperature": "100 \u00b0C", "time": "1 day"}, {"synthesis method": "pH adjustment", "pH": "", "modulator": "HCl"}, {"synthesis method": "filtration", "time": "", "atmosphere": "air", "pressure": ""}, {"synthesis method": "drying", "pressure": "vacuum", "temperature": "room temperature", "atmosphere": "", "time": "24 h"}]
LIBYAZ | {[Co2(HL)2(H2O)4]·4H2O} n | Br2 C20 Co2 H24 N6 O15 | solvothermal synthesis | Co(NO3)2⋅6H2O | 0.0146 g | H3L | 0.0156 g | [7 empty] | autogenous | 72 h | 150 °C |  | solvothermal synthesis, washing, drying | 10.1021/acs.cgd.8b00174 |  | 2018.05 | [{"synthesis method": "solvothermal synthesis", "precursor": [{"name": "Co(NO3)2\u22c56H2O", "amount": "0.0146", "unit": "g"}, {"name": "H3L", "amount": "0.0156", "unit": "g"}], "solvent": [{"name": "acetonitrile", "amount": "1", "unit": "mL"}, {"name": "H2O", "amount": "6", "unit": "mL"}], "pressure": "autogenous", "temperature": "150 \u00b0C", "time": "72 h", "heating rate": "", "cooling rate": "5 \u00b0C h-1"}, {"synthesis method": "washing", "washing solution": "distilled water", "amount": ""}, {"synthesis method": "drying", "pressure": "", "temperature": "", "atmosphere": "air", "time": ""}]
LIBYED | {[Ni2(HL)2(H2O)4]·4H2O} n | Br2 C20 H24 N6 Ni2 O15 | solvothermal synthesis | NiSO4⋅6H2O | 0.0131 g | H3L | 0.0156 g | NaOH | 0.0040 g | [5 empty] | autogenous | 96 h | 160 °C |  | solvothermal synthesis, washing, drying | 10.1021/acs.cgd.8b00174 |  | 2018.05 | [{"synthesis method": "solvothermal synthesis", "precursor": [{"name": "NiSO4\u22c56H2O", "amount": "0.0131", "unit": "g"}, {"name": "H3L", "amount": "0.0156", "unit": "g"}, {"name": "NaOH", "amount": "0.0040", "unit": "g"}], "solvent": [{"name": "deionized H2O", "amount": "7", "unit": "mL"}], "pressure": "autogenous", "temperature": "160 \u00b0C", "time": "96 h", "heating rate": "", "cooling rate": "5 \u00b0C h-1"}, {"synthesis method": "washing", "washing solution": "distilled water", "amount": ""}, {"synthesis method": "drying", "pressure": "", "temperature": "", "atmosphere": "air", "time": ""}]
LIBYIH | [Co(HL)(bpy)] n | Br1 C20 Co1 H12 N5 O4 | solvothermal synthesis | Co(NO3)2⋅6H2O | 0.0146 g | H3L | 0.0156 g | bpy | 0.0078 g | NaOH | 0.0040 g |  |  |  | autogenous | 72 h | 150 °C |  | solvothermal synthesis, washing, drying | 10.1021/acs.cgd.8b00174 |  | 2018.05 | [{"synthesis method": "solvothermal synthesis", "precursor": [{"name": "Co(NO3)2\u22c56H2O", "amount": "0.0146", "unit": "g"}, {"name": "H3L", "amount": "0.0156", "unit": "g"}, {"name": "bpy", "amount": "0.0078", "unit": "g"}, {"name": "NaOH", "amount": "0.0040", "unit": "g"}], "solvent": [{"name": "deionized H2O", "amount": "7", "unit": "mL"}], "pressure": "autogenous", "temperature": "150 \u00b0C", "time": "72 h", "heating rate": "", "cooling rate": "5 \u00b0C h-1"}, {"synthesis method": "washing", "washing solution": "methanol", "amount": ""}, {"synthesis method": "drying", "pressure": "", "temperature": "", "atmosphere": "air", "time": ""}]
LIBYON | [Co(HL)(pbim)] n | Br1 C23 Co1 H16 N7 O4 | solvothermal synthesis | Co(NO3)2⋅6H2O | 0.0146 g | H3L | 0.0156 g | pbim | 0.0112 g | NaOH | 0.0040 g |  |  |  | autogenous | 72 h | 150 °C |  | solvothermal synthesis, washing, drying | 10.1021/acs.cgd.8b00174 |  | 2018.05 | [{"synthesis method": "solvothermal synthesis", "precursor": [{"name": "Co(NO3)2\u22c56H2O", "amount": "0.0146", "unit": "g"}, {"name": "H3L", "amount": "0.0156", "unit": "g"}, {"name": "pbim", "amount": "0.0112", "unit": "g"}, {"name": "NaOH", "amount": "0.0040", "unit": "g"}], "solvent": [{"name": "methanol", "amount": "1", "unit": "mL"}, {"name": "deionized H2O", "amount": "6", "unit": "mL"}], "pressure": "autogenous", "temperature": "150 \u00b0C", "time": "72 h", "heating rate": "", "cooling rate": "5 \u00b0C h-1"}, {"synthesis method": "washing", "washing solution": "methanol", "amount": ""}, {"synthesis method": "drying", "pressure": "", "temperature": "", "atmosphere": "air", "time": ""}]
LIBYUT | [Ni(HL)(pbim)] n | Br1 C23 H16 N7 Ni1 O4 | solvothermal synthesis | Ni(NO3)2⋅6H2O | 0.0145 g | H3L | 0.0156 g | pbim | 0.0112 g | NaOH | 0.0040 g |  |  |  | autogenous | 72 h | 150 °C |  | solvothermal synthesis, washing, drying | 10.1021/acs.cgd.8b00174 |  | 2018.05 | [{"synthesis method": "solvothermal synthesis", "precursor": [{"name": "Ni(NO3)2\u22c56H2O", "amount": "0.0145", "unit": "g"}, {"name": "H3L", "amount": "0.0156", "unit": "g"}, {"name": "pbim", "amount": "0.0112", "unit": "g"}, {"name": "NaOH", "amount": "0.0040", "unit": "g"}], "solvent": [{"name": "methanol", "amount": "1", "unit": "mL"}, {"name": "deionized H2O", "amount": "6", "unit": "mL"}], "pressure": "autogenous", "temperature": "150 \u00b0C", "time": "72 h", "heating rate": "", "cooling rate": "5 \u00b0C h-1"}, {"synthesis method": "washing", "washing solution": "methanol", "amount": ""}, {"synthesis method": "drying", "pressure": "", "temperature": "", "atmosphere": "air", "time": ""}]
LIMROP | [Co(dbm)2(MeOH)2] | C32 Co1 H30 O6 | chemical synthesis | dibenzoylmethane (Hdbm) | 1.31 g | Co(AcO)2⋅4H2O | 0.73 g | [6 empty] | MeOH |  | 2 h | 4 °C |  | chemical synthesis | 10.1021/ic7004979 |  | 2007.07 | [{"synthesis method": "chemical synthesis", "precursor": [{"name": "dibenzoylmethane (Hdbm)", "amount": "1.31", "unit": "g"}, {"name": "Co(AcO)2\u22c54H2O", "amount": "0.73", "unit": "g"}], "solution": [{"name": "MeOH", "amount": "100", "unit": "mL"}], "pressure": "", "temperature": "4 \u00b0C", "time": "2 h"}]
LIMRUV | [Co(dbm)2(4ptz)]n·nTHF | C52 Co1 H42 N6 O5 | chemical synthesis | 4ptz | 25 mg | complex 1 | 69 mg | [6 empty] | tetrahydrofuran (THF) |  | 24 h | reflux |  | chemical synthesis | 10.1021/ic7004979 |  | 2007.07 | [{"synthesis method": "chemical synthesis", "precursor": [{"name": "4ptz", "amount": "25", "unit": "mg"}, {"name": "complex 1", "amount": "69", "unit": "mg"}], "solution": [{"name": "tetrahydrofuran (THF)", "amount": "25", "unit": "mL"}], "pressure": "", "temperature": "reflux", "time": "24 h"}]
LIMSAC | [Co(dbm)2(4ptz)]n·0.75nTHF·0.5nEt2O | C53 Co1 H45 N6 O5.25 | chemical synthesis | 4ptz | 25 mg | complex 1 | 69 mg | [6 empty] | CHCl3, THF |  | 48 h |  |  | chemical synthesis | 10.1021/ic7004979 |  | 2007.07 | [{"synthesis method": "chemical synthesis", "precursor": [{"name": "4ptz", "amount": "25", "unit": "mg"}, {"name": "complex 1", "amount": "69", "unit": "mg"}], "solution": [{"name": "CHCl3", "amount": "25", "unit": "mL"}, {"name": "THF", "amount": "10", "unit": "mL"}], "pressure": "", "temperature": "", "time": "48 h"}]
LIMSEG | [Co(dbm)2(4ptz)]n·3nDMF | C57 Co1 H55 N9 O7 | chemical synthesis | 4ptz | 25 mg | complex 1 | 69 mg | [6 empty] | DMF |  | 2 h |  |  | chemical synthesis | 10.1021/ic7004979 |  | 2007.07 | [{"synthesis method": "chemical synthesis", "precursor": [{"name": "4ptz", "amount": "25", "unit": "mg"}, {"name": "complex 1", "amount": "69", "unit": "mg"}], "solution": [{"name": "DMF", "amount": "30", "unit": "mL"}], "pressure": "", "temperature": "", "time": "2 h"}]
TAWDIE | N ( R )-2( R )-3( R )-4( S )-(HNO 2 )MoO 2 | C22 H21 Mo1 N1 O4 | chemical synthesis | MoO2(acac)2 | 0.33 g | 2(R)-3(R)-4(S)-HNO2H2 | 0.33 g | [6 empty] | methanol |  |  | room temperature |  | chemical synthesis | 10.1021/ic951464e |  | 1996.05 | [{"synthesis method": "chemical synthesis", "precursor": [{"name": "MoO2(acac)2", "amount": "0.33", "unit": "g"}, {"name": "2(R)-3(R)-4(S)-HNO2H2", "amount": "0.33", "unit": "g"}], "solution": [{"name": "methanol", "amount": "25", "unit": "mL"}], "pressure": "", "temperature": "room temperature", "time": ""}]
VUSDUJ | Copper hydroxide 2,6-naphthalenedisulfonate | C10 Cu3 H10 O10 S2 | solvothermal synthesis | Cu(NO3)2⋅2.5H2O | 2.0 g | C10H6(SO3Na)2 | 0.9 g | [C12H25N(CH3)3]Cl | 0.07 g | [6 empty] | 3 days | 150°C |  | solvothermal synthesis, filtration, drying | 10.1021/cg901222k |  | 2009.12 | [{"synthesis method": "solvothermal synthesis", "precursor": [{"name": "Cu(NO3)2\u22c52.5H2O", "amount": "2.0", "unit": "g"}, {"name": "C10H6(SO3Na)2", "amount": "0.9", "unit": "g"}, {"name": "[C12H25N(CH3)3]Cl", "amount": "0.07", "unit": "g"}], "solvent": [{"name": "deionized H2O", "amount": "32.0", "unit": "mL"}], "reducing agent": [{"name": "", "amount": "", "unit": ""}], "surfactant": [{"name": "", "amount": "", "unit": ""}], "pressure": "", "temperature": "150\u00b0C", "time": "3 days", "heating rate": "", "cooling rate": ""}, {"synthesis method": "filtration", "time": "", "atmosphere": "", "pressure": ""}, {"synthesis method": "drying", "pressure": "", "temperature": "", "atmosphere": "air", "time": "overnight"}]
WOJJOV | Al(OH)(1,4-NDC) | Al1 C12 H6 O8 | solvothermal synthesis | Al(NO3)3⋅9H2O | 0.375 g | 1,4-H2NDC | 0.108 g | [8 empty] | 1 day | 180°C | 2.5 to 2.0 | solvothermal synthesis, pH adjustment, filtration, washing, drying | 10.1021/ja802589u |  | 2008.09 | [{"synthesis method": "solvothermal synthesis", "precursor": [{"name": "Al(NO3)3\u22c59H2O", "amount": "0.375", "unit": "g"}, {"name": "1,4-H2NDC", "amount": "0.108", "unit": "g"}], "solvent": [{"name": "H2O", "amount": "10", "unit": "mL"}], "reducing agent": [{"name": "", "amount": "", "unit": ""}], "surfactant": [{"name": "", "amount": "", "unit": ""}], "pressure": "", "temperature": "180\u00b0C", "time": "1 day", "heating rate": "", "cooling rate": ""}, {"synthesis method": "pH adjustment", "pH": "2.5 to 2.0", "modulator": ""}, {"synthesis method": "filtration", "time": "", "atmosphere": "", "pressure": ""}, {"synthesis method": "washing", "washing solution": "distilled water", "amount": ""}, {"synthesis method": "drying", "pressure": "10-3 torr", "temperature": "150\u00b0C", "atmosphere": "", "time": "12 h"}]
LODYEJ | [R2Sn{OP(O)(OH)Ph}{OS(O)2R1}] n | C60 H105 O24 P4 S4 Sn4 | chemical synthesis | di-n-butyltin(methoxy)methanesulfonate | 0.50 g | phenylphosphonic acid | 0.22 g | [6 empty] | dichloromethane |  | 6-8 h | room temperature |  | chemical synthesis, drying | 10.1021/ic8002433 |  | 2008.05 | [{"synthesis method": "chemical synthesis", "precursor": [{"name": "di-n-butyltin(methoxy)methanesulfonate", "amount": "0.50", "unit": "g"}, {"name": "phenylphosphonic acid", "amount": "0.22", "unit": "g"}], "solution": [{"name": "dichloromethane", "amount": "", "unit": ""}], "pressure": "", "temperature": "room temperature", "time": "6-8 h"}, {"synthesis method": "drying", "pressure": "vacuum", "temperature": "", "atmosphere": "", "time": ""}]
TUJDAF | [Zn3(HL1)3] | C42 H48 N3 O18 P3 Zn3 | solvothermal synthesis | ZnSO4⋅7H2O | 0.2502 g | H3L1 | 0.0946 g | Na2SO4 | 2.0028 g |  |  |  |  | distilled water |  | 12 h | 120 °C | 1.85 | solvothermal synthesis, pH adjustment | 10.1021/acs.cgd.5b00423 |  | 2015.05 | [{"synthesis method": "solvothermal synthesis", "precursor": [{"name": "ZnSO4\u22c57H2O", "amount": "0.2502", "unit": "g"}, {"name": "H3L1", "amount": "0.0946", "unit": "g"}, {"name": "Na2SO4", "amount": "2.0028", "unit": "g"}], "solution": [{"name": "distilled water", "amount": "4.0", "unit": "mL"}], "pressure": "", "temperature": "120 \u00b0C", "time": "12 h"}, {"synthesis method": "pH adjustment", "pH": "1.85", "modulator": ""}]
TUJDEJ | [Zn(HL1)]·CH3COOH | C16 H18 N1 O7 P1 Zn1 | solvothermal synthesis | Zn(CH3COO)2⋅2H2O | 0.0670 g | H3L1 | 0.0943 g | [6 empty] | distilled water |  | 10 h | 120 °C | 2.18 | solvothermal synthesis, pH adjustment | 10.1021/acs.cgd.5b00423 |  | 2015.05 | [{"synthesis method": "solvothermal synthesis", "precursor": [{"name": "Zn(CH3COO)2\u22c52H2O", "amount": "0.0670", "unit": "g"}, {"name": "H3L1", "amount": "0.0943", "unit": "g"}], "solution": [{"name": "distilled water", "amount": "6.0", "unit": "mL"}], "pressure": "", "temperature": "120 \u00b0C", "time": "10 h"}, {"synthesis method": "pH adjustment", "pH": "2.18", "modulator": ""}]
TUHZED | [Zn(H2L2)] | C11 H12 N1 O7 P1 Zn1 | solvothermal synthesis | Zn(CH3COO)2⋅2H2O | 0.1202 g | H4L2 | 0.0638 g | [6 empty] | distilled water |  | 12 h | 120 °C | 1.67 | solvothermal synthesis, pH adjustment | 10.1021/acs.cgd.5b00423 |  | 2015.05 | [{"synthesis method": "solvothermal synthesis", "precursor": [{"name": "Zn(CH3COO)2\u22c52H2O", "amount": "0.1202", "unit": "g"}, {"name": "H4L2", "amount": "0.0638", "unit": "g"}], "solution": [{"name": "distilled water", "amount": "8.0", "unit": "mL"}], "pressure": "", "temperature": "120 \u00b0C", "time": "12 h"}, {"synthesis method": "pH adjustment", "pH": "1.67", "modulator": ""}]
TUHZIH | [Mn(H3L2)2] | C22 H26 Mn1 N2 O14 P2 | solvothermal synthesis | Mn(CH3COO)2⋅4H2O | 0.1501 g | H4L2 | 0.0634 g | [6 empty] | distilled water |  | 12 h | 120 °C | 2.01 | solvothermal synthesis, pH adjustment | 10.1021/acs.cgd.5b00423 |  | 2015.05 | [{"synthesis method": "solvothermal synthesis", "precursor": [{"name": "Mn(CH3COO)2\u22c54H2O", "amount": "0.1501", "unit": "g"}, {"name": "H4L2", "amount": "0.0634", "unit": "g"}], "solution": [{"name": "distilled water", "amount": "6.0", "unit": "mL"}], "pressure": "", "temperature": "120 \u00b0C", "time": "12 h"}, {"synthesis method": "pH adjustment", "pH": "2.01", "modulator": ""}]
TUHZON | [Mn(H3L3)2] | C22 H26 Mn1 N2 O14 P2 | solvothermal synthesis | Mn(CH3COO)2⋅4H2O | 0.1559 g | H4L3 | 0.0625 g | [6 empty] | distilled water |  | 12 h | 120 °C | 1.98 | solvothermal synthesis, pH adjustment | 10.1021/acs.cgd.5b00423 |  | 2015.05 | [{"synthesis method": "solvothermal synthesis", "precursor": [{"name": "Mn(CH3COO)2\u22c54H2O", "amount": "0.1559", "unit": "g"}, {"name": "H4L3", "amount": "0.0625", "unit": "g"}], "solution": [{"name": "distilled water", "amount": "6.0", "unit": "mL"}], "pressure": "", "temperature": "120 \u00b0C", "time": "12 h"}, {"synthesis method": "pH adjustment", "pH": "1.98", "modulator": ""}]
TUJCUY | [Zn(H2L3)] | C11 H14 N1 O8 P1 Zn1 | solvothermal synthesis | Zn(CH3COO)2⋅2H2O | 0.0241 g | H4L3 | 0.0631 g | [6 empty] | distilled water |  | 12 h | 120 °C | 2.39 | solvothermal synthesis, pH adjustment | 10.1021/acs.cgd.5b00423 |  | 2015.05 | [{"synthesis method": "solvothermal synthesis", "precursor": [{"name": "Zn(CH3COO)2\u22c52H2O", "amount": "0.0241", "unit": "g"}, {"name": "H4L3", "amount": "0.0631", "unit": "g"}], "solution": [{"name": "distilled water", "amount": "6.0", "unit": "mL"}], "pressure": "", "temperature": "120 \u00b0C", "time": "12 h"}, {"synthesis method": "pH adjustment", "pH": "2.39", "modulator": ""}]
URUQUV | [Mn(H2O)2(Fc(PHOO)2) | C10 Fe1 H18 Mn1 O8 P2 | chemical synthesis | MnCl2⋅4H2O | 31.7 mg | Fc(P(O)(H)OH)2 | 50.2 mg | [6 empty] | water/acetone mixture |  | several hours | room temperature |  | chemical synthesis | 10.1021/acs.cgd.6b00681 |  | 2016.07 | [{"synthesis method": "chemical synthesis", "precursor": [{"name": "MnCl2\u22c54H2O", "amount": "31.7", "unit": "mg"}, {"name": "Fc(P(O)(H)OH)2", "amount": "50.2", "unit": "mg"}], "solution": [{"name": "water/acetone mixture", "amount": "1:3", "unit": ""}], "pressure": "", "temperature": "room temperature", "time": "several hours"}]
QIJKOJ | (Ph4P)Mn(dca)3 | C30 H20 Mn1 N9 P1 | chemical synthesis | Ph4PBr | 0.246 g | Na(dca) | 0.134 g | Mn(NO3)2⋅4H2O | 0.128 g |  |  |  |  | methanol, water |  | several days |  |  | chemical synthesis | 10.1021/ic000978x |  | 2001.02 | [{"synthesis method": "chemical synthesis", "precursor": [{"name": "Ph4PBr", "amount": "0.246", "unit": "g"}, {"name": "Na(dca)", "amount": "0.134", "unit": "g"}, {"name": "Mn(NO3)2\u22c54H2O", "amount": "0.128", "unit": "g"}], "solution": [{"name": "methanol", "amount": "4", "unit": "mL"}, {"name": "water", "amount": "4", "unit": "mL"}], "pressure": "", "temperature": "", "time": "several days"}]
QIJKUP | (Ph4As)Mn(dca)3 | As1 C30 H20 Mn1 N9 | chemical synthesis | Ph4AsCl⋅H2O | 0.218 g | Na(dca) | 0.134 g | Mn(NO3)2⋅4H2O | 0.126 g |  |  |  |  | methanol, water |  | several days |  |  | chemical synthesis | 10.1021/ic000978x |  | 2001.02 | [{"synthesis method": "chemical synthesis", "precursor": [{"name": "Ph4AsCl\u22c5H2O", "amount": "0.218", "unit": "g"}, {"name": "Na(dca)", "amount": "0.134", "unit": "g"}, {"name": "Mn(NO3)2\u22c54H2O", "amount": "0.126", "unit": "g"}], "solution": [{"name": "methanol", "amount": "3", "unit": "mL"}, {"name": "water", "amount": "3", "unit": "mL"}], "pressure": "", "temperature": "", "time": "several days"}]
QIJLAW | (MePh3P)Mn(dca)3 | C25 H18 Mn1 N9 P1 | chemical synthesis | MePh3PBr | 0.357 g | Na(dca) | 0.267 g | Mn(NO3)2⋅4H2O | 0.252 g |  |  |  |  | methanol, water |  | 24 h |  |  | chemical synthesis | 10.1021/ic000978x |  | 2001.02 | [{"synthesis method": "chemical synthesis", "precursor": [{"name": "MePh3PBr", "amount": "0.357", "unit": "g"}, {"name": "Na(dca)", "amount": "0.267", "unit": "g"}, {"name": "Mn(NO3)2\u22c54H2O", "amount": "0.252", "unit": "g"}], "solution": [{"name": "methanol", "amount": "3.5", "unit": "mL"}, {"name": "water", "amount": "4", "unit": "mL"}], "pressure": "", "temperature": "", "time": "24 h"}]
YEWWUU | Ag2C6H4 ·7AgNO3 | Ag9 C6 H4 N7 O21 | chemical synthesis | Moist Ag2C6H4 | ~100 mg | AgNO3 | 0.44 g | [6 empty] | aqueous solution |  | a few days | room temperature |  | chemical synthesis, filtration | 10.1021/om300988r |  | 2012.12 | [{"synthesis method": "chemical synthesis", "precursor": [{"name": "Moist Ag2C6H4", "amount": "~100", "unit": "mg"}, {"name": "AgNO3", "amount": "0.44", "unit": "g"}], "solution": [{"name": "aqueous solution", "amount": "1", "unit": "mL"}], "pressure": "", "temperature": "room temperature", "time": "a few days"}, {"synthesis method": "filtration", "time": "", "atmosphere": "", "pressure": ""}]
YEWXAB | Ag2C6H4 ·3AgNO3 ·2AgF | Ag7 C6 F2 H4 N3 O9 | chemical synthesis | Moist Ag2C6H4 | ~100 mg | AgNO3 | 0.44 g | AgF | 0.127 |  |  |  |  | aqueous solution |  | a few days | room temperature |  | chemical synthesis, filtration | 10.1021/om300988r |  | 2012.12 | [{"synthesis method": "chemical synthesis", "precursor": [{"name": "Moist Ag2C6H4", "amount": "~100", "unit": "mg"}, {"name": "AgNO3", "amount": "0.44", "unit": "g"}, {"name": "AgF", "amount": "0.127", "unit": ""}], "solution": [{"name": "aqueous solution", "amount": "1", "unit": "mL"}], "pressure": "", "temperature": "room temperature", "time": "a few days"}, {"synthesis method": "filtration", "time": "", "atmosphere": "", "pressure": ""}]
YEWXIJ | Ag2C6H4 ·2AgNO3 ·2AgL2 | Ag6 C12 H10 N6 O6 | chemical synthesis | Moist Ag2C6H4 | ~100 mg | AgNO3 | 0.44 g | pyrazole | 30 mg |  |  |  |  | aqueous solution |  | 36 h | 80 °C |  | chemical synthesis, filtration | 10.1021/om300988r |  | 2012.12 | [{"synthesis method": "chemical synthesis", "precursor": [{"name": "Moist Ag2C6H4", "amount": "~100", "unit": "mg"}, {"name": "AgNO3", "amount": "0.44", "unit": "g"}, {"name": "pyrazole", "amount": "30", "unit": "mg"}], "solution": [{"name": "aqueous solution", "amount": "1", "unit": "mL"}], "pressure": "", "temperature": "80 \u00b0C", "time": "36 h"}, {"synthesis method": "filtration", "time": "", "atmosphere": "", "pressure": ""}]
LODNUP | Co2L4 | C56 Co2 H42 N16 O11 | solvothermal synthesis | CoSO4⋅7H2O | 0.007 g | HL | 0.005 g | [8 empty] | 3 days | 120 °C | 5.3 | solvothermal synthesis, pH adjustment, filtration | 10.1021/cg401529u |  | 2013.12 | [{"synthesis method": "solvothermal synthesis", "precursor": [{"name": "CoSO4\u22c57H2O", "amount": "0.007", "unit": "g"}, {"name": "HL", "amount": "0.005", "unit": "g"}], "solvent": [{"name": "water", "amount": "6", "unit": "mL"}], "reducing agent": [], "surfactant": [], "pressure": "", "temperature": "120 \u00b0C", "time": "3 days", "heating rate": "", "cooling rate": "slowly cooled to room temperature"}, {"synthesis method": "pH adjustment", "pH": "5.3", "modulator": "NH3\u22c5H2O"}, {"synthesis method": "filtration", "time": "", "atmosphere": "", "pressure": ""}]
LODPAX | Cu2L4 | C56 Cu2 H42 N16 O11 | solvothermal synthesis | CuSO4⋅5H2O | 0.006 g | HL | 0.005 g | [8 empty] | 3 days | 120 °C | 5.3 | solvothermal synthesis, pH adjustment, filtration | 10.1021/cg401529u |  | 2013.12 | [{"synthesis method": "solvothermal synthesis", "precursor": [{"name": "CuSO4\u22c55H2O", "amount": "0.006", "unit": "g"}, {"name": "HL", "amount": "0.005", "unit": "g"}], "solvent": [{"name": "water", "amount": "6", "unit": "mL"}], "reducing agent": [], "surfactant": [], "pressure": "", "temperature": "120 \u00b0C", "time": "3 days", "heating rate": "", "cooling rate": "slowly cooled to room temperature"}, {"synthesis method": "pH adjustment", "pH": "5.3", "modulator": "NH3\u22c5H2O"}, {"synthesis method": "filtration", "time": "", "atmosphere": "", "pressure": ""}]
LODNOJ | Zn2L4 | C56 H42 N16 O11 Zn2 | solvothermal synthesis | Zn(NO3)2⋅H2O |  | HL | 0.005 g | [8 empty] | 3 days | 120 °C | 5.3 | solvothermal synthesis, pH adjustment, filtration | 10.1021/cg401529u |  | 2013.12 | [{"synthesis method": "solvothermal synthesis", "precursor": [{"name": "Zn(NO3)2\u22c5H2O", "amount": "", "unit": ""}, {"name": "HL", "amount": "0.005", "unit": "g"}], "solvent": [{"name": "water", "amount": "6", "unit": "mL"}], "reducing agent": [], "surfactant": [], "pressure": "", "temperature": "120 \u00b0C", "time": "3 days", "heating rate": "", "cooling rate": "slowly cooled to room temperature"}, {"synthesis method": "pH adjustment", "pH": "5.3", "modulator": "NH3\u22c5H2O"}, {"synthesis method": "filtration", "time": "", "atmosphere": "", "pressure": ""}]
HIYMAF | [K5Dy5(C8N2O8)5(H2O)19] | C40 Dy5 H52 K5 N10 O66 | [16 empty] | layer diffusion method | 10.1021/cg5001254 |  | 2014.03 | [{"synthesis method": "layer diffusion method", "precursor": [{"name": "Dy(NO3)3\u22c56H2O", "amount": "4.6", "unit": "mg"}, {"name": "H4pztc", "amount": "2.5", "unit": "mg"}, {"name": "KOH", "amount": "2.2", "unit": "mg"}], "solution": [{"name": "methanol", "amount": "10", "unit": "mL"}, {"name": "water", "amount": "10", "unit": "mL"}], "pressure": "sealed", "temperature": "room temperature", "time": "about 1 month"}]
HIYLUY | [K5Ho5(C8N2O8)5(H2O)19] | C40 H52 Ho5 K5 N10 O66 | [16 empty] | layer diffusion method | 10.1021/cg5001254 |  | 2014.03 | [{"synthesis method": "layer diffusion method", "precursor": [{"name": "Ho(NO3)3\u22c56H2O", "amount": "4.6", "unit": "mg"}, {"name": "H4pztc", "amount": "2.5", "unit": "mg"}, {"name": "KOH", "amount": "2.2", "unit": "mg"}], "solution": [{"name": "methanol", "amount": "10", "unit": "mL"}, {"name": "water", "amount": "10", "unit": "mL"}], "pressure": "sealed", "temperature": "room temperature", "time": "about 1 month"}]
HIYMEJ | [K5Yb5(C8N2O8)5(H2O)19] | C40 H52 K5 N10 O66 Yb5 | [16 empty] | layer diffusion method | 10.1021/cg5001254 |  | 2014.03 | [{"synthesis method": "layer diffusion method", "precursor": [{"name": "Yb(NO3)3\u22c56H2O", "amount": "4.6", "unit": "mg"}, {"name": "H4pztc", "amount": "2.5", "unit": "mg"}, {"name": "KOH", "amount": "2.2", "unit": "mg"}], "solution": [{"name": "methanol", "amount": "10", "unit": "mL"}, {"name": "water", "amount": "10", "unit": "mL"}], "pressure": "sealed", "temperature": "room temperature", "time": "about 1 month"}]
POKLOR02 | Tb2(H2O)4(C6NO2H4)6 | C36 H32 N6 O16 Tb2 | chemical synthesis | TbCl3⋅6H2O | 373.4 mg | nicotinic acid | 246.2 mg | [6 empty] | distilled water |  | 3 weeks | room temperature |  | chemical synthesis | 10.1021/ic9000279 |  | 2009.03 | [{"synthesis method": "chemical synthesis", "precursor": [{"name": "TbCl3\u22c56H2O", "amount": "373.4", "unit": "mg"}, {"name": "nicotinic acid", "amount": "246.2", "unit": "mg"}], "solution": [{"name": "distilled water", "amount": "50", "unit": "mL"}], "pressure": "", "temperature": "room temperature", "time": "3 weeks"}]
BOYLIL | Er2(H2O)4(C6NO2H4)6 | C36 Er2 H32 N6 O16 | chemical synthesis | ErCl3 | 273.6 mg | nicotinic acid | 246.2 mg | [6 empty] | distilled water |  | 3 weeks | room temperature |  | chemical synthesis | 10.1021/ic9000279 |  | 2009.03 | [{"synthesis method": "chemical synthesis", "precursor": [{"name": "ErCl3", "amount": "273.6", "unit": "mg"}, {"name": "nicotinic acid", "amount": "246.2", "unit": "mg"}], "solution": [{"name": "distilled water", "amount": "50", "unit": "mL"}], "pressure": "", "temperature": "room temperature", "time": "3 weeks"}]
RITHEI01 | [Sm(H2O)4(C6NO2H4)2] n ·nCl | C12 Cl1 H16 N2 O8 Sm1 | chemical synthesis | SmCl3⋅6H2O | 364.8 mg | isonicotinic acid | 246.2 mg | [6 empty] | distilled water |  | 3 weeks | room temperature |  | chemical synthesis | 10.1021/ic9000279 |  | 2009.03 | [{"synthesis method": "chemical synthesis", "precursor": [{"name": "SmCl3\u22c56H2O", "amount": "364.8", "unit": "mg"}, {"name": "isonicotinic acid", "amount": "246.2", "unit": "mg"}], "solution": [{"name": "distilled water", "amount": "50", "unit": "mL"}], "pressure": "", "temperature": "room temperature", "time": "3 weeks"}]
BOYLOR | [Eu(H2O)4(C6NO2H4)2] n ·nCl | C12 Cl1 Eu1 H16 N2 O8 | chemical synthesis | EuCl3⋅6H2O | 366.4 mg | isonicotinic acid | 246.2 mg | [6 empty] | distilled water |  | 3 weeks | room temperature |  | chemical synthesis | 10.1021/ic9000279 |  | 2009.03 | [{"synthesis method": "chemical synthesis", "precursor": [{"name": "EuCl3\u22c56H2O", "amount": "366.4", "unit": "mg"}, {"name": "isonicotinic acid", "amount": "246.2", "unit": "mg"}], "solution": [{"name": "distilled water", "amount": "50", "unit": "mL"}], "pressure": "", "temperature": "room temperature", "time": "3 weeks"}]
BOYLUX | [Tb(H2O)4(C6NO2H4)2] n ·nCl | C12 Cl1 H16 N2 O8 Tb1 | chemical synthesis | TbCl3⋅6H2O | 373.4 mg | isonicotinic acid | 246.2 mg | [6 empty] | distilled water |  | 3 weeks | room temperature |  | chemical synthesis | 10.1021/ic9000279 |  | 2009.03 | [{"synthesis method": "chemical synthesis", "precursor": [{"name": "TbCl3\u22c56H2O", "amount": "373.4", "unit": "mg"}, {"name": "isonicotinic acid", "amount": "246.2", "unit": "mg"}], "solution": [{"name": "distilled water", "amount": "50", "unit": "mL"}], "pressure": "", "temperature": "room temperature", "time": "3 weeks"}]
BOYMAE | [Dy(H2O)4(C6NO2H4)2] n ·nCl | C12 Cl1 Dy1 H16 N2 O8 | chemical synthesis | DyCl3⋅6H2O | 377.0 mg | isonicotinic acid | 246.2 mg | [6 empty] | distilled water |  | 3 weeks | room temperature |  | chemical synthesis | 10.1021/ic9000279 |  | 2009.03 | [{"synthesis method": "chemical synthesis", "precursor": [{"name": "DyCl3\u22c56H2O", "amount": "377.0", "unit": "mg"}, {"name": "isonicotinic acid", "amount": "246.2", "unit": "mg"}], "solution": [{"name": "distilled water", "amount": "50", "unit": "mL"}], "pressure": "", "temperature": "room temperature", "time": "3 weeks"}]
IQIWOU | [CdL(H-4,4‘-bipy)] | C18 Cd1 H12 N2 O7 S1 | chemical synthesis | CdCO3 | 0.5 mmol | 5-sulfoisophthalic acid monosodium salt | 0.7 mmol | 4,4‘-bipyridyl | 0.5 mmol |  |  |  |  | aqueous solution |  | 30 min | 80°C |  | chemical synthesis, solvothermal_synthesis | 10.1021/ic0343307 |  | 2003.12 | [{"synthesis method": "chemical synthesis", "precursor": [{"name": "CdCO3", "amount": "0.5", "unit": "mmol"}, {"name": "5-sulfoisophthalic acid monosodium salt", "amount": "0.7", "unit": "mmol"}, {"name": "4,4\u2018-bipyridyl", "amount": "0.5", "unit": "mmol"}], "solution": [{"name": "aqueous solution", "amount": "10", "unit": "mL"}], "pressure": "", "temperature": "80\u00b0C", "time": "30 min"}, {"synthesis method": "solvothermal_synthesis", "precursor": [{"name": "4,4\u2018-bipyridyl", "amount": "0.5", "unit": "mmol"}], "solvent": [{"name": "", "amount": "", "unit": ""}], "reducing agent": [{"name": "", "amount": "", "unit": ""}], "surfactant": [{"name": "", "amount": "", "unit": ""}], "pressure": "", "temperature": "180\u00b0C", "time": "4 days", "heating rate": "", "cooling rate": ""}]
IQIWUA | [Cd 3 L 2 (2,2‘-bipy) 4 (H 2 O) 2 ]·2H 2 O | C56 Cd3 H46 N8 O18 S2 | chemical synthesis | 2,2‘-Bipyridine | [14 empty] | chemical synthesis, solvothermal_synthesis | 10.1021/ic0343307 |  | 2003.12 | [{"synthesis method": "chemical synthesis", "precursor": [{"name": "2,2\u2018-Bipyridine", "amount": "", "unit": ""}], "solution": [{"name": "", "amount": "", "unit": ""}], "pressure": "", "temperature": "", "time": ""}, {"synthesis method": "solvothermal_synthesis", "precursor": [{"name": "2,2\u2018-Bipyridine", "amount": "", "unit": ""}], "solvent": [{"name": "", "amount": "", "unit": ""}], "reducing agent": [{"name": "", "amount": "", "unit": ""}], "surfactant": [{"name": "", "amount": "", "unit": ""}], "pressure": "", "temperature": "180\u00b0C", "time": "4 days", "heating rate": "", "cooling rate": ""}]
IQIXAH | [ZnL(H-4,4‘-bipy)(H 2 O)]·2H 2 O | C18 H18 N2 O10 S1 Zn1 | chemical synthesis | zinc(II) oxide | 0.5 mmol | 5-sulfoisophthalic acid monosodium salt | 0.7 mmol | 4,4‘-bipyridine | 0.5 mmol |  |  |  |  | aqueous solution |  |  | 80°C |  | chemical synthesis, solvothermal_synthesis | 10.1021/ic0343307 |  | 2003.12 | [{"synthesis method": "chemical synthesis", "precursor": [{"name": "zinc(II) oxide", "amount": "0.5", "unit": "mmol"}, {"name": "5-sulfoisophthalic acid monosodium salt", "amount": "0.7", "unit": "mmol"}, {"name": "4,4\u2018-bipyridine", "amount": "0.5", "unit": "mmol"}], "solution": [{"name": "aqueous solution", "amount": "10", "unit": "mL"}], "pressure": "", "temperature": "80\u00b0C", "time": ""}, {"synthesis method": "solvothermal_synthesis", "precursor": [{"name": "4,4\u2018-bipyridine", "amount": "0.5", "unit": "mmol"}], "solvent": [{"name": "", "amount": "", "unit": ""}], "reducing agent": [{"name": "", "amount": "", "unit": ""}], "surfactant": [{"name": "", "amount": "", "unit": ""}], "pressure": "", "temperature": "180\u00b0C", "time": "4 days", "heating rate": "", "cooling rate": ""}]
QEVJEH | [Na 5 (THF) 10 Ce(mnt) 4 ] ∞ | C56 Ce1 H80 N8 Na5 O10 S8 | chemical synthesis | Na2mnt | 0.41 g | CeI3(THF)4 | 0.45 g | [6 empty] | THF |  | 12h | 23°C |  | chemical synthesis, filtration, vapor diffusion | 10.1021/ic060779z |  | 2006.11 | [{"synthesis method": "chemical synthesis", "precursor": [{"name": "Na2mnt", "amount": "0.41", "unit": "g"}, {"name": "CeI3(THF)4", "amount": "0.45", "unit": "g"}], "solution": [{"name": "THF", "amount": "50", "unit": "mL"}], "pressure": "", "temperature": "23\u00b0C", "time": "12h"}, {"synthesis method": "filtration", "time": "", "atmosphere": "", "pressure": ""}, {"synthesis method": "vapor diffusion", "solvent": "hexanes", "solution": "THF"}]
GIMDIQ | dpap | C15 H17 N5 O2 | chemical synthesis | 2,6-Diaminopyridine | 5.0 g | BuOK | 14.3 g | Pd2(dba)3 | 2.0 g | 4-chloropyridine | 14 g |  |  | dry benzene | nitrogen | 148 h | reflux |  | chemical synthesis, washing | 10.1021/cg070246g |  | 2007.07 | [{"synthesis method": "chemical synthesis", "precursor": [{"name": "2,6-Diaminopyridine", "amount": "5.0", "unit": "g"}, {"name": "BuOK", "amount": "14.3", "unit": "g"}, {"name": "Pd2(dba)3", "amount": "2.0", "unit": "g"}, {"name": "4-chloropyridine", "amount": "14", "unit": "g"}], "solution": [{"name": "dry benzene", "amount": "100", "unit": "mL"}], "pressure": "nitrogen", "temperature": "reflux", "time": "148 h"}, {"synthesis method": "washing", "washing solution": "methanol and water", "amount": "three times"}]
GIMCOV | {[Cu(dpap)(OAc)2]·CH3CN}n (2·CH3CN) | C21 Cu1 H22 N6 O4 | [16 empty] | layering | 10.1021/cg070246g |  | 2007.07 | [{"synthesis method": "layering", "precursor": [{"name": "dpap", "amount": "0.026", "unit": "g"}, {"name": "Cu(OAc)2\u22c52H2O", "amount": "0.044", "unit": "g"}], "solution": [{"name": "methanol", "amount": "5", "unit": "mL"}, {"name": "CH3CN", "amount": "5", "unit": "mL"}], "pressure": "", "temperature": "room temperature", "time": "approximately two weeks"}]
GIMCUB | {[Cu(dpap)(OAc)2]·0.25CH2Cl2}n (2·0.25CH2Cl2) | C19.25 Cl0.5 Cu1 H19.50 N5 O4 | [16 empty] | layering | 10.1021/cg070246g |  | 2007.07 | [{"synthesis method": "layering", "precursor": [{"name": "dpap", "amount": "0.026", "unit": "g"}, {"name": "Cu(OAc)2\u22c52H2O", "amount": "0.044", "unit": "g"}], "solution": [{"name": "methanol", "amount": "5", "unit": "mL"}, {"name": "CH2Cl2", "amount": "5", "unit": "mL"}], "pressure": "", "temperature": "room temperature", "time": "approximately two weeks"}]
GIMDAI | {[Cu(dpap)(OAc)2]·CHCl3}n (2·CHCl3) | C20 Cl3 Cu1 H20 N5 O4 | [16 empty] | layering | 10.1021/cg070246g |  | 2007.07 | [{"synthesis method": "layering", "precursor": [{"name": "dpap", "amount": "0.026", "unit": "g"}, {"name": "Cu(OAc)2\u22c52H2O", "amount": "0.044", "unit": "g"}], "solution": [{"name": "methanol", "amount": "5", "unit": "mL"}, {"name": "CHCl3", "amount": "5", "unit": "mL"}], "pressure": "", "temperature": "room temperature", "time": "approximately two weeks"}]
GINRUR | {[Cu(dpap)(OAc)2]·0.5CH3OH}n (2·0.5CH3OH) | C19.5 Cu1 H21 N5 O4.5 | [16 empty] | layering | 10.1021/cg070246g |  | 2007.07 | [{"synthesis method": "layering", "precursor": [{"name": "dpap", "amount": "0.026", "unit": "g"}, {"name": "Cu(OAc)2\u22c52H2O", "amount": "0.044", "unit": "g"}], "solution": [{"name": "methanol", "amount": "5", "unit": "mL"}, {"name": "CH3OH", "amount": "5", "unit": "mL"}], "pressure": "", "temperature": "room temperature", "time": "approximately two weeks"}]
GIMDEM | {[Cu(dpap)(maa)2]·2CH3OH}n (3·2CH3OH) | C25 Cu1 H33 N5 O6 | chemical synthesis | dpap | 0.026 g | Cu(maa)2 | 0.047 g | [6 empty] | methanol |  | several days | room temperature |  | chemical synthesis, washing, drying | 10.1021/cg070246g |  | 2007.07 | [{"synthesis method": "chemical synthesis", "precursor": [{"name": "dpap", "amount": "0.026", "unit": "g"}, {"name": "Cu(maa)2", "amount": "0.047", "unit": "g"}], "solution": [{"name": "methanol", "amount": "10", "unit": "mL"}], "pressure": "", "temperature": "room temperature", "time": "several days"}, {"synthesis method": "washing", "washing solution": "ethanol", "amount": ""}, {"synthesis method": "drying", "pressure": "", "temperature": "", "atmosphere": "air", "time": ""}]
HOMVEL | [Cd(ImBNN)2(CF3SO3)2] n | C46 Cd1 F6 H40 N12 O6 S2 | chemical synthesis | Cd(CF3SO3)2⋅6H2O | 0.026 g | ImBNN | 0.019 g | [6 empty] | methanol, CHCl3 |  | 1 week |  |  | chemical synthesis | 10.1021/ic801770n |  | 2008.11 | [{"synthesis method": "chemical synthesis", "precursor": [{"name": "Cd(CF3SO3)2\u22c56H2O", "amount": "0.026", "unit": "g"}, {"name": "ImBNN", "amount": "0.019", "unit": "g"}], "solution": [{"name": "methanol", "amount": "3", "unit": "mL"}, {"name": "CHCl3", "amount": "3", "unit": "mL"}], "pressure": "", "temperature": "", "time": "1 week"}]
HOMVIP | [Mn(ImBNN)2(CF3SO3)2] n | C46 F6 H39 Mn1 N12 O6 S2 | chemical synthesis | Mn(CF3SO3)2 | 0.018 g | ImBNN | 0.019 g | [6 empty] | methanol, CHCl3 |  | 2 days |  |  | chemical synthesis | 10.1021/ic801770n |  | 2008.11 | [{"synthesis method": "chemical synthesis", "precursor": [{"name": "Mn(CF3SO3)2", "amount": "0.018", "unit": "g"}, {"name": "ImBNN", "amount": "0.019", "unit": "g"}], "solution": [{"name": "methanol", "amount": "3", "unit": "mL"}, {"name": "CHCl3", "amount": "3", "unit": "mL"}], "pressure": "", "temperature": "", "time": "2 days"}]
HOMVOV | {[Cd(ImBNN)2(CF3SO3)2]⊃C8H10} n | C54 Cd1 F6 H48 N12 O6 S2 | chemical synthesis | Cd(CF3SO3)2⋅6H2O | 0.026 g | ImBNN | 0.019 g | [6 empty] | methanol, CHCl3/o-xylene |  | 1 week |  |  | chemical synthesis | 10.1021/ic801770n |  | 2008.11 | [{"synthesis method": "chemical synthesis", "precursor": [{"name": "Cd(CF3SO3)2\u22c56H2O", "amount": "0.026", "unit": "g"}, {"name": "ImBNN", "amount": "0.019", "unit": "g"}], "solution": [{"name": "methanol", "amount": "3", "unit": "mL"}, {"name": "CHCl3/o-xylene", "amount": "4 mL/3 mL", "unit": ""}], "pressure": "", "temperature": "", "time": "1 week"}]
HOMVUB | {[Cd(ImBNN)2(CF3SO3)2]⊃(C10H8)1/2} n | C51 Cd1 F6 H44 N12 O6 S2 | chemical synthesis | Cd(CF3SO3)2⋅6H2O | 0.026 g | ImBNN | 0.019 g | [6 empty] | methanol, naphthalene-saturated methanol solvent, CHCl3 |  | 1 week |  |  | chemical synthesis | 10.1021/ic801770n |  | 2008.11 | [{"synthesis method": "chemical synthesis", "precursor": [{"name": "Cd(CF3SO3)2\u22c56H2O", "amount": "0.026", "unit": "g"}, {"name": "ImBNN", "amount": "0.019", "unit": "g"}], "solution": [{"name": "methanol", "amount": "3", "unit": "mL"}, {"name": "naphthalene-saturated methanol solvent", "amount": "2", "unit": "mL"}, {"name": "CHCl3", "amount": "4", "unit": "mL"}], "pressure": "", "temperature": "", "time": "1 week"}]
HOMWIQ | {[Mn(ImBNN)2(CF3SO3)2]⊃(C6H6)} n | C52 F6 H46 Mn1 N12 O6 S2 | chemical synthesis | Mn(CF3SO3)2 | 0.018 g | ImBNN | 0.019 g | [6 empty] | methanol, CHCl3/benzene |  | 2 days |  |  | chemical synthesis | 10.1021/ic801770n |  | 2008.11 | [{"synthesis method": "chemical synthesis", "precursor": [{"name": "Mn(CF3SO3)2", "amount": "0.018", "unit": "g"}, {"name": "ImBNN", "amount": "0.019", "unit": "g"}], "solution": [{"name": "methanol", "amount": "3", "unit": "mL"}, {"name": "CHCl3/benzene", "amount": "1:1; 6", "unit": "mL"}], "pressure": "", "temperature": "", "time": "2 days"}]
HOMWOW | {[Mn(ImBNN)2(CF3SO3)2]⊃(C8H10)1/2} n | C50 F6 H45 Mn1 N12 O6 S2 | chemical synthesis | Mn(CF3SO3)2 | 0.018 g | ImBNN | 0.019 g | [6 empty] | methanol, CHCl3/p-xylene |  | 2 days |  |  | chemical synthesis | 10.1021/ic801770n |  | 2008.11 | [{"synthesis method": "chemical synthesis", "precursor": [{"name": "Mn(CF3SO3)2", "amount": "0.018", "unit": "g"}, {"name": "ImBNN", "amount": "0.019", "unit": "g"}], "solution": [{"name": "methanol", "amount": "3", "unit": "mL"}, {"name": "CHCl3/p-xylene", "amount": "1:1; 6", "unit": "mL"}], "pressure": "", "temperature": "", "time": "2 days"}]
HOMWUC | {[Mn(ImBNN)2(CF3SO3)2]⊃(C10H8)1/2} n | C51 F6 H44 Mn1 N12 O6 S2 | chemical synthesis | Mn(CF3SO3)2 | 0.018 g | ImBNN | 0.019 g | [6 empty] | methanol, MeOH, CHCl3 |  | 4 days |  |  | chemical synthesis | 10.1021/ic801770n |  | 2008.11 | [{"synthesis method": "chemical synthesis", "precursor": [{"name": "Mn(CF3SO3)2", "amount": "0.018", "unit": "g"}, {"name": "ImBNN", "amount": "0.019", "unit": "g"}], "solution": [{"name": "methanol", "amount": "3", "unit": "mL"}, {"name": "MeOH", "amount": "3", "unit": "mL"}, {"name": "CHCl3", "amount": "3", "unit": "mL"}], "pressure": "", "temperature": "", "time": "4 days"}]
HOMXEN | {[Mn(ImBNN)2(CF3SO3)2]⊃(C16H10)1/2} n | C54 F6 H45 Mn1 N12 O6 S2 | chemical synthesis | Mn(CF3SO3)2 | 0.018 g | pyrene | 20 mg | ImBNN | 0.019 g |  |  |  |  | methanol, CHCl3 |  | 1 week |  |  | chemical synthesis | 10.1021/ic801770n |  | 2008.11 | [{"synthesis method": "chemical synthesis", "precursor": [{"name": "Mn(CF3SO3)2", "amount": "0.018", "unit": "g"}, {"name": "pyrene", "amount": "20", "unit": "mg"}, {"name": "ImBNN", "amount": "0.019", "unit": "g"}], "solution": [{"name": "methanol", "amount": "3", "unit": "mL"}, {"name": "CHCl3", "amount": "6", "unit": "mL"}], "pressure": "", "temperature": "", "time": "1 week"}]
DORCIX | SCOF-4(Ac) | C1 C12 C3 Fe1 H12 H6 N1 N22 O3 S2 | chemical synthesis | bpe | 60 mg | iron(II) perchlorate | 42 mg | ammonium thiocyanate | 25 mg |  |  |  |  | acetone |  |  |  |  | chemical synthesis | 10.1021/ja8068038 |  | 2008.11 | [{"synthesis method": "chemical synthesis", "precursor": [{"name": "bpe", "amount": "60", "unit": "mg"}, {"name": "iron(II) perchlorate", "amount": "42", "unit": "mg"}, {"name": "ammonium thiocyanate", "amount": "25", "unit": "mg"}], "solution": [{"name": "acetone", "amount": "", "unit": ""}], "pressure": "", "temperature": "", "time": ""}]
QAXDIE | {[(LCu)2Ni(CN)4]}n | C44 Cu4 H44 N16 Ni2 O8 | chemical synthesis | K2Ni(CN)4 | 0.05 g | [(LCu)3OH](ClO4)2 | 0.13 g | [6 empty] | water, methanol |  | 15 min | room temperature |  | chemical synthesis, filtration | 10.1021/ic202157q |  | 2011.12 | [{"synthesis method": "chemical synthesis", "precursor": [{"name": "K2Ni(CN)4", "amount": "0.05", "unit": "g"}, {"name": "[(LCu)3OH](ClO4)2", "amount": "0.13", "unit": "g"}], "solution": [{"name": "water", "amount": "2", "unit": "mL"}, {"name": "methanol", "amount": "10", "unit": "mL"}], "pressure": "", "temperature": "room temperature", "time": "15 min"}, {"synthesis method": "filtration", "time": "", "atmosphere": "", "pressure": ""}]
QAXDOK | [(L1Cu)2Ni(CN)4] | C24 Cu2 H26 N8 Ni1 O2 | chemical synthesis | K2Ni(CN)4 | 0.065 g | [(L1Cu)3OH](ClO4)2 | 0.17 g | [6 empty] | methanol |  |  |  |  | chemical synthesis | 10.1021/ic202157q |  | 2011.12 | [{"synthesis method": "chemical synthesis", "precursor": [{"name": "K2Ni(CN)4", "amount": "0.065", "unit": "g"}, {"name": "[(L1Cu)3OH](ClO4)2", "amount": "0.17", "unit": "g"}], "solution": [{"name": "methanol", "amount": "10", "unit": "mL"}], "pressure": "", "temperature": "", "time": ""}]
QAXDUQ | [LCuAg(CN)2](MeOH)2 | Ag1 C13 Cu1 H19 N4 O3 | chemical synthesis | KAg(CN)2 | 0.067 g | [(LCu)3OH](ClO4)2 | 0.1 g | [6 empty] | methanol |  | 20 min |  |  | chemical synthesis, filtration | 10.1021/ic202157q |  | 2011.12 | [{"synthesis method": "chemical synthesis", "precursor": [{"name": "KAg(CN)2", "amount": "0.067", "unit": "g"}, {"name": "[(LCu)3OH](ClO4)2", "amount": "0.1", "unit": "g"}], "solution": [{"name": "methanol", "amount": "10", "unit": "mL"}], "pressure": "", "temperature": "", "time": "20 min"}, {"synthesis method": "filtration", "time": "", "atmosphere": "", "pressure": ""}]
QAXFAY | {(L1CuMeOH)(L1Cu)[Ag(CN)2]2}(MeOH)3 | Ag2 C28 Cu2 H42 N8 O6 | chemical synthesis | KAg(CN)2 | 0.1 g | [(L1Cu)3OH](ClO4)2 | 0.15 g | [6 empty] | methanol |  | 20 min |  |  | chemical synthesis, filtration | 10.1021/ic202157q |  | 2011.12 | [{"synthesis method": "chemical synthesis", "precursor": [{"name": "KAg(CN)2", "amount": "0.1", "unit": "g"}, {"name": "[(L1Cu)3OH](ClO4)2", "amount": "0.15", "unit": "g"}], "solution": [{"name": "methanol", "amount": "10", "unit": "mL"}], "pressure": "", "temperature": "", "time": "20 min"}, {"synthesis method": "filtration", "time": "", "atmosphere": "", "pressure": ""}]
ILIMUN | [Ni(dpt24)]·2DMF | C78 H62 N32 Ni3 O2 | solvothermal synthesis | Hdpt24 | 0.044 g | NiCl2⋅6H2O | 0.024 g | [8 empty] | 2 days | 120°C |  | solvothermal synthesis | 10.1021/acs.inorgchem.6b00081 |  | 2016.04 | [{"synthesis method": "solvothermal synthesis", "precursor": [{"name": "Hdpt24", "amount": "0.044", "unit": "g"}, {"name": "NiCl2\u22c56H2O", "amount": "0.024", "unit": "g"}], "solvent": [{"name": "EtOH", "amount": "3", "unit": "mL"}, {"name": "DMF", "amount": "3", "unit": "mL"}], "reducing agent": [{"name": "", "amount": "", "unit": ""}], "surfactant": [{"name": "", "amount": "", "unit": ""}], "pressure": "", "temperature": "120\u00b0C", "time": "2 days", "heating rate": "", "cooling rate": ""}]
OCITOL03 | Catena-quinoxalinedichlorocopper(II) | C8 Cl2 Cu1 H6 N2 | chemical synthesis | CuCl2 dihydrate | 40 mL | quinoxaline | 40 mL | [6 empty] | EtOH |  | one month |  |  | chemical synthesis, filtration, washing, drying | 10.1021/ic3005147 |  | 2012.05 | [{"synthesis method": "chemical synthesis", "precursor": [{"name": "CuCl2 dihydrate", "amount": "40", "unit": "mL"}, {"name": "quinoxaline", "amount": "40", "unit": "mL"}], "solution": [{"name": "EtOH", "amount": "", "unit": ""}], "pressure": "", "temperature": "", "time": "one month"}, {"synthesis method": "filtration", "time": "", "atmosphere": "", "pressure": ""}, {"synthesis method": "washing", "washing solution": "ethanol", "amount": ""}, {"synthesis method": "drying", "pressure": "", "temperature": "", "atmosphere": "air", "time": ""}]
GEDTOA | Catena-2,3-dimethylpyrazinedichlorocopper(II) | C6 Cl2 Cu1 H8 N2 | chemical synthesis | CuCl2⋅2H2O | 0.336 g | 2,3-dmpz | 0.217 g | [6 empty] | 3:1 methanol/CHCl3 |  | 10 min |  |  | chemical synthesis, filtration, washing, drying | 10.1021/ic3005147 |  | 2012.05 | [{"synthesis method": "chemical synthesis", "precursor": [{"name": "CuCl2\u22c52H2O", "amount": "0.336", "unit": "g"}, {"name": "2,3-dmpz", "amount": "0.217", "unit": "g"}], "solution": [{"name": "3:1 methanol/CHCl3", "amount": "", "unit": ""}], "pressure": "", "temperature": "", "time": "10 min"}, {"synthesis method": "filtration", "time": "", "atmosphere": "", "pressure": ""}, {"synthesis method": "washing", "washing solution": "3:1 methanol/CHCl3", "amount": "50 mL"}, {"synthesis method": "drying", "pressure": "vacuum", "temperature": "", "atmosphere": "", "time": ""}]
ABAYEI | [Ag 3 (podc)(H 2 O) 2 ]·2H 2 O | Ag3 C5 H9 N2 O8 | chemical synthesis | H3podc | 0.078 g | AgNO3 | 0.170 g | [6 empty] | MeCN, aqueous NH3 solution |  | 30 min | 50 °C |  | chemical synthesis | 10.1021/cg0342258 |  | 2004.05 | [{"synthesis method": "chemical synthesis", "precursor": [{"name": "H3podc", "amount": "0.078", "unit": "g"}, {"name": "AgNO3", "amount": "0.170", "unit": "g"}], "solution": [{"name": "MeCN", "amount": "5", "unit": "mL"}, {"name": "aqueous NH3 solution", "amount": "", "unit": ""}], "pressure": "", "temperature": "50 \u00b0C", "time": "30 min"}]
ABAYIM | [Ag 2 (pidc)] | Ag2 C6 H2 N2 O4 | chemical synthesis | H2pidc | 0.084 g | AgNO3 | 0.170 g | [6 empty] | MeCN, aqueous NH3 solution |  | 60 min | 50 °C |  | chemical synthesis | 10.1021/cg0342258 |  | 2004.05 | [{"synthesis method": "chemical synthesis", "precursor": [{"name": "H2pidc", "amount": "0.084", "unit": "g"}, {"name": "AgNO3", "amount": "0.170", "unit": "g"}], "solution": [{"name": "MeCN", "amount": "5", "unit": "mL"}, {"name": "aqueous NH3 solution", "amount": "", "unit": ""}], "pressure": "", "temperature": "50 \u00b0C", "time": "60 min"}]
ABAYOS | [Ag 2 (pidc)(H 2 O)] | Ag2 C6 H4 N2 O5 | chemical synthesis | H2pidc | 0.084 g | AgNO3 | 0.170 g | [6 empty] | water, aqueous NH3 solution |  | 2 weeks | room temperature |  | chemical synthesis | 10.1021/cg0342258 |  | 2004.05 | [{"synthesis method": "chemical synthesis", "precursor": [{"name": "H2pidc", "amount": "0.084", "unit": "g"}, {"name": "AgNO3", "amount": "0.170", "unit": "g"}], "solution": [{"name": "water", "amount": "", "unit": ""}, {"name": "aqueous NH3 solution", "amount": "", "unit": ""}], "pressure": "", "temperature": "room temperature", "time": "2 weeks"}]
HECLAE | N-tert-Butyl-N-(1-methyl-1H-pyrazol-4-yl)hydroxylamine | C8 H15 N3 O1 | chemical synthesis | BuLi | 5.47 mL | 4-bromo-1-methyl-1H-pyrazole | 2.0 g | 2-methyl-2-nitrosopropane | 1.08 g |  |  |  |  | THF |  | 30 min | -90 °C |  | chemical synthesis | 10.1021/ic301149e |  | 2012.08 | [{"synthesis method": "chemical synthesis", "precursor": [{"name": "BuLi", "amount": "5.47", "unit": "mL"}, {"name": "4-bromo-1-methyl-1H-pyrazole", "amount": "2.0", "unit": "g"}, {"name": "2-methyl-2-nitrosopropane", "amount": "1.08", "unit": "g"}], "solution": [{"name": "THF", "amount": "20", "unit": "mL"}], "pressure": "", "temperature": "-90 \u00b0C", "time": "30 min"}]
HECSUF | [Cu(hfac)2(PPzPr)] | C21 Cu1 F12 H20 N2 O5 | chemical synthesis | [15 empty] | chemical synthesis | 10.1021/ic301149e |  | 2012.08 | [{"synthesis method": "chemical synthesis", "precursor": [{"name": "", "amount": "", "unit": ""}], "solution": [{"name": "", "amount": "", "unit": ""}], "pressure": "", "temperature": "", "time": ""}]
TIKXAN | {[H2tmdp]3[In6(btc)8]·40H2O}n | C111 H188 In6 N6 O88 | solvothermal synthesis | InCl3⋅4H2O | 148.0 mg | H3btc | 105 mg | tmdp | 210 mg | [6 empty] | 32 h | 170°C |  | solvothermal synthesis | 10.1021/cg060732o |  | 2007.07 | [{"synthesis method": "solvothermal synthesis", "precursor": [{"name": "InCl3\u22c54H2O", "amount": "148.0", "unit": "mg"}, {"name": "H3btc", "amount": "105", "unit": "mg"}, {"name": "tmdp", "amount": "210", "unit": "mg"}], "solvent": [{"name": "H2O", "amount": "7.0", "unit": "mL"}], "reducing agent": [{"name": "", "amount": "", "unit": ""}], "surfactant": [{"name": "", "amount": "", "unit": ""}], "pressure": "", "temperature": "170\u00b0C", "time": "32 h", "heating rate": "", "cooling rate": "6 \u00b0C h-1"}]
XODQIQ | {[Rh 2 (O 2 CCF 3 ) 4 ] 2 (C 6 H 5 ) 2 Si(C 5 H 4 N) 2 } | C38 F24 H18 N2 O16 Rh4 Si1 | chemical synthesis | Complex 1 | 0.056 g | (C6H5)2Si(C5H4N)2 ligand | 0.030 g | [6 empty] | CH2Cl2, benzene |  | 2 weeks |  |  | chemical synthesis | 10.1021/ic020051s |  | 2002.05 | [{"synthesis method": "chemical synthesis", "precursor": [{"name": "Complex 1", "amount": "0.056", "unit": "g"}, {"name": "(C6H5)2Si(C5H4N)2 ligand", "amount": "0.030", "unit": "g"}], "solution": [{"name": "CH2Cl2", "amount": "25", "unit": "mL"}, {"name": "benzene", "amount": "15", "unit": "mL"}], "pressure": "", "temperature": "", "time": "2 weeks"}]
KAPGUE | [La2(ADC)3(H2O)6] | [La2(C4O4)3(H2O)6]·2H2O | chemical synthesis | lanthanum nitrate | 0.35 M | H2ADC | 0.5 M | [8 empty] | five months |  | 6 | chemical synthesis, pH adjustment | 10.1021/cg049725v |  | 2005.02 | [{"synthesis method": "chemical synthesis", "precursor": [{"name": "lanthanum nitrate", "amount": "0.35", "unit": "M"}, {"name": "H2ADC", "amount": "0.5", "unit": "M"}], "solution": [], "pressure": "", "temperature": "", "time": "five months"}, {"synthesis method": "pH adjustment", "pH": "6", "modulator": ""}]
NARVIM | [CuI(trans-4-stilbazole)]n | C13 Cu1 H11 I1 N1 | chemical synthesis | trans-4-stilbazole | 0.153 g | [CuI(pyridine)]4 | 0.196 g | [6 empty] | CH2Cl2, CH2Cl2 |  |  |  |  | chemical synthesis, washing | 10.1021/ic050143s |  | 2005.05 | [{"synthesis method": "chemical synthesis", "precursor": [{"name": "trans-4-stilbazole", "amount": "0.153", "unit": "g"}, {"name": "[CuI(pyridine)]4", "amount": "0.196", "unit": "g"}], "solution": [{"name": "CH2Cl2", "amount": "10", "unit": "mL"}, {"name": "CH2Cl2", "amount": "25", "unit": "mL"}], "pressure": "", "temperature": "", "time": ""}, {"synthesis method": "washing", "washing solution": "CH2Cl2", "amount": "10 mL"}]
NARVOS | [CuI(trans-4‘-(dimethylamino)-4-stilbazole)]n | C30 Cu2 H32 I2 N4 | chemical synthesis | trans-4‘-(dimethylamino)-4-stilbazole | 0.195 g | [CuI(pyridine)]4 | 0.202 g | [6 empty] | CH2Cl2, CH2Cl2 |  |  |  |  | chemical synthesis, washing | 10.1021/ic050143s |  | 2005.05 | [{"synthesis method": "chemical synthesis", "precursor": [{"name": "trans-4\u2018-(dimethylamino)-4-stilbazole", "amount": "0.195", "unit": "g"}, {"name": "[CuI(pyridine)]4", "amount": "0.202", "unit": "g"}], "solution": [{"name": "CH2Cl2", "amount": "20", "unit": "mL"}, {"name": "CH2Cl2", "amount": "25", "unit": "mL"}], "pressure": "", "temperature": "", "time": ""}, {"synthesis method": "washing", "washing solution": "CH2Cl2", "amount": "10 mL"}]
NARVUY | [CuI(4-tert-butylpiridine)]4 | C36 Cu4 H52 I4 N4 | chemical synthesis | CuI | 0.314 g | 4-tert-butylpiridine | 0.28 mL | [6 empty] | KI aqueous solution |  |  |  |  | chemical synthesis, washing | 10.1021/ic050143s |  | 2005.05 | [{"synthesis method": "chemical synthesis", "precursor": [{"name": "CuI", "amount": "0.314", "unit": "g"}, {"name": "4-tert-butylpiridine", "amount": "0.28", "unit": "mL"}], "solution": [{"name": "KI aqueous solution", "amount": "saturated", "unit": ""}], "pressure": "", "temperature": "", "time": ""}, {"synthesis method": "washing", "washing solution": "KI aqueous solution", "amount": "12 mL"}]
NOGWAJ | {[Cu(HPymat)(MeOH)](NO3)} n | C15 Cu1 H13 N3 O8 | chemical synthesis | Cu(NO3)2⋅3H2O | 0.241 g | H2Pymat | 0.27 g | [6 empty] | methanol |  | 1 h |  |  | chemical synthesis, filtration | 10.1021/ic500377w |  | 2014.06 | [{"synthesis method": "chemical synthesis", "precursor": [{"name": "Cu(NO3)2\u22c53H2O", "amount": "0.241", "unit": "g"}, {"name": "H2Pymat", "amount": "0.27", "unit": "g"}], "solution": [{"name": "methanol", "amount": "20", "unit": "mL"}], "pressure": "", "temperature": "", "time": "1 h"}, {"synthesis method": "filtration", "time": "", "atmosphere": "", "pressure": ""}]
NOGXUE | {[Cu(Pymab)(H2O)](NO3)}4 | C52 Cu4 H52 N12 O28 | chemical synthesis | Cu(NO3)2⋅3H2O | 0.241 g | HPymab | 0.26 g | [6 empty] | methanol |  | 1 h |  |  | chemical synthesis, filtration | 10.1021/ic500377w |  | 2014.06 | [{"synthesis method": "chemical synthesis", "precursor": [{"name": "Cu(NO3)2\u22c53H2O", "amount": "0.241", "unit": "g"}, {"name": "HPymab", "amount": "0.26", "unit": "g"}], "solution": [{"name": "methanol", "amount": "20", "unit": "mL"}], "pressure": "", "temperature": "", "time": "1 h"}, {"synthesis method": "filtration", "time": "", "atmosphere": "", "pressure": ""}]
CEMRAP | [UO2(SB)(H2O)] | C7 H6 O8 S1 U1 | chemical synthesis | 2-Sulfobenzoic acid cyclic anhydride | 19 mg | UO2(NO3)2⋅6H2O | 50 mg | 2-aminopyridine | 10 mg |  |  |  |  | demineralized water | autogenous | one month | 180°C |  | chemical synthesis | 10.1021/ic3022744 |  | 2012.12 | [{"synthesis method": "chemical synthesis", "precursor": [{"name": "2-Sulfobenzoic acid cyclic anhydride", "amount": "19", "unit": "mg"}, {"name": "UO2(NO3)2\u22c56H2O", "amount": "50", "unit": "mg"}, {"name": "2-aminopyridine", "amount": "10", "unit": "mg"}], "solution": [{"name": "demineralized water", "amount": "1", "unit": "mL"}], "pressure": "autogenous", "temperature": "180\u00b0C", "time": "one month"}]
CEMQUI | [UO2(SB)(H2O)]2·pyz | C18 H16 N2 O16 S2 U2 | chemical synthesis | 2-Sulfobenzoic acid cyclic anhydride | 19 mg | UO2(NO3)2⋅6H2O | 50 mg | pyrazine | 16 mg |  |  |  |  | demineralized water | autogenous | one week | 180°C |  | chemical synthesis | 10.1021/ic3022744 |  | 2012.12 | [{"synthesis method": "chemical synthesis", "precursor": [{"name": "2-Sulfobenzoic acid cyclic anhydride", "amount": "19", "unit": "mg"}, {"name": "UO2(NO3)2\u22c56H2O", "amount": "50", "unit": "mg"}, {"name": "pyrazine", "amount": "16", "unit": "mg"}], "solution": [{"name": "demineralized water", "amount": "1", "unit": "mL"}], "pressure": "autogenous", "temperature": "180\u00b0C", "time": "one week"}]
CEMQOC | [2,2'-bipyH]2[UO2(SB)2(H2O)] | C34 H36 N4 O17 S2 U1 | chemical synthesis | 2-Sulfobenzoic acid cyclic anhydride | 19 mg | UO2(NO3)2⋅6H2O | 50 mg | 2,2'-bipyridine | 16 mg |  |  |  |  | demineralized water | autogenous | one month | 180°C |  | chemical synthesis | 10.1021/ic3022744 |  | 2012.12 | [{"synthesis method": "chemical synthesis", "precursor": [{"name": "2-Sulfobenzoic acid cyclic anhydride", "amount": "19", "unit": "mg"}, {"name": "UO2(NO3)2\u22c56H2O", "amount": "50", "unit": "mg"}, {"name": "2,2'-bipyridine", "amount": "16", "unit": "mg"}], "solution": [{"name": "demineralized water", "amount": "1", "unit": "mL"}], "pressure": "autogenous", "temperature": "180\u00b0C", "time": "one month"}]
CEMQIW | [4,4'-bipyH2]2[UO2(SB)2]2 | C48 H36 N4 O24 S4 U2 | chemical synthesis | 2-Sulfobenzoic acid cyclic anhydride | 19 mg | UO2(NO3)2⋅6H2O | 50 mg | 4,4'-bipyridine | 16 mg |  |  |  |  | demineralized water | autogenous | one month | 180°C |  | chemical synthesis | 10.1021/ic3022744 |  | 2012.12 | [{"synthesis method": "chemical synthesis", "precursor": [{"name": "2-Sulfobenzoic acid cyclic anhydride", "amount": "19", "unit": "mg"}, {"name": "UO2(NO3)2\u22c56H2O", "amount": "50", "unit": "mg"}, {"name": "4,4'-bipyridine", "amount": "16", "unit": "mg"}], "solution": [{"name": "demineralized water", "amount": "1", "unit": "mL"}], "pressure": "autogenous", "temperature": "180\u00b0C", "time": "one month"}]
CEMQES | [4,4'-bipyH]2[(UO2)2(SB)3(H2O)] | C41 H40 N4 O24 S3 U2 | chemical synthesis | 2-Sulfobenzoic acid cyclic anhydride | 38 mg | UO2(NO3)2⋅6H2O | 100 mg | 4,4'-bipyridine | 32 mg |  |  |  |  | demineralized water |  | one month |  |  | chemical synthesis | 10.1021/ic3022744 |  | 2012.12 | [{"synthesis method": "chemical synthesis", "precursor": [{"name": "2-Sulfobenzoic acid cyclic anhydride", "amount": "38", "unit": "mg"}, {"name": "UO2(NO3)2\u22c56H2O", "amount": "100", "unit": "mg"}, {"name": "4,4'-bipyridine", "amount": "32", "unit": "mg"}], "solution": [{"name": "demineralized water", "amount": "1.4", "unit": "mL"}], "pressure": "", "temperature": "", "time": "one month"}]
CEMQAO | [NMe4]2[(UO2)2(SB)3(H2O)1.15]·1.35H2O | C29 H41 N2 O21.5 S3 U2 | chemical synthesis | 2-Sulfobenzoic acid cyclic anhydride | 19 mg | UO2(NO3)2⋅6H2O | 50 mg | NMe4OH⋅5H2O | 36 mg |  |  |  |  | demineralized water | autogenous | two weeks | 180°C |  | chemical synthesis | 10.1021/ic3022744 |  | 2012.12 | [{"synthesis method": "chemical synthesis", "precursor": [{"name": "2-Sulfobenzoic acid cyclic anhydride", "amount": "19", "unit": "mg"}, {"name": "UO2(NO3)2\u22c56H2O", "amount": "50", "unit": "mg"}, {"name": "NMe4OH\u22c55H2O", "amount": "36", "unit": "mg"}], "solution": [{"name": "demineralized water", "amount": "1", "unit": "mL"}], "pressure": "autogenous", "temperature": "180\u00b0C", "time": "two weeks"}]
CEMPUH | [NMe4]2[(UO2)3(SB)2O2] | C22 H32 N2 O18 S2 U3 | chemical synthesis | 2-Sulfobenzoic acid cyclic anhydride | 19 mg | UO2(NO3)2⋅6H2O | 50 mg | Cu(NO3)2⋅2.5H2O | 23 mg | NMe4OH⋅5H2O | 36 mg |  |  | demineralized water | autogenous | one month | 180°C |  | chemical synthesis | 10.1021/ic3022744 |  | 2012.12 | [{"synthesis method": "chemical synthesis", "precursor": [{"name": "2-Sulfobenzoic acid cyclic anhydride", "amount": "19", "unit": "mg"}, {"name": "UO2(NO3)2\u22c56H2O", "amount": "50", "unit": "mg"}, {"name": "Cu(NO3)2\u22c52.5H2O", "amount": "23", "unit": "mg"}, {"name": "NMe4OH\u22c55H2O", "amount": "36", "unit": "mg"}], "solution": [{"name": "demineralized water", "amount": "1", "unit": "mL"}], "pressure": "autogenous", "temperature": "180\u00b0C", "time": "one month"}]
CEMPOB | [H2DABCO]2[(UO2)5(SB)4O2(OH)2] | C40 H54 N4 O38 S4 U5 | chemical synthesis | 2-Sulfobenzoic acid cyclic anhydride | 19 mg | UO2(NO3)2⋅6H2O | 50 mg | DABCO | 22 mg |  |  |  |  | demineralized water | autogenous | ten days | 180°C |  | chemical synthesis | 10.1021/ic3022744 |  | 2012.12 | [{"synthesis method": "chemical synthesis", "precursor": [{"name": "2-Sulfobenzoic acid cyclic anhydride", "amount": "19", "unit": "mg"}, {"name": "UO2(NO3)2\u22c56H2O", "amount": "50", "unit": "mg"}, {"name": "DABCO", "amount": "22", "unit": "mg"}], "solution": [{"name": "demineralized water", "amount": "1", "unit": "mL"}], "pressure": "autogenous", "temperature": "180\u00b0C", "time": "ten days"}]
CEMPIV | [UO2Cu(SB)2(2,2'-bipy)2]2 | C68 Cu2 H52 N8 O26 S4 U2 | chemical synthesis | 2-Sulfobenzoic acid cyclic anhydride | 19 mg | UO2(NO3)2⋅6H2O | 50 mg | Cu(NO3)2⋅2.5H2O | 23 mg | 2,2'-bipyridine | 32 mg |  |  | demineralized water | autogenous | three days | 180°C |  | chemical synthesis | 10.1021/ic3022744 |  | 2012.12 | [{"synthesis method": "chemical synthesis", "precursor": [{"name": "2-Sulfobenzoic acid cyclic anhydride", "amount": "19", "unit": "mg"}, {"name": "UO2(NO3)2\u22c56H2O", "amount": "50", "unit": "mg"}, {"name": "Cu(NO3)2\u22c52.5H2O", "amount": "23", "unit": "mg"}, {"name": "2,2'-bipyridine", "amount": "32", "unit": "mg"}], "solution": [{"name": "demineralized water", "amount": "1.5", "unit": "mL"}], "pressure": "autogenous", "temperature": "180\u00b0C", "time": "three days"}]
CEMPER | [Cu(4,4'-bipy)(H2O)3]2[UO2(SB)2]2 | C48 Cu2 H48 N4 O32 S4 U2 | chemical synthesis | 2-Sulfobenzoic acid cyclic anhydride | 19 mg | UO2(NO3)2⋅6H2O | 50 mg | Cu(NO3)2⋅2.5H2O | 23 mg | 4,4'-bipyridine | 16 mg |  |  | demineralized water | autogenous | three days | 180°C |  | chemical synthesis | 10.1021/ic3022744 |  | 2012.12 | [{"synthesis method": "chemical synthesis", "precursor": [{"name": "2-Sulfobenzoic acid cyclic anhydride", "amount": "19", "unit": "mg"}, {"name": "UO2(NO3)2\u22c56H2O", "amount": "50", "unit": "mg"}, {"name": "Cu(NO3)2\u22c52.5H2O", "amount": "23", "unit": "mg"}, {"name": "4,4'-bipyridine", "amount": "16", "unit": "mg"}], "solution": [{"name": "demineralized water", "amount": "1.5", "unit": "mL"}], "pressure": "autogenous", "temperature": "180\u00b0C", "time": "three days"}]
CEMPAN | [(UO2)2Cu2(SB)4(bipym)(H2O)4] | C36 Cu2 H30 N4 O28 S4 U2 | chemical synthesis | 2-Sulfobenzoic acid cyclic anhydride | 19 mg | UO2(NO3)2⋅6H2O | 50 mg | Cu(NO3)2⋅2.5H2O | 23 mg | 2,2'-bipyrimidine | 16 mg |  |  | demineralized water | autogenous | three weeks | 180°C |  | chemical synthesis | 10.1021/ic3022744 |  | 2012.12 | [{"synthesis method": "chemical synthesis", "precursor": [{"name": "2-Sulfobenzoic acid cyclic anhydride", "amount": "19", "unit": "mg"}, {"name": "UO2(NO3)2\u22c56H2O", "amount": "50", "unit": "mg"}, {"name": "Cu(NO3)2\u22c52.5H2O", "amount": "23", "unit": "mg"}, {"name": "2,2'-bipyrimidine", "amount": "16", "unit": "mg"}], "solution": [{"name": "demineralized water", "amount": "1.5", "unit": "mL"}], "pressure": "autogenous", "temperature": "180\u00b0C", "time": "three weeks"}]
CEMNUF | [UO2Ni(SB)2(bipym)(H2O)2] | C22 H24 N4 Ni1 O17 S2 U1 | chemical synthesis | 2-Sulfobenzoic acid cyclic anhydride | 19 mg | UO2(NO3)2⋅6H2O | 50 mg | Ni(NO3)2⋅6H2O | 30 mg | 2,2'-bipyrimidine | 16 mg |  |  | demineralized water | autogenous | three weeks | 180°C |  | chemical synthesis | 10.1021/ic3022744 |  | 2012.12 | [{"synthesis method": "chemical synthesis", "precursor": [{"name": "2-Sulfobenzoic acid cyclic anhydride", "amount": "19", "unit": "mg"}, {"name": "UO2(NO3)2\u22c56H2O", "amount": "50", "unit": "mg"}, {"name": "Ni(NO3)2\u22c56H2O", "amount": "30", "unit": "mg"}, {"name": "2,2'-bipyrimidine", "amount": "16", "unit": "mg"}], "solution": [{"name": "demineralized water", "amount": "1.5", "unit": "mL"}], "pressure": "autogenous", "temperature": "180\u00b0C", "time": "three weeks"}]
BIQHEQ | {[Zn3(bipy)3(H2O)2][Fe(CN)6]2·(bipy)·3H2O} n | C62 Fe2 H50 N22 O5 Zn3 | chemical synthesis | K3[Fe(CN)6] | 0.25 mmol | bipy | 0.5 mmol | ZnCl2 | 0.25 mmol |  |  |  |  | water, ethanol |  | 15 days |  |  | chemical synthesis, washing | 10.1021/ic401657d |  | 2013.09 | [{"synthesis method": "chemical synthesis", "precursor": [{"name": "K3[Fe(CN)6]", "amount": "0.25", "unit": "mmol"}, {"name": "bipy", "amount": "0.5", "unit": "mmol"}, {"name": "ZnCl2", "amount": "0.25", "unit": "mmol"}], "solution": [{"name": "water", "amount": "12.5", "unit": "mL"}, {"name": "ethanol", "amount": "12.5", "unit": "mL"}], "pressure": "", "temperature": "", "time": "15 days"}, {"synthesis method": "washing", "washing solution": "ethanol", "amount": ""}]
BIQHIU | {[Zn3(bipy)][Fe(CN)6]2·(C2H5OH)·H2O} n | C24 Fe2 H16 N14 O2 Zn3 | chemical synthesis | K3[Fe(CN)6] | 0.25 mmol | bipy | 0.25 mmol | ZnCl2 | 0.25 mmol |  |  |  |  | water, ethanol |  | 30 days |  |  | chemical synthesis, washing | 10.1021/ic401657d |  | 2013.09 | [{"synthesis method": "chemical synthesis", "precursor": [{"name": "K3[Fe(CN)6]", "amount": "0.25", "unit": "mmol"}, {"name": "bipy", "amount": "0.25", "unit": "mmol"}, {"name": "ZnCl2", "amount": "0.25", "unit": "mmol"}], "solution": [{"name": "water", "amount": "12.5", "unit": "mL"}, {"name": "ethanol", "amount": "12.5", "unit": "mL"}], "pressure": "", "temperature": "", "time": "30 days"}, {"synthesis method": "washing", "washing solution": "ethanol", "amount": ""}]
BIQHOA | {[Zn3(azpy)2(H2O)2][Fe(CN)6]2·4H2O} n | C32 Fe2 H28 N20 O6 Zn3 | chemical synthesis | K3[Fe(CN)6] | 0.5 mmol | azpy | 0.25 mmol | [6 empty] | water, ethanol |  | 15 days |  |  | chemical synthesis, washing | 10.1021/ic401657d |  | 2013.09 | [{"synthesis method": "chemical synthesis", "precursor": [{"name": "K3[Fe(CN)6]", "amount": "0.5", "unit": "mmol"}, {"name": "azpy", "amount": "0.25", "unit": "mmol"}], "solution": [{"name": "water", "amount": "12.5", "unit": "mL"}, {"name": "ethanol", "amount": "12.5", "unit": "mL"}], "pressure": "", "temperature": "", "time": "15 days"}, {"synthesis method": "washing", "washing solution": "ethanol", "amount": ""}]
JEXTOY | Ni(NCS)2(4-aminopyridine)3(MeCN)·MeCN | C21 H24 N10 Ni1 S2 | chemical synthesis | Ni(NCS)2 | 87.5 mg | 4-aminopyridine | 47.1 mg | [6 empty] | MeCN |  |  | 140°C |  | chemical synthesis | 10.1021/acs.inorgchem.8b00092 |  | 2018.03 | [{"synthesis method": "chemical synthesis", "precursor": [{"name": "Ni(NCS)2", "amount": "87.5", "unit": "mg"}, {"name": "4-aminopyridine", "amount": "47.1", "unit": "mg"}], "solution": [{"name": "MeCN", "amount": "3.0", "unit": "mL"}], "pressure": "", "temperature": "140\u00b0C", "time": ""}]
FIZKUV | [FeIII(C10N2H8)(HPO3)(H2PO4)] | C10 Fe1 H11 N2 O7 P2 | solvothermal synthesis | Fe-powder | 0.108 g | H3PO3 | 0.636 g | 2,2‘-bipyridine | 0.909 g | [6 empty] | 7 days | 125°C |  | solvothermal synthesis, washing, drying | 10.1021/cm049064p |  | 2005.01 | [{"synthesis method": "solvothermal synthesis", "precursor": [{"name": "Fe-powder", "amount": "0.108", "unit": "g"}, {"name": "H3PO3", "amount": "0.636", "unit": "g"}, {"name": "2,2\u2018-bipyridine", "amount": "0.909", "unit": "g"}], "solvent": [{"name": "deionized water", "amount": "7", "unit": "mL"}], "reducing agent": [{"name": "", "amount": "", "unit": ""}], "surfactant": [{"name": "", "amount": "", "unit": ""}], "pressure": "", "temperature": "125\u00b0C", "time": "7 days", "heating rate": "", "cooling rate": ""}, {"synthesis method": "washing", "washing solution": "deionized water", "amount": ""}, {"synthesis method": "drying", "pressure": "", "temperature": "ambient conditions", "atmosphere": "", "time": ""}]
FIGTUL | [Na 4 (THF) 8 U(dddt) 4 ] ∞ | C48 H80 Na4 O8 S16 U1 | chemical synthesis | UCl4 | 254 mg | Na2dddt | 613 mg | [6 empty] | THF |  | 12h | 20°C |  | chemical synthesis, filtration, drying | 10.1021/ic049054q |  | 2005.01 | [{"synthesis method": "chemical synthesis", "precursor": [{"name": "UCl4", "amount": "254", "unit": "mg"}, {"name": "Na2dddt", "amount": "613", "unit": "mg"}], "solution": [{"name": "THF", "amount": "30", "unit": "mL"}], "pressure": "", "temperature": "20\u00b0C", "time": "12h"}, {"synthesis method": "filtration", "time": "", "atmosphere": "", "pressure": ""}, {"synthesis method": "drying", "pressure": "", "temperature": "", "atmosphere": "", "time": ""}]
FIGVAT | [Na(18c6)(py) 2 ] 2 [U(dddt) 3 ]·2py | C66 H90 N6 Na2 O12 S12 U1 | chemical synthesis | UCl4 | 185 mg | Na2dddt | 332 mg | [6 empty] | pyridine |  | 3h | -20°C |  | chemical synthesis, filtration, drying | 10.1021/ic049054q |  | 2005.01 | [{"synthesis method": "chemical synthesis", "precursor": [{"name": "UCl4", "amount": "185", "unit": "mg"}, {"name": "Na2dddt", "amount": "332", "unit": "mg"}], "solution": [{"name": "pyridine", "amount": "30", "unit": "mL"}], "pressure": "", "temperature": "-20\u00b0C", "time": "3h"}, {"synthesis method": "filtration", "time": "", "atmosphere": "", "pressure": ""}, {"synthesis method": "drying", "pressure": "", "temperature": "", "atmosphere": "", "time": ""}]
ROCHIA | [CuII(imapy)](PF6) | C19 Cu1 F6 H27 N5 O2 P1 | chemical synthesis | Ligand 1 | 50 mg | [CuI(CH3CN)4](PF6) | 50 mg | [6 empty] | methanol |  | overnight |  |  | chemical synthesis | 10.1021/ic960938m |  | 1997.04 | [{"synthesis method": "chemical synthesis", "precursor": [{"name": "Ligand 1", "amount": "50", "unit": "mg"}, {"name": "[CuI(CH3CN)4](PF6)", "amount": "50", "unit": "mg"}], "solution": [{"name": "methanol", "amount": "3", "unit": "mL"}], "pressure": "", "temperature": "", "time": "overnight", "atmosphere": "nitrogen"}]
MOYBIL | Mn[HN(CH2PO3H)3] | C3 H10 Mn1 N1 O9 P3 | solvothermal synthesis |  |  | Mn(CH3COO)2⋅2H2O | 0.87 mmol | [8 empty] | 3 days | 200°C |  | chemical synthesis, solvothermal synthesis, filtration, washing, drying | 10.1021/ic0110373 |  | 2002.03 | [{"synthesis method": "chemical synthesis", "precursor": [{"name": "NTP", "amount": "2", "unit": "g"}, {"name": "Mn(CH3COO)2\u22c52H2O", "amount": "0.87", "unit": "mmol"}], "solution": [{"name": "distilled deionized water", "amount": "20", "unit": "mL"}], "pressure": "", "temperature": "", "time": ""}, {"synthesis method": "solvothermal synthesis", "precursor": [{"name": "", "amount": "", "unit": ""}], "solvent": [{"name": "", "amount": "", "unit": ""}], "reducing agent": [{"name": "", "amount": "", "unit": ""}], "surfactant": [{"name": "", "amount": "", "unit": ""}], "pressure": "", "temperature": "200\u00b0C", "time": "3 days", "heating rate": "", "cooling rate": ""}, {"synthesis method": "filtration", "time": "", "atmosphere": "", "pressure": ""}, {"synthesis method": "washing", "washing solution": "ddi H2O and acetone", "amount": ""}, {"synthesis method": "drying", "pressure": "", "temperature": "ambient temperature", "atmosphere": "vacuum", "time": ""}]
MOYBOR | Mn[HN(CH2PO3H)3(H2O)3] | C3 H16 Mn1 N1 O12 P3 | solvothermal synthesis |  |  | manganese(II) acetate dihydrate | 5.65 mmol | [8 empty] | 3 days | 200°C |  | chemical synthesis, solvothermal synthesis, filtration, washing, drying | 10.1021/ic0110373 |  | 2002.03 | [{"synthesis method": "chemical synthesis", "precursor": [{"name": "NTP", "amount": "13.1", "unit": "mL"}, {"name": "manganese(II) acetate dihydrate", "amount": "5.65", "unit": "mmol"}], "solution": [{"name": "distilled water", "amount": "10", "unit": "mL"}], "pressure": "", "temperature": "", "time": ""}, {"synthesis method": "solvothermal synthesis", "precursor": [{"name": "", "amount": "", "unit": ""}], "solvent": [{"name": "", "amount": "", "unit": ""}], "reducing agent": [{"name": "", "amount": "", "unit": ""}], "surfactant": [{"name": "", "amount": "", "unit": ""}], "pressure": "", "temperature": "200\u00b0C", "time": "3 days", "heating rate": "", "cooling rate": ""}, {"synthesis method": "filtration", "time": "", "atmosphere": "", "pressure": ""}, {"synthesis method": "washing", "washing solution": "water and acetone", "amount": ""}, {"synthesis method": "drying", "pressure": "", "temperature": "", "atmosphere": "", "time": ""}]
TEPKIL | 1a | C18 Cl4 Cu2 H22 N2 O4 | chemical synthesis | CuCl2⋅2H2O | 0.170 g | pyridine-2-carboxaldehyde (pyca) | 0.107 g | [6 empty] | acetone |  | 10 h |  |  | chemical synthesis, filtration | 10.1021/acs.inorgchem.7b02448 |  | 2017.12 | [{"synthesis method": "chemical synthesis", "precursor": [{"name": "CuCl2\u22c52H2O", "amount": "0.170", "unit": "g"}, {"name": "pyridine-2-carboxaldehyde (pyca)", "amount": "0.107", "unit": "g"}], "solution": [{"name": "acetone", "amount": "15", "unit": "mL"}], "pressure": "", "temperature": "", "time": "10 h"}, {"synthesis method": "filtration", "time": "", "atmosphere": "", "pressure": ""}]
TEPKOR | 1b | C14 Cl2 Cu1 H13 N1 O2 | chemical synthesis | CuCl2⋅2H2O | 0.170 g | pyridine-2-carboxaldehyde (pyca) | 0.107 g | acetophenone | 0.600 g |  |  |  |  | THF |  | 16 h |  |  | chemical synthesis, filtration | 10.1021/acs.inorgchem.7b02448 |  | 2017.12 | [{"synthesis method": "chemical synthesis", "precursor": [{"name": "CuCl2\u22c52H2O", "amount": "0.170", "unit": "g"}, {"name": "pyridine-2-carboxaldehyde (pyca)", "amount": "0.107", "unit": "g"}, {"name": "acetophenone", "amount": "0.600", "unit": "g"}], "solution": [{"name": "THF", "amount": "15", "unit": "mL"}], "pressure": "", "temperature": "", "time": "16 h"}, {"synthesis method": "filtration", "time": "", "atmosphere": "", "pressure": ""}]
TEPKUX | 1c | C28 Cl4 Cu2 H34 N2 O5 | chemical synthesis | CuCl2⋅2H2O | 0.170 g | pyridine-2-carboxaldehyde (pyca) | 0.107 g | 2-cyclohexen-1-one | 0.480 g |  |  |  |  | THF |  | 16 h |  |  | chemical synthesis, filtration | 10.1021/acs.inorgchem.7b02448 |  | 2017.12 | [{"synthesis method": "chemical synthesis", "precursor": [{"name": "CuCl2\u22c52H2O", "amount": "0.170", "unit": "g"}, {"name": "pyridine-2-carboxaldehyde (pyca)", "amount": "0.107", "unit": "g"}, {"name": "2-cyclohexen-1-one", "amount": "0.480", "unit": "g"}], "solution": [{"name": "THF", "amount": "", "unit": ""}], "pressure": "", "temperature": "", "time": "16 h"}, {"synthesis method": "filtration", "time": "", "atmosphere": "", "pressure": ""}]
TEPKEH | 2 | C12 Cl2 Cu1 H10 N2 O2 | chemical synthesis | CuCl2⋅2H2O | 0.170 g | pyridine-2-carboxaldehyde (pyca) | 0.321 g | [6 empty] | methanol |  | 15 min |  |  | chemical synthesis, filtration | 10.1021/acs.inorgchem.7b02448 |  | 2017.12 | [{"synthesis method": "chemical synthesis", "precursor": [{"name": "CuCl2\u22c52H2O", "amount": "0.170", "unit": "g"}, {"name": "pyridine-2-carboxaldehyde (pyca)", "amount": "0.321", "unit": "g"}], "solution": [{"name": "methanol", "amount": "", "unit": ""}], "pressure": "", "temperature": "", "time": "15 min"}, {"synthesis method": "filtration", "time": "", "atmosphere": "", "pressure": ""}]
TEPLAE | 3a | C36 Cl4 Cu4 H40 N4 O8 | chemical synthesis | 1a | 0.283 g | sodium methoxide | 0.054 g | [6 empty] | methanol |  | 15 min |  |  | chemical synthesis, filtration | 10.1021/acs.inorgchem.7b02448 |  | 2017.12 | [{"synthesis method": "chemical synthesis", "precursor": [{"name": "1a", "amount": "0.283", "unit": "g"}, {"name": "sodium methoxide", "amount": "0.054", "unit": "g"}], "solution": [{"name": "methanol", "amount": "", "unit": ""}], "pressure": "", "temperature": "", "time": "15 min"}, {"synthesis method": "filtration", "time": "", "atmosphere": "", "pressure": ""}]
TEPLEI | 4a | C18 Cl2 Cu1 H22 N2 O12 | chemical synthesis | Cu(ClO4)2⋅6H2O | 0.370 g | pyridine-2-carboxaldehyde (pyca) | 0.214 g | [6 empty] | acetone |  | 4 h |  |  | chemical synthesis, filtration | 10.1021/acs.inorgchem.7b02448 |  | 2017.12 | [{"synthesis method": "chemical synthesis", "precursor": [{"name": "Cu(ClO4)2\u22c56H2O", "amount": "0.370", "unit": "g"}, {"name": "pyridine-2-carboxaldehyde (pyca)", "amount": "0.214", "unit": "g"}], "solution": [{"name": "acetone", "amount": "", "unit": ""}], "pressure": "", "temperature": "", "time": "4 h"}, {"synthesis method": "filtration", "time": "", "atmosphere": "", "pressure": ""}]
TEPLIM | 4b | C36 Cl2 Cu1 H34 N2 O13 | chemical synthesis | Cu(ClO4)2⋅6H2O | 0.370 g | pyridine-2-carboxaldehyde (pyca) | 0.214 g | [6 empty] | acetophenone |  | 10 h |  |  | chemical synthesis, filtration | 10.1021/acs.inorgchem.7b02448 |  | 2017.12 | [{"synthesis method": "chemical synthesis", "precursor": [{"name": "Cu(ClO4)2\u22c56H2O", "amount": "0.370", "unit": "g"}, {"name": "pyridine-2-carboxaldehyde (pyca)", "amount": "0.214", "unit": "g"}], "solution": [{"name": "acetophenone", "amount": "", "unit": ""}], "pressure": "", "temperature": "", "time": "10 h"}, {"synthesis method": "filtration", "time": "", "atmosphere": "", "pressure": ""}]
TEPLOS | 5 | C36 Cl2 Cu2 H46 N4 O18 | chemical synthesis | Cu(ClO4)2⋅6H2O | 0.185 g | pyridine-2-carboxaldehyde (pyca) | 0.107 g | [6 empty] | dichloromethane, acetone |  | 48 h | room temperature |  | chemical synthesis, filtration | 10.1021/acs.inorgchem.7b02448 |  | 2017.12 | [{"synthesis method": "chemical synthesis", "precursor": [{"name": "Cu(ClO4)2\u22c56H2O", "amount": "0.185", "unit": "g"}, {"name": "pyridine-2-carboxaldehyde (pyca)", "amount": "0.107", "unit": "g"}], "solution": [{"name": "dichloromethane", "amount": "10", "unit": "mL"}, {"name": "acetone", "amount": "10", "unit": "mL"}], "pressure": "", "temperature": "room temperature", "time": "48 h"}, {"synthesis method": "filtration", "time": "", "atmosphere": "", "pressure": ""}]
OFOJIF | MOF-894 | C58 H51 In2 N3 O17 | chemical synthesis | Indium(III) nitrate hydrate | 12 mg | H6CPB | 16 mg | [6 empty] | DMF, H2O, acetonitrile, glacial acetic acid |  | 2 d | 90 °C |  | chemical synthesis, washing, immersion, activation | 10.1021/acsami.7b16163 |  | 2017.12 | [{"synthesis method": "chemical synthesis", "precursor": [{"name": "Indium(III) nitrate hydrate", "amount": "12", "unit": "mg"}, {"name": "H6CPB", "amount": "16", "unit": "mg"}], "solution": [{"name": "DMF", "amount": "0.5", "unit": "mL"}, {"name": "H2O", "amount": "0.5", "unit": "mL"}, {"name": "acetonitrile", "amount": "0.5", "unit": "mL"}, {"name": "glacial acetic acid", "amount": "0.5", "unit": "mL"}], "pressure": "", "temperature": "90 \u00b0C", "time": "2 d"}, {"synthesis method": "washing", "washing solution": "DMF", "amount": "3 d"}, {"synthesis method": "immersion", "solution": "anhydrous ethanol", "amount": "3 d"}, {"synthesis method": "activation", "method": "vacuum", "temperature": "150 \u00b0C", "time": "24 h"}]
BULGIZ | 1 | C24 Co3 H18 N4 O12 | chemical synthesis | H2pico | 0.139 g | NaOH | 0.080 g | ina | 0.092 g | Co(NO3)2⋅6H2O | 0.291 g |  |  |  |  | 48h | 150°C |  | chemical synthesis, filtration, drying | 10.1021/ic901085p |  | 2009.09 | [{"synthesis method": "chemical synthesis", "precursor": [{"name": "H2pico", "amount": "0.139", "unit": "g"}, {"name": "NaOH", "amount": "0.080", "unit": "g"}, {"name": "ina", "amount": "0.092", "unit": "g"}, {"name": "Co(NO3)2\u22c56H2O", "amount": "0.291", "unit": "g"}], "solvent": [{"name": "aqueous solution", "amount": "6", "unit": "mL"}, {"name": "EtOH", "amount": "2", "unit": "mL"}, {"name": "aqueous solution", "amount": "2", "unit": "mL"}], "pressure": "", "temperature": "150\u00b0C", "time": "48h", "heating rate": "", "cooling rate": "5\u00b0C h-1"}, {"synthesis method": "filtration", "time": "", "atmosphere": "", "pressure": ""}, {"synthesis method": "drying", "pressure": "", "temperature": "", "atmosphere": "air", "time": ""}]
XOGHEI | {[Co(OAc)2(bpe)(H2O)]·0.5(dmf)} n | C16 C3 Co1 H20 H7 N1 N2 O1 O5 | chemical synthesis | Co(OAc)2⋅4H2O | 0.025 g | bpe | 0.018 g | [6 empty] | CH3OH, CH3OH:dmf |  | 20 min |  |  | chemical synthesis, washing, drying | 10.1021/cg500646r |  | 2014.05 | [{"synthesis method": "chemical synthesis", "precursor": [{"name": "Co(OAc)2\u22c54H2O", "amount": "0.025", "unit": "g"}, {"name": "bpe", "amount": "0.018", "unit": "g"}], "solution": [{"name": "CH3OH", "amount": "20", "unit": "mL"}, {"name": "CH3OH:dmf", "amount": "1:2", "unit": ""}], "pressure": "", "temperature": "", "time": "20 min"}, {"synthesis method": "washing", "washing solution": "CH3OH", "amount": ""}, {"synthesis method": "drying", "pressure": "", "temperature": "", "atmosphere": "air", "time": ""}]
XOGHIM | {[Co(bpy)2(H2O)4][Co(tfa)(bpy)2(H2O)3]·(tfa)3·1.5(bpy)} n | C43 Co2 F12 H42 N7 O15 | chemical synthesis | Co(tfa)2⋅4H2O | 0.036 g | bpy | 0.032 g | [6 empty] | water, CH3OH |  | 15 min |  |  | chemical synthesis, washing, drying | 10.1021/cg500646r |  | 2014.05 | [{"synthesis method": "chemical synthesis", "precursor": [{"name": "Co(tfa)2\u22c54H2O", "amount": "0.036", "unit": "g"}, {"name": "bpy", "amount": "0.032", "unit": "g"}], "solution": [{"name": "water", "amount": "20", "unit": "mL"}, {"name": "CH3OH", "amount": "15", "unit": "mL"}], "pressure": "", "temperature": "", "time": "15 min"}, {"synthesis method": "washing", "washing solution": "CH3OH", "amount": ""}, {"synthesis method": "drying", "pressure": "", "temperature": "", "atmosphere": "air", "time": ""}]
XOGHOS | [Co(tfa)2(dps)4] n | C24 Co1 F6 H16 N4 O4 S2 | chemical synthesis | Co(tfa)2⋅4H2O | 0.036 g | dps | 0.076 g | [6 empty] | water, CH3OH |  | 20 min |  |  | chemical synthesis, washing, drying | 10.1021/cg500646r |  | 2014.05 | [{"synthesis method": "chemical synthesis", "precursor": [{"name": "Co(tfa)2\u22c54H2O", "amount": "0.036", "unit": "g"}, {"name": "dps", "amount": "0.076", "unit": "g"}], "solution": [{"name": "water", "amount": "20", "unit": "mL"}, {"name": "CH3OH", "amount": "30", "unit": "mL"}], "pressure": "", "temperature": "", "time": "20 min"}, {"synthesis method": "washing", "washing solution": "CH3OH", "amount": ""}, {"synthesis method": "drying", "pressure": "", "temperature": "", "atmosphere": "air", "time": ""}]
XOGHUY | [Co(tfa)2(bpe)4] | C28 Co1 F6 H24 N4 O5 | chemical synthesis | Co(tfa)2⋅4H2O | 0.036 g | bpe | 0.036 g | [6 empty] | CH3OH, CH3OH:dmf |  | 30 min |  |  | chemical synthesis, washing, drying | 10.1021/cg500646r |  | 2014.05 | [{"synthesis method": "chemical synthesis", "precursor": [{"name": "Co(tfa)2\u22c54H2O", "amount": "0.036", "unit": "g"}, {"name": "bpe", "amount": "0.036", "unit": "g"}], "solution": [{"name": "CH3OH", "amount": "30", "unit": "mL"}, {"name": "CH3OH:dmf", "amount": "1:1", "unit": ""}], "pressure": "", "temperature": "", "time": "30 min"}, {"synthesis method": "washing", "washing solution": "CH3OH", "amount": ""}, {"synthesis method": "drying", "pressure": "", "temperature": "", "atmosphere": "air", "time": ""}]
XOFHAD | [Co(tfa)2(bpp)4] n | C60 Co2 F12 H56 N8 O8 | chemical synthesis | Co(tfa)2⋅4H2O | 0.036 g | bpp | 0.080 g | [6 empty] | water, CH3OH:dmf |  | 30 min |  |  | chemical synthesis, washing, drying | 10.1021/cg500646r |  | 2014.05 | [{"synthesis method": "chemical synthesis", "precursor": [{"name": "Co(tfa)2\u22c54H2O", "amount": "0.036", "unit": "g"}, {"name": "bpp", "amount": "0.080", "unit": "g"}], "solution": [{"name": "water", "amount": "20", "unit": "mL"}, {"name": "CH3OH:dmf", "amount": "1:1", "unit": ""}], "pressure": "", "temperature": "", "time": "30 min"}, {"synthesis method": "washing", "washing solution": "CH3OH", "amount": ""}, {"synthesis method": "drying", "pressure": "", "temperature": "", "atmosphere": "air", "time": ""}]
XOLSUO | JLU-Liu3 | C32 Co3 H30 N6 O15 | solvothermal synthesis | Co(NO3)2⋅6H2O | 0.017 g | H2bpydc | 0.0025 g | HCOOH | 0.04 mL | 4,4'-dipyridine | 0.05 mL | HNO3 | 0.3 mL |  |  |  | 85 °C for 12 h and 105 °C for 24 h |  | solvothermal synthesis | 10.1021/cg500091k |  | 2014.03 | [{"synthesis method": "solvothermal synthesis", "precursor": [{"name": "Co(NO3)2\u22c56H2O", "amount": "0.017", "unit": "g"}, {"name": "H2bpydc", "amount": "0.0025", "unit": "g"}, {"name": "HCOOH", "amount": "0.04", "unit": "mL"}, {"name": "4,4'-dipyridine", "amount": "0.05", "unit": "mL"}, {"name": "HNO3", "amount": "0.3", "unit": "mL"}], "solvent": [{"name": "DMF", "amount": "1", "unit": "mL"}], "reducing agent": [], "surfactant": [], "pressure": "", "temperature": "85 \u00b0C for 12 h and 105 \u00b0C for 24 h", "time": "", "heating rate": "", "cooling rate": "15 \u00b0C/min"}]
XOLSOI | JLU-Liu4 | C29 H23 N5 O14 Zn3 | solvothermal synthesis | Zn(NO3)2⋅6H2O | 0.018 g | H2bpydc | 0.0025 g | HCOOH | 0.04 mL | HNO3 | 0.2 mL | [5 empty] | 85 °C for 12 h |  | solvothermal synthesis | 10.1021/cg500091k |  | 2014.03 | [{"synthesis method": "solvothermal synthesis", "precursor": [{"name": "Zn(NO3)2\u22c56H2O", "amount": "0.018", "unit": "g"}, {"name": "H2bpydc", "amount": "0.0025", "unit": "g"}, {"name": "HCOOH", "amount": "0.04", "unit": "mL"}, {"name": "HNO3", "amount": "0.2", "unit": "mL"}], "solvent": [{"name": "DMF", "amount": "1", "unit": "mL"}], "reducing agent": [], "surfactant": [], "pressure": "", "temperature": "85 \u00b0C for 12 h", "time": "", "heating rate": "", "cooling rate": "15 \u00b0C/min"}]
UZORIM | [{(S)-PETA}2Lu{CH(SiMe3)2}] | C49 C5 H12 H73 Lu1 N4 Si2 | chemical synthesis | [{(S)-PETA}2LuCl]2 | 348 mg | KCH(SiMe3)2 | 84 mg | [6 empty] | toluene |  | overnight | room temperature |  | chemical synthesis | 10.1021/acs.organomet.6b00523 |  | 2016.09 | [{"synthesis method": "chemical synthesis", "precursor": [{"name": "[{(S)-PETA}2LuCl]2", "amount": "348", "unit": "mg"}, {"name": "KCH(SiMe3)2", "amount": "84", "unit": "mg"}], "solution": [{"name": "toluene", "amount": "10", "unit": "mL"}], "pressure": "", "temperature": "room temperature", "time": "overnight"}]
PUQYEG | Zn(hfipbb)(4,4'-bipy)·DMF | C30 F6 H24 N3 O5 Zn1 | solvothermal synthesis | Zn(NO3)2⋅4H2O | 0.106 g | H2hfipbb | 0.157 g | 4,4'-bipy | 0.063 g | [6 empty] | 3 days | 115°C |  | solvothermal synthesis | 10.1021/cg901181x |  | 2009.12 | [{"synthesis method": "solvothermal synthesis", "precursor": [{"name": "Zn(NO3)2\u22c54H2O", "amount": "0.106", "unit": "g"}, {"name": "H2hfipbb", "amount": "0.157", "unit": "g"}, {"name": "4,4'-bipy", "amount": "0.063", "unit": "g"}], "solvent": [{"name": "DMF", "amount": "10", "unit": "mL"}], "reducing agent": [{"name": "", "amount": "", "unit": ""}], "surfactant": [{"name": "", "amount": "", "unit": ""}], "pressure": "", "temperature": "115\u00b0C", "time": "3 days", "heating rate": "", "cooling rate": ""}]
PUQYIK | Cd(hfipbb)(DMF)·0.5DMF | C20 Cd1 F6 H14 N1 O5 | solvothermal synthesis | Cd(NO3)2⋅4H2O | 0.124 g | H2hfipbb | 0.157 g | 4,4'-bipy | 0.063 g | [6 empty] | 3 days | 115°C |  | solvothermal synthesis, rinsing | 10.1021/cg901181x |  | 2009.12 | [{"synthesis method": "solvothermal synthesis", "precursor": [{"name": "Cd(NO3)2\u22c54H2O", "amount": "0.124", "unit": "g"}, {"name": "H2hfipbb", "amount": "0.157", "unit": "g"}, {"name": "4,4'-bipy", "amount": "0.063", "unit": "g"}], "solvent": [{"name": "DMF", "amount": "10", "unit": "mL"}], "reducing agent": [{"name": "", "amount": "", "unit": ""}], "surfactant": [{"name": "", "amount": "", "unit": ""}], "pressure": "", "temperature": "115\u00b0C", "time": "3 days", "heating rate": "", "cooling rate": ""}, {"synthesis method": "rinsing", "temperature": "", "time": "", "additive": [{"name": "DMF", "amount": "", "unit": ""}, {"name": "acetone", "amount": "", "unit": ""}, {"name": "ethanol", "amount": "", "unit": ""}]}]
NOFDUI | 1 | C28 Co2 H24 N2 O10 | solvothermal synthesis | Co(ac)2⋅6H2O | 0.3822 g | d-H2cam | 0.2009 g | [8 empty] | 7 days | 120°C |  | solvothermal synthesis | 10.1021/ic8007798 |  | 2008.06 | [{"synthesis method": "solvothermal synthesis", "precursor": [{"name": "Co(ac)2\u22c56H2O", "amount": "0.3822", "unit": "g"}, {"name": "d-H2cam", "amount": "0.2009", "unit": "g"}], "solvent": [{"name": "1-ethyl-3-methylimidazolium bromide", "amount": "1.848012", "unit": "g"}], "reducing agent": [{"name": "", "amount": "", "unit": ""}], "surfactant": [{"name": "", "amount": "", "unit": ""}], "pressure": "", "temperature": "120\u00b0C", "time": "7 days", "heating rate": "", "cooling rate": ""}]
YENYEW | [Zn( μ-ox)( μ -bpa)] n | C14 H12 N2 O4 Zn1 | chemical synthesis | bpa | 0.074 g | [Zn(ox)⋅2H2O] n | 0.038 g | K2ox⋅H2O | 0.184 g |  |  |  |  | methanol, water |  | 2 months |  |  | chemical synthesis | 10.1021/cg0601608 |  | 2006.06 | [{"synthesis method": "chemical synthesis", "precursor": [{"name": "bpa", "amount": "0.074", "unit": "g"}, {"name": "[Zn(ox)\u22c52H2O] n", "amount": "0.038", "unit": "g"}, {"name": "K2ox\u22c5H2O", "amount": "0.184", "unit": "g"}], "solution": [{"name": "methanol", "amount": "15", "unit": "mL"}, {"name": "water", "amount": "30", "unit": "mL"}], "pressure": "", "temperature": "", "time": "2 months"}]
YENYUM | [Cu( μ -ox)( μ -bpa)] n | C14 Cu1 H12 N2 O4 | chemical synthesis | K2[Cu(ox)2]⋅2H2O | 0.071 g | K2ox⋅H2O | 0.110 g | [6 empty] | methanol, water |  | 2 months |  |  | chemical synthesis | 10.1021/cg0601608 |  | 2006.06 | [{"synthesis method": "chemical synthesis", "precursor": [{"name": "K2[Cu(ox)2]\u22c52H2O", "amount": "0.071", "unit": "g"}, {"name": "K2ox\u22c5H2O", "amount": "0.110", "unit": "g"}], "solution": [{"name": "methanol", "amount": "15", "unit": "mL"}, {"name": "water", "amount": "30", "unit": "mL"}], "pressure": "", "temperature": "", "time": "2 months"}]
YENYOG | [Fe( μ -ox)( μ -bpa)] n | C14 Fe1 H12 N2 O4 | [16 empty] | hydrothermal synthesis | 10.1021/cg0601608 |  | 2006.06 | [{"synthesis method": "hydrothermal synthesis", "precursor": [{"name": "FeCl2\u22c54H2O", "amount": "0.199", "unit": "g"}, {"name": "H2ox\u22c52H2O", "amount": "0.126", "unit": "g"}, {"name": "bpa", "amount": "0.184", "unit": "g"}], "solvent": [{"name": "water", "amount": "6", "unit": "mL"}], "pressure": "", "temperature": "170\u00b0C", "time": "144h", "heating rate": "", "cooling rate": "10\u00b0C/min"}]
YENYIA | [Mn( μ -ox)( μ -bpa)] n | C14 H12 Mn1 N2 O4 | chemical synthesis | bpa | 0.074 g | Mn(NO3)2⋅4H2O | 0.050 g | H2ox⋅2H2O | 0.050 g |  |  |  |  | methanol, water |  | 4 weeks | room temperature |  | chemical synthesis | 10.1021/cg0601608 |  | 2006.06 | [{"synthesis method": "chemical synthesis", "precursor": [{"name": "bpa", "amount": "0.074", "unit": "g"}, {"name": "Mn(NO3)2\u22c54H2O", "amount": "0.050", "unit": "g"}, {"name": "H2ox\u22c52H2O", "amount": "0.050", "unit": "g"}], "solution": [{"name": "methanol", "amount": "", "unit": ""}, {"name": "water", "amount": "", "unit": ""}], "pressure": "", "temperature": "room temperature", "time": "4 weeks"}]
YENZOH | [Cu( μ -ox)( μ -bpe)] n | C14 Cu1 H10 N2 O4 | chemical synthesis | bpe | 0.146 g | [8 empty] | methanol, water |  | 2 weeks |  |  | chemical synthesis | 10.1021/cg0601608 |  | 2006.06 | [{"synthesis method": "chemical synthesis", "precursor": [{"name": "bpe", "amount": "0.146", "unit": "g"}], "solution": [{"name": "methanol", "amount": "", "unit": ""}, {"name": "water", "amount": "", "unit": ""}], "pressure": "", "temperature": "", "time": "2 weeks"}]
HEMZOR | [CuCl(pyz)2](BF4) | [CuCl(pyz)2](BF4) | chemical synthesis | Cu(BF4)2⋅6H2O | 4.9894 g | NH4Cl | 0.7730 g | pyrazine | 2.3148 g |  |  |  |  | water |  |  |  |  | chemical synthesis | 10.1021/acs.inorgchem.7b03150 |  | 2018.02 | [{"synthesis method": "chemical synthesis", "precursor": [{"name": "Cu(BF4)2\u22c56H2O", "amount": "4.9894", "unit": "g"}, {"name": "NH4Cl", "amount": "0.7730", "unit": "g"}, {"name": "pyrazine", "amount": "2.3148", "unit": "g"}], "solution": [{"name": "water", "amount": "0.5", "unit": "L"}], "pressure": "", "temperature": "", "time": ""}]
JIWXOF | {[Ln(L)1.5(H2O)]·DMA·4H2O} n | C22 Dy2 H20 N4 O8 | solvothermal synthesis | H2L | 12.2 mg | Dy(NO3)3⋅6H2O | 0.1 mmol | [8 empty] | 72h | 95°C |  | solvothermal synthesis | 10.1021/acs.inorgchem.8b02435 |  | 2018.12 | [{"synthesis method": "solvothermal synthesis", "precursor": [{"name": "H2L", "amount": "12.2", "unit": "mg"}, {"name": "Dy(NO3)3\u22c56H2O", "amount": "0.1", "unit": "mmol"}], "solvent": [{"name": "dimethylacetamide", "amount": "2", "unit": "mL"}, {"name": "H2O", "amount": "4", "unit": "mL"}], "reducing agent": [{"name": "", "amount": "", "unit": ""}], "surfactant": [{"name": "", "amount": "", "unit": ""}], "pressure": "", "temperature": "95\u00b0C", "time": "72h", "heating rate": "10\u00b0C h-1", "cooling rate": ""}]
JIWXEV | {[Ln(L)1.5(H2O)]·DMA·4H2O} n | C22 H20 N4 O8 Tb2 | solvothermal synthesis | H2L | 12.2 mg | Tb(NO3)3⋅6H2O | 0.1 mmol | [8 empty] | 72h | 95°C |  | solvothermal synthesis | 10.1021/acs.inorgchem.8b02435 |  | 2018.12 | [{"synthesis method": "solvothermal synthesis", "precursor": [{"name": "H2L", "amount": "12.2", "unit": "mg"}, {"name": "Tb(NO3)3\u22c56H2O", "amount": "0.1", "unit": "mmol"}], "solvent": [{"name": "dimethylacetamide", "amount": "2", "unit": "mL"}, {"name": "H2O", "amount": "4", "unit": "mL"}], "reducing agent": [{"name": "", "amount": "", "unit": ""}], "surfactant": [{"name": "", "amount": "", "unit": ""}], "pressure": "", "temperature": "95\u00b0C", "time": "72h", "heating rate": "10\u00b0C h-1", "cooling rate": ""}]
JIWXIZ | {[Ln(L)1.5(H2O)]·DMA·4H2O} n | C22 Gd2 H20 N4 O8 | solvothermal synthesis | H2L | 12.2 mg | Gd(NO3)3⋅6H2O | 0.1 mmol | [8 empty] | 72h | 95°C |  | solvothermal synthesis | 10.1021/acs.inorgchem.8b02435 |  | 2018.12 | [{"synthesis method": "solvothermal synthesis", "precursor": [{"name": "H2L", "amount": "12.2", "unit": "mg"}, {"name": "Gd(NO3)3\u22c56H2O", "amount": "0.1", "unit": "mmol"}], "solvent": [{"name": "dimethylacetamide", "amount": "2", "unit": "mL"}, {"name": "H2O", "amount": "4", "unit": "mL"}], "reducing agent": [{"name": "", "amount": "", "unit": ""}], "surfactant": [{"name": "", "amount": "", "unit": ""}], "pressure": "", "temperature": "95\u00b0C", "time": "72h", "heating rate": "10\u00b0C h-1", "cooling rate": ""}]
JIWXUL | {[La2(L)3]·4H2O} n | C48 H24 La2 N8 O16 | solvothermal synthesis | H2L | 12.2 mg | La(NO3)3⋅6H2O | 0.1 mmol | [8 empty] | 72h | 95°C |  | solvothermal synthesis | 10.1021/acs.inorgchem.8b02435 |  | 2018.12 | [{"synthesis method": "solvothermal synthesis", "precursor": [{"name": "H2L", "amount": "12.2", "unit": "mg"}, {"name": "La(NO3)3\u22c56H2O", "amount": "0.1", "unit": "mmol"}], "solvent": [{"name": "dimethylacetamide", "amount": "2", "unit": "mL"}, {"name": "H2O", "amount": "4", "unit": "mL"}], "reducing agent": [{"name": "", "amount": "", "unit": ""}], "surfactant": [{"name": "", "amount": "", "unit": ""}], "pressure": "", "temperature": "95\u00b0C", "time": "72h", "heating rate": "10\u00b0C h-1", "cooling rate": ""}]
NEDXEZ | 1b | C18 Cd1 H20 N2 O8 | chemical synthesis | 4,4‘-bpy | 156 mg | CdSO4⋅3H2O | 321 mg | Disodiumphthalate | 210 mg |  |  |  |  | ethanol, water-ethanol |  | 3 h | 80°C |  | chemical synthesis, filtration | 10.1021/ic000434v |  | 2001.07 | [{"synthesis method": "chemical synthesis", "precursor": [{"name": "4,4\u2018-bpy", "amount": "156", "unit": "mg"}, {"name": "CdSO4\u22c53H2O", "amount": "321", "unit": "mg"}, {"name": "Disodiumphthalate", "amount": "210", "unit": "mg"}], "solution": [{"name": "ethanol", "amount": "15", "unit": "cm3"}, {"name": "water-ethanol", "amount": "10", "unit": "mL"}], "pressure": "", "temperature": "80\u00b0C", "time": "3 h"}, {"synthesis method": "filtration", "time": "", "atmosphere": "", "pressure": ""}]
QOWTOM | Na2[FeII(CN)5(Mepyz+)] | C10 Fe1 H25 N7 Na2 O9 | chemical synthesis | [Mepyz+]I | 111 mg | Na3[FeII(CN)5(NH3)] | 136 mg | [6 empty] | water, water |  | 16 h | room temperature |  | chemical synthesis, filtration, washing, drying | 10.1021/ic801224u |  | 2009.01 | [{"synthesis method": "chemical synthesis", "precursor": [{"name": "[Mepyz+]I", "amount": "111", "unit": "mg"}, {"name": "Na3[FeII(CN)5(NH3)]", "amount": "136", "unit": "mg"}], "solution": [{"name": "water", "amount": "2", "unit": "mL"}, {"name": "water", "amount": "4", "unit": "mL"}], "pressure": "", "temperature": "room temperature", "time": "16 h"}, {"synthesis method": "filtration", "time": "", "atmosphere": "", "pressure": ""}, {"synthesis method": "washing", "washing solution": "ethanol", "amount": ""}, {"synthesis method": "drying", "pressure": "", "temperature": "", "atmosphere": "vacuum", "time": ""}]
QIZKIU | Re(CO)3[o-C5H4NCH2N(CH2CONHCH2C6H5)CH2COO] | C20 H18 N3 O6 Re1 | [17 empty] | 10.1021/ic7019268 |  | 2008.02 | []
QIZKOA | Re(CO)3[o-C5H4CH2N(CH2CON(CH2)4)CH2COO] | Br1 C17 Ca0.5 H20 N3 O7 Re1 | [17 empty] | 10.1021/ic7019268 |  | 2008.02 | []
MAYKOO | [Cu3(L)2(DABCO)(H2O)] | C75 Cu3 H129 N11 O37 | solvothermal synthesis | Cu(NO3)2⋅3H2O | 72.4 mg | H3L | 72.5 mg | DABCO | 22.4 mg | concentrated hydrochloric acid | 150 μL |  |  |  |  | 3 days | 358 K |  | solvothermal synthesis | 10.1021/ic300950h |  | 2012.07 | [{"synthesis method": "solvothermal synthesis", "precursor": [{"name": "Cu(NO3)2\u22c53H2O", "amount": "72.4", "unit": "mg"}, {"name": "H3L", "amount": "72.5", "unit": "mg"}, {"name": "DABCO", "amount": "22.4", "unit": "mg"}, {"name": "concentrated hydrochloric acid", "amount": "150", "unit": "\u03bcL"}], "solvent": [{"name": "DMF", "amount": "8", "unit": "mL"}, {"name": "dioxane", "amount": "2", "unit": "mL"}, {"name": "H2O", "amount": "2", "unit": "mL"}], "reducing agent": [{"name": "", "amount": "", "unit": ""}], "surfactant": [{"name": "", "amount": "", "unit": ""}], "pressure": "", "temperature": "358 K", "time": "3 days", "heating rate": "", "cooling rate": ""}]
JOPTIU |  | C30 H18 N6 O9 S2 Zn2 | solvothermal synthesis | tpt | 0.009 g | H2tda | 0.010 g | ZnSO4⋅6H2O | 0.021 g | [6 empty] | 72 h | 150°C |  | solvothermal synthesis | 10.1021/acs.cgd.9b00704 |  | 2019.08 | [{"synthesis method": "solvothermal synthesis", "precursor": [{"name": "tpt", "amount": "0.009", "unit": "g"}, {"name": "H2tda", "amount": "0.010", "unit": "g"}, {"name": "ZnSO4\u22c56H2O", "amount": "0.021", "unit": "g"}], "solvent": [{"name": "water and CH3CN", "amount": "6", "unit": "mL"}], "reducing agent": [{"name": "", "amount": "", "unit": ""}], "surfactant": [{"name": "", "amount": "", "unit": ""}], "pressure": "", "temperature": "150\u00b0C", "time": "72 h", "heating rate": "", "cooling rate": "slowly to room temperature"}]
YOTVOU | Coordination Polymer 1 | Ag2 C44 H34 N4 O11 S2 | chemical synthesis | Na2NDSA | 0.017 g | L1 | 0.013 g | AgNO3 | 0.0169 g |  |  |  |  | MeOH and DMF, MeOH, conc. aqueous NH3 |  | 2 days |  |  | chemical synthesis | 10.1021/cg500898c |  | 2014.08 | [{"synthesis method": "chemical synthesis", "precursor": [{"name": "Na2NDSA", "amount": "0.017", "unit": "g"}, {"name": "L1", "amount": "0.013", "unit": "g"}, {"name": "AgNO3", "amount": "0.0169", "unit": "g"}], "solution": [{"name": "MeOH and DMF", "amount": "5", "unit": "mL"}, {"name": "MeOH", "amount": "3", "unit": "mL"}, {"name": "conc. aqueous NH3", "amount": "", "unit": ""}], "pressure": "", "temperature": "", "time": "2 days"}]
YOTVUA | Coordination Polymer 2 | Ag1 C23 H19 N2 O5 S1 | chemical synthesis | Na2NDSA | 0.017 g | L2 | 0.013 g | AgNO3 | 0.0169 g |  |  |  |  | MeOH and DMF, MeOH, conc. aqueous NH3 |  | 2 days |  |  | chemical synthesis | 10.1021/cg500898c |  | 2014.08 | [{"synthesis method": "chemical synthesis", "precursor": [{"name": "Na2NDSA", "amount": "0.017", "unit": "g"}, {"name": "L2", "amount": "0.013", "unit": "g"}, {"name": "AgNO3", "amount": "0.0169", "unit": "g"}], "solution": [{"name": "MeOH and DMF", "amount": "5", "unit": "mL"}, {"name": "MeOH", "amount": "3", "unit": "mL"}, {"name": "conc. aqueous NH3", "amount": "", "unit": ""}], "pressure": "", "temperature": "", "time": "2 days"}]
YOTWAH | Coordination Polymer 3 | Ag3 C56 H46 N6 O14 S2 | chemical synthesis | isoquinoline-5-sulfonic acid | 0.0105 g | L1 | 0.013 g | AgNO3 | 0.0169 g |  |  |  |  | MeOH and DMF, MeOH, conc. aqueous NH3 |  | 2 days |  |  | chemical synthesis | 10.1021/cg500898c |  | 2014.08 | [{"synthesis method": "chemical synthesis", "precursor": [{"name": "isoquinoline-5-sulfonic acid", "amount": "0.0105", "unit": "g"}, {"name": "L1", "amount": "0.013", "unit": "g"}, {"name": "AgNO3", "amount": "0.0169", "unit": "g"}], "solution": [{"name": "MeOH and DMF", "amount": "5", "unit": "mL"}, {"name": "MeOH", "amount": "3", "unit": "mL"}, {"name": "conc. aqueous NH3", "amount": "", "unit": ""}], "pressure": "", "temperature": "", "time": "2 days"}]
YOTWEL | Coordination Polymer 4 | Ag1 C23 H19 N2 O5 S1 | chemical synthesis | Na2NDSA | 0.017 g | L3 | 0.013 g | AgNO3 | 0.0169 g |  |  |  |  | MeOH and DMF, MeOH, conc. aqueous NH3 |  | 2 days |  |  | chemical synthesis | 10.1021/cg500898c |  | 2014.08 | [{"synthesis method": "chemical synthesis", "precursor": [{"name": "Na2NDSA", "amount": "0.017", "unit": "g"}, {"name": "L3", "amount": "0.013", "unit": "g"}, {"name": "AgNO3", "amount": "0.0169", "unit": "g"}], "solution": [{"name": "MeOH and DMF", "amount": "5", "unit": "mL"}, {"name": "MeOH", "amount": "3", "unit": "mL"}, {"name": "conc. aqueous NH3", "amount": "", "unit": ""}], "pressure": "", "temperature": "", "time": "2 days"}]
YOTWIP | Coordination Polymer 5 | Ag2 C34 H28 N6 O9 S1 | chemical synthesis | isoquinoline-5-sulfonic acid | 0.0105 g | L3 | 0.013 g | AgNO3 | 0.0169 g |  |  |  |  | MeOH and DMF, MeOH, conc. aqueous NH3 |  | 2 days |  |  | chemical synthesis | 10.1021/cg500898c |  | 2014.08 | [{"synthesis method": "chemical synthesis", "precursor": [{"name": "isoquinoline-5-sulfonic acid", "amount": "0.0105", "unit": "g"}, {"name": "L3", "amount": "0.013", "unit": "g"}, {"name": "AgNO3", "amount": "0.0169", "unit": "g"}], "solution": [{"name": "MeOH and DMF", "amount": "5", "unit": "mL"}, {"name": "MeOH", "amount": "3", "unit": "mL"}, {"name": "conc. aqueous NH3", "amount": "", "unit": ""}], "pressure": "", "temperature": "", "time": "2 days"}]
REJHIZ | [PdTl(bzq)(CN)2] | C15 H8 N3 Pd1 Tl1 | chemical synthesis | (NBu4)[Pd(bzq)(CN)2] | 422.8 mg | TlPF6 | 245.0 mg | [6 empty] | methanol, CH2Cl2 |  | 2 hours | room temperature |  | chemical synthesis, filtration, drying | 10.1021/ic300808z |  | 2012.09 | [{"synthesis method": "chemical synthesis", "precursor": [{"name": "(NBu4)[Pd(bzq)(CN)2]", "amount": "422.8", "unit": "mg"}, {"name": "TlPF6", "amount": "245.0", "unit": "mg"}], "solution": [{"name": "methanol", "amount": "20", "unit": "mL"}, {"name": "CH2Cl2", "amount": "20", "unit": "mL"}], "pressure": "", "temperature": "room temperature", "time": "2 hours"}, {"synthesis method": "filtration", "time": "", "atmosphere": "", "pressure": ""}, {"synthesis method": "drying", "pressure": "", "temperature": "", "atmosphere": "", "time": ""}]
REJHOF | [PdTl(ppy)(CN)2] | C13 H8 N3 Pd1 Tl1 | chemical synthesis | (NBu4)[Pd(ppy)(CN)2] | 200.0 mg | TlPF6 | 119.0 mg | [6 empty] | methanol, CH2Cl2 |  | 2 hours | room temperature |  | chemical synthesis, filtration, drying | 10.1021/ic300808z |  | 2012.09 | [{"synthesis method": "chemical synthesis", "precursor": [{"name": "(NBu4)[Pd(ppy)(CN)2]", "amount": "200.0", "unit": "mg"}, {"name": "TlPF6", "amount": "119.0", "unit": "mg"}], "solution": [{"name": "methanol", "amount": "20", "unit": "mL"}, {"name": "CH2Cl2", "amount": "20", "unit": "mL"}], "pressure": "", "temperature": "room temperature", "time": "2 hours"}, {"synthesis method": "filtration", "time": "", "atmosphere": "", "pressure": ""}, {"synthesis method": "drying", "pressure": "", "temperature": "", "atmosphere": "", "time": ""}]
TULBIM | [{BiL2(OEt)(EtOH)}2]∞ | Bi2 C36 H38 N4 O20 | chemical synthesis | o-Nitrobenzoic acid | 0.34 g | BiPh3 | 0.44 g | [6 empty] | dry ethanol |  | few weeks |  |  | chemical synthesis | 10.1021/om9002158 |  | 2009.07 | [{"synthesis method": "chemical synthesis", "precursor": [{"name": "o-Nitrobenzoic acid", "amount": "0.34", "unit": "g"}, {"name": "BiPh3", "amount": "0.44", "unit": "g"}], "solution": [{"name": "dry ethanol", "amount": "30", "unit": "mL"}], "pressure": "", "temperature": "", "time": "few weeks"}]
TULBOS | [Ph2BiL]∞ | Bi1 C19 H14 N1 O4 | chemical synthesis | o-Nitrobenzoic acid | 0.34 g | BiPh3 | 0.44 g | [6 empty] | dry ethanol |  | few weeks |  |  | chemical synthesis | 10.1021/om9002158 |  | 2009.07 | [{"synthesis method": "chemical synthesis", "precursor": [{"name": "o-Nitrobenzoic acid", "amount": "0.34", "unit": "g"}, {"name": "BiPh3", "amount": "0.44", "unit": "g"}], "solution": [{"name": "dry ethanol", "amount": "30", "unit": "mL"}], "pressure": "", "temperature": "", "time": "few weeks"}]
TULBEI | [BiL3(H2O)]∞ | Bi1 C21 H14 N3 O13 | chemical synthesis | o-Nitrobenzoic acid | 0.34 g | BiPh3 | 0.44 g | [6 empty] | dry ethanol |  | few weeks |  |  | chemical synthesis | 10.1021/om9002158 |  | 2009.07 | [{"synthesis method": "chemical synthesis", "precursor": [{"name": "o-Nitrobenzoic acid", "amount": "0.34", "unit": "g"}, {"name": "BiPh3", "amount": "0.44", "unit": "g"}], "solution": [{"name": "dry ethanol", "amount": "30", "unit": "mL"}], "pressure": "", "temperature": "", "time": "few weeks"}]
TULBUY | [Bi10O8{(o-NO2)C6H4CO2}14(EtOH) x ·(EtOH) y (H2O) z ]∞ | Bi40 C434 H356 N56 O281 | chemical synthesis | o-Nitrobenzoic acid | 0.17 g | BiPh3 | 0.44 g | [6 empty] | diethyl ether |  | few weeks | ambient temperature |  | chemical synthesis | 10.1021/om9002158 |  | 2009.07 | [{"synthesis method": "chemical synthesis", "precursor": [{"name": "o-Nitrobenzoic acid", "amount": "0.17", "unit": "g"}, {"name": "BiPh3", "amount": "0.44", "unit": "g"}], "solution": [{"name": "diethyl ether", "amount": "20", "unit": "mL"}], "pressure": "", "temperature": "ambient temperature", "time": "few weeks"}]
KIBCUU | 1 | C50 Cu2 H44 Mn1 N10 O12 S2 | chemical synthesis | Mn(ClO4)2⋅6H2O | 0.1 mmol | NaSCN | 0.2 mmol | [CuL] | 0.2 mmol |  |  |  |  | EtOH |  | 10 h | reflux |  | chemical synthesis | 10.1021/ic061792m |  | 2007.01 | [{"synthesis method": "chemical synthesis", "precursor": [{"name": "Mn(ClO4)2\u22c56H2O", "amount": "0.1", "unit": "mmol"}, {"name": "NaSCN", "amount": "0.2", "unit": "mmol"}, {"name": "[CuL]", "amount": "0.2", "unit": "mmol"}], "solution": [{"name": "EtOH", "amount": "40", "unit": "mL"}], "pressure": "", "temperature": "reflux", "time": "10 h"}]
KIBCOO | 2 | C52 Cu2 H48 Mn1 N14 O14 | chemical synthesis | Mn(ClO4)2⋅6H2O | 0.1 mmol | NaN(CN)2 | 0.2 mmol | [CuL] | 0.2 mmol |  |  |  |  | EtOH |  | 10 h | reflux |  | chemical synthesis | 10.1021/ic061792m |  | 2007.01 | [{"synthesis method": "chemical synthesis", "precursor": [{"name": "Mn(ClO4)2\u22c56H2O", "amount": "0.1", "unit": "mmol"}, {"name": "NaN(CN)2", "amount": "0.2", "unit": "mmol"}, {"name": "[CuL]", "amount": "0.2", "unit": "mmol"}], "solution": [{"name": "EtOH", "amount": "40", "unit": "mL"}], "pressure": "", "temperature": "reflux", "time": "10 h"}]
KIBCEE | 3 | C50 Cu2 H44 N10 O12 S2 Zn1 | chemical synthesis | Zn(ClO4)2⋅6H2O | 0.1 mmol | NaSCN | 0.2 mmol | [CuL] | 0.2 mmol |  |  |  |  | EtOH |  | 10 h | reflux |  | chemical synthesis | 10.1021/ic061792m |  | 2007.01 | [{"synthesis method": "chemical synthesis", "precursor": [{"name": "Zn(ClO4)2\u22c56H2O", "amount": "0.1", "unit": "mmol"}, {"name": "NaSCN", "amount": "0.2", "unit": "mmol"}, {"name": "[CuL]", "amount": "0.2", "unit": "mmol"}], "solution": [{"name": "EtOH", "amount": "40", "unit": "mL"}], "pressure": "", "temperature": "reflux", "time": "10 h"}]
KIBCII | 4 | C24 Cu1 Fe1 H22 N10 O6 | chemical synthesis | Fe(ClO4)2⋅6H2O | 0.1 mmol | NaN3 | 0.2 mmol | [CuL] | 0.2 mmol |  |  |  |  | EtOH |  | 10 h | reflux |  | chemical synthesis | 10.1021/ic061792m |  | 2007.01 | [{"synthesis method": "chemical synthesis", "precursor": [{"name": "Fe(ClO4)2\u22c56H2O", "amount": "0.1", "unit": "mmol"}, {"name": "NaN3", "amount": "0.2", "unit": "mmol"}, {"name": "[CuL]", "amount": "0.2", "unit": "mmol"}], "solution": [{"name": "EtOH", "amount": "40", "unit": "mL"}], "pressure": "", "temperature": "reflux", "time": "10 h"}]
SUQMIB | [{(Co3F)3(trta)2(H2O)9}{Co(Hbta)3}2] | C18 Co11 F3 H46 N80 O20 | chemical synthesis | Co(Oac)2 | 0.100 g | NaN3 | 0.039 g | NaN(CN)2 | 0.027 g | [6 empty] | 98 hours | 180°C | 2 | chemical synthesis, pH adjustment | 10.1021/ic9002912 |  | 2009.04 | [{"synthesis method": "chemical synthesis", "precursor": [{"name": "Co(Oac)2", "amount": "0.100", "unit": "g"}, {"name": "NaN3", "amount": "0.039", "unit": "g"}, {"name": "NaN(CN)2", "amount": "0.027", "unit": "g"}], "solvent": [{"name": "MeCN", "amount": "2", "unit": "mL"}, {"name": "H2O", "amount": "5", "unit": "mL"}], "pressure": "", "temperature": "180\u00b0C", "time": "98 hours", "heating rate": "", "cooling rate": ""}, {"synthesis method": "pH adjustment", "pH": "2", "modulator": "hydrofluoric acid"}]
DAXWIJ | [Ni(CN)4Co(phen)] | C16 Co1 H8 N6 Ni1 | [16 empty] | hydrothermal synthesis | 10.1021/ic0511672 |  | 2005.10 | [{"synthesis method": "hydrothermal synthesis", "precursor": [{"name": "NiCl2\u22c56H2O", "amount": "0.143", "unit": "g"}, {"name": "K3[Co(CN)6]", "amount": "0.200", "unit": "g"}, {"name": "1,10- phenanthroline", "amount": "0.108", "unit": "g"}], "solvent": [{"name": "distilled water", "amount": "10", "unit": "mL"}], "pressure": "autogenous", "temperature": "180\u00b0C", "time": "2 hours", "heating rate": "", "cooling rate": "2 hours"}]
DAXWOP | [Ni(CN)4Co(2,2‘-bipy)] | C14 Co1 H8 N6 Ni1 | [16 empty] | hydrothermal synthesis | 10.1021/ic0511672 |  | 2005.10 | [{"synthesis method": "hydrothermal synthesis", "precursor": [{"name": "NiCl2\u22c56H2O", "amount": "0.143", "unit": "g"}, {"name": "K3[Co(CN)6]", "amount": "0.200", "unit": "g"}, {"name": "2,2\u2018-bipyridine", "amount": "0.094", "unit": "g"}], "solvent": [{"name": "distilled water", "amount": "10", "unit": "mL"}], "pressure": "autogenous", "temperature": "180\u00b0C", "time": "2 hours", "heating rate": "", "cooling rate": "2 hours"}]
DAXWUV | [Ni(CN)4Co(2,2‘-bipy)2] | C24 Co1 H16 N8 Ni1 | [16 empty] | hydrothermal synthesis | 10.1021/ic0511672 |  | 2005.10 | [{"synthesis method": "hydrothermal synthesis", "precursor": [{"name": "NiCl2\u22c56H2O", "amount": "0.143", "unit": "g"}, {"name": "K3[Co(CN)6]", "amount": "0.200", "unit": "g"}, {"name": "2,2\u2018-bipyridine", "amount": "0.094", "unit": "g"}], "solvent": [{"name": "distilled water", "amount": "10", "unit": "mL"}], "pressure": "autogenous", "temperature": "180\u00b0C", "time": "12 hours", "heating rate": "", "cooling rate": "2 hours"}]
CUNVIR | {[μ4-W(CN)8]Cu2(DPP)4} n | C60 Cu2 H56 N16 W1 | chemical synthesis | CuSCN | 0.248 g | NH4SCN | 0.304 g | DPP | 0.552 g | (Bu3N)3[W(CN)8] | 1.118 g |  |  | DMSO solvent, methanol |  | several days | room temperature |  | chemical synthesis, filtration, washing, drying | 10.1021/cg9008834 |  | 2009.11 | [{"synthesis method": "chemical synthesis", "precursor": [{"name": "CuSCN", "amount": "0.248", "unit": "g"}, {"name": "NH4SCN", "amount": "0.304", "unit": "g"}, {"name": "DPP", "amount": "0.552", "unit": "g"}, {"name": "(Bu3N)3[W(CN)8]", "amount": "1.118", "unit": "g"}], "solution": [{"name": "DMSO solvent", "amount": "10", "unit": "mL"}, {"name": "methanol", "amount": "10", "unit": "mL"}], "pressure": "", "temperature": "room temperature", "time": "several days"}, {"synthesis method": "filtration", "time": "", "atmosphere": "", "pressure": ""}, {"synthesis method": "washing", "washing solution": "ether", "amount": ""}, {"synthesis method": "drying", "pressure": "", "temperature": "", "atmosphere": "air", "time": ""}]
CUNVOX | {[μ4-Mo(CN)8]Cu2(DPP)4} n | C60 Cu2 H56 Mo1 N16 | chemical synthesis | CuSCN | 0.248 g | NH4SCN | 0.304 g | DPP | 0.552 g | (Bu3N)3[Mo(CN)8] | 1.028 g |  |  | DMSO solvent, methanol |  | several days | room temperature |  | chemical synthesis, filtration, washing, drying | 10.1021/cg9008834 |  | 2009.11 | [{"synthesis method": "chemical synthesis", "precursor": [{"name": "CuSCN", "amount": "0.248", "unit": "g"}, {"name": "NH4SCN", "amount": "0.304", "unit": "g"}, {"name": "DPP", "amount": "0.552", "unit": "g"}, {"name": "(Bu3N)3[Mo(CN)8]", "amount": "1.028", "unit": "g"}], "solution": [{"name": "DMSO solvent", "amount": "10", "unit": "mL"}, {"name": "methanol", "amount": "10", "unit": "mL"}], "pressure": "", "temperature": "room temperature", "time": "several days"}, {"synthesis method": "filtration", "time": "", "atmosphere": "", "pressure": ""}, {"synthesis method": "washing", "washing solution": "ether", "amount": ""}, {"synthesis method": "drying", "pressure": "", "temperature": "", "atmosphere": "air", "time": ""}]
MIHKIY | L | C11 H2 H9 N5 O1 | chemical synthesis | 1H-imidazole | 2.20 g | 2,6-dibromopyridine | 2.00 g | KOH | 2.85 g | tetrabutylammonium bromide | 0.30 g |  |  |  |  | 2 d | reflux |  | chemical synthesis, drying, washing | 10.1021/ic700428e |  | 2007.06 | [{"synthesis method": "chemical synthesis", "precursor": [{"name": "1H-imidazole", "amount": "2.20", "unit": "g"}, {"name": "2,6-dibromopyridine", "amount": "2.00", "unit": "g"}, {"name": "KOH", "amount": "2.85", "unit": "g"}, {"name": "tetrabutylammonium bromide", "amount": "0.30", "unit": "g"}], "solvent": [{"name": "THF", "amount": "30", "unit": "mL"}], "pressure": "", "temperature": "reflux", "time": "2 d"}, {"synthesis method": "drying", "pressure": "vacuum", "temperature": "", "atmosphere": "", "time": ""}, {"synthesis method": "washing", "washing solution": "water", "amount": ""}]
DAVXIJ | [Co(pda)(bix)]n | C24 Co1 H22 N4 O4 | solvothermal synthesis | CoCl2⋅6H2O | 0.12 g | H2pda | 0.097 g | bix | 0.12 g | [6 empty] | 72 h | 180 °C | 6.0 | solvothermal synthesis, pH adjustment | 10.1021/cg201111r |  | 2011.11 | [{"synthesis method": "solvothermal synthesis", "precursor": [{"name": "CoCl2\u22c56H2O", "amount": "0.12", "unit": "g"}, {"name": "H2pda", "amount": "0.097", "unit": "g"}, {"name": "bix", "amount": "0.12", "unit": "g"}], "solvent": [{"name": "distilled water", "amount": "10.0", "unit": "mL"}], "pressure": "", "temperature": "180 \u00b0C", "time": "72 h", "heating rate": "", "cooling rate": "48 h"}, {"synthesis method": "pH adjustment", "pH": "6.0", "modulator": "1 M NaOH solution"}]
DAVXOP | [Ni(pda)(bix)(H2O)]n | C24 H24 N4 Ni1 O5 | solvothermal synthesis | Ni(NO3)2⋅6H2O | 0.14 g | [10 empty] | 72 h | 180 °C |  | solvothermal synthesis | 10.1021/cg201111r |  | 2011.11 | [{"synthesis method": "solvothermal synthesis", "precursor": [{"name": "Ni(NO3)2\u22c56H2O", "amount": "0.14", "unit": "g"}], "solvent": [{"name": "distilled water", "amount": "10.0", "unit": "mL"}], "pressure": "", "temperature": "180 \u00b0C", "time": "72 h", "heating rate": "", "cooling rate": "48 h"}]
DAVXUV | [Cu(pda)(bix)2(H2O)2]n·8nH2O | C38 Cu1 H56 N8 O14 | solvothermal synthesis | CuCl2⋅2H2O | 0.085 g | [10 empty] | 72 h | 180 °C |  | solvothermal synthesis | 10.1021/cg201111r |  | 2011.11 | [{"synthesis method": "solvothermal synthesis", "precursor": [{"name": "CuCl2\u22c52H2O", "amount": "0.085", "unit": "g"}], "solvent": [{"name": "distilled water", "amount": "10.0", "unit": "mL"}], "pressure": "", "temperature": "180 \u00b0C", "time": "72 h", "heating rate": "", "cooling rate": "48 h"}]
DAVYAC | [Co2(μ-OH)(pda)(ptz)]n | C16 Co2 H13 N5 O6 | solvothermal synthesis | Co(OAc)2⋅4H2O | 0.099 g | H2pda | 0.038 g | 4-ptz | 0.029 g | [6 empty] | 72 h | 180 °C | 4.72 | solvothermal synthesis, pH adjustment | 10.1021/cg201111r |  | 2011.11 | [{"synthesis method": "solvothermal synthesis", "precursor": [{"name": "Co(OAc)2\u22c54H2O", "amount": "0.099", "unit": "g"}, {"name": "H2pda", "amount": "0.038", "unit": "g"}, {"name": "4-ptz", "amount": "0.029", "unit": "g"}], "solvent": [{"name": "distilled water", "amount": "10.0", "unit": "mL"}], "pressure": "", "temperature": "180 \u00b0C", "time": "72 h", "heating rate": "", "cooling rate": "48 h"}, {"synthesis method": "pH adjustment", "pH": "4.72", "modulator": "0.5 M NaOH"}]
DAVYEG | [Co(hfipbb)(bix)0.5]n | C24 Co1 F6 H15 N2 O4 | solvothermal synthesis | CoCl2⋅6H2O | 0.12 g | bix | 0.12 g | H2hfipbb | 0.19 g | [6 empty] | 72 h | 180 °C | 5.2 | solvothermal synthesis, pH adjustment | 10.1021/cg201111r |  | 2011.11 | [{"synthesis method": "solvothermal synthesis", "precursor": [{"name": "CoCl2\u22c56H2O", "amount": "0.12", "unit": "g"}, {"name": "bix", "amount": "0.12", "unit": "g"}, {"name": "H2hfipbb", "amount": "0.19", "unit": "g"}], "solvent": [{"name": "distilled water", "amount": "10.0", "unit": "mL"}, {"name": "MeOH", "amount": "1.0", "unit": "mL"}], "pressure": "", "temperature": "180 \u00b0C", "time": "72 h", "heating rate": "", "cooling rate": "48 h"}, {"synthesis method": "pH adjustment", "pH": "5.2", "modulator": "0.5 M NaOH"}]
DAVYIK | [Co(2,6-pydc)(bix)1.5]n·4nH2O | C28 Co1 H32 N7 O8 | solvothermal synthesis | CoCl2⋅6H2O | 0.12 g | bix | 0.12 g | 2,6-H2pydc | 0.083 g | [6 empty] | 72 h | 160 °C | 6.0 | solvothermal synthesis, pH adjustment | 10.1021/cg201111r |  | 2011.11 | [{"synthesis method": "solvothermal synthesis", "precursor": [{"name": "CoCl2\u22c56H2O", "amount": "0.12", "unit": "g"}, {"name": "bix", "amount": "0.12", "unit": "g"}, {"name": "2,6-H2pydc", "amount": "0.083", "unit": "g"}], "solvent": [{"name": "distilled water", "amount": "10.0", "unit": "mL"}, {"name": "MeOH", "amount": "1.0", "unit": "mL"}], "pressure": "", "temperature": "160 \u00b0C", "time": "72 h", "heating rate": "", "cooling rate": "48 h"}, {"synthesis method": "pH adjustment", "pH": "6.0", "modulator": "0.5 M NaOH"}]
XAWDOR | [Zn3(dbba)2(bipy)(DMF)]·3DMF | C43 H29 N3 O13 Zn3 | solvothermal synthesis | Zn(NO3)2⋅6H2O | 59.5 mg | H3dbba | 26.2 mg | 4,4'-bipyridine⋅2H2O | 19.2 mg | [6 empty] | 48h | 105°C |  | solvothermal synthesis, filtration, washing | 10.1021/acs.inorgchem.7b01197 |  | 2017.07 | [{"synthesis method": "solvothermal synthesis", "precursor": [{"name": "Zn(NO3)2\u22c56H2O", "amount": "59.5", "unit": "mg"}, {"name": "H3dbba", "amount": "26.2", "unit": "mg"}, {"name": "4,4'-bipyridine\u22c52H2O", "amount": "19.2", "unit": "mg"}], "solvent": [{"name": "DMF", "amount": "5", "unit": "mL"}], "reducing agent": [{"name": "", "amount": "", "unit": ""}], "surfactant": [{"name": "", "amount": "", "unit": ""}], "pressure": "", "temperature": "105\u00b0C", "time": "48h", "heating rate": "", "cooling rate": "0.5\u00b0C min-1"}, {"synthesis method": "filtration", "time": "", "atmosphere": "", "pressure": ""}, {"synthesis method": "washing", "washing solution": "DMF", "amount": ""}]
XAWDUX | [Zn(dcpy)]·1.5DMF·1.5H2O | C13 H7 N1 O4 Zn1 | solvothermal synthesis | Zn(NO3)2⋅6H2O | 59.5 mg | H2dcpy | 24.3 mg | [8 empty] | 72h | 105°C |  | solvothermal synthesis, filtration, washing | 10.1021/acs.inorgchem.7b01197 |  | 2017.07 | [{"synthesis method": "solvothermal synthesis", "precursor": [{"name": "Zn(NO3)2\u22c56H2O", "amount": "59.5", "unit": "mg"}, {"name": "H2dcpy", "amount": "24.3", "unit": "mg"}], "solvent": [{"name": "DMF", "amount": "4", "unit": "mL"}], "reducing agent": [{"name": "", "amount": "", "unit": ""}], "surfactant": [{"name": "", "amount": "", "unit": ""}], "pressure": "", "temperature": "105\u00b0C", "time": "72h", "heating rate": "", "cooling rate": "0.5\u00b0C min-1"}, {"synthesis method": "filtration", "time": "", "atmosphere": "", "pressure": ""}, {"synthesis method": "washing", "washing solution": "DMF", "amount": ""}]
ROBQIL | [Zn(ADC)(PBT)2(H2O)2] n | C28 H20 N4 O6 S2 Zn1 | chemical synthesis | PBT | 42 mg | Zn(NO3)2⋅6H2O | 60 mg | H2ADC | 23 mg | Et3N | 0.027 mL |  |  | MeOH, H2O, EtOH, MeOH and H2O buffer solution |  | a few days |  |  | chemical synthesis | 10.1021/acs.cgd.8b01753 |  | 2019.04 | [{"synthesis method": "chemical synthesis", "precursor": [{"name": "PBT", "amount": "42", "unit": "mg"}, {"name": "Zn(NO3)2\u22c56H2O", "amount": "60", "unit": "mg"}, {"name": "H2ADC", "amount": "23", "unit": "mg"}, {"name": "Et3N", "amount": "0.027", "unit": "mL"}], "solution": [{"name": "MeOH", "amount": "2", "unit": "mL"}, {"name": "H2O", "amount": "2", "unit": "mL"}, {"name": "EtOH", "amount": "2", "unit": "mL"}, {"name": "MeOH and H2O buffer solution", "amount": "2", "unit": "mL"}], "pressure": "", "temperature": "", "time": "a few days"}]
ROBNAA | [Zn(Succ)(PBT)2(H2O)] n | C28 H22 N4 O5 S2 Zn1 | chemical synthesis | PBT | 42 mg | Zn(NO3)2⋅6H2O | 60 mg | H2Succ | [5 empty] | MeOH, H2O, MeOH and H2O buffer solution |  | a few days |  |  | chemical synthesis | 10.1021/acs.cgd.8b01753 |  | 2019.04 | [{"synthesis method": "chemical synthesis", "precursor": [{"name": "PBT", "amount": "42", "unit": "mg"}, {"name": "Zn(NO3)2\u22c56H2O", "amount": "60", "unit": "mg"}, {"name": "H2Succ", "amount": "", "unit": ""}], "solution": [{"name": "MeOH", "amount": "2", "unit": "mL"}, {"name": "H2O", "amount": "2", "unit": "mL"}, {"name": "MeOH and H2O buffer solution", "amount": "2", "unit": "mL"}], "pressure": "", "temperature": "", "time": "a few days"}]
GOCVEZ | NaBH4·TEA | B1 C6 H19 N1 Na1 O3 | chemical synthesis | NaBH4 | 0.38 g | triethanolamine | 2.8 mL | [6 empty] | THF |  | 2 h | room temperature |  | chemical synthesis, filtration | 10.1021/ja982959g |  | 1998.12 | [{"synthesis method": "chemical synthesis", "precursor": [{"name": "NaBH4", "amount": "0.38", "unit": "g"}, {"name": "triethanolamine", "amount": "2.8", "unit": "mL"}], "solution": [{"name": "THF", "amount": "25", "unit": "mL"}], "pressure": "", "temperature": "room temperature", "time": "2 h"}, {"synthesis method": "filtration", "time": "", "atmosphere": "", "pressure": ""}]
GOCVID | NaCNBH3·TEA | B1 C7 H18 N2 Na1 O3 | chemical synthesis | NaCNBH3 | 0.63 g | triethanolamine | 1.4 mL | [6 empty] | 2-propanol |  | 2 h | room temperature |  | chemical synthesis, filtration | 10.1021/ja982959g |  | 1998.12 | [{"synthesis method": "chemical synthesis", "precursor": [{"name": "NaCNBH3", "amount": "0.63", "unit": "g"}, {"name": "triethanolamine", "amount": "1.4", "unit": "mL"}], "solution": [{"name": "2-propanol", "amount": "30", "unit": "mL"}], "pressure": "", "temperature": "room temperature", "time": "2 h"}, {"synthesis method": "filtration", "time": "", "atmosphere": "", "pressure": ""}]
DATGOW | H[Ag11(pytz)6(H2O)3(P2W18O62)] | Ag11 C36 H39 N30 O66 P2 W18 | solvothermal synthesis | α-K6P2W18O62⋅15H2O | 500 mg | AgNO3 | 150 mg | pytz | 40 mg | [6 empty] | 4 days | 160 °C | 1.9 | chemical synthesis, pH adjustment, solvothermal synthesis, drying, washing | 10.1021/cg2013396 |  | 2012.01 | [{"synthesis method": "chemical synthesis", "precursor": [{"name": "\u03b1-K6P2W18O62\u22c515H2O", "amount": "500", "unit": "mg"}, {"name": "AgNO3", "amount": "150", "unit": "mg"}, {"name": "pytz", "amount": "40", "unit": "mg"}], "solution": [{"name": "H2O", "amount": "10", "unit": "mL"}], "pressure": "", "temperature": "", "time": "1 h"}, {"synthesis method": "pH adjustment", "pH": "1.9", "modulator": "1 M HCl"}, {"synthesis method": "solvothermal synthesis", "pressure": "", "temperature": "160 \u00b0C", "time": "4 days"}, {"synthesis method": "drying", "pressure": "", "temperature": "room temperature", "atmosphere": "", "time": ""}, {"synthesis method": "washing", "washing solution": "water", "amount": ""}]
DATGUC | H[Ag17(pytz)12(H2O)6(PMo12O40)2] | Ag17 C72 H61 Mo24 N60 O86 P2 | solvothermal synthesis | H3[PMo12O40] | 300 mg | AgNO3 | 150 mg | pytz | 40 mg | [6 empty] | 4 days | 160 °C | 2.5 | chemical synthesis, pH adjustment, solvothermal synthesis, drying, washing | 10.1021/cg2013396 |  | 2012.01 | [{"synthesis method": "chemical synthesis", "precursor": [{"name": "H3[PMo12O40]", "amount": "300", "unit": "mg"}, {"name": "AgNO3", "amount": "150", "unit": "mg"}, {"name": "pytz", "amount": "40", "unit": "mg"}], "solution": [{"name": "H2O", "amount": "10", "unit": "mL"}], "pressure": "", "temperature": "", "time": "1 h"}, {"synthesis method": "pH adjustment", "pH": "2.5", "modulator": "1 M HCl"}, {"synthesis method": "solvothermal synthesis", "pressure": "", "temperature": "160 \u00b0C", "time": "4 days"}, {"synthesis method": "drying", "pressure": "", "temperature": "room temperature", "atmosphere": "", "time": ""}, {"synthesis method": "washing", "washing solution": "water", "amount": ""}]
ULACIT | [Fe(H2O)2(C9O6H4)] | [Fe(H2O)2(C9O6H4)]·H2O | solvothermal synthesis | iron powder | 1 molar ratio | 1,2,4-benzenetricarboxylic acid | 1.5 molar ratio | [7 empty] | autogenous | 2 days | 473 K |  | solvothermal synthesis, washing, drying | 10.1021/ic020715y |  | 2003.08 | [{"synthesis method": "solvothermal synthesis", "precursor": [{"name": "iron powder", "amount": "1", "unit": "molar ratio"}, {"name": "1,2,4-benzenetricarboxylic acid", "amount": "1.5", "unit": "molar ratio"}], "solvent": [{"name": "water", "amount": "200", "unit": "molar ratio"}], "reducing agent": [{"name": "", "amount": "", "unit": ""}], "surfactant": [{"name": "", "amount": "", "unit": ""}], "pressure": "autogenous", "temperature": "473 K", "time": "2 days", "heating rate": "", "cooling rate": ""}, {"synthesis method": "washing", "washing solution": "distilled water", "amount": ""}, {"synthesis method": "drying", "pressure": "", "temperature": "room temperature", "atmosphere": "", "time": ""}]
SAKTEG | [DyLCl(CH3OH)]2 | C14 Cl1 Dy1 H13 N3 O3 | solvothermal synthesis | H2L | 48.2 mg | Et3N | 2.0 mL | DyCl3⋅6H2O | 75.4 mg | [5 empty] | autogenous | 72 h | 80°C |  | solvothermal synthesis | 10.1021/acs.inorgchem.6b02276 |  | 2016.12 | [{"synthesis method": "solvothermal synthesis", "precursor": [{"name": "H2L", "amount": "48.2", "unit": "mg"}, {"name": "Et3N", "amount": "2.0", "unit": "mL"}, {"name": "DyCl3\u22c56H2O", "amount": "75.4", "unit": "mg"}], "solvent": [{"name": "methanol", "amount": "8", "unit": "mL"}], "reducing agent": [{"name": "", "amount": "", "unit": ""}], "surfactant": [{"name": "", "amount": "", "unit": ""}], "pressure": "autogenous", "temperature": "80\u00b0C", "time": "72 h", "heating rate": "", "cooling rate": "5 \u00b0C\u22c5h-1"}]
SAKTIK | [DyL(HCOO)(CH3OH)]n | C15 Dy1 H14 N3 O5 | solvothermal synthesis | H2L | 4.8 mg | Et3N | 1.0 mL | DyCl3⋅6H2O | 7.5 mg | HCOONa⋅2H2O | 6.2 mg |  |  |  | autogenous | 72 h | 80°C |  | solvothermal synthesis | 10.1021/acs.inorgchem.6b02276 |  | 2016.12 | [{"synthesis method": "solvothermal synthesis", "precursor": [{"name": "H2L", "amount": "4.8", "unit": "mg"}, {"name": "Et3N", "amount": "1.0", "unit": "mL"}, {"name": "DyCl3\u22c56H2O", "amount": "7.5", "unit": "mg"}, {"name": "HCOONa\u22c52H2O", "amount": "6.2", "unit": "mg"}], "solvent": [{"name": "methanol", "amount": "8", "unit": "mL"}], "reducing agent": [{"name": "", "amount": "", "unit": ""}], "surfactant": [{"name": "", "amount": "", "unit": ""}], "pressure": "autogenous", "temperature": "80\u00b0C", "time": "72 h", "heating rate": "", "cooling rate": "5 \u00b0C\u22c5h-1"}]
SOLBOM | {[Pb6(L)5(OH)2]·2H2O} n | C80 F30 H36 O24 Pb6 | solvothermal synthesis | H2L | 0.03 g | Pb(NO3)2⋅6H2O | 0.094 g | [7 empty] | autogenous | 72 h | 180 °C |  | solvothermal synthesis, washing, washing | 10.1021/cg500030k |  | 2014.02 | [{"synthesis method": "solvothermal synthesis", "precursor": [{"name": "H2L", "amount": "0.03", "unit": "g"}, {"name": "Pb(NO3)2\u22c56H2O", "amount": "0.094", "unit": "g"}], "solvent": [{"name": "water", "amount": "4", "unit": "mL"}], "pressure": "autogenous", "temperature": "180 \u00b0C", "time": "72 h", "heating rate": "", "cooling rate": "1 \u00b0C/min"}, {"synthesis method": "washing", "washing solution": "H2O", "amount": ""}, {"synthesis method": "washing", "washing solution": "acetone", "amount": ""}]
SOLBUS | {[Pb3(L)2(O)(EtOH)]·(EtOH)} n | C36 F12 H14 O11 Pb3 | solvothermal synthesis | H2L | 0.03 g | Pb(NO3)2⋅6H2O | 0.094 g | [7 empty] | autogenous | 72 h | 180 °C |  | solvothermal synthesis, washing, washing | 10.1021/cg500030k |  | 2014.02 | [{"synthesis method": "solvothermal synthesis", "precursor": [{"name": "H2L", "amount": "0.03", "unit": "g"}, {"name": "Pb(NO3)2\u22c56H2O", "amount": "0.094", "unit": "g"}], "solvent": [{"name": "aqueous ethanol", "amount": "1:1 v/v", "unit": ""}], "pressure": "autogenous", "temperature": "180 \u00b0C", "time": "72 h", "heating rate": "", "cooling rate": "1 \u00b0C/min"}, {"synthesis method": "washing", "washing solution": "H2O", "amount": ""}, {"synthesis method": "washing", "washing solution": "EtOH", "amount": ""}]
SOLCAZ | {[Pb3(L)2(O)(PrOH)]·(PrOH)} n | C38 F12 H28 O11 Pb3 | solvothermal synthesis | H2L | 0.03 g | Pb(NO3)2⋅6H2O | 0.094 g | [7 empty] | autogenous | 72 h | 180 °C |  | solvothermal synthesis, washing, washing | 10.1021/cg500030k |  | 2014.02 | [{"synthesis method": "solvothermal synthesis", "precursor": [{"name": "H2L", "amount": "0.03", "unit": "g"}, {"name": "Pb(NO3)2\u22c56H2O", "amount": "0.094", "unit": "g"}], "solvent": [{"name": "water and n-propanol mixture", "amount": "1:1 v/v", "unit": ""}], "pressure": "autogenous", "temperature": "180 \u00b0C", "time": "72 h", "heating rate": "", "cooling rate": "1 \u00b0C/min"}, {"synthesis method": "washing", "washing solution": "H2O", "amount": ""}, {"synthesis method": "washing", "washing solution": "acetone", "amount": ""}]
SOLCED | {[Pb3(L)2(O)(i-PrOH)]·(i-PrOH)} n | C40 F12 H32 O11 Pb3 | solvothermal synthesis | H2L | 0.03 g | Pb(NO3)2⋅6H2O | 0.094 g | [7 empty] | autogenous | 72 h | 180 °C |  | solvothermal synthesis, washing, washing | 10.1021/cg500030k |  | 2014.02 | [{"synthesis method": "solvothermal synthesis", "precursor": [{"name": "H2L", "amount": "0.03", "unit": "g"}, {"name": "Pb(NO3)2\u22c56H2O", "amount": "0.094", "unit": "g"}], "solvent": [{"name": "water and isopropanol mixture", "amount": "1:1 v/v", "unit": ""}], "pressure": "autogenous", "temperature": "180 \u00b0C", "time": "72 h", "heating rate": "", "cooling rate": "1 \u00b0C/min"}, {"synthesis method": "washing", "washing solution": "H2O", "amount": ""}, {"synthesis method": "washing", "washing solution": "acetone", "amount": ""}]
SOLCIH | {[Pb6(L)4(O)2]·(benzylalcohol)2(H2O)2} n | C78 F24 H44 O22 Pb6 | solvothermal synthesis | H2L | 0.03 g | Pb(NO3)2⋅6H2O | 0.094 g | [7 empty] | autogenous | 72 h | 180 °C |  | solvothermal synthesis, washing, washing | 10.1021/cg500030k |  | 2014.02 | [{"synthesis method": "solvothermal synthesis", "precursor": [{"name": "H2L", "amount": "0.03", "unit": "g"}, {"name": "Pb(NO3)2\u22c56H2O", "amount": "0.094", "unit": "g"}], "solvent": [{"name": "aqueous benzyl alcohol", "amount": "1:1 v/v", "unit": ""}], "pressure": "autogenous", "temperature": "180 \u00b0C", "time": "72 h", "heating rate": "", "cooling rate": "1 \u00b0C/min"}, {"synthesis method": "washing", "washing solution": "H2O", "amount": ""}, {"synthesis method": "washing", "washing solution": "acetone", "amount": ""}]
AHUPEA | [{Mn(salen)}4(L1)](PF6)2·(CH3OH)2 | C36 F6 H36 Mn2 N4 O7 P1 | chemical synthesis | [Mn(salen)(H2O)]⋅(PF6) | 193.7 mg | adipic acid (H2L1) | 14.6 mg | triethylamine | 20.2 mg |  |  |  |  | methanol |  | 1 h | 60°C |  | chemical synthesis, filtration | 10.1021/acs.inorgchem.5b01154 |  | 2015.07 | [{"synthesis method": "chemical synthesis", "precursor": [{"name": "[Mn(salen)(H2O)]\u22c5(PF6)", "amount": "193.7", "unit": "mg"}, {"name": "adipic acid (H2L1)", "amount": "14.6", "unit": "mg"}, {"name": "triethylamine", "amount": "20.2", "unit": "mg"}], "solution": [{"name": "methanol", "amount": "10", "unit": "mL"}], "pressure": "", "temperature": "60\u00b0C", "time": "1 h"}, {"synthesis method": "filtration", "time": "", "atmosphere": "", "pressure": ""}]
DEVWOT | 1 | C30.5 H33.5 N2.5 O12 Zn1 | solvothermal synthesis | Zn(NO3)2⋅6H2O | 0.035 g | H2mip | 0.018 g | BpyenBr2 | 0.025 g | [6 empty] | 3 days | 70°C |  | solvothermal synthesis, filtration | 10.1021/acs.inorgchem.7b03108 |  | 2018.02 | [{"synthesis method": "solvothermal synthesis", "precursor": [{"name": "Zn(NO3)2\u22c56H2O", "amount": "0.035", "unit": "g"}, {"name": "H2mip", "amount": "0.018", "unit": "g"}, {"name": "BpyenBr2", "amount": "0.025", "unit": "g"}], "solvent": [{"name": "DMF/H2O", "amount": "3/3", "unit": "mL/mL"}], "reducing agent": [{"name": "", "amount": "", "unit": ""}], "surfactant": [{"name": "", "amount": "", "unit": ""}], "pressure": "", "temperature": "70\u00b0C", "time": "3 days", "heating rate": "", "cooling rate": "slow to room temperature"}, {"synthesis method": "filtration", "time": "", "atmosphere": "", "pressure": ""}]
OFITAZ01 | [MnL]n | C9 H4 Mn1 N2 O4 | solvothermal synthesis | Mn(CH3COO)2⋅4H2O | 0.0490 g | H2L | 0.0824 g | [7 empty] | autogenous | 2 days | 180 °C |  | solvothermal synthesis | 10.1021/cg7010106 |  | 2008.06 | [{"synthesis method": "solvothermal synthesis", "precursor": [{"name": "Mn(CH3COO)2\u22c54H2O", "amount": "0.0490", "unit": "g"}, {"name": "H2L", "amount": "0.0824", "unit": "g"}], "solvent": [{"name": "H2O", "amount": "10", "unit": "mL"}], "pressure": "autogenous", "temperature": "180 \u00b0C", "time": "2 days", "heating rate": "", "cooling rate": "to room temperature"}]
OFIVIJ | [Ni2L2(H2O)4]·3H2O}n | C18 H22 N4 Ni2 O15 | solvothermal synthesis | Ni(NO3)2⋅6H2O | 0.0582 g | H2L | 0.0824 g | [7 empty] | autogenous | 2 days | 180 °C |  | solvothermal synthesis | 10.1021/cg7010106 |  | 2008.06 | [{"synthesis method": "solvothermal synthesis", "precursor": [{"name": "Ni(NO3)2\u22c56H2O", "amount": "0.0582", "unit": "g"}, {"name": "H2L", "amount": "0.0824", "unit": "g"}], "solvent": [{"name": "H2O", "amount": "10", "unit": "mL"}], "pressure": "autogenous", "temperature": "180 \u00b0C", "time": "2 days", "heating rate": "", "cooling rate": "to room temperature"}]
OFIVUV | [Tb(L)(HL)(H2O)]·H2O}n | C18 H13 N4 O10 Tb1 | solvothermal synthesis | Tb4O7 | 0.0374 g | H2L | 0.0412 g | [7 empty] | autogenous | 2 days | 170 °C |  | solvothermal synthesis | 10.1021/cg7010106 |  | 2008.06 | [{"synthesis method": "solvothermal synthesis", "precursor": [{"name": "Tb4O7", "amount": "0.0374", "unit": "g"}, {"name": "H2L", "amount": "0.0412", "unit": "g"}], "solvent": [{"name": "H2O", "amount": "15", "unit": "mL"}], "reducing agent": [{"name": "CH3COOH", "amount": "0.5", "unit": "mL"}], "pressure": "autogenous", "temperature": "170 \u00b0C", "time": "2 days", "heating rate": "", "cooling rate": "to room temperature"}]
OFIVEF | [Ho2L2(HL)2(H2O)2]}n | C36 H22 Ho2 N8 O18 | solvothermal synthesis | Ho(NO3)3⋅6H2O | 0.1 mmol | H2L | 0.0412 g | [7 empty] | autogenous | 2 days | 180 °C |  | solvothermal synthesis | 10.1021/cg7010106 |  | 2008.06 | [{"synthesis method": "solvothermal synthesis", "precursor": [{"name": "Ho(NO3)3\u22c56H2O", "amount": "0.1", "unit": "mmol"}, {"name": "H2L", "amount": "0.0412", "unit": "g"}], "solvent": [{"name": "H2O", "amount": "10", "unit": "mL"}], "pressure": "autogenous", "temperature": "180 \u00b0C", "time": "2 days", "heating rate": "", "cooling rate": "to room temperature"}]
OFIVAB | [Er2L2(HL)2(H2O)2]}n | C36 Er2 H22 N8 O18 | solvothermal synthesis | Er(NO3)3⋅6H2O | 0.1 mmol | H2L | 0.0412 g | [7 empty] | autogenous | 2 days | 180 °C |  | solvothermal synthesis | 10.1021/cg7010106 |  | 2008.06 | [{"synthesis method": "solvothermal synthesis", "precursor": [{"name": "Er(NO3)3\u22c56H2O", "amount": "0.1", "unit": "mmol"}, {"name": "H2L", "amount": "0.0412", "unit": "g"}], "solvent": [{"name": "H2O", "amount": "10", "unit": "mL"}], "pressure": "autogenous", "temperature": "180 \u00b0C", "time": "2 days", "heating rate": "", "cooling rate": "to room temperature"}]
OFIVOP | [Lu2L2(HL)2(H2O)2]}n | C36 H22 Lu2 N8 O18 | solvothermal synthesis | Lu(NO3)3⋅6H2O | 0.1 mmol | H2L | 0.0412 g | [7 empty] | autogenous | 2 days | 180 °C |  | solvothermal synthesis | 10.1021/cg7010106 |  | 2008.06 | [{"synthesis method": "solvothermal synthesis", "precursor": [{"name": "Lu(NO3)3\u22c56H2O", "amount": "0.1", "unit": "mmol"}, {"name": "H2L", "amount": "0.0412", "unit": "g"}], "solvent": [{"name": "H2O", "amount": "10", "unit": "mL"}], "pressure": "autogenous", "temperature": "180 \u00b0C", "time": "2 days", "heating rate": "", "cooling rate": "to room temperature"}]
PATNAB | [Ag6Cl2(mmt)4(H4SiMo12O40)(H2O)2] | Ag6 C8 Cl2 H20 Mo12 N16 O42 S4 Si1 | solvothermal synthesis | AgNO3 | 0.2 g | mmt | 0.035 g | H4SiMo12O40⋅26H2O | 0.16 g | [5 empty] | autogenous | 3 days | 160°C | about 1.5 | solvothermal synthesis, pH adjustment | 10.1021/cg300009a |  | 2012.04 | [{"synthesis method": "solvothermal synthesis", "precursor": [{"name": "AgNO3", "amount": "0.2", "unit": "g"}, {"name": "mmt", "amount": "0.035", "unit": "g"}, {"name": "H4SiMo12O40\u22c526H2O", "amount": "0.16", "unit": "g"}], "solvent": [{"name": "distilled water", "amount": "10", "unit": "mL"}], "reducing agent": [], "surfactant": [], "pressure": "autogenous", "temperature": "160\u00b0C", "time": "3 days", "heating rate": "", "cooling rate": "slow"}, {"synthesis method": "pH adjustment", "pH": "about 1.5", "modulator": "1 M HCl"}]
PATNEF | [Ag4(bmte)2(H2O)2(SiMo12O40)] | Ag4 C12 H24 Mo12 N16 O42 S4 Si1 | solvothermal synthesis | AgNO3 | 0.2 g | bmte | 0.057 g | H4SiMo12O40⋅26H2O | 0.16 g | [5 empty] | autogenous | 3 days | 160°C | about 1.5 | solvothermal synthesis, pH adjustment | 10.1021/cg300009a |  | 2012.04 | [{"synthesis method": "solvothermal synthesis", "precursor": [{"name": "AgNO3", "amount": "0.2", "unit": "g"}, {"name": "bmte", "amount": "0.057", "unit": "g"}, {"name": "H4SiMo12O40\u22c526H2O", "amount": "0.16", "unit": "g"}], "solvent": [{"name": "distilled water", "amount": "10", "unit": "mL"}], "reducing agent": [], "surfactant": [], "pressure": "autogenous", "temperature": "160\u00b0C", "time": "3 days", "heating rate": "", "cooling rate": "slow"}, {"synthesis method": "pH adjustment", "pH": "about 1.5", "modulator": "1 M HCl"}]
PATNIJ | [Ag4(bmtr)2(H2O)2(SiMo12O40)] | Ag4 C14 H28 Mo12 N16 O42 S4 Si1 | solvothermal synthesis | AgNO3 | 0.2 g | bmtr | 0.06 g | H4SiMo12O40⋅26H2O | 0.16 g | [5 empty] | autogenous | 3 days | 160°C | about 1.5 | solvothermal synthesis, pH adjustment | 10.1021/cg300009a |  | 2012.04 | [{"synthesis method": "solvothermal synthesis", "precursor": [{"name": "AgNO3", "amount": "0.2", "unit": "g"}, {"name": "bmtr", "amount": "0.06", "unit": "g"}, {"name": "H4SiMo12O40\u22c526H2O", "amount": "0.16", "unit": "g"}], "solvent": [{"name": "distilled water", "amount": "10", "unit": "mL"}], "reducing agent": [], "surfactant": [], "pressure": "autogenous", "temperature": "160\u00b0C", "time": "3 days", "heating rate": "", "cooling rate": "slow"}, {"synthesis method": "pH adjustment", "pH": "about 1.5", "modulator": "1 M HCl"}]
PATNOP | [Ag4(bmtb)3(SiMo12O40)] | Ag4 C24 H42 Mo12 N24 O40 S6 Si1 | solvothermal synthesis | AgNO3 | 0.2 g | bmtb | 0.063 g | H4SiMo12O40⋅26H2O | 0.16 g | [5 empty] | autogenous | 3 days | 160°C | about 1.5 | solvothermal synthesis, pH adjustment | 10.1021/cg300009a |  | 2012.04 | [{"synthesis method": "solvothermal synthesis", "precursor": [{"name": "AgNO3", "amount": "0.2", "unit": "g"}, {"name": "bmtb", "amount": "0.063", "unit": "g"}, {"name": "H4SiMo12O40\u22c526H2O", "amount": "0.16", "unit": "g"}], "solvent": [{"name": "distilled water", "amount": "10", "unit": "mL"}], "reducing agent": [], "surfactant": [], "pressure": "autogenous", "temperature": "160\u00b0C", "time": "3 days", "heating rate": "", "cooling rate": "slow"}, {"synthesis method": "pH adjustment", "pH": "about 1.5", "modulator": "1 M HCl"}]
QURYIM | [NdCu(Hbic)2(C2O4)H2O] | C18 Cu1 H16 N4 Nd1 O11 | solvothermal synthesis | H2bic | 0.049 g | CuI | 0.051 g | Nd2O3 | 0.131 g | Na2C2O4 | 0.040 g |  |  |  |  | 3 days | 150°C |  | solvothermal synthesis | 10.1021/cg900571v |  | 2009.12 | [{"synthesis method": "solvothermal synthesis", "precursor": [{"name": "H2bic", "amount": "0.049", "unit": "g"}, {"name": "CuI", "amount": "0.051", "unit": "g"}, {"name": "Nd2O3", "amount": "0.131", "unit": "g"}, {"name": "Na2C2O4", "amount": "0.040", "unit": "g"}], "solvent": [{"name": "water", "amount": "10", "unit": "mL"}], "reducing agent": [{"name": "", "amount": "", "unit": ""}], "surfactant": [{"name": "", "amount": "", "unit": ""}], "pressure": "", "temperature": "150\u00b0C", "time": "3 days", "heating rate": "", "cooling rate": "5\u00b0C/h"}]
QURYOS | [EuAg(Hbic)2(C2O4)H2O] | Ag1 C18 Eu1 H16 N4 O11 | solvothermal synthesis | H2bic | 0.049 g | AgNO3 | 0.051 g | Eu2O3 | 0.106 g | Na2C2O4 | 0.040 g |  |  |  |  | 3 days | 150°C |  | solvothermal synthesis | 10.1021/cg900571v |  | 2009.12 | [{"synthesis method": "solvothermal synthesis", "precursor": [{"name": "H2bic", "amount": "0.049", "unit": "g"}, {"name": "AgNO3", "amount": "0.051", "unit": "g"}, {"name": "Eu2O3", "amount": "0.106", "unit": "g"}, {"name": "Na2C2O4", "amount": "0.040", "unit": "g"}], "solvent": [{"name": "water", "amount": "10", "unit": "mL"}], "reducing agent": [{"name": "", "amount": "", "unit": ""}], "surfactant": [{"name": "", "amount": "", "unit": ""}], "pressure": "", "temperature": "150\u00b0C", "time": "3 days", "heating rate": "", "cooling rate": "5\u00b0C/h"}]
QURYUY | [TbAg(Hbic)2(C2O4)H2O] | Ag1 C18 H16 N4 O11 Tb1 | solvothermal synthesis | H2bic | 0.049 g | AgNO3 | 0.051 g | Tb4O7 | 0.224 g | Na2C2O4 | 0.040 g |  |  |  |  | 3 days | 150°C |  | solvothermal synthesis | 10.1021/cg900571v |  | 2009.12 | [{"synthesis method": "solvothermal synthesis", "precursor": [{"name": "H2bic", "amount": "0.049", "unit": "g"}, {"name": "AgNO3", "amount": "0.051", "unit": "g"}, {"name": "Tb4O7", "amount": "0.224", "unit": "g"}, {"name": "Na2C2O4", "amount": "0.040", "unit": "g"}], "solvent": [{"name": "water", "amount": "10", "unit": "mL"}], "reducing agent": [{"name": "", "amount": "", "unit": ""}], "surfactant": [{"name": "", "amount": "", "unit": ""}], "pressure": "", "temperature": "150\u00b0C", "time": "3 days", "heating rate": "", "cooling rate": "5\u00b0C/h"}]
QURZAF | [SmCu(Hbic)3(C2O4)0.5] | C25 Cu1 H17 N6 O9 Sm1 | solvothermal synthesis | H2bic | 0.049 g | CuI | 0.057 g | Sm2O3 | 0.105 g | Na2C2O4 | 0.040 g |  |  |  |  | 3 days | 180°C |  | solvothermal synthesis | 10.1021/cg900571v |  | 2009.12 | [{"synthesis method": "solvothermal synthesis", "precursor": [{"name": "H2bic", "amount": "0.049", "unit": "g"}, {"name": "CuI", "amount": "0.057", "unit": "g"}, {"name": "Sm2O3", "amount": "0.105", "unit": "g"}, {"name": "Na2C2O4", "amount": "0.040", "unit": "g"}], "solvent": [{"name": "water", "amount": "10", "unit": "mL"}], "reducing agent": [{"name": "", "amount": "", "unit": ""}], "surfactant": [{"name": "", "amount": "", "unit": ""}], "pressure": "", "temperature": "180\u00b0C", "time": "3 days", "heating rate": "", "cooling rate": "5\u00b0C/h"}]
QURZEJ | [DyCu(Hbic)3(C2O4)0.5] | C25 Cu1 Dy1 H17 N6 O9 | solvothermal synthesis | H2bic | 0.049 g | CuI | 0.057 g | Dy2O3 | 0.112 g | Na2C2O4 | 0.040 g |  |  |  |  | 3 days | 180°C |  | solvothermal synthesis | 10.1021/cg900571v |  | 2009.12 | [{"synthesis method": "solvothermal synthesis", "precursor": [{"name": "H2bic", "amount": "0.049", "unit": "g"}, {"name": "CuI", "amount": "0.057", "unit": "g"}, {"name": "Dy2O3", "amount": "0.112", "unit": "g"}, {"name": "Na2C2O4", "amount": "0.040", "unit": "g"}], "solvent": [{"name": "water", "amount": "10", "unit": "mL"}], "reducing agent": [{"name": "", "amount": "", "unit": ""}], "surfactant": [{"name": "", "amount": "", "unit": ""}], "pressure": "", "temperature": "180\u00b0C", "time": "3 days", "heating rate": "", "cooling rate": "5\u00b0C/h"}]
QURZIN | [EuAg(Hbic)(C2O4)1.5] | Ag1 C11 Eu1 H5 N2 O8 | solvothermal synthesis | H2bic | 0.049 g | AgNO3 | 0.051 g | Eu2O3 | 0.106 g | Na2C2O4 | 0.040 g |  |  |  |  | 3 days | 180°C |  | solvothermal synthesis | 10.1021/cg900571v |  | 2009.12 | [{"synthesis method": "solvothermal synthesis", "precursor": [{"name": "H2bic", "amount": "0.049", "unit": "g"}, {"name": "AgNO3", "amount": "0.051", "unit": "g"}, {"name": "Eu2O3", "amount": "0.106", "unit": "g"}, {"name": "Na2C2O4", "amount": "0.040", "unit": "g"}], "solvent": [{"name": "water", "amount": "10", "unit": "mL"}], "reducing agent": [{"name": "", "amount": "", "unit": ""}], "surfactant": [{"name": "", "amount": "", "unit": ""}], "pressure": "", "temperature": "180\u00b0C", "time": "3 days", "heating rate": "", "cooling rate": "5\u00b0C/h"}]
ZIJWEX | [(CuI)2(bpmd)] | C8 Cu2 H6 I2 N4 | chemical synthesis | CuI | 0.1904 g | 2,2'-bipyrimidine | 0.0791 g | [6 empty] | acetonitrile |  | 3 h | ~70 °C |  | chemical synthesis, centrifugation, drying, layered crystallization | 10.1021/acs.cgd.8b00788 |  | 2018.08 | [{"synthesis method": "chemical synthesis", "precursor": [{"name": "CuI", "amount": "0.1904", "unit": "g"}, {"name": "2,2'-bipyrimidine", "amount": "0.0791", "unit": "g"}], "solution": [{"name": "acetonitrile", "amount": "~20", "unit": "mL"}], "pressure": "", "temperature": "~70 \u00b0C", "time": "3 h"}, {"synthesis method": "centrifugation", "revolution per time": "", "relative centrifugal force": "", "time": "", "temperature": "", "additive": [{"name": "acetone", "amount": "", "unit": ""}], "tube material": "", "tube volume": ""}, {"synthesis method": "drying", "pressure": "", "temperature": "room temperature", "atmosphere": "air", "time": ""}, {"synthesis method": "layered crystallization", "bottom layer": [{"name": "CuI", "amount": "1", "unit": "mmol"}, {"name": "KI solution", "amount": "3", "unit": "mL"}], "middle layer": [{"name": "acetonitrile", "amount": "3", "unit": "mL"}], "top layer": [{"name": "2,2'-bipyrimidine", "amount": "0.5", "unit": "mmol"}, {"name": "acetone", "amount": "3", "unit": "mL"}], "time": "3-4 days"}]
ZIJWIB | [(CuI)2(bpp)] | C14 Cu2 H10 I2 N4 | chemical synthesis | CuI | 0.1904 g | 2,3-bis(2-pyridyl) pyrazine | 0.1171 g | [6 empty] | acetonitrile |  | 3 h | ~70 °C |  | chemical synthesis, centrifugation, drying, layered crystallization | 10.1021/acs.cgd.8b00788 |  | 2018.08 | [{"synthesis method": "chemical synthesis", "precursor": [{"name": "CuI", "amount": "0.1904", "unit": "g"}, {"name": "2,3-bis(2-pyridyl) pyrazine", "amount": "0.1171", "unit": "g"}], "solution": [{"name": "acetonitrile", "amount": "~20", "unit": "mL"}], "pressure": "", "temperature": "~70 \u00b0C", "time": "3 h"}, {"synthesis method": "centrifugation", "revolution per time": "", "relative centrifugal force": "", "time": "", "temperature": "", "additive": [{"name": "acetone", "amount": "", "unit": ""}], "tube material": "", "tube volume": ""}, {"synthesis method": "drying", "pressure": "", "temperature": "room temperature", "atmosphere": "air", "time": ""}, {"synthesis method": "layered crystallization", "bottom layer": [{"name": "CuI", "amount": "1", "unit": "mmol"}, {"name": "KI solution", "amount": "3", "unit": "mL"}], "middle layer": [{"name": "acetonitrile", "amount": "3", "unit": "mL"}], "top layer": [{"name": "2,3-bis(2-pyridyl) pyrazine", "amount": "0.5", "unit": "mmol"}, {"name": "acetone", "amount": "3", "unit": "mL"}], "time": "3-4 days"}]
BUBJOY | [Cu2(μ-I)3(PTA-Me)] n | C7 Cu2 H15 I3 N3 P1 | chemical synthesis | Cu(NO3)2⋅2.5H2O | 23 mg | HNO3 | 0.10 mmol | [PTA-Bu]I | 68 mg |  |  |  |  | water |  | 3 weeks | room temperature |  | chemical synthesis, filtration, drying | 10.1021/om801026a |  | 2009.02 | [{"synthesis method": "chemical synthesis", "precursor": [{"name": "Cu(NO3)2\u22c52.5H2O", "amount": "23", "unit": "mg"}, {"name": "HNO3", "amount": "0.10", "unit": "mmol"}, {"name": "[PTA-Bu]I", "amount": "68", "unit": "mg"}], "solution": [{"name": "water", "amount": "100", "unit": "mL"}], "pressure": "", "temperature": "room temperature", "time": "3 weeks"}, {"synthesis method": "filtration", "time": "", "atmosphere": "air", "pressure": ""}, {"synthesis method": "drying", "pressure": "", "temperature": "", "atmosphere": "air", "time": ""}]
BUBJUE | [Cu2I2(μ-I)2(PTA-Me)2] | C14 Cu2 H30 I4 N6 P2 | chemical synthesis | [PTA-Me]I | 60 mg | [8 empty] | water |  |  | room temperature |  | chemical synthesis, filtration, drying | 10.1021/om801026a |  | 2009.02 | [{"synthesis method": "chemical synthesis", "precursor": [{"name": "[PTA-Me]I", "amount": "60", "unit": "mg"}], "solution": [{"name": "water", "amount": "15", "unit": "mL"}], "pressure": "", "temperature": "room temperature", "time": ""}, {"synthesis method": "filtration", "time": "", "atmosphere": "", "pressure": ""}, {"synthesis method": "drying", "pressure": "vacuum", "temperature": "", "atmosphere": "", "time": ""}]
SOLQOB | Cu(II) 3 | C20 Cu1 H20 N8 O4 P2 | chemical synthesis | ligand 1 | 362 mg | Cu(NO3)2 | 100 mg | [6 empty] | methanol |  | 1 h |  |  | chemical synthesis, filtration | 10.1021/cg401847w |  | 2014.02 | [{"synthesis method": "chemical synthesis", "precursor": [{"name": "ligand 1", "amount": "362", "unit": "mg"}, {"name": "Cu(NO3)2", "amount": "100", "unit": "mg"}], "solution": [{"name": "methanol", "amount": "", "unit": ""}], "pressure": "", "temperature": "", "time": "1 h"}, {"synthesis method": "filtration", "time": "", "atmosphere": "", "pressure": ""}]
HIPMAV | 1 | C8 H8 I2 N4 Zn1 | chemical synthesis | ZnI2 | 319.18 mg | pyrimidine | 160.16 mg | [6 empty] | acetonitrile |  | 1 day | room temperature |  | chemical synthesis | 10.1021/ic701079x |  | 2007.08 | [{"synthesis method": "chemical synthesis", "precursor": [{"name": "ZnI2", "amount": "319.18", "unit": "mg"}, {"name": "pyrimidine", "amount": "160.16", "unit": "mg"}], "solution": [{"name": "acetonitrile", "amount": "0.5", "unit": "mL"}], "pressure": "", "temperature": "room temperature", "time": "1 day"}]
HIPMEZ | 2 | C12 H12 I4 N6 Zn2 | chemical synthesis | ZnI2 | 319.18 mg | pyrimidine | 120.12 mg | [6 empty] | acetonitrile |  | 1 day | room temperature |  | chemical synthesis | 10.1021/ic701079x |  | 2007.08 | [{"synthesis method": "chemical synthesis", "precursor": [{"name": "ZnI2", "amount": "319.18", "unit": "mg"}, {"name": "pyrimidine", "amount": "120.12", "unit": "mg"}], "solution": [{"name": "acetonitrile", "amount": "0.5", "unit": "mL"}], "pressure": "", "temperature": "room temperature", "time": "1 day"}]
HIPMID | 3 | C4 H4 I2 N2 Zn1 | chemical synthesis | ZnI2 | 319.18 mg | pyrimidine | 80.08 mg | [6 empty] | acetonitrile |  | 1 day | room temperature |  | chemical synthesis | 10.1021/ic701079x |  | 2007.08 | [{"synthesis method": "chemical synthesis", "precursor": [{"name": "ZnI2", "amount": "319.18", "unit": "mg"}, {"name": "pyrimidine", "amount": "80.08", "unit": "mg"}], "solution": [{"name": "acetonitrile", "amount": "0.5", "unit": "mL"}], "pressure": "", "temperature": "room temperature", "time": "1 day"}]
HIPMOJ | 5 | C4.50 H4.75 I2 N2.25 Zn1 | chemical synthesis | ZnI2 | 159.59 mg | pyrimidine | 40.04 mg | [6 empty] | acetonitrile, carbon tetrachloride |  |  | room temperature |  | chemical synthesis | 10.1021/ic701079x |  | 2007.08 | [{"synthesis method": "chemical synthesis", "precursor": [{"name": "ZnI2", "amount": "159.59", "unit": "mg"}, {"name": "pyrimidine", "amount": "40.04", "unit": "mg"}], "solution": [{"name": "acetonitrile", "amount": "2.0", "unit": "mL"}, {"name": "carbon tetrachloride", "amount": "2.0", "unit": "mL"}], "pressure": "", "temperature": "room temperature", "time": ""}]
HISKEA | 7 | C4 H4 I2 N2 Zn1 | chemical synthesis | ZnI2 | 159.59 mg | pyrimidine | 40.04 mg | [6 empty] | acetonitrile, carbon tetrachloride |  | 1 hour | room temperature |  | chemical synthesis | 10.1021/ic701079x |  | 2007.08 | [{"synthesis method": "chemical synthesis", "precursor": [{"name": "ZnI2", "amount": "159.59", "unit": "mg"}, {"name": "pyrimidine", "amount": "40.04", "unit": "mg"}], "solution": [{"name": "acetonitrile", "amount": "0.5", "unit": "mL"}, {"name": "carbon tetrachloride", "amount": "2.0", "unit": "mL"}], "pressure": "", "temperature": "room temperature", "time": "1 hour"}]
LAZSUC | CPs-1Sm | C10 H16 N4 O18 S1 Sm2 | solvothermal synthesis | Sm(NO3)3⋅6H2O | 0.50 mmol | H3IDC | 0.117 g | H2SO4 | 0.1 M | prz | 0.086 g |  |  |  | autogenous | 3 days | 120°C |  | solvothermal synthesis | 10.1021/cg300476e |  | 2012.06 | [{"synthesis method": "solvothermal synthesis", "precursor": [{"name": "Sm(NO3)3\u22c56H2O", "amount": "0.50", "unit": "mmol"}, {"name": "H3IDC", "amount": "0.117", "unit": "g"}, {"name": "H2SO4", "amount": "0.1", "unit": "M"}, {"name": "prz", "amount": "0.086", "unit": "g"}], "solvent": [{"name": "water", "amount": "7.5", "unit": "mL"}], "pressure": "autogenous", "temperature": "120\u00b0C", "time": "3 days", "heating rate": "", "cooling rate": "slow"}]
LAZTAJ | CPs-1Eu | C10 Eu2 H16 N4 O18 S1 | solvothermal synthesis | Eu(NO3)3⋅6H2O | 0.50 mmol | H3IDC | 0.117 g | H2SO4 | 0.1 M | prz | 0.086 g |  |  |  | autogenous | 3 days | 120°C |  | solvothermal synthesis | 10.1021/cg300476e |  | 2012.06 | [{"synthesis method": "solvothermal synthesis", "precursor": [{"name": "Eu(NO3)3\u22c56H2O", "amount": "0.50", "unit": "mmol"}, {"name": "H3IDC", "amount": "0.117", "unit": "g"}, {"name": "H2SO4", "amount": "0.1", "unit": "M"}, {"name": "prz", "amount": "0.086", "unit": "g"}], "solvent": [{"name": "water", "amount": "7.5", "unit": "mL"}], "pressure": "autogenous", "temperature": "120\u00b0C", "time": "3 days", "heating rate": "", "cooling rate": "slow"}]
LAZTEN | CPs-1Tb | C10 H16 N4 O18 S1 Tb2 | solvothermal synthesis | Tb(NO3)3⋅6H2O | 0.50 mmol | H3IDC | 0.117 g | H2SO4 | 0.1 M | prz | 0.086 g |  |  |  | autogenous | 3 days | 120°C |  | solvothermal synthesis | 10.1021/cg300476e |  | 2012.06 | [{"synthesis method": "solvothermal synthesis", "precursor": [{"name": "Tb(NO3)3\u22c56H2O", "amount": "0.50", "unit": "mmol"}, {"name": "H3IDC", "amount": "0.117", "unit": "g"}, {"name": "H2SO4", "amount": "0.1", "unit": "M"}, {"name": "prz", "amount": "0.086", "unit": "g"}], "solvent": [{"name": "water", "amount": "7.5", "unit": "mL"}], "pressure": "autogenous", "temperature": "120\u00b0C", "time": "3 days", "heating rate": "", "cooling rate": "slow"}]
LAZTIR | CPs-1Dy | C10 Dy2 H16 N4 O18 S1 | solvothermal synthesis | Dy(NO3)3⋅6H2O | 0.50 mmol | H3IDC | 0.117 g | H2SO4 | 0.1 M | prz | 0.086 g |  |  |  | autogenous | 3 days | 120°C |  | solvothermal synthesis | 10.1021/cg300476e |  | 2012.06 | [{"synthesis method": "solvothermal synthesis", "precursor": [{"name": "Dy(NO3)3\u22c56H2O", "amount": "0.50", "unit": "mmol"}, {"name": "H3IDC", "amount": "0.117", "unit": "g"}, {"name": "H2SO4", "amount": "0.1", "unit": "M"}, {"name": "prz", "amount": "0.086", "unit": "g"}], "solvent": [{"name": "water", "amount": "7.5", "unit": "mL"}], "pressure": "autogenous", "temperature": "120\u00b0C", "time": "3 days", "heating rate": "", "cooling rate": "slow"}]
LAZTOX | CPs-1Ho | C10 H16 Ho2 N4 O18 S1 | solvothermal synthesis | Ho(NO3)3⋅6H2O | 0.50 mmol | H3IDC | 0.117 g | H2SO4 | 0.1 M | prz | 0.086 g |  |  |  | autogenous | 3 days | 120°C |  | solvothermal synthesis | 10.1021/cg300476e |  | 2012.06 | [{"synthesis method": "solvothermal synthesis", "precursor": [{"name": "Ho(NO3)3\u22c56H2O", "amount": "0.50", "unit": "mmol"}, {"name": "H3IDC", "amount": "0.117", "unit": "g"}, {"name": "H2SO4", "amount": "0.1", "unit": "M"}, {"name": "prz", "amount": "0.086", "unit": "g"}], "solvent": [{"name": "water", "amount": "7.5", "unit": "mL"}], "pressure": "autogenous", "temperature": "120\u00b0C", "time": "3 days", "heating rate": "", "cooling rate": "slow"}]
LAZTUD | CPs-1Er | C10 Er2 H16 N4 O18 S1 | solvothermal synthesis | Er(NO3)3⋅6H2O | 0.50 mmol | H3IDC | 0.117 g | H2SO4 | 0.1 M | prz | 0.086 g |  |  |  | autogenous | 3 days | 120°C |  | solvothermal synthesis | 10.1021/cg300476e |  | 2012.06 | [{"synthesis method": "solvothermal synthesis", "precursor": [{"name": "Er(NO3)3\u22c56H2O", "amount": "0.50", "unit": "mmol"}, {"name": "H3IDC", "amount": "0.117", "unit": "g"}, {"name": "H2SO4", "amount": "0.1", "unit": "M"}, {"name": "prz", "amount": "0.086", "unit": "g"}], "solvent": [{"name": "water", "amount": "7.5", "unit": "mL"}], "pressure": "autogenous", "temperature": "120\u00b0C", "time": "3 days", "heating rate": "", "cooling rate": "slow"}]
LAZVAL | CPs-2Sm | C14 H16 N6 O16 S2 Sm2 | solvothermal synthesis | Sm(NO3)3⋅6H2O | 0.50 mmol | H3IDC | 0.117 g | H2SO4 | 0.1 M | prz | 0.086 g |  |  |  | autogenous | 3 days | 170°C |  | solvothermal synthesis | 10.1021/cg300476e |  | 2012.06 | [{"synthesis method": "solvothermal synthesis", "precursor": [{"name": "Sm(NO3)3\u22c56H2O", "amount": "0.50", "unit": "mmol"}, {"name": "H3IDC", "amount": "0.117", "unit": "g"}, {"name": "H2SO4", "amount": "0.1", "unit": "M"}, {"name": "prz", "amount": "0.086", "unit": "g"}], "solvent": [{"name": "water", "amount": "7.5", "unit": "mL"}], "pressure": "autogenous", "temperature": "170\u00b0C", "time": "3 days", "heating rate": "", "cooling rate": "slow"}]
LAZVEP | CPs-2Eu | C14 Eu2 H16 N6 O16 S2 | solvothermal synthesis | Eu(NO3)3⋅6H2O | 0.50 mmol | H3IDC | 0.117 g | H2SO4 | 0.1 M | prz | 0.086 g |  |  |  | autogenous | 3 days | 170°C |  | solvothermal synthesis | 10.1021/cg300476e |  | 2012.06 | [{"synthesis method": "solvothermal synthesis", "precursor": [{"name": "Eu(NO3)3\u22c56H2O", "amount": "0.50", "unit": "mmol"}, {"name": "H3IDC", "amount": "0.117", "unit": "g"}, {"name": "H2SO4", "amount": "0.1", "unit": "M"}, {"name": "prz", "amount": "0.086", "unit": "g"}], "solvent": [{"name": "water", "amount": "7.5", "unit": "mL"}], "pressure": "autogenous", "temperature": "170\u00b0C", "time": "3 days", "heating rate": "", "cooling rate": "slow"}]
LAZVIT | CPs-3Tb | C10 H8 N4 O14 S1 Tb2 | solvothermal synthesis | Tb(NO3)3⋅6H2O | 0.50 mmol | H3IDC | 0.117 g | H2SO4 | 0.1 M | prz | 0.086 g |  |  |  | autogenous | 3 days | 170°C |  | solvothermal synthesis | 10.1021/cg300476e |  | 2012.06 | [{"synthesis method": "solvothermal synthesis", "precursor": [{"name": "Tb(NO3)3\u22c56H2O", "amount": "0.50", "unit": "mmol"}, {"name": "H3IDC", "amount": "0.117", "unit": "g"}, {"name": "H2SO4", "amount": "0.1", "unit": "M"}, {"name": "prz", "amount": "0.086", "unit": "g"}], "solvent": [{"name": "water", "amount": "7.5", "unit": "mL"}], "pressure": "autogenous", "temperature": "170\u00b0C", "time": "3 days", "heating rate": "", "cooling rate": "slow"}]
LAZVOZ | CPs-3Dy | C10 Dy2 H8 N4 O14 S1 | solvothermal synthesis | Dy(NO3)3⋅6H2O | 0.50 mmol | H3IDC | 0.117 g | H2SO4 | 0.1 M | prz | 0.086 g |  |  |  | autogenous | 3 days | 170°C |  | solvothermal synthesis | 10.1021/cg300476e |  | 2012.06 | [{"synthesis method": "solvothermal synthesis", "precursor": [{"name": "Dy(NO3)3\u22c56H2O", "amount": "0.50", "unit": "mmol"}, {"name": "H3IDC", "amount": "0.117", "unit": "g"}, {"name": "H2SO4", "amount": "0.1", "unit": "M"}, {"name": "prz", "amount": "0.086", "unit": "g"}], "solvent": [{"name": "water", "amount": "7.5", "unit": "mL"}], "pressure": "autogenous", "temperature": "170\u00b0C", "time": "3 days", "heating rate": "", "cooling rate": "slow"}]
LAZVUF | CPs-3Er | C10 Er2 H8 N4 O14 S1 | solvothermal synthesis | Er(NO3)3⋅6H2O | 0.50 mmol | H3IDC | 0.117 g | H2SO4 | 0.1 M | prz | 0.086 g |  |  |  | autogenous | 3 days | 170°C |  | solvothermal synthesis | 10.1021/cg300476e |  | 2012.06 | [{"synthesis method": "solvothermal synthesis", "precursor": [{"name": "Er(NO3)3\u22c56H2O", "amount": "0.50", "unit": "mmol"}, {"name": "H3IDC", "amount": "0.117", "unit": "g"}, {"name": "H2SO4", "amount": "0.1", "unit": "M"}, {"name": "prz", "amount": "0.086", "unit": "g"}], "solvent": [{"name": "water", "amount": "7.5", "unit": "mL"}], "pressure": "autogenous", "temperature": "170\u00b0C", "time": "3 days", "heating rate": "", "cooling rate": "slow"}]
IDATOY01 | CPs-3Yb | C10 H8 N4 O14 S1 Yb2 | solvothermal synthesis | Yb(NO3)3⋅6H2O | 0.50 mmol | H3IDC | 0.117 g | H2SO4 | 0.1 M | prz | 0.086 g |  |  |  | autogenous | 3 days | 170°C |  | solvothermal synthesis | 10.1021/cg300476e |  | 2012.06 | [{"synthesis method": "solvothermal synthesis", "precursor": [{"name": "Yb(NO3)3\u22c56H2O", "amount": "0.50", "unit": "mmol"}, {"name": "H3IDC", "amount": "0.117", "unit": "g"}, {"name": "H2SO4", "amount": "0.1", "unit": "M"}, {"name": "prz", "amount": "0.086", "unit": "g"}], "solvent": [{"name": "water", "amount": "7.5", "unit": "mL"}], "pressure": "autogenous", "temperature": "170\u00b0C", "time": "3 days", "heating rate": "", "cooling rate": "slow"}]
JULKOQ | Rubidium 2-Methoxybenzenecarbothioate | C8 H7 O2 Rb1 S1 | chemical synthesis | O-trimethylsilyl 2-methoxybenzenecarbothioate | 0.514 g | rubidium fluoride | 0.156 g | [6 empty] | ether |  | 5h | 26°C |  | chemical synthesis, filtration, washing | 10.1021/ic9808091 |  | 1999.02 | [{"synthesis method": "chemical synthesis", "precursor": [{"name": "O-trimethylsilyl 2-methoxybenzenecarbothioate", "amount": "0.514", "unit": "g"}, {"name": "rubidium fluoride", "amount": "0.156", "unit": "g"}], "solution": [{"name": "ether", "amount": "3", "unit": "mL"}], "pressure": "", "temperature": "26\u00b0C", "time": "5h"}, {"synthesis method": "filtration", "time": "", "atmosphere": "", "pressure": ""}, {"synthesis method": "washing", "washing solution": "hexane", "amount": "3mL"}]
JULQEM | Potassium 2-Methoxybenzenecarboselenoate | C1 C1 C6 H3 H4 Na1 O1 S1 | chemical synthesis | 2-methoxybenzoyl chloride | 0.325 g | potassium selenide | 0.425 g | [6 empty] | acetonitrile |  | 1.5h | room temperature |  | chemical synthesis, filtration, washing | 10.1021/ic9808091 |  | 1999.02 | [{"synthesis method": "chemical synthesis", "precursor": [{"name": "2-methoxybenzoyl chloride", "amount": "0.325", "unit": "g"}, {"name": "potassium selenide", "amount": "0.425", "unit": "g"}], "solution": [{"name": "acetonitrile", "amount": "13", "unit": "mL"}], "pressure": "", "temperature": "room temperature", "time": "1.5h"}, {"synthesis method": "filtration", "time": "", "atmosphere": "", "pressure": ""}, {"synthesis method": "washing", "washing solution": "ether", "amount": "15mL"}]
PECFOV | [Ag5(pyttz)3·(H2O)·Cl][H3SiMo12O40] | Ag5 C27 Cl1 H21 Mo12 N21 O44 Si1 | solvothermal synthesis | H4SiMo12O40 | 300 mg | AgNO3 | 150 mg | pyttz | 70 mg | [6 empty] | 3 days | 160°C | 1.5 | solvothermal synthesis, pH adjustment, washing | 10.1021/acs.inorgchem.7b00995 |  | 2017.06 | [{"synthesis method": "solvothermal synthesis", "precursor": [{"name": "H4SiMo12O40", "amount": "300", "unit": "mg"}, {"name": "AgNO3", "amount": "150", "unit": "mg"}, {"name": "pyttz", "amount": "70", "unit": "mg"}], "solvent": [{"name": "distilled water", "amount": "10", "unit": "mL"}], "reducing agent": [{"name": "", "amount": "", "unit": ""}], "surfactant": [{"name": "", "amount": "", "unit": ""}], "pressure": "", "temperature": "160\u00b0C", "time": "3 days", "heating rate": "10\u00b0C h-1", "cooling rate": ""}, {"synthesis method": "pH adjustment", "pH": "1.5", "modulator": "1 mol L-1 HCl"}, {"synthesis method": "washing", "washing solution": "distilled water", "amount": ""}]
PECFUB | [Ag5(trz)6][H5SiMo12O40] | Ag5 C12 H5 Mo12 N18 O40 Si1 | solvothermal synthesis | H4SiMo12O40 | 300 mg | AgNO3 | 150 mg | trz | 50 mg | [6 empty] | 3 days | 170°C | 2.0 | solvothermal synthesis, pH adjustment, washing | 10.1021/acs.inorgchem.7b00995 |  | 2017.06 | [{"synthesis method": "solvothermal synthesis", "precursor": [{"name": "H4SiMo12O40", "amount": "300", "unit": "mg"}, {"name": "AgNO3", "amount": "150", "unit": "mg"}, {"name": "trz", "amount": "50", "unit": "mg"}], "solvent": [{"name": "distilled water", "amount": "10", "unit": "mL"}], "reducing agent": [{"name": "", "amount": "", "unit": ""}], "surfactant": [{"name": "", "amount": "", "unit": ""}], "pressure": "", "temperature": "170\u00b0C", "time": "3 days", "heating rate": "10\u00b0C h-1", "cooling rate": ""}, {"synthesis method": "pH adjustment", "pH": "2.0", "modulator": "1 mol L-1 HCl"}, {"synthesis method": "washing", "washing solution": "distilled water", "amount": ""}]
PECGAI | [Ag5(trz)6][H5GeMo12O40] | Ag5 C12 Ge1 H5 Mo12 N18 O40 | solvothermal synthesis | H4GeMo12O40 | 300 mg | AgNO3 | 150 mg | trz | 50 mg | [6 empty] | 3 days | 170°C | 2.0 | solvothermal synthesis, pH adjustment, washing | 10.1021/acs.inorgchem.7b00995 |  | 2017.06 | [{"synthesis method": "solvothermal synthesis", "precursor": [{"name": "H4GeMo12O40", "amount": "300", "unit": "mg"}, {"name": "AgNO3", "amount": "150", "unit": "mg"}, {"name": "trz", "amount": "50", "unit": "mg"}], "solvent": [{"name": "distilled water", "amount": "10", "unit": "mL"}], "reducing agent": [{"name": "", "amount": "", "unit": ""}], "surfactant": [{"name": "", "amount": "", "unit": ""}], "pressure": "", "temperature": "170\u00b0C", "time": "3 days", "heating rate": "10\u00b0C h-1", "cooling rate": ""}, {"synthesis method": "pH adjustment", "pH": "2.0", "modulator": "1 mol L-1 HCl"}, {"synthesis method": "washing", "washing solution": "distilled water", "amount": ""}]
PECGEM | [Ag5(trz)6][H4PW12O40] | Ag5 C12 H4 N18 O40 P1 W12 | solvothermal synthesis | H3PW12O40 | 300 mg | AgNO3 | 150 mg | trz | 50 mg | [6 empty] | 3 days | 170°C | 2.0 | solvothermal synthesis, pH adjustment, washing | 10.1021/acs.inorgchem.7b00995 |  | 2017.06 | [{"synthesis method": "solvothermal synthesis", "precursor": [{"name": "H3PW12O40", "amount": "300", "unit": "mg"}, {"name": "AgNO3", "amount": "150", "unit": "mg"}, {"name": "trz", "amount": "50", "unit": "mg"}], "solvent": [{"name": "distilled water", "amount": "10", "unit": "mL"}], "reducing agent": [{"name": "", "amount": "", "unit": ""}], "surfactant": [{"name": "", "amount": "", "unit": ""}], "pressure": "", "temperature": "170\u00b0C", "time": "3 days", "heating rate": "10\u00b0C h-1", "cooling rate": ""}, {"synthesis method": "pH adjustment", "pH": "2.0", "modulator": "1 mol L-1 HCl"}, {"synthesis method": "washing", "washing solution": "distilled water", "amount": ""}]
COWMEH | Tb(CTC)(DMF)(H2O)·(DMF)(H2O) | C15 H27 N2 O10 Tb1 | chemical synthesis | Tb(NO3)3⋅nH2O | 50 mg | H3CTC | 10 mg | [6 empty] | DMF, H2O |  | 49 days | 4 °C for 14 days and room temperature for 35 days |  | chemical synthesis, diffusion | 10.1021/cg800204q |  | 2008.12 | [{"synthesis method": "chemical synthesis", "precursor": [{"name": "Tb(NO3)3\u22c5nH2O", "amount": "50", "unit": "mg"}, {"name": "H3CTC", "amount": "10", "unit": "mg"}], "solution": [{"name": "DMF", "amount": "10", "unit": "mL"}, {"name": "H2O", "amount": "5", "unit": "mL"}], "pressure": "", "temperature": "4 \u00b0C for 14 days and room temperature for 35 days", "time": "49 days"}, {"synthesis method": "diffusion", "modulator": [{"name": "triethylamine", "amount": "0.05", "unit": "mL"}], "solvent": [{"name": "DMF", "amount": "0.5", "unit": "mL"}], "container": "vial", "pressure": "pinprick", "temperature": "", "time": ""}]
REHZAG | [Co( μ 1,6 -dmpzdo)( μ 1,3 - SCN) 2 ] n | C8 Co1 H8 N4 O2 S2 | chemical synthesis | Co(ClO4)2⋅6H2O | 0.3848 g | NaSCN | 0.1705 g | 2,5-dimethylpyrazine-1,4-dioxide | 0.1474 g |  |  |  |  | H2O |  | 1 month | room temperature |  | chemical synthesis | 10.1021/jp056487l |  | 2006.06 | [{"synthesis method": "chemical synthesis", "precursor": [{"name": "Co(ClO4)2\u22c56H2O", "amount": "0.3848", "unit": "g"}, {"name": "NaSCN", "amount": "0.1705", "unit": "g"}, {"name": "2,5-dimethylpyrazine-1,4-dioxide", "amount": "0.1474", "unit": "g"}], "solution": [{"name": "H2O", "amount": "8", "unit": "mL"}], "pressure": "", "temperature": "room temperature", "time": "1 month"}]
SIYQEX | [Zn 6 ( μ 3 -OH) 2 (L) 2 (H 2 O) 6 ] n | C11 H8 O14 Zn3 | [16 empty] | hydrothermal synthesis, filtration, washing | 10.1021/ic701721t |  | 2007.12 | [{"synthesis method": "hydrothermal synthesis", "precursor": [{"name": "NaOH", "amount": "0.080", "unit": "g"}, {"name": "H5L", "amount": "0.077", "unit": "g"}, {"name": "Zn(NO3)2\u22c56H2O", "amount": "0.297", "unit": "g"}], "solvent": [{"name": "H2O", "amount": "5.0", "unit": "mL"}], "pressure": "", "temperature": "175\u00b0C", "time": "90h", "heating rate": "5\u00b0C\u22c5h-1", "cooling rate": "5\u00b0C\u22c5h-1"}, {"synthesis method": "filtration", "time": "", "atmosphere": "", "pressure": ""}, {"synthesis method": "washing", "washing solution": "water", "amount": ""}]
SIYQIB | [Zn 5 ( μ 3 -OH) 2 (HL) 2 (2,2‘-bpy) 2 ] n | C42 H22 N4 O22 Zn5 | [16 empty] | hydrothermal synthesis, filtration, washing | 10.1021/ic701721t |  | 2007.12 | [{"synthesis method": "hydrothermal synthesis", "precursor": [{"name": "Zn(NO3)2\u22c56H2O", "amount": "0.297", "unit": "g"}, {"name": "H5L", "amount": "0.077", "unit": "g"}, {"name": "2,2\u2018-bpy", "amount": "0.076", "unit": "g"}, {"name": "NaOH", "amount": "0.040", "unit": "g"}], "solvent": [{"name": "water", "amount": "15", "unit": "mL"}], "pressure": "", "temperature": "175\u00b0C", "time": "60h", "heating rate": "5\u00b0C\u22c5h-1", "cooling rate": "5\u00b0C\u22c5h-1"}, {"synthesis method": "filtration", "time": "", "atmosphere": "", "pressure": ""}, {"synthesis method": "washing", "washing solution": "water", "amount": ""}]
SIYQOH | [Zn 2 (HL)(phen) 2 (H 2 O) 2 ] n | C35 H22 N4 O12 Zn2 | [16 empty] | hydrothermal synthesis, filtration, washing | 10.1021/ic701721t |  | 2007.12 | [{"synthesis method": "hydrothermal synthesis", "precursor": [{"name": "Zn(NO3)2\u22c56H2O", "amount": "0.297", "unit": "g"}, {"name": "H5L", "amount": "0.077", "unit": "g"}, {"name": "phen", "amount": "0.099", "unit": "g"}, {"name": "NaOH", "amount": "0.040", "unit": "g"}], "solvent": [{"name": "water", "amount": "15", "unit": "mL"}], "pressure": "", "temperature": "140\u00b0C", "time": "60h", "heating rate": "5\u00b0C\u22c5h-1", "cooling rate": "5\u00b0C\u22c5h-1"}, {"synthesis method": "filtration", "time": "", "atmosphere": "", "pressure": ""}, {"synthesis method": "washing", "washing solution": "water and absolute alcohol", "amount": ""}]
SIYQUN | [Zn 5 (L) 2 (phen) 4 (H 2 O) 3 ] n ·2 n H 2 O | C70 H44 N8 O25 Zn5 | [16 empty] | hydrothermal synthesis, filtration, washing | 10.1021/ic701721t |  | 2007.12 | [{"synthesis method": "hydrothermal synthesis", "precursor": [{"name": "Zn(NO3)2\u22c56H2O", "amount": "0.297", "unit": "g"}, {"name": "H5L", "amount": "0.077", "unit": "g"}, {"name": "phen", "amount": "0.099", "unit": "g"}, {"name": "NaOH", "amount": "0.080", "unit": "g"}], "solvent": [{"name": "water", "amount": "15", "unit": "mL"}], "pressure": "", "temperature": "140\u00b0C", "time": "120h", "heating rate": "5\u00b0C\u22c5h-1", "cooling rate": "5\u00b0C\u22c5h-1"}, {"synthesis method": "filtration", "time": "", "atmosphere": "", "pressure": ""}, {"synthesis method": "washing", "washing solution": "water and absolute alcohol", "amount": ""}]
DUMMAB | [Cu(cna)2(pyz)] n | C10 Cu1 H8 N4 O4 | chemical synthesis | Cu(NO3)2⋅3H2O | 120 mg | cyanoacetic acid | 85 mg | pyrazine | 40 mg |  |  |  |  | aqueous solution, dimethylformamide |  | 2 days | room temperature |  | chemical synthesis | 10.1021/acs.cgd.5b00453 |  | 2015.07 | [{"synthesis method": "chemical synthesis", "precursor": [{"name": "Cu(NO3)2\u22c53H2O", "amount": "120", "unit": "mg"}, {"name": "cyanoacetic acid", "amount": "85", "unit": "mg"}, {"name": "pyrazine", "amount": "40", "unit": "mg"}], "solution": [{"name": "aqueous solution", "amount": "4", "unit": "mL"}, {"name": "dimethylformamide", "amount": "2", "unit": "mL"}], "pressure": "", "temperature": "room temperature", "time": "2 days"}]
GUNCAV | [Cu(cna)2(bpy)(H2O)2] n | C16 Cu1 H16 N4 O6 | chemical synthesis | Cu(NO3)2⋅3H2O | 120 mg | 4,4'-bipyridyl | 78 mg | cyanoacetic acid | 85 mg |  |  |  |  | aqueous media, dimethylformamide |  | 2 days | room temperature |  | chemical synthesis | 10.1021/acs.cgd.5b00453 |  | 2015.07 | [{"synthesis method": "chemical synthesis", "precursor": [{"name": "Cu(NO3)2\u22c53H2O", "amount": "120", "unit": "mg"}, {"name": "4,4'-bipyridyl", "amount": "78", "unit": "mg"}, {"name": "cyanoacetic acid", "amount": "85", "unit": "mg"}], "solution": [{"name": "aqueous media", "amount": "4", "unit": "mL"}, {"name": "dimethylformamide", "amount": "2", "unit": "mL"}], "pressure": "", "temperature": "room temperature", "time": "2 days"}]
GUNCEZ | [Cu(cna)2(dpe)] n | C18 Cu1 H14 N4 O4 | chemical synthesis | Cu(BF4)2⋅nH2O | 118 mg | cyanoacetic acid | 85 mg | 1,2-di(4-pyridyl)ethylene | 90 mg |  |  |  |  | ethanol and water |  | 2 days | room temperature |  | chemical synthesis | 10.1021/acs.cgd.5b00453 |  | 2015.07 | [{"synthesis method": "chemical synthesis", "precursor": [{"name": "Cu(BF4)2\u22c5nH2O", "amount": "118", "unit": "mg"}, {"name": "cyanoacetic acid", "amount": "85", "unit": "mg"}, {"name": "1,2-di(4-pyridyl)ethylene", "amount": "90", "unit": "mg"}], "solution": [{"name": "ethanol and water", "amount": "4", "unit": "mL, 1:1 v/v"}], "pressure": "", "temperature": "room temperature", "time": "2 days"}]
GUNCID | [Cu(cna)2(dpe)] n (H2O) n | C18 Cu1 H16 N4 O5 | chemical synthesis | Cu(BF4)2⋅nH2O | 118 mg | cyanoacetic acid | 85 mg | 1,2-di(4-pyridyl)ethylene | 90 mg |  |  |  |  | ethanol and water, dimethylformamide |  | 1 week | room temperature |  | chemical synthesis | 10.1021/acs.cgd.5b00453 |  | 2015.07 | [{"synthesis method": "chemical synthesis", "precursor": [{"name": "Cu(BF4)2\u22c5nH2O", "amount": "118", "unit": "mg"}, {"name": "cyanoacetic acid", "amount": "85", "unit": "mg"}, {"name": "1,2-di(4-pyridyl)ethylene", "amount": "90", "unit": "mg"}], "solution": [{"name": "ethanol and water", "amount": "4", "unit": "mL, 1:1 v/v"}, {"name": "dimethylformamide", "amount": "2", "unit": "mL"}], "pressure": "", "temperature": "room temperature", "time": "1 week"}]
DUMMEF | [Cu(cna)2(bpa)] n | C18 Cu1 H16 N4 O4 | chemical synthesis | Cu(BF4)2⋅nH2O | 118 mg | cyanoacetic acid | 85 mg | 1,2-di(4-pyridyl)ethane | 90 mg |  |  |  |  | water and ethanol, dimethylformamide |  | 2 days | room temperature |  | chemical synthesis | 10.1021/acs.cgd.5b00453 |  | 2015.07 | [{"synthesis method": "chemical synthesis", "precursor": [{"name": "Cu(BF4)2\u22c5nH2O", "amount": "118", "unit": "mg"}, {"name": "cyanoacetic acid", "amount": "85", "unit": "mg"}, {"name": "1,2-di(4-pyridyl)ethane", "amount": "90", "unit": "mg"}], "solution": [{"name": "water and ethanol", "amount": "4", "unit": "mL, 1:1 v/v"}, {"name": "dimethylformamide", "amount": "2", "unit": "mL"}], "pressure": "", "temperature": "room temperature", "time": "2 days"}]
IDAGIE | [La2(ox)2(H6L)] | C12 H26 La2 N2 O22 P4 | solvothermal synthesis | La2O3 | 0.065 g | H8L | 0.092 g | H2C2O4 | 0.050 g | [6 empty] | 5 days | 180°C |  | solvothermal synthesis | 10.1021/cg050554j |  | 2006.03 | [{"synthesis method": "solvothermal synthesis", "precursor": [{"name": "La2O3", "amount": "0.065", "unit": "g"}, {"name": "H8L", "amount": "0.092", "unit": "g"}, {"name": "H2C2O4", "amount": "0.050", "unit": "g"}], "solvent": [{"name": "distilled water", "amount": "10", "unit": "mL"}], "reducing agent": [{"name": "", "amount": "", "unit": ""}], "surfactant": [{"name": "", "amount": "", "unit": ""}], "pressure": "", "temperature": "180\u00b0C", "time": "5 days", "heating rate": "", "cooling rate": ""}]
IDAGOK | Ln2(ox)2(H6L)(H2O)2 | C12 H34 N2 Nd2 O26 P4 | solvothermal synthesis | Nd2O3 | 0.067 g | H8L | 0.092 g | H2C2O4 | 0.050 g | [6 empty] | 5 days | 180°C |  | solvothermal synthesis | 10.1021/cg050554j |  | 2006.03 | [{"synthesis method": "solvothermal synthesis", "precursor": [{"name": "Nd2O3", "amount": "0.067", "unit": "g"}, {"name": "H8L", "amount": "0.092", "unit": "g"}, {"name": "H2C2O4", "amount": "0.050", "unit": "g"}], "solvent": [{"name": "distilled water", "amount": "10", "unit": "mL"}], "reducing agent": [{"name": "", "amount": "", "unit": ""}], "surfactant": [{"name": "", "amount": "", "unit": ""}], "pressure": "", "temperature": "180\u00b0C", "time": "5 days", "heating rate": "", "cooling rate": ""}]
IDAGUQ | Ln2(ox)2(H6L)(H2O)2 | C12 Eu2 H34 N2 O26 P4 | solvothermal synthesis | Eu2O3 | 0.070 g | H8L | 0.092 g | H2C2O4 | 0.050 g | [6 empty] | 5 days | 180°C |  | solvothermal synthesis | 10.1021/cg050554j |  | 2006.03 | [{"synthesis method": "solvothermal synthesis", "precursor": [{"name": "Eu2O3", "amount": "0.070", "unit": "g"}, {"name": "H8L", "amount": "0.092", "unit": "g"}, {"name": "H2C2O4", "amount": "0.050", "unit": "g"}], "solvent": [{"name": "distilled water", "amount": "10", "unit": "mL"}], "reducing agent": [{"name": "", "amount": "", "unit": ""}], "surfactant": [{"name": "", "amount": "", "unit": ""}], "pressure": "", "temperature": "180\u00b0C", "time": "5 days", "heating rate": "", "cooling rate": ""}]
AKEDIF | [Zn(bpeb)(bdc)]·1.4DEF | [C35H35.4N3.4O5.4Zn] | solvothermal synthesis | bpeb | 20.1 mg | H2bdc | 11.6 mg | Zn(NO3)2⋅4H2O | 18.4 mg | [6 empty] | 48 h | 110 °C |  | solvothermal synthesis | 10.1021/acs.cgd.6b00354 |  | 2016.04 | [{"synthesis method": "solvothermal synthesis", "precursor": [{"name": "bpeb", "amount": "20.1", "unit": "mg"}, {"name": "H2bdc", "amount": "11.6", "unit": "mg"}, {"name": "Zn(NO3)2\u22c54H2O", "amount": "18.4", "unit": "mg"}], "solvent": [{"name": "DEF", "amount": "3", "unit": "mL"}, {"name": "H2O", "amount": "1", "unit": "mL"}, {"name": "DMSO", "amount": "0.5", "unit": "mL"}], "reducing agent": [{"name": "NaOH", "amount": "3-4 drops", "unit": "0.1 M"}], "pressure": "", "temperature": "110 \u00b0C", "time": "48 h", "heating rate": "", "cooling rate": "room temperature over 8 h"}]
RESROX | [Ni(2,2‘,3,3‘-H2 tdpa)(H 2 O) 2 ] · (H 2 O) 2 | C16 H16 Ni1 O12 S1 | solvothermal synthesis | 2,2‘,3,3‘-tdpda | 0.1 mmol | NaOH | 0.2 mM | Ni(NO3)2⋅6H2O | 0.1 mmol | [6 empty] | 2 days | 120°C |  | solvothermal synthesis | 10.1021/cg060343u |  | 2006.09 | [{"synthesis method": "solvothermal synthesis", "precursor": [{"name": "2,2\u2018,3,3\u2018-tdpda", "amount": "0.1", "unit": "mmol"}, {"name": "NaOH", "amount": "0.2", "unit": "mM"}, {"name": "Ni(NO3)2\u22c56H2O", "amount": "0.1", "unit": "mmol"}], "solvent": [{"name": "water", "amount": "10", "unit": "mL"}], "reducing agent": [{"name": "", "amount": "", "unit": ""}], "surfactant": [{"name": "", "amount": "", "unit": ""}], "pressure": "", "temperature": "120\u00b0C", "time": "2 days", "heating rate": "", "cooling rate": ""}]
RESRUD | [Ni 3 (2,2 ‘ ,3,3 ‘ -Htdpa) 2 (H 2 O) 12 ] | C32 H38 Ni3 O28 S2 | solvothermal synthesis | 2,2‘,3,3‘-tdpda | 0.1 mmol | NaOH | 0.3 mM | Ni(NO3)2⋅6H2O | 0.15 mmol | [6 empty] | 2 days | 120°C |  | solvothermal synthesis | 10.1021/cg060343u |  | 2006.09 | [{"synthesis method": "solvothermal synthesis", "precursor": [{"name": "2,2\u2018,3,3\u2018-tdpda", "amount": "0.1", "unit": "mmol"}, {"name": "NaOH", "amount": "0.3", "unit": "mM"}, {"name": "Ni(NO3)2\u22c56H2O", "amount": "0.15", "unit": "mmol"}], "solvent": [{"name": "water", "amount": "10", "unit": "mL"}], "reducing agent": [{"name": "", "amount": "", "unit": ""}], "surfactant": [{"name": "", "amount": "", "unit": ""}], "pressure": "", "temperature": "120\u00b0C", "time": "2 days", "heating rate": "", "cooling rate": ""}]
RESSAK | [Ni 4 (2,2 ‘ ,3,3 ‘ -tdpa) 2 (bpy) 4 (H 2 O) 4 ]·(H 2 O) 10 | C72 H72 N8 Ni4 O30 S2 | solvothermal synthesis | 2,2‘,3,3‘-tdpda | 0.1 mmol | NaOH | 0.4 mM | Ni(NO3)2⋅6H2O | 0.2 mmol | 4,4‘-bpy | 0.2 mmol |  |  |  |  | 2 days | 120°C |  | solvothermal synthesis | 10.1021/cg060343u |  | 2006.09 | [{"synthesis method": "solvothermal synthesis", "precursor": [{"name": "2,2\u2018,3,3\u2018-tdpda", "amount": "0.1", "unit": "mmol"}, {"name": "NaOH", "amount": "0.4", "unit": "mM"}, {"name": "Ni(NO3)2\u22c56H2O", "amount": "0.2", "unit": "mmol"}, {"name": "4,4\u2018-bpy", "amount": "0.2", "unit": "mmol"}], "solvent": [{"name": "water", "amount": "10", "unit": "mL"}], "reducing agent": [{"name": "", "amount": "", "unit": ""}], "surfactant": [{"name": "", "amount": "", "unit": ""}], "pressure": "", "temperature": "120\u00b0C", "time": "2 days", "heating rate": "", "cooling rate": ""}]
LOPHIJ | [VO(picCN)2(H2O)] | C14 H12 N4 O8 V1 | chemical synthesis | 5-cyanopyridine-2-carboxylic acid | 148 mg | calcium acetate hydrate | 79 mg | VOSO4⋅5H2O | 127 mg |  |  |  |  | methanol, water |  | 1 h | 70 °C |  | chemical synthesis | 10.1021/ic500766t |  | 2014.07 | [{"synthesis method": "chemical synthesis", "precursor": [{"name": "5-cyanopyridine-2-carboxylic acid", "amount": "148", "unit": "mg"}, {"name": "calcium acetate hydrate", "amount": "79", "unit": "mg"}, {"name": "VOSO4\u22c55H2O", "amount": "127", "unit": "mg"}], "solution": [{"name": "methanol", "amount": "4", "unit": "mL"}, {"name": "water", "amount": "2", "unit": "mL"}], "pressure": "", "temperature": "70 \u00b0C", "time": "1 h"}]
VOKQUJ | Na[VO(Hhypic)3] | C18 H14 N3 Na1 O11 V1 | chemical synthesis | 3-hydroxypyridine-2-carboxylic acid | 150 mg | sodium acetate trihydrate | 147 mg | VOSO4⋅5H2O | 91 mg |  |  |  |  | methanol, water |  | 20 min | 60 °C |  | chemical synthesis | 10.1021/ic500766t |  | 2014.07 | [{"synthesis method": "chemical synthesis", "precursor": [{"name": "3-hydroxypyridine-2-carboxylic acid", "amount": "150", "unit": "mg"}, {"name": "sodium acetate trihydrate", "amount": "147", "unit": "mg"}, {"name": "VOSO4\u22c55H2O", "amount": "91", "unit": "mg"}], "solution": [{"name": "methanol", "amount": "5", "unit": "mL"}, {"name": "water", "amount": "1", "unit": "mL"}], "pressure": "", "temperature": "60 \u00b0C", "time": "20 min"}]
EKOFER | NiCl2(pyz)2 | C8 Cl2 H8 N4 Ni1 | chemical synthesis | NiX 2⋅yH2O |  | pyrazine | 2 equivalents | [6 empty] | H2O |  |  |  |  | chemical synthesis, filtration, drying | 10.1021/acs.inorgchem.5b02991 |  | 2016.03 | [{"synthesis method": "chemical synthesis", "precursor": [{"name": "NiX 2\u22c5yH2O", "amount": "", "unit": ""}, {"name": "pyrazine", "amount": "2 equivalents", "unit": ""}], "solution": [{"name": "H2O", "amount": "3", "unit": "mL"}], "pressure": "", "temperature": "", "time": ""}, {"synthesis method": "filtration", "time": "", "atmosphere": "", "pressure": ""}, {"synthesis method": "drying", "pressure": "vacuum", "temperature": "", "atmosphere": "", "time": "2 h"}]
MORZIC01 | NiBr2(pyz)2 | Br2 C8 H8 N4 Ni1 | chemical synthesis | NiX 2⋅yH2O |  | pyrazine | 2 equivalents | [6 empty] | H2O |  |  |  |  | chemical synthesis, filtration, drying | 10.1021/acs.inorgchem.5b02991 |  | 2016.03 | [{"synthesis method": "chemical synthesis", "precursor": [{"name": "NiX 2\u22c5yH2O", "amount": "", "unit": ""}, {"name": "pyrazine", "amount": "2 equivalents", "unit": ""}], "solution": [{"name": "H2O", "amount": "3", "unit": "mL"}], "pressure": "", "temperature": "", "time": ""}, {"synthesis method": "filtration", "time": "", "atmosphere": "", "pressure": ""}, {"synthesis method": "drying", "pressure": "vacuum", "temperature": "", "atmosphere": "", "time": "2 h"}]
YOXDAR02 | Ni(NCS)2(pyz)2 | C10 H8 N6 Ni1 S2 | chemical synthesis | KNCS | 2.16 mmol | pyz | 2.16 mmol | Ni(NO3)2⋅yH2O | 1.08 mmol |  |  |  |  | H2O |  |  |  |  | chemical synthesis, filtration, drying | 10.1021/acs.inorgchem.5b02991 |  | 2016.03 | [{"synthesis method": "chemical synthesis", "precursor": [{"name": "KNCS", "amount": "2.16", "unit": "mmol"}, {"name": "pyz", "amount": "2.16", "unit": "mmol"}, {"name": "Ni(NO3)2\u22c5yH2O", "amount": "1.08", "unit": "mmol"}], "solution": [{"name": "H2O", "amount": "5", "unit": "mL"}], "pressure": "", "temperature": "", "time": ""}, {"synthesis method": "filtration", "time": "", "atmosphere": "", "pressure": ""}, {"synthesis method": "drying", "pressure": "vacuum", "temperature": "", "atmosphere": "", "time": "2 h"}]
EKOFOB | NiI2(pyz)2 | C8 H8 I2 N4 Ni1 | [16 empty] | mechanochemical synthesis, washing | 10.1021/acs.inorgchem.5b02991 |  | 2016.03 | [{"synthesis method": "mechanochemical synthesis", "precursor": [{"name": "NiI2", "amount": "2.88", "unit": "mmol"}, {"name": "pyrazine", "amount": "6.78", "unit": "mmol"}], "pressure": "", "temperature": "403 K", "time": "2 weeks"}, {"synthesis method": "washing", "washing solution": "diethyl ether", "amount": ""}]
XALGOH | Clusteric Polymer [(AgIC 12 H 10 N 4 O 2 ) 6 (KI)] n | Ag6 C72 H60 I7 K1 N24 O12 | chemical synthesis | inh | 0.0242 g | AgI | 0.0235 g | KI | 0.0996 g |  |  |  |  | methanol, THF-H2O |  | 1 month |  |  | chemical synthesis | 10.1021/ic0487023 |  | 2005.03 | [{"synthesis method": "chemical synthesis", "precursor": [{"name": "inh", "amount": "0.0242", "unit": "g"}, {"name": "AgI", "amount": "0.0235", "unit": "g"}, {"name": "KI", "amount": "0.0996", "unit": "g"}], "solution": [{"name": "methanol", "amount": "4", "unit": "cm3"}, {"name": "THF-H2O", "amount": "6", "unit": "cm3"}], "pressure": "", "temperature": "", "time": "1 month"}]
HADLEG | L1 | C24 H32 P2 Pt1 S2 | chemical synthesis | cis-Dichlorobis(trimethylphosphine)platinum(II) | 0.498 g | 4-ethynylthioanisole | 0.480 g | CuI | 0.004 g |  |  |  |  | distilled THF/NHEt2 |  | 24 h | room temperature |  | chemical synthesis, washing, drying | 10.1021/acs.inorgchem.6b01703 |  | 2016.10 | [{"synthesis method": "chemical synthesis", "precursor": [{"name": "cis-Dichlorobis(trimethylphosphine)platinum(II)", "amount": "0.498", "unit": "g"}, {"name": "4-ethynylthioanisole", "amount": "0.480", "unit": "g"}, {"name": "CuI", "amount": "0.004", "unit": "g"}], "solution": [{"name": "distilled THF/NHEt2", "amount": "20", "unit": "mL"}], "pressure": "", "temperature": "room temperature", "time": "24 h"}, {"synthesis method": "washing", "washing solution": "cold water and cold methanol", "amount": ""}, {"synthesis method": "drying", "pressure": "", "temperature": "", "atmosphere": "", "time": ""}]
IWESIN | [(NiL1)3(BTC)2] | C102 F6 H158 N24 Ni3 O25 | chemical synthesis | Na3BTC | 0.018 g | [NiL1](ClO4)2 | 0.067 g | [6 empty] | water, DMF |  | about 10 days | room temperature |  | chemical synthesis | 10.1021/cg2002157 |  | 2011.04 | [{"synthesis method": "chemical synthesis", "precursor": [{"name": "Na3BTC", "amount": "0.018", "unit": "g"}, {"name": "[NiL1](ClO4)2", "amount": "0.067", "unit": "g"}], "solution": [{"name": "water", "amount": "3", "unit": "mL"}, {"name": "DMF", "amount": "4", "unit": "mL"}], "pressure": "", "temperature": "room temperature", "time": "about 10 days"}]
IWESOT | [(NiL2)3(BTC)2] | C93 F6 H125 N21 Ni3 O16 | chemical synthesis | Na3BTC | 0.018 g | [NiL2](ClO4)2 | 0.067 g | [6 empty] | water, DMF |  | about 10 days | room temperature |  | chemical synthesis | 10.1021/cg2002157 |  | 2011.04 | [{"synthesis method": "chemical synthesis", "precursor": [{"name": "Na3BTC", "amount": "0.018", "unit": "g"}, {"name": "[NiL2](ClO4)2", "amount": "0.067", "unit": "g"}], "solution": [{"name": "water", "amount": "3", "unit": "mL"}, {"name": "DMF", "amount": "4", "unit": "mL"}], "pressure": "", "temperature": "room temperature", "time": "about 10 days"}]
UFAREZ | [Ag2(C4TQ)2]·(CF3SO3)2 | Ag1 C23 F3 H20 N2 O3 S3 | [17 empty] | 10.1021/cg070634i |  | 2008.01 | []
UGAPAU | [Ag2(C4TQ)2](ClO4)2 | Ag2 C44 Cl2 H40 N4 O6 S4 | [17 empty] | 10.1021/cg070634i |  | 2008.01 | []
JAVGAP | [Cu 3 ( μ 3 - OH)( μ -pz) 3 (HCOO) 2 (Hpz) 2 ] | C17 Cu3 H22 N10 O6 | chemical synthesis | Hydrated copper(II) formate | 3.22 g | Hpz | 1.79 g | [6 empty] | water |  | 12 h |  |  | chemical synthesis, filtration, drying | 10.1021/ic050678l |  | 2005.08 | [{"synthesis method": "chemical synthesis", "precursor": [{"name": "Hydrated copper(II) formate", "amount": "3.22", "unit": "g"}, {"name": "Hpz", "amount": "1.79", "unit": "g"}], "solution": [{"name": "water", "amount": "40", "unit": "mL"}], "pressure": "", "temperature": "", "time": "12 h"}, {"synthesis method": "filtration", "time": "", "atmosphere": "", "pressure": ""}, {"synthesis method": "drying", "pressure": "", "temperature": "", "atmosphere": "vacuum", "time": ""}]
QASDEU | CuBr 2 (N-3-CBC)(CH 3 OH) | Br2 C28 Cu1 H32 N3 O2 | chemical synthesis | CuBr | 0.36 g | N-3-CBC | 0.49 g | [6 empty] | HBr, MeOH |  | 2 days | 50 °C |  | chemical synthesis | 10.1021/cg050081g |  | 2005.06 | [{"synthesis method": "chemical synthesis", "precursor": [{"name": "CuBr", "amount": "0.36", "unit": "g"}, {"name": "N-3-CBC", "amount": "0.49", "unit": "g"}], "solution": [{"name": "HBr", "amount": "2", "unit": "mL"}, {"name": "MeOH", "amount": "1", "unit": "mL"}], "pressure": "", "temperature": "50 \u00b0C", "time": "2 days"}]
QASDIY | Cu 2 Br 4 (NCXD)(H 2 O) 3 | Br4 C46 Cu2 H58 N4 O5 | chemical synthesis | CuBr | 0.36 g | NCXD | 0.85 g | [6 empty] | HBr, 2-butanol |  | 4 days | 80 °C |  | chemical synthesis | 10.1021/cg050081g |  | 2005.06 | [{"synthesis method": "chemical synthesis", "precursor": [{"name": "CuBr", "amount": "0.36", "unit": "g"}, {"name": "NCXD", "amount": "0.85", "unit": "g"}], "solution": [{"name": "HBr", "amount": "2", "unit": "mL"}, {"name": "2-butanol", "amount": "1", "unit": "mL"}], "pressure": "", "temperature": "80 \u00b0C", "time": "4 days"}]
PAXTIU | Co-0D | C26 Co1 H32 N10 S2 | chemical synthesis | Co(NCS)2 | 43.8 mg | 2,6-dimethylpyrazine | 108.2 μL | [8 empty] | 3 days | room temperature |  | chemical synthesis, chemical synthesis | 10.1021/acs.cgd.7b00655 |  | 2017.06 | [{"synthesis method": "chemical synthesis", "precursor": [{"name": "Co(NCS)2", "amount": "8.8", "unit": "mg"}, {"name": "2,6-dimethylpyrazine", "amount": "21.6", "unit": "mg"}], "solvent": [{"name": "methanol", "amount": "2.0", "unit": "mL"}], "pressure": "", "temperature": "65 \u00b0C", "time": "3 days", "heating rate": "", "cooling rate": "slowly to room temperature"}, {"synthesis method": "chemical synthesis", "precursor": [{"name": "Co(NCS)2", "amount": "43.8", "unit": "mg"}, {"name": "2,6-dimethylpyrazine", "amount": "108.2", "unit": "\u03bcL"}], "solvent": [{"name": "ethanol", "amount": "1.5", "unit": "mL"}], "pressure": "", "temperature": "room temperature", "time": "3 days", "heating rate": "", "cooling rate": ""}]
IWINOS | [CuI 4(2Et,3Me-Pyr)5(SiW12O40)] | C35 Cu4 H48 N10 O40 Si1 W12 | solvothermal synthesis | H4SiW12O40 | 0.36 g | Cu(NO3)2⋅3H2O | 0.12 g | 2Et,3Me-Pyr | 0.061 g | [6 empty] | 72 h | 170 °C | 5 | solvothermal synthesis, pH adjustment, washing | 10.1021/cg1017246 |  | 2011.03 | [{"synthesis method": "solvothermal synthesis", "precursor": [{"name": "H4SiW12O40", "amount": "0.36", "unit": "g"}, {"name": "Cu(NO3)2\u22c53H2O", "amount": "0.12", "unit": "g"}, {"name": "2Et,3Me-Pyr", "amount": "0.061", "unit": "g"}], "solvent": [{"name": "distilled water", "amount": "8", "unit": "mL"}, {"name": "methanol solution", "amount": "4", "unit": "mL"}], "pressure": "", "temperature": "170 \u00b0C", "time": "72 h", "heating rate": "10 \u00b0C h-1", "cooling rate": ""}, {"synthesis method": "pH adjustment", "pH": "5", "modulator": "1.0 mol L-1 NaOH"}, {"synthesis method": "washing", "washing solution": "methanol and distilled water", "amount": ""}]
IWINUY | [CuI 4(2,6-Pyr)4(SiW12O40)] | C24 Cu4 H32 N8 O40 Si1 W12 | solvothermal synthesis | H4SiW12O40 | 0.36 g | Cu2(OH)2CO3 | 0.11 g | 2,6-Pyr | 0.054 g | [6 empty] | 72 h | 170 °C |  | solvothermal synthesis | 10.1021/cg1017246 |  | 2011.03 | [{"synthesis method": "solvothermal synthesis", "precursor": [{"name": "H4SiW12O40", "amount": "0.36", "unit": "g"}, {"name": "Cu2(OH)2CO3", "amount": "0.11", "unit": "g"}, {"name": "2,6-Pyr", "amount": "0.054", "unit": "g"}], "solvent": [{"name": "distilled water", "amount": "8", "unit": "mL"}, {"name": "methanol", "amount": "4", "unit": "mL"}], "pressure": "", "temperature": "170 \u00b0C", "time": "72 h", "heating rate": "10 \u00b0C h-1", "cooling rate": ""}]
IWIPAG | [CuI 4(2,5-Pyr)4(SiW12O40)(H2O)2] | C24 Cu4 H32 N8 O42 Si1 W12 | solvothermal synthesis | H4SiW12O40 | 0.36 g | Cu2(OH)2CO3 | 0.11 g | 2,5-Pyr | 0.054 g | [6 empty] | 72 h | 170 °C |  | solvothermal synthesis | 10.1021/cg1017246 |  | 2011.03 | [{"synthesis method": "solvothermal synthesis", "precursor": [{"name": "H4SiW12O40", "amount": "0.36", "unit": "g"}, {"name": "Cu2(OH)2CO3", "amount": "0.11", "unit": "g"}, {"name": "2,5-Pyr", "amount": "0.054", "unit": "g"}], "solvent": [{"name": "distilled water", "amount": "8", "unit": "mL"}, {"name": "methanol", "amount": "4", "unit": "mL"}], "pressure": "", "temperature": "170 \u00b0C", "time": "72 h", "heating rate": "10 \u00b0C h-1", "cooling rate": ""}]
OTUBUB | [CuI 4(2,3,5,6-Pyr)4(SiW12O40)](H2O) | C32 Cu4 H50 N8 O41 Si1 W12 | solvothermal synthesis | H4SiW12O40 | 0.36 g | Cu2(OH)2CO3 | 0.11 g | 2,3,5,6-Pyr | 0.068 g | [6 empty] | 72 h | 170 °C |  | solvothermal synthesis | 10.1021/cg1017246 |  | 2011.03 | [{"synthesis method": "solvothermal synthesis", "precursor": [{"name": "H4SiW12O40", "amount": "0.36", "unit": "g"}, {"name": "Cu2(OH)2CO3", "amount": "0.11", "unit": "g"}, {"name": "2,3,5,6-Pyr", "amount": "0.068", "unit": "g"}], "solvent": [{"name": "distilled water", "amount": "8", "unit": "mL"}, {"name": "methanol", "amount": "4", "unit": "mL"}], "pressure": "", "temperature": "170 \u00b0C", "time": "72 h", "heating rate": "10 \u00b0C h-1", "cooling rate": ""}]
OTUCAI | [CuI 4(2,5-Pyr)4(PMoVI 11MoVO40)]·1.5H2O | C24 Cu4 H35 Mo12 N8 O41.50 P1 | solvothermal synthesis | H3[PMo12O40]⋅13H2O | 0.30 g | Cu(CH3COO)2⋅2H2O | 0.11 g | 2,5-Pyr | 0.054 g | [6 empty] | 72 h | 170 °C | 4 | solvothermal synthesis, pH adjustment | 10.1021/cg1017246 |  | 2011.03 | [{"synthesis method": "solvothermal synthesis", "precursor": [{"name": "H3[PMo12O40]\u22c513H2O", "amount": "0.30", "unit": "g"}, {"name": "Cu(CH3COO)2\u22c52H2O", "amount": "0.11", "unit": "g"}, {"name": "2,5-Pyr", "amount": "0.054", "unit": "g"}], "solvent": [{"name": "distilled water", "amount": "8", "unit": "mL"}, {"name": "ethanol solution", "amount": "4", "unit": "mL"}], "pressure": "", "temperature": "170 \u00b0C", "time": "72 h", "heating rate": "10 \u00b0C h-1", "cooling rate": ""}, {"synthesis method": "pH adjustment", "pH": "4", "modulator": "1.0 mol L-1 NaOH"}]
OTUCEM | [CuI 3(2,3,5-Pyr)4(PMo12O40)] | C28 Cu3 H40 Mo12 N8 O41 P1 | solvothermal synthesis | H3[PMo12O40]⋅13H2O | 0.30 g | Cu(CH3COO)2⋅2H2O | 0.11 g | 2,3,5-Pyr | 0.061 g | [6 empty] | 72 h | 170 °C | 4 | solvothermal synthesis, pH adjustment | 10.1021/cg1017246 |  | 2011.03 | [{"synthesis method": "solvothermal synthesis", "precursor": [{"name": "H3[PMo12O40]\u22c513H2O", "amount": "0.30", "unit": "g"}, {"name": "Cu(CH3COO)2\u22c52H2O", "amount": "0.11", "unit": "g"}, {"name": "2,3,5-Pyr", "amount": "0.061", "unit": "g"}], "solvent": [{"name": "distilled water", "amount": "8", "unit": "mL"}, {"name": "ethanol solution", "amount": "4", "unit": "mL"}], "pressure": "", "temperature": "170 \u00b0C", "time": "72 h", "heating rate": "10 \u00b0C h-1", "cooling rate": ""}, {"synthesis method": "pH adjustment", "pH": "4", "modulator": "1.0 mol L-1 NaOH"}]
OTUCIQ | [CuI 4(2Et,3Me-Pyr)5(PMoVI 11MoVO40)] | C35 Cu4 H38 Mo12 N10 O40 P1 | solvothermal synthesis | H3[PMo12O40]⋅13H2O | 0.30 g | Cu(CH3COO)2⋅2H2O | 0.11 g | 2Et,3Me-Pyr | 0.061 g | [6 empty] | 72 h | 170 °C | 4 | solvothermal synthesis, pH adjustment | 10.1021/cg1017246 |  | 2011.03 | [{"synthesis method": "solvothermal synthesis", "precursor": [{"name": "H3[PMo12O40]\u22c513H2O", "amount": "0.30", "unit": "g"}, {"name": "Cu(CH3COO)2\u22c52H2O", "amount": "0.11", "unit": "g"}, {"name": "2Et,3Me-Pyr", "amount": "0.061", "unit": "g"}], "solvent": [{"name": "distilled water", "amount": "8", "unit": "mL"}, {"name": "ethanol solution", "amount": "4", "unit": "mL"}], "pressure": "", "temperature": "170 \u00b0C", "time": "72 h", "heating rate": "10 \u00b0C h-1", "cooling rate": ""}, {"synthesis method": "pH adjustment", "pH": "4", "modulator": "1.0 mol L-1 NaOH"}]
WAJTUX | 1 4 | C28 H40 Li2 O4 Se2 | chemical synthesis | t-BuLi | 15.1 mL | 4,4-dibromobiphenyl | 2 g | Selenium powder | 1.0 g |  |  |  |  | THF |  |  | -78 °C to room temperature |  | chemical synthesis, silylation | 10.1021/om049721n |  | 2004.10 | [{"synthesis method": "chemical synthesis", "precursor": [{"name": "t-BuLi", "amount": "15.1", "unit": "mL"}, {"name": "4,4-dibromobiphenyl", "amount": "2", "unit": "g"}, {"name": "Selenium powder", "amount": "1.0", "unit": "g"}], "solution": [{"name": "THF", "amount": "30", "unit": "mL"}], "pressure": "", "temperature": "-78 \u00b0C to room temperature", "time": ""}, {"synthesis method": "silylation", "precursor": [{"name": "chlorotrimethylsilane", "amount": "1.65", "unit": "mL"}], "solution": [{"name": "diethyl ether", "amount": "50", "unit": "mL"}], "pressure": "", "temperature": "reflux", "time": "3 h"}]
WAJVAF | 2 | C60 Cl2 H116 P4 Pd2 Se2 | chemical synthesis | 1 | 0.032 g | trans-PdCl2(PnBu3)2 | 0.050 g | [6 empty] | tetrahydrofuran | reduced | overnight |  |  | chemical synthesis | 10.1021/om049721n |  | 2004.10 | [{"synthesis method": "chemical synthesis", "precursor": [{"name": "1", "amount": "0.032", "unit": "g"}, {"name": "trans-PdCl2(PnBu3)2", "amount": "0.050", "unit": "g"}], "solution": [{"name": "tetrahydrofuran", "amount": "15", "unit": "mL"}], "pressure": "reduced", "temperature": "", "time": "overnight"}]
WAJVIN | 4 | C12 H22 Se2 Si2 | chemical synthesis | t-BuLi | 20 mL | para-dibromobenzene | 2.0 g | Se powder | 1.34 g |  |  |  |  | THF |  |  | -78 °C to room temperature |  | chemical synthesis, silylation | 10.1021/om049721n |  | 2004.10 | [{"synthesis method": "chemical synthesis", "precursor": [{"name": "t-BuLi", "amount": "20", "unit": "mL"}, {"name": "para-dibromobenzene", "amount": "2.0", "unit": "g"}, {"name": "Se powder", "amount": "1.34", "unit": "g"}], "solution": [{"name": "THF", "amount": "", "unit": ""}], "pressure": "", "temperature": "-78 \u00b0C to room temperature", "time": ""}, {"synthesis method": "silylation", "precursor": [{"name": "ClSiMe3", "amount": "2.15", "unit": "mL"}], "solution": [{"name": "Diethyl ether", "amount": "50", "unit": "mL"}], "pressure": "", "temperature": "reflux", "time": "3 h"}]
KEBDIG | {[Co2(DBIBA)3]·Cl·9H2O} n | C63 Cl1 Co2 H57 N12 O15 | solvothermal synthesis | Co(NO3)2⋅6H2O | 0.07 g | DBIBN | 0.04 g | conc. HCl | 0.1 mL |  |  |  |  | EtOH/H2O | autogenous | 3 days | 180 °C |  | solvothermal synthesis, washing | 10.1021/cg300217v |  | 2012.04 | [{"synthesis method": "solvothermal synthesis", "precursor": [{"name": "Co(NO3)2\u22c56H2O", "amount": "0.07", "unit": "g"}, {"name": "DBIBN", "amount": "0.04", "unit": "g"}, {"name": "conc. HCl", "amount": "0.1", "unit": "mL"}], "solution": [{"name": "EtOH/H2O", "amount": "3", "unit": "mL"}], "pressure": "autogenous", "temperature": "180 \u00b0C", "time": "3 days"}, {"synthesis method": "washing", "washing solution": "ethanol", "amount": ""}]
KEBDOM | {[Mn3(DBIBA)6]} n | C126 H78 Mn3 N24 O12 | solvothermal synthesis | Mn(NO3)2⋅4H2O | 0.06 g | DBIBN | 0.04 g | Et3N | 0.1 mL |  |  |  |  | EtOH/H2O | autogenous | 3 days | 180 °C |  | solvothermal synthesis, washing | 10.1021/cg300217v |  | 2012.04 | [{"synthesis method": "solvothermal synthesis", "precursor": [{"name": "Mn(NO3)2\u22c54H2O", "amount": "0.06", "unit": "g"}, {"name": "DBIBN", "amount": "0.04", "unit": "g"}, {"name": "Et3N", "amount": "0.1", "unit": "mL"}], "solution": [{"name": "EtOH/H2O", "amount": "3", "unit": "mL"}], "pressure": "autogenous", "temperature": "180 \u00b0C", "time": "3 days"}, {"synthesis method": "washing", "washing solution": "ethanol", "amount": ""}]
SAQFUM01 | [Co0.03Zn0.97(L1)2] n | C14 Co0.03 H10 N8 Zn0.97 | solvothermal synthesis | ZnCl2 | 0.40 mmol | CoCl2⋅6H2O | 0.40 mmol | NaN3 | 0.60 mmol | benzonitrile | 2.45 mmol |  |  |  |  | 2 days | 110°C |  | solvothermal synthesis | 10.1021/ic802438n |  | 2009.03 | [{"synthesis method": "solvothermal synthesis", "precursor": [{"name": "ZnCl2", "amount": "0.40", "unit": "mmol"}, {"name": "CoCl2\u22c56H2O", "amount": "0.40", "unit": "mmol"}, {"name": "NaN3", "amount": "0.60", "unit": "mmol"}, {"name": "benzonitrile", "amount": "2.45", "unit": "mmol"}], "solvent": [{"name": "H2O", "amount": "10", "unit": "mL"}], "reducing agent": [{"name": "", "amount": "", "unit": ""}], "surfactant": [{"name": "", "amount": "", "unit": ""}], "pressure": "", "temperature": "110\u00b0C", "time": "2 days", "heating rate": "", "cooling rate": ""}]
YUBCOO | [CoZn(L2)2·(H2O)2] n | C16 Co1 H12 N8 O6 Zn1 | solvothermal synthesis | ZnCl2 | 0.30 mmol | CoCl2⋅6H2O | 0.40 mmol | NaN3 | 0.40 mmol | o-phthalodinitrile | 0.20 mmol |  |  |  |  | 2 days | 160°C |  | solvothermal synthesis | 10.1021/ic802438n |  | 2009.03 | [{"synthesis method": "solvothermal synthesis", "precursor": [{"name": "ZnCl2", "amount": "0.30", "unit": "mmol"}, {"name": "CoCl2\u22c56H2O", "amount": "0.40", "unit": "mmol"}, {"name": "NaN3", "amount": "0.40", "unit": "mmol"}, {"name": "o-phthalodinitrile", "amount": "0.20", "unit": "mmol"}], "solvent": [{"name": "H2O", "amount": "10", "unit": "mL"}], "reducing agent": [{"name": "", "amount": "", "unit": ""}], "surfactant": [{"name": "", "amount": "", "unit": ""}], "pressure": "", "temperature": "160\u00b0C", "time": "2 days", "heating rate": "3.8\u00b0C\u22c5h-1", "cooling rate": "2.8\u00b0C\u22c5h-1"}]
GAMFEG01 | [Co0.04Zn0.96(L3)] n | C8 Co0.04 H4 N4 O2 Zn0.96 | solvothermal synthesis | ZnCl2 | 0.20 mmol | CoCl2⋅6H2O | 0.20 mmol | NaN3 | 0.30 mmol | 3-cyanobenzoic acid | 0.10 mmol |  |  |  |  | one and a half days | 148°C |  | solvothermal synthesis | 10.1021/ic802438n |  | 2009.03 | [{"synthesis method": "solvothermal synthesis", "precursor": [{"name": "ZnCl2", "amount": "0.20", "unit": "mmol"}, {"name": "CoCl2\u22c56H2O", "amount": "0.20", "unit": "mmol"}, {"name": "NaN3", "amount": "0.30", "unit": "mmol"}, {"name": "3-cyanobenzoic acid", "amount": "0.10", "unit": "mmol"}], "solvent": [{"name": "H2O", "amount": "10", "unit": "mL"}], "reducing agent": [{"name": "", "amount": "", "unit": ""}], "surfactant": [{"name": "", "amount": "", "unit": ""}], "pressure": "", "temperature": "148\u00b0C", "time": "one and a half days", "heating rate": "9.2\u00b0C\u22c5h-1", "cooling rate": "3.7\u00b0C\u22c5h-1"}]
MOFTIL02 | [Co0.04Zn0.96(L4)] n | C8 Co0.04 H4 N4 O2 Zn0.96 | solvothermal synthesis | ZnCl2 | 0.30 mmol | CoCl2⋅6H2O | 0.17 mmol | NaN3 | 0.26 mmol | 4-cyanobenzoic acid | 0.20 mmol |  |  |  |  | 2 days | 160°C |  | solvothermal synthesis | 10.1021/ic802438n |  | 2009.03 | [{"synthesis method": "solvothermal synthesis", "precursor": [{"name": "ZnCl2", "amount": "0.30", "unit": "mmol"}, {"name": "CoCl2\u22c56H2O", "amount": "0.17", "unit": "mmol"}, {"name": "NaN3", "amount": "0.26", "unit": "mmol"}, {"name": "4-cyanobenzoic acid", "amount": "0.20", "unit": "mmol"}], "solvent": [{"name": "H2O", "amount": "10", "unit": "mL"}], "reducing agent": [{"name": "", "amount": "", "unit": ""}], "surfactant": [{"name": "", "amount": "", "unit": ""}], "pressure": "", "temperature": "160\u00b0C", "time": "2 days", "heating rate": "14.5\u00b0C\u22c5h-1", "cooling rate": "2.8\u00b0C\u22c5h-1"}]
VEJLAY | [Cu2(adip)(H2O)4]n | C12 Cu2 H17 N1 O13 | solvothermal synthesis | Cu(OAc)2⋅2H2O | 0.040 g | H4adip | 0.045 g | 4,4‘-bipyridine | 0.032 g | [6 empty] | 3 days | 90°C |  | solvothermal synthesis | 10.1021/cg0506774 |  | 2006.04 | [{"synthesis method": "solvothermal synthesis", "precursor": [{"name": "Cu(OAc)2\u22c52H2O", "amount": "0.040", "unit": "g"}, {"name": "H4adip", "amount": "0.045", "unit": "g"}, {"name": "4,4\u2018-bipyridine", "amount": "0.032", "unit": "g"}], "solvent": [{"name": "CH3OH/H2O solution", "amount": "1:1, 8", "unit": "mL"}], "reducing agent": [{"name": "", "amount": "", "unit": ""}], "surfactant": [{"name": "", "amount": "", "unit": ""}], "pressure": "", "temperature": "90\u00b0C", "time": "3 days", "heating rate": "", "cooling rate": ""}]
VEJKUR | [Co3(Hadip)2(H2O)6]n·2nH2O | C24 Co3 H32 N2 O24 | solvothermal synthesis | Co(NO3)2⋅6H2O | 0.073 g | H4adip | 0.074 g | [8 empty] | 3 days | 90°C |  | solvothermal synthesis | 10.1021/cg0506774 |  | 2006.04 | [{"synthesis method": "solvothermal synthesis", "precursor": [{"name": "Co(NO3)2\u22c56H2O", "amount": "0.073", "unit": "g"}, {"name": "H4adip", "amount": "0.074", "unit": "g"}], "solvent": [{"name": "CH3OH/H2O solution", "amount": "1:1, 8", "unit": "mL"}], "reducing agent": [{"name": "", "amount": "", "unit": ""}], "surfactant": [{"name": "", "amount": "", "unit": ""}], "pressure": "", "temperature": "90\u00b0C", "time": "3 days", "heating rate": "", "cooling rate": ""}]
VEJKOL | [Zn7(adip)4(H2O)10K2(H2O)2]n·4nH2O | C48 H60 K2 N4 O48 Zn7 | solvothermal synthesis | Zn(OAc)2 | 0.11 g | H4adip | 0.148 g | KOH | 0.5 mmol | [6 empty] | 3 days | 90°C |  | solvothermal synthesis | 10.1021/cg0506774 |  | 2006.04 | [{"synthesis method": "solvothermal synthesis", "precursor": [{"name": "Zn(OAc)2", "amount": "0.11", "unit": "g"}, {"name": "H4adip", "amount": "0.148", "unit": "g"}, {"name": "KOH", "amount": "0.5", "unit": "mmol"}], "solvent": [{"name": "CH3CN/H2O solution", "amount": "1:1, 10", "unit": "mL"}], "reducing agent": [{"name": "", "amount": "", "unit": ""}], "surfactant": [{"name": "", "amount": "", "unit": ""}], "pressure": "", "temperature": "90\u00b0C", "time": "3 days", "heating rate": "", "cooling rate": ""}]
PEKDEQ | Mn3(L)(DMA)4·2DMA | C84 H112 Mn3 N8 O27 | solvothermal synthesis | MnCl2⋅4H2O | 23.7 mg | H6L | 39.0 mg | [7 empty] | sealed | 3 days | 85 °C |  | solvothermal synthesis, washing | 10.1021/cg3011844 |  | 2012.10 | [{"synthesis method": "solvothermal synthesis", "precursor": [{"name": "MnCl2\u22c54H2O", "amount": "23.7", "unit": "mg"}, {"name": "H6L", "amount": "39.0", "unit": "mg"}], "solvent": [{"name": "DMA", "amount": "6", "unit": "mL"}, {"name": "distilled water", "amount": "1", "unit": "mL"}], "pressure": "sealed", "temperature": "85 \u00b0C", "time": "3 days", "heating rate": "300 min to 85 \u00b0C", "cooling rate": "slow to room temperature"}, {"synthesis method": "washing", "washing solution": "distilled water", "amount": ""}]
PEKDAM | Mn3(L)(H2O)2(DMF)2·8DMF | C82 H112 Mn3 N10 O31 | solvothermal synthesis | MnCl2⋅4H2O | 23.7 mg | H6L | 39.0 mg | [7 empty] | sealed | 3 days | 85 °C |  | solvothermal synthesis, washing | 10.1021/cg3011844 |  | 2012.10 | [{"synthesis method": "solvothermal synthesis", "precursor": [{"name": "MnCl2\u22c54H2O", "amount": "23.7", "unit": "mg"}, {"name": "H6L", "amount": "39.0", "unit": "mg"}], "solvent": [{"name": "DMF", "amount": "6", "unit": "mL"}, {"name": "distilled water", "amount": "1", "unit": "mL"}], "pressure": "sealed", "temperature": "85 \u00b0C", "time": "3 days", "heating rate": "300 min to 85 \u00b0C", "cooling rate": "slow to room temperature"}, {"synthesis method": "washing", "washing solution": "distilled water", "amount": ""}]
PEKCUF | Mn3(L)(H2O)2(DMF)·4DMF | C66 H68 Mn3 N5 O26 | solvothermal synthesis | MnCl2⋅4H2O | 23.7 mg | H6L | 39.0 mg | [7 empty] | sealed | 3 days | 85 °C |  | solvothermal synthesis, washing | 10.1021/cg3011844 |  | 2012.10 | [{"synthesis method": "solvothermal synthesis", "precursor": [{"name": "MnCl2\u22c54H2O", "amount": "23.7", "unit": "mg"}, {"name": "H6L", "amount": "39.0", "unit": "mg"}], "solvent": [{"name": "DMF", "amount": "6", "unit": "mL"}], "pressure": "sealed", "temperature": "85 \u00b0C", "time": "3 days", "heating rate": "300 min to 85 \u00b0C", "cooling rate": "slow to room temperature"}, {"synthesis method": "washing", "washing solution": "distilled water", "amount": ""}]
EGILAI |  | C18 Cl3 H43 Mn2 N8 O15 | chemical synthesis | Cyclen | 0.1 g | manganese(II) acetate | 0.142 g | sodium perchlorate | 0.5 g |  |  |  |  | methanol |  | overnight |  |  | chemical synthesis, filtration, washing | 10.1021/ic8008915 |  | 2008.08 | [{"synthesis method": "chemical synthesis", "precursor": [{"name": "Cyclen", "amount": "0.1", "unit": "g"}, {"name": "manganese(II) acetate", "amount": "0.142", "unit": "g"}, {"name": "sodium perchlorate", "amount": "0.5", "unit": "g"}], "solution": [{"name": "methanol", "amount": "20", "unit": "mL"}], "pressure": "", "temperature": "", "time": "overnight"}, {"synthesis method": "filtration", "time": "", "atmosphere": "", "pressure": ""}, {"synthesis method": "washing", "washing solution": "methanol", "amount": ""}]
EGILIQ |  | C46 H117 Mn8 N16 O50.5 | chemical synthesis | Cyclen | 0.1 g | manganese(II) oxalate dihydrate | 0.105 g | [6 empty] | water, methanol |  | 2-3 days | room temperature |  | chemical synthesis, filtration | 10.1021/ic8008915 |  | 2008.08 | [{"synthesis method": "chemical synthesis", "precursor": [{"name": "Cyclen", "amount": "0.1", "unit": "g"}, {"name": "manganese(II) oxalate dihydrate", "amount": "0.105", "unit": "g"}], "solution": [{"name": "water", "amount": "20", "unit": "mL"}, {"name": "methanol", "amount": "5-6", "unit": "mL"}], "pressure": "", "temperature": "room temperature", "time": "2-3 days"}, {"synthesis method": "filtration", "time": "", "atmosphere": "", "pressure": ""}]
HOQDOJ | MOF-1 | C51 H36 O45 Y10 | solvothermal synthesis | YCl3⋅6H2O | 0.300 g | NaAc⋅3H2O | 0.204 g | 1,4-benzenedicarboxylic acid | 0.166 g | [6 empty] | 120 hours | 190°C |  | solvothermal synthesis | 10.1021/acs.cgd.9b00635 |  | 2019.07 | [{"synthesis method": "solvothermal synthesis", "precursor": [{"name": "YCl3\u22c56H2O", "amount": "0.300", "unit": "g"}, {"name": "NaAc\u22c53H2O", "amount": "0.204", "unit": "g"}, {"name": "1,4-benzenedicarboxylic acid", "amount": "0.166", "unit": "g"}], "solvent": [{"name": "H2O", "amount": "10", "unit": "mL"}, {"name": "DMF", "amount": "10", "unit": "mL"}], "reducing agent": [{"name": "", "amount": "", "unit": ""}], "surfactant": [{"name": "", "amount": "", "unit": ""}], "pressure": "", "temperature": "190\u00b0C", "time": "120 hours", "heating rate": "", "cooling rate": ""}]
POKFIF | Zn2(BOABA)(OH) | C11 H10 O10 Zn2 | solvothermal synthesis | Zn(CH3CO2)2⋅2H2O | 0.214 g | 3,5-bis-oxyacetate-benzoic acid | 0.202 g | imidazole | 0.035 g | NaOH | 0.095 g |  |  | H2O/ethanol |  | 72 h | 160°C |  | solvothermal synthesis, filtration, washing, drying | 10.1021/cg8000398 |  | 2008.08 | [{"synthesis method": "solvothermal synthesis", "precursor": [{"name": "Zn(CH3CO2)2\u22c52H2O", "amount": "0.214", "unit": "g"}, {"name": "3,5-bis-oxyacetate-benzoic acid", "amount": "0.202", "unit": "g"}, {"name": "imidazole", "amount": "0.035", "unit": "g"}, {"name": "NaOH", "amount": "0.095", "unit": "g"}], "solution": [{"name": "H2O/ethanol", "amount": "15", "unit": "mL"}], "pressure": "", "temperature": "160\u00b0C", "time": "72 h"}, {"synthesis method": "filtration", "time": "", "atmosphere": "", "pressure": ""}, {"synthesis method": "washing", "washing solution": "water and ethanol", "amount": ""}, {"synthesis method": "drying", "pressure": "", "temperature": "", "atmosphere": "air", "time": ""}]
POKFOL | Zn4(BOABA)2(4,4'-bpy)2(OH)2 | C43 H39 N4 O19.5 Zn4 | solvothermal synthesis | Zn(CH3CO2)2⋅2H2O | 0.212 g | 3,5-bis-oxyacetate-benzoic acid | 0.202 g | 4,4'-bipyridine | 0.085 g | NaOH | 0.120 g |  |  | H2O/ethanol |  | 72 h | 160°C |  | solvothermal synthesis, filtration, washing, drying | 10.1021/cg8000398 |  | 2008.08 | [{"synthesis method": "solvothermal synthesis", "precursor": [{"name": "Zn(CH3CO2)2\u22c52H2O", "amount": "0.212", "unit": "g"}, {"name": "3,5-bis-oxyacetate-benzoic acid", "amount": "0.202", "unit": "g"}, {"name": "4,4'-bipyridine", "amount": "0.085", "unit": "g"}, {"name": "NaOH", "amount": "0.120", "unit": "g"}], "solution": [{"name": "H2O/ethanol", "amount": "15", "unit": "mL"}], "pressure": "", "temperature": "160\u00b0C", "time": "72 h"}, {"synthesis method": "filtration", "time": "", "atmosphere": "", "pressure": ""}, {"synthesis method": "washing", "washing solution": "water and ethanol", "amount": ""}, {"synthesis method": "drying", "pressure": "", "temperature": "", "atmosphere": "air", "time": ""}]
POKFUR | Cd3(BOABA)2(H2O)6 | C22 Cd3 H38 O28 | solvothermal synthesis | Cd(CH3COO)2⋅2H2O | 0.136 g | 3,5-bis-oxyacetate-benzoic acid | 0.202 g | imidazole | 0.035 g | NaOH | 0.096 g |  |  | H2O/ethanol |  | 72 h | 160°C |  | solvothermal synthesis, filtration, washing, drying | 10.1021/cg8000398 |  | 2008.08 | [{"synthesis method": "solvothermal synthesis", "precursor": [{"name": "Cd(CH3COO)2\u22c52H2O", "amount": "0.136", "unit": "g"}, {"name": "3,5-bis-oxyacetate-benzoic acid", "amount": "0.202", "unit": "g"}, {"name": "imidazole", "amount": "0.035", "unit": "g"}, {"name": "NaOH", "amount": "0.096", "unit": "g"}], "solution": [{"name": "H2O/ethanol", "amount": "15", "unit": "mL"}], "pressure": "", "temperature": "160\u00b0C", "time": "72 h"}, {"synthesis method": "filtration", "time": "", "atmosphere": "", "pressure": ""}, {"synthesis method": "washing", "washing solution": "water and ethanol", "amount": ""}, {"synthesis method": "drying", "pressure": "", "temperature": "", "atmosphere": "air", "time": ""}]
POKGAY | Cd4(BOABA)2(phen)4(OH)2 | C70 Cd4 H52 N8 O20 | solvothermal synthesis | Cd(CH3COO)2⋅2H2O | 0.136 g | 3,5-bis-oxyacetate-benzoic acid | 0.202 g | phenanthroline | 0.100 g | NaOH | 0.095 g |  |  | H2O/ethanol |  | 72 h | 160°C |  | solvothermal synthesis, filtration, washing, drying | 10.1021/cg8000398 |  | 2008.08 | [{"synthesis method": "solvothermal synthesis", "precursor": [{"name": "Cd(CH3COO)2\u22c52H2O", "amount": "0.136", "unit": "g"}, {"name": "3,5-bis-oxyacetate-benzoic acid", "amount": "0.202", "unit": "g"}, {"name": "phenanthroline", "amount": "0.100", "unit": "g"}, {"name": "NaOH", "amount": "0.095", "unit": "g"}], "solution": [{"name": "H2O/ethanol", "amount": "15", "unit": "mL"}], "pressure": "", "temperature": "160\u00b0C", "time": "72 h"}, {"synthesis method": "filtration", "time": "", "atmosphere": "", "pressure": ""}, {"synthesis method": "washing", "washing solution": "water and ethanol", "amount": ""}, {"synthesis method": "drying", "pressure": "", "temperature": "", "atmosphere": "air", "time": ""}]
YOXJOM | {[Co2(thdc)2(bpda)2(DMF)]·2DMF} n | C57 Co2 H53 N11 O15 S2 | solvothermal synthesis | CoCl2⋅6H2O | 24.0 mg | 2,5-thiophenedicarboxylic acid (H2thdc) | 17.2 mg | bpda | 31.9 mg | [6 empty] | 72 h | 120 °C |  | solvothermal synthesis, filtration, washing, drying | 10.1021/cg500871d |  | 2014.09 | [{"synthesis method": "solvothermal synthesis", "precursor": [{"name": "CoCl2\u22c56H2O", "amount": "24.0", "unit": "mg"}, {"name": "2,5-thiophenedicarboxylic acid (H2thdc)", "amount": "17.2", "unit": "mg"}, {"name": "bpda", "amount": "31.9", "unit": "mg"}], "solvent": [{"name": "DMF", "amount": "7", "unit": "mL"}, {"name": "H2O", "amount": "0.5", "unit": "mL"}], "pressure": "", "temperature": "120 \u00b0C", "time": "72 h", "heating rate": "", "cooling rate": "slowly cooled to 30 \u00b0C"}, {"synthesis method": "filtration", "time": "", "atmosphere": "", "pressure": ""}, {"synthesis method": "washing", "washing solution": "water", "amount": ""}, {"synthesis method": "drying", "pressure": "", "temperature": "", "atmosphere": "air", "time": ""}]
YOXJUS | {[Co3(btc)2(bpda)3]·2DMF·9H2O} n | C78 Co3 H80 N14 O29 | solvothermal synthesis | CoCl2⋅6H2O | 23.8 mg | 1,3,5-benzenetricarboxylic acid (H3btc) | 14.7 mg | bpda | 31.9 mg | [6 empty] | 72 h | 80 °C |  | solvothermal synthesis, filtration, washing, drying | 10.1021/cg500871d |  | 2014.09 | [{"synthesis method": "solvothermal synthesis", "precursor": [{"name": "CoCl2\u22c56H2O", "amount": "23.8", "unit": "mg"}, {"name": "1,3,5-benzenetricarboxylic acid (H3btc)", "amount": "14.7", "unit": "mg"}, {"name": "bpda", "amount": "31.9", "unit": "mg"}], "solvent": [{"name": "DMF", "amount": "7", "unit": "mL"}, {"name": "H2O", "amount": "0.5", "unit": "mL"}], "pressure": "", "temperature": "80 \u00b0C", "time": "72 h", "heating rate": "", "cooling rate": "slowly cooled to 30 \u00b0C"}, {"synthesis method": "filtration", "time": "", "atmosphere": "", "pressure": ""}, {"synthesis method": "washing", "washing solution": "water", "amount": ""}, {"synthesis method": "drying", "pressure": "", "temperature": "", "atmosphere": "air", "time": ""}]
KUVLIY | [Cd(fdc)(bipy)1.5] | C21 Cd1 H14 N3 O5 | solvothermal synthesis | Cd(NO3)2⋅4H2O | 0.060 g | H2fdc | 0.031 g | NaOH | 0.016 g | bipy | 0.031 g |  |  |  |  | 2 days | 100 °C |  | solvothermal synthesis | 10.1021/acs.cgd.5b00450 |  | 2015.06 | [{"synthesis method": "solvothermal synthesis", "precursor": [{"name": "Cd(NO3)2\u22c54H2O", "amount": "0.060", "unit": "g"}, {"name": "H2fdc", "amount": "0.031", "unit": "g"}, {"name": "NaOH", "amount": "0.016", "unit": "g"}, {"name": "bipy", "amount": "0.031", "unit": "g"}], "solvent": [{"name": "deionized water", "amount": "4", "unit": "mL"}, {"name": "ethanolic solution", "amount": "2", "unit": "mL"}], "pressure": "", "temperature": "100 \u00b0C", "time": "2 days", "heating rate": "", "cooling rate": ""}]
KUVLOE | [{Cd(fdc)(bpee)1.5}·3(H2O)] | C24 Cd1 H17 N3 O8 | solvothermal synthesis | Cd(NO3)2⋅4H2O | 0.060 g | H2fdc | 0.031 g | NaOH | 0.016 g | bpee | 0.036 g |  |  |  |  | 2 days | 100 °C |  | solvothermal synthesis | 10.1021/acs.cgd.5b00450 |  | 2015.06 | [{"synthesis method": "solvothermal synthesis", "precursor": [{"name": "Cd(NO3)2\u22c54H2O", "amount": "0.060", "unit": "g"}, {"name": "H2fdc", "amount": "0.031", "unit": "g"}, {"name": "NaOH", "amount": "0.016", "unit": "g"}, {"name": "bpee", "amount": "0.036", "unit": "g"}], "solvent": [{"name": "deionized water", "amount": "4", "unit": "mL"}, {"name": "ethanolic solution", "amount": "2", "unit": "mL"}], "pressure": "", "temperature": "100 \u00b0C", "time": "2 days", "heating rate": "", "cooling rate": ""}]
KUVLUK | [Cd(fdc)(3bpdb)(H2O)] | C18 Cd1 H14 N4 O6 | solvothermal synthesis | Cd(NO3)2⋅4H2O | 0.060 g | H2fdc | 0.031 g | NaOH | 0.016 g | 3bpdb | 0.042 g |  |  |  |  | 2 days | 100 °C |  | solvothermal synthesis | 10.1021/acs.cgd.5b00450 |  | 2015.06 | [{"synthesis method": "solvothermal synthesis", "precursor": [{"name": "Cd(NO3)2\u22c54H2O", "amount": "0.060", "unit": "g"}, {"name": "H2fdc", "amount": "0.031", "unit": "g"}, {"name": "NaOH", "amount": "0.016", "unit": "g"}, {"name": "3bpdb", "amount": "0.042", "unit": "g"}], "solvent": [{"name": "deionized water", "amount": "4", "unit": "mL"}, {"name": "ethanolic solution", "amount": "2", "unit": "mL"}], "pressure": "", "temperature": "100 \u00b0C", "time": "2 days", "heating rate": "", "cooling rate": ""}]
KUVMAR | [{Cd2(fdc)2(4bpdb)3}·1.5(4bpdb)·2(H2O)] | C66 Cd2 H48 N18 O12 | solvothermal synthesis | Cd(NO3)2⋅4H2O | 0.060 g | H2fdc | 0.031 g | NaOH | 0.016 g | 4bpdb | 0.042 g |  |  |  |  | 2 days | 100 °C |  | solvothermal synthesis | 10.1021/acs.cgd.5b00450 |  | 2015.06 | [{"synthesis method": "solvothermal synthesis", "precursor": [{"name": "Cd(NO3)2\u22c54H2O", "amount": "0.060", "unit": "g"}, {"name": "H2fdc", "amount": "0.031", "unit": "g"}, {"name": "NaOH", "amount": "0.016", "unit": "g"}, {"name": "4bpdb", "amount": "0.042", "unit": "g"}], "solvent": [{"name": "deionized water", "amount": "4", "unit": "mL"}, {"name": "ethanolic solution", "amount": "2", "unit": "mL"}], "pressure": "", "temperature": "100 \u00b0C", "time": "2 days", "heating rate": "", "cooling rate": ""}]
OTAWOW | [(Me2Sn)3(O3PBu t )2(O2P(OH)Bu t )2] n | C22 H56 O12 P4 Sn3 | chemical synthesis | [Me2Sn(OMe)(OSO2Me)] n | 0.45 g | tert-butylphosphonic acid | 0.26 g | [6 empty] | methanol |  | 8-10 h | room temperature |  | chemical synthesis | 10.1021/ic1018423 |  | 2011.01 | [{"synthesis method": "chemical synthesis", "precursor": [{"name": "[Me2Sn(OMe)(OSO2Me)] n", "amount": "0.45", "unit": "g"}, {"name": "tert-butylphosphonic acid", "amount": "0.26", "unit": "g"}], "solution": [{"name": "methanol", "amount": "40", "unit": "mL"}], "pressure": "", "temperature": "room temperature", "time": "8-10 h"}]
OTAWUC | [(Me2Sn)3(O3PBu t )2(OSO2Et)2·MeOH] n | C19 H50 O13 P2 S2 Sn3 | chemical synthesis | dimethyltin(ethoxy)ethanesulfonate | 0.50 g | tert-butylphosphonic acid | 0.23 g | [6 empty] | dichloromethane |  | 8 h | room temperature |  | chemical synthesis | 10.1021/ic1018423 |  | 2011.01 | [{"synthesis method": "chemical synthesis", "precursor": [{"name": "dimethyltin(ethoxy)ethanesulfonate", "amount": "0.50", "unit": "g"}, {"name": "tert-butylphosphonic acid", "amount": "0.23", "unit": "g"}], "solution": [{"name": "dichloromethane", "amount": "30", "unit": "mL"}], "pressure": "", "temperature": "room temperature", "time": "8 h"}]
OTAXEN | [Et2Sn(O2P(OH)CH2CH2COOMe)(OSO2Me)] n | C9 H21 O8 P1 S1 Sn1 | chemical synthesis | [Et2Sn(OMe)(OSO2Me)] n | 0.65 g | 3-phosphonopropranoic acid | 0.36 g | [6 empty] | methanol |  | 8-10 h | room temperature |  | chemical synthesis | 10.1021/ic1018423 |  | 2011.01 | [{"synthesis method": "chemical synthesis", "precursor": [{"name": "[Et2Sn(OMe)(OSO2Me)] n", "amount": "0.65", "unit": "g"}, {"name": "3-phosphonopropranoic acid", "amount": "0.36", "unit": "g"}], "solution": [{"name": "methanol", "amount": "40", "unit": "mL"}], "pressure": "", "temperature": "room temperature", "time": "8-10 h"}]
NOTHUB | 1 | C18 H61 La2 Mn1 N6 O53 V13 | chemical synthesis | K7[MnV13O38]⋅18H2O | 0.5 g | LaCl3 | 0.25 g | [6 empty] | distilled water, DMF |  | 4 h | 40 °C |  | chemical synthesis | 10.1021/cg500955d |  | 2014.12 | [{"synthesis method": "chemical synthesis", "precursor": [{"name": "K7[MnV13O38]\u22c518H2O", "amount": "0.5", "unit": "g"}, {"name": "LaCl3", "amount": "0.25", "unit": "g"}], "solution": [{"name": "distilled water", "amount": "15", "unit": "mL"}, {"name": "DMF", "amount": "5", "unit": "mL"}], "pressure": "", "temperature": "40 \u00b0C", "time": "4 h"}]
NOTJAJ | 2 | C7.5 Ce2 H42.5 Mn1 N2.5 O53 V13 | chemical synthesis | K7[MnV13O38]⋅18H2O | 0.5 g | Ce(NO3)3⋅6H2O | 0.43 g | [6 empty] | distilled water, DMF |  | 4 h | 40 °C |  | chemical synthesis | 10.1021/cg500955d |  | 2014.12 | [{"synthesis method": "chemical synthesis", "precursor": [{"name": "K7[MnV13O38]\u22c518H2O", "amount": "0.5", "unit": "g"}, {"name": "Ce(NO3)3\u22c56H2O", "amount": "0.43", "unit": "g"}], "solution": [{"name": "distilled water", "amount": "15", "unit": "mL"}, {"name": "DMF", "amount": "5", "unit": "mL"}], "pressure": "", "temperature": "40 \u00b0C", "time": "4 h"}]
NOTJEN | 3 | C3 H33 K2 Mn1 N1 O51 V13 | chemical synthesis | K7[MnV13O38]⋅18H2O | 0.5 g | Nd(NO3)3 | 0.33 g | [6 empty] | distilled water, DMF |  | 4 h | 40 °C |  | chemical synthesis | 10.1021/cg500955d |  | 2014.12 | [{"synthesis method": "chemical synthesis", "precursor": [{"name": "K7[MnV13O38]\u22c518H2O", "amount": "0.5", "unit": "g"}, {"name": "Nd(NO3)3", "amount": "0.33", "unit": "g"}], "solution": [{"name": "distilled water", "amount": "15", "unit": "mL"}, {"name": "DMF", "amount": "5", "unit": "mL"}], "pressure": "", "temperature": "40 \u00b0C", "time": "4 h"}]
NOTJIR | 4 | C24 H53 La2 Mn1 N4 O62 V13 | chemical synthesis | K7[MnV13O38]⋅18H2O | 0.5 g | LaCl3 | 0.25 g | isonicotinic acid | 2.4 g |  |  |  |  | hot water |  | 3 h | 45 °C | 2.7 | chemical synthesis, pH adjustment | 10.1021/cg500955d |  | 2014.12 | [{"synthesis method": "chemical synthesis", "precursor": [{"name": "K7[MnV13O38]\u22c518H2O", "amount": "0.5", "unit": "g"}, {"name": "LaCl3", "amount": "0.25", "unit": "g"}, {"name": "isonicotinic acid", "amount": "2.4", "unit": "g"}], "solution": [{"name": "hot water", "amount": "25", "unit": "mL"}], "pressure": "", "temperature": "45 \u00b0C", "time": "3 h"}, {"synthesis method": "pH adjustment", "pH": "2.7", "modulator": "2 M dilute H2SO4"}]
NOTJOX | 5 | C24 Ce2 H53 Mn1 N4 O62 V13 | chemical synthesis | K7[MnV13O38]⋅18H2O | 0.5 g | Ce(NO3)3⋅6H2O | 0.43 g | isonicotinic acid | 2.4 g |  |  |  |  | hot water |  | 3 h | 45 °C | 2.7 | chemical synthesis, pH adjustment | 10.1021/cg500955d |  | 2014.12 | [{"synthesis method": "chemical synthesis", "precursor": [{"name": "K7[MnV13O38]\u22c518H2O", "amount": "0.5", "unit": "g"}, {"name": "Ce(NO3)3\u22c56H2O", "amount": "0.43", "unit": "g"}, {"name": "isonicotinic acid", "amount": "2.4", "unit": "g"}], "solution": [{"name": "hot water", "amount": "25", "unit": "mL"}], "pressure": "", "temperature": "45 \u00b0C", "time": "3 h"}, {"synthesis method": "pH adjustment", "pH": "2.7", "modulator": "2 M dilute H2SO4"}]
NOTJUD | 6 | C9 H41 Mn1 N1.5 O56.5 Pr1.5 V13 | chemical synthesis | K7[MnV13O38]⋅18H2O | 0.5 g | PrCl3 | 0.25 g | isonicotinic acid | 2.4 g |  |  |  |  | hot water |  | 3 h | 45 °C | 2.7 | chemical synthesis, pH adjustment | 10.1021/cg500955d |  | 2014.12 | [{"synthesis method": "chemical synthesis", "precursor": [{"name": "K7[MnV13O38]\u22c518H2O", "amount": "0.5", "unit": "g"}, {"name": "PrCl3", "amount": "0.25", "unit": "g"}, {"name": "isonicotinic acid", "amount": "2.4", "unit": "g"}], "solution": [{"name": "hot water", "amount": "25", "unit": "mL"}], "pressure": "", "temperature": "45 \u00b0C", "time": "3 h"}, {"synthesis method": "pH adjustment", "pH": "2.7", "modulator": "2 M dilute H2SO4"}]
ILOSEI | [Cu4(bmtm)4(SiW12O40)] | C20 Cu4 H36 N32 O42 S8 Si1 W12 | solvothermal synthesis | H4SiW12O40⋅26H2O | 0.20 g | Cu(OAc)2⋅H2O | 0.12 g | bmtm | 0.049 g | [6 empty] | 3 days | 160°C | 3.5 | solvothermal synthesis, pH adjustment, washing | 10.1021/ic100840a |  | 2010.10 | [{"synthesis method": "solvothermal synthesis", "precursor": [{"name": "H4SiW12O40\u22c526H2O", "amount": "0.20", "unit": "g"}, {"name": "Cu(OAc)2\u22c5H2O", "amount": "0.12", "unit": "g"}, {"name": "bmtm", "amount": "0.049", "unit": "g"}], "solvent": [{"name": "distilled water", "amount": "10.0", "unit": "mL"}], "reducing agent": [{"name": "", "amount": "", "unit": ""}], "surfactant": [{"name": "", "amount": "", "unit": ""}], "pressure": "", "temperature": "160\u00b0C", "time": "3 days", "heating rate": "100 min", "cooling rate": "10\u00b0C/h"}, {"synthesis method": "pH adjustment", "pH": "3.5", "modulator": "1 M HCl"}, {"synthesis method": "washing", "washing solution": "distilled water", "amount": ""}]
ILOSIM | [Cu4(bmte)3.5(SiW12O40)] | C21 Cu4 H35 N28 O40 S7 Si1 W12 | solvothermal synthesis | H4SiW12O40⋅26H2O | 0.20 g | Cu(OAc)2⋅H2O | 0.12 g | bmte | 0.052 g | [6 empty] | 3 days | 160°C | 4.2 | solvothermal synthesis, pH adjustment, washing | 10.1021/ic100840a |  | 2010.10 | [{"synthesis method": "solvothermal synthesis", "precursor": [{"name": "H4SiW12O40\u22c526H2O", "amount": "0.20", "unit": "g"}, {"name": "Cu(OAc)2\u22c5H2O", "amount": "0.12", "unit": "g"}, {"name": "bmte", "amount": "0.052", "unit": "g"}], "solvent": [{"name": "distilled water", "amount": "10.0", "unit": "mL"}], "reducing agent": [{"name": "", "amount": "", "unit": ""}], "surfactant": [{"name": "", "amount": "", "unit": ""}], "pressure": "", "temperature": "160\u00b0C", "time": "3 days", "heating rate": "100 min", "cooling rate": "10\u00b0C/h"}, {"synthesis method": "pH adjustment", "pH": "4.2", "modulator": "1 M HCl"}, {"synthesis method": "washing", "washing solution": "distilled water", "amount": ""}]
ILOSOS | [Cu4(bmtp)4(SiW12O40)] | C36 Cu4 H64 N32 O40 S8 Si1 W12 | solvothermal synthesis | H4SiW12O40⋅26H2O | 0.20 g | Cu(OAc)2⋅H2O | 0.12 g | bmtp | 0.060 g | [6 empty] | 3 days | 160°C | 4.2 | solvothermal synthesis, pH adjustment, washing | 10.1021/ic100840a |  | 2010.10 | [{"synthesis method": "solvothermal synthesis", "precursor": [{"name": "H4SiW12O40\u22c526H2O", "amount": "0.20", "unit": "g"}, {"name": "Cu(OAc)2\u22c5H2O", "amount": "0.12", "unit": "g"}, {"name": "bmtp", "amount": "0.060", "unit": "g"}], "solvent": [{"name": "distilled water", "amount": "10.0", "unit": "mL"}], "reducing agent": [{"name": "", "amount": "", "unit": ""}], "surfactant": [{"name": "", "amount": "", "unit": ""}], "pressure": "", "temperature": "160\u00b0C", "time": "3 days", "heating rate": "100 min", "cooling rate": "10\u00b0C/h"}, {"synthesis method": "pH adjustment", "pH": "4.2", "modulator": "1 M HCl"}, {"synthesis method": "washing", "washing solution": "distilled water", "amount": ""}]
TAXYAT | [Ag2L34](PF6)2(CH3COCH3)2 | Ag2 C66 F12 H76 O2 P2 S8 | chemical synthesis | AgPF6 | 290 mg | L3 | 0.25 mL | [6 empty] | acetone, diethyl ether |  | 30 min | 50°C |  | chemical synthesis | 10.1021/ic050617n |  | 2005.09 | [{"synthesis method": "chemical synthesis", "precursor": [{"name": "AgPF6", "amount": "290", "unit": "mg"}, {"name": "L3", "amount": "0.25", "unit": "mL"}], "solution": [{"name": "acetone", "amount": "10", "unit": "mL"}, {"name": "diethyl ether", "amount": "5", "unit": "mL"}], "pressure": "", "temperature": "50\u00b0C", "time": "30 min"}]
TAXWUL | [Ag2L3(CF3CO2)2] | Ag2 C19 F6 H16 O4 S2 | chemical synthesis | AgCF3CO2 | 217.2 mg | L3 | 0.20 mL | [6 empty] | acetone, diethyl ether |  | 70 min | 50°C |  | chemical synthesis | 10.1021/ic050617n |  | 2005.09 | [{"synthesis method": "chemical synthesis", "precursor": [{"name": "AgCF3CO2", "amount": "217.2", "unit": "mg"}, {"name": "L3", "amount": "0.20", "unit": "mL"}], "solution": [{"name": "acetone", "amount": "10", "unit": "mL"}, {"name": "diethyl ether", "amount": "10", "unit": "mL"}], "pressure": "", "temperature": "50\u00b0C", "time": "70 min"}]
TAXXAS | [Ag2L3(CF3CF2CO2)2(CH3COCH3)] | Ag2 C24 F10 H22 O5 S2 | chemical synthesis | AgCF3CF2CO2 | 360 mg | L3 | 0.20 mL | [6 empty] | acetone |  | 140 min | 60°C |  | chemical synthesis | 10.1021/ic050617n |  | 2005.09 | [{"synthesis method": "chemical synthesis", "precursor": [{"name": "AgCF3CF2CO2", "amount": "360", "unit": "mg"}, {"name": "L3", "amount": "0.20", "unit": "mL"}], "solution": [{"name": "acetone", "amount": "10", "unit": "mL"}], "pressure": "", "temperature": "60\u00b0C", "time": "140 min"}]
TAXXEW | [AgL3(CF3CF2CF2CO2)] | Ag1 C19 F7 H16 O2 S2 | chemical synthesis | AgCF3CF2CF2CO2 | 252 mg | L3 | 0.25 mL | [6 empty] | acetone, diethyl ether |  | 40 min | 60°C |  | chemical synthesis | 10.1021/ic050617n |  | 2005.09 | [{"synthesis method": "chemical synthesis", "precursor": [{"name": "AgCF3CF2CF2CO2", "amount": "252", "unit": "mg"}, {"name": "L3", "amount": "0.25", "unit": "mL"}], "solution": [{"name": "acetone", "amount": "5", "unit": "mL"}, {"name": "diethyl ether", "amount": "5", "unit": "mL"}], "pressure": "", "temperature": "60\u00b0C", "time": "40 min"}]
TAXXIA | [AgL3(p-TsO)] | Ag1 C22 H23 O3 S3 | chemical synthesis | Ag(p-TsO) | 302.9 mg | L3 | 0.20 mL | [6 empty] | acetone, diethyl ether |  | 150 min | 60°C |  | chemical synthesis | 10.1021/ic050617n |  | 2005.09 | [{"synthesis method": "chemical synthesis", "precursor": [{"name": "Ag(p-TsO)", "amount": "302.9", "unit": "mg"}, {"name": "L3", "amount": "0.20", "unit": "mL"}], "solution": [{"name": "acetone", "amount": "5", "unit": "mL"}, {"name": "diethyl ether", "amount": "5", "unit": "mL"}], "pressure": "", "temperature": "60\u00b0C", "time": "150 min"}]
TAXXOG | [Ag2L3(CF3SO3)2(CH3COCH3)] | Ag2 C20 F6 H22 O7 S4 | chemical synthesis | AgCF3SO3 | 617.9 mg | L3 | 0.20 mL | [6 empty] | acetone, diethyl ether |  | 90 min | 60°C |  | chemical synthesis | 10.1021/ic050617n |  | 2005.09 | [{"synthesis method": "chemical synthesis", "precursor": [{"name": "AgCF3SO3", "amount": "617.9", "unit": "mg"}, {"name": "L3", "amount": "0.20", "unit": "mL"}], "solution": [{"name": "acetone", "amount": "5", "unit": "mL"}, {"name": "diethyl ether", "amount": "5", "unit": "mL"}], "pressure": "", "temperature": "60\u00b0C", "time": "90 min"}]
TAXXUM | [Ag2L3(CF3SO3)2] | Ag1 C8.5 F3 H8 O3 S2 | chemical synthesis | AgCF3SO3 | 274.7 mg | L3 | 0.20 mL | [6 empty] | acetone, diethyl ether |  | 40 min | 50°C |  | chemical synthesis | 10.1021/ic050617n |  | 2005.09 | [{"synthesis method": "chemical synthesis", "precursor": [{"name": "AgCF3SO3", "amount": "274.7", "unit": "mg"}, {"name": "L3", "amount": "0.20", "unit": "mL"}], "solution": [{"name": "acetone", "amount": "5", "unit": "mL"}, {"name": "diethyl ether", "amount": "5", "unit": "mL"}], "pressure": "", "temperature": "50\u00b0C", "time": "40 min"}]
AWIBAL | Lu-ATA@RT | C24 H34 Lu2 N6 O20 | chemical synthesis | Lu(NO3)3⋅6H2O | 0.1 g | 2-aminoterephthalic acid (ATA) | 0.14 g | LiOH | 0.04 g |  |  |  |  | H2O, aqueous solution |  | 1 h | room temperature |  | chemical synthesis, filtration, washing | 10.1021/acs.cgd.6b00274 |  | 2016.09 | [{"synthesis method": "chemical synthesis", "precursor": [{"name": "Lu(NO3)3\u22c56H2O", "amount": "0.1", "unit": "g"}, {"name": "2-aminoterephthalic acid (ATA)", "amount": "0.14", "unit": "g"}, {"name": "LiOH", "amount": "0.04", "unit": "g"}], "solution": [{"name": "H2O", "amount": "10", "unit": "mL"}, {"name": "aqueous solution", "amount": "5", "unit": "mL"}], "pressure": "", "temperature": "room temperature", "time": "1 h"}, {"synthesis method": "filtration", "time": "", "atmosphere": "vacuum", "pressure": ""}, {"synthesis method": "washing", "washing solution": "distillated water", "amount": ""}]
AWIBEP | Lu-ATA@100 | C30 H36 Lu2 N8 O16 | solvothermal synthesis | Lu(NO3)3⋅6H2O | 0.1 g | 2-aminoterephthalic acid (ATA) | 0.05 g | [6 empty] | DMF, H2O |  | 5 h | 100°C |  | solvothermal synthesis, filtration, washing | 10.1021/acs.cgd.6b00274 |  | 2016.09 | [{"synthesis method": "solvothermal synthesis", "precursor": [{"name": "Lu(NO3)3\u22c56H2O", "amount": "0.1", "unit": "g"}, {"name": "2-aminoterephthalic acid (ATA)", "amount": "0.05", "unit": "g"}], "solution": [{"name": "DMF", "amount": "2", "unit": "mL"}, {"name": "H2O", "amount": "8", "unit": "mL"}], "pressure": "", "temperature": "100\u00b0C", "time": "5 h"}, {"synthesis method": "filtration", "time": "", "atmosphere": "vacuum", "pressure": ""}, {"synthesis method": "washing", "washing solution": "distillated water", "amount": ""}]
AWIBIT | Lu-ATA@150 | C27 H25 Lu2 N4 O13 | [16 empty] | hydrothermal synthesis, filtration, washing | 10.1021/acs.cgd.6b00274 |  | 2016.09 | [{"synthesis method": "hydrothermal synthesis", "precursor": [{"name": "Lu(NO3)3\u22c56H2O", "amount": "0.1", "unit": "g"}, {"name": "2-aminoterephthalic acid (ATA)", "amount": "0.05", "unit": "g"}], "solution": [{"name": "DMF", "amount": "2", "unit": "mL"}, {"name": "H2O", "amount": "8", "unit": "mL"}], "pressure": "", "temperature": "150\u00b0C", "time": "5 h"}, {"synthesis method": "filtration", "time": "", "atmosphere": "vacuum", "pressure": ""}, {"synthesis method": "washing", "washing solution": "distillated water", "amount": ""}]
WUHHEN | 1 | C14 H20 N4 O5 Zn1 | solvothermal synthesis | H3BTPCA | 20 mg | Zn(NO3)2⋅6H2O | 18 mg | [8 empty] | 7 hours | 120°C |  | solvothermal synthesis, filtration, washing, drying | 10.1021/ic901004m |  | 2009.07 | [{"synthesis method": "solvothermal synthesis", "precursor": [{"name": "H3BTPCA", "amount": "20", "unit": "mg"}, {"name": "Zn(NO3)2\u22c56H2O", "amount": "18", "unit": "mg"}], "solvent": [{"name": "DMSO and H2O", "amount": "2:1 v/v", "unit": ""}], "reducing agent": [{"name": "pyridine", "amount": "3", "unit": "drops"}], "surfactant": [{"name": "", "amount": "", "unit": ""}], "pressure": "", "temperature": "120\u00b0C", "time": "7 hours", "heating rate": "16\u00b0C/h", "cooling rate": "6\u00b0C/h"}, {"synthesis method": "filtration", "time": "", "atmosphere": "", "pressure": ""}, {"synthesis method": "washing", "washing solution": "DMSO", "amount": ""}, {"synthesis method": "drying", "pressure": "", "temperature": "", "atmosphere": "air", "time": ""}]
KUNQUH | Zn4(TRZ)4(1,4-NDC)2·2DMF | C38 H40 N14 O13 Zn4 | chemical synthesis | Zn(NO3)2⋅6H2O | 0.30 g | TRZ | 0.07 g | 1,4-NDC | 0.11 g |  |  |  |  | DMF |  | 4 days | 120°C |  | chemical synthesis, washing, drying | 10.1021/cm0623918 |  | 2007.02 | [{"synthesis method": "chemical synthesis", "precursor": [{"name": "Zn(NO3)2\u22c56H2O", "amount": "0.30", "unit": "g"}, {"name": "TRZ", "amount": "0.07", "unit": "g"}, {"name": "1,4-NDC", "amount": "0.11", "unit": "g"}], "solution": [{"name": "DMF", "amount": "5.00", "unit": "g"}], "pressure": "", "temperature": "120\u00b0C", "time": "4 days"}, {"synthesis method": "washing", "washing solution": "ethanol", "amount": ""}, {"synthesis method": "drying", "pressure": "", "temperature": "", "atmosphere": "air", "time": ""}]
KUNRAO | Zn4(TRZ)4(2,6-NDC)2·2DMF | C38 H42 N14 O14 Zn4 | chemical synthesis | Zn(NO3)2⋅6H2O | 0.30 g | TRZ | 0.07 g | 2,6-NDC | 0.11 g |  |  |  |  | DMF |  | 3 days | 150°C |  | chemical synthesis | 10.1021/cm0623918 |  | 2007.02 | [{"synthesis method": "chemical synthesis", "precursor": [{"name": "Zn(NO3)2\u22c56H2O", "amount": "0.30", "unit": "g"}, {"name": "TRZ", "amount": "0.07", "unit": "g"}, {"name": "2,6-NDC", "amount": "0.11", "unit": "g"}], "solution": [{"name": "DMF", "amount": "5.00", "unit": "g"}], "pressure": "", "temperature": "150\u00b0C", "time": "3 days"}]
HIQKOJ | (Hdma)[U4O2(bdc)3(form)7] | C33 H27 N1 O28 U4 | solvothermal synthesis | UCl4 | 100 mg | terephthalic acid | 45 mg | [8 empty] | 3 days | 130 °C |  | solvothermal synthesis, washing, drying | 10.1021/cg400643g |  | 2013.06 | [{"synthesis method": "solvothermal synthesis", "precursor": [{"name": "UCl4", "amount": "100", "unit": "mg"}, {"name": "terephthalic acid", "amount": "45", "unit": "mg"}], "solvent": [{"name": "formic acid", "amount": "1.5", "unit": "mL"}, {"name": "water", "amount": "30", "unit": "\u03bcL"}, {"name": "N,N-dimethylformamide", "amount": "4", "unit": "mL"}], "reducing agent": [], "surfactant": [], "pressure": "", "temperature": "130 \u00b0C", "time": "3 days", "heating rate": "", "cooling rate": ""}, {"synthesis method": "washing", "washing solution": "DMF", "amount": ""}, {"synthesis method": "drying", "pressure": "", "temperature": "room temperature", "atmosphere": "air", "time": ""}]
HIQKID | U6O4(OH)4(fum)5(form)2(H2O)2·3DMF | C13 H5 O17 U3 | solvothermal synthesis | UCl4 | 100 mg | fumaric acid | 30 mg | [8 empty] | 1 day | 150 °C |  | solvothermal synthesis, washing, drying | 10.1021/cg400643g |  | 2013.06 | [{"synthesis method": "solvothermal synthesis", "precursor": [{"name": "UCl4", "amount": "100", "unit": "mg"}, {"name": "fumaric acid", "amount": "30", "unit": "mg"}], "solvent": [{"name": "formic acid", "amount": "1.5", "unit": "mL"}, {"name": "water", "amount": "30", "unit": "\u03bcL"}, {"name": "N,N-dimethylformamide", "amount": "4", "unit": "mL"}], "reducing agent": [], "surfactant": [], "pressure": "", "temperature": "150 \u00b0C", "time": "1 day", "heating rate": "", "cooling rate": ""}, {"synthesis method": "washing", "washing solution": "DMF", "amount": ""}, {"synthesis method": "drying", "pressure": "", "temperature": "room temperature", "atmosphere": "air", "time": ""}]
IDEZEZ | (L2)2RELi(THF)2 | C56 H56 Li1 N8 O2 Sm1 | chemical synthesis | H2 L 2 | 0.44 g | [(Me3Si)2N]3RE(μ-Cl)Li(THF)3 | 0.60 mmol | [6 empty] | THF |  | 12 h | 60 °C |  | chemical synthesis, filtration, washing | 10.1021/acs.inorgchem.8b01556 |  | 2018.08 | [{"synthesis method": "chemical synthesis", "precursor": [{"name": "H2 L 2", "amount": "0.44", "unit": "g"}, {"name": "[(Me3Si)2N]3RE(\u03bc-Cl)Li(THF)3", "amount": "0.60", "unit": "mmol"}], "solution": [{"name": "THF", "amount": "30.0", "unit": "mL"}], "pressure": "", "temperature": "60 \u00b0C", "time": "12 h"}, {"synthesis method": "filtration", "time": "", "atmosphere": "", "pressure": ""}, {"synthesis method": "washing", "washing solution": "n-hexane", "amount": "10.0 mL"}]
HIXDEX | [pyH]2[Cu(py)4(WO2F4)2] | C30 Cu1 F8 H32 N6 O4 W2 | solvothermal synthesis | CuO | 6.1 × 10-2 g | WO3 | 3.5 × 10-1 g | (HF)x⋅pyridine | 5.9 × 10-1 g | pyridine | 1.5 g | H2O | 6.1 × 10-2 g |  |  | 24 h | 150°C |  | solvothermal synthesis | 10.1021/ic980863h |  | 1999.02 | [{"synthesis method": "solvothermal synthesis", "precursor": [{"name": "CuO", "amount": "6.1 \u00d7 10-2", "unit": "g"}, {"name": "WO3", "amount": "3.5 \u00d7 10-1", "unit": "g"}, {"name": "(HF)x\u22c5pyridine", "amount": "5.9 \u00d7 10-1", "unit": "g"}, {"name": "pyridine", "amount": "1.5", "unit": "g"}, {"name": "H2O", "amount": "6.1 \u00d7 10-2", "unit": "g"}], "solvent": [{"name": "H2O", "amount": "600", "unit": "mL"}], "reducing agent": [{"name": "", "amount": "", "unit": ""}], "surfactant": [{"name": "", "amount": "", "unit": ""}], "pressure": "", "temperature": "150\u00b0C", "time": "24 h", "heating rate": "", "cooling rate": "24 h"}]
RORSAU | [Zn(L2H)2](ClO4)2 | C28 Cl4 H38 N4 O12 Zn1 | chemical synthesis | N-(2-aminopropyl)morpholine | 0.144 g | 5-chlorosalicylaldehyde | 0.156 g | zinc perchlorate | 0.372 g |  |  |  |  | methanol |  | 2.5 h | ambient |  | chemical synthesis, crystallization | 10.1021/cg500717n |  | 2014.06 | [{"synthesis method": "chemical synthesis", "precursor": [{"name": "N-(2-aminopropyl)morpholine", "amount": "0.144", "unit": "g"}, {"name": "5-chlorosalicylaldehyde", "amount": "0.156", "unit": "g"}, {"name": "zinc perchlorate", "amount": "0.372", "unit": "g"}], "solution": [{"name": "methanol", "amount": "15", "unit": "mL"}], "pressure": "", "temperature": "ambient", "time": "2.5 h"}, {"synthesis method": "crystallization", "technique": "desiccator", "desiccant": "CaCl2", "time": "2 days"}]
RORSEY | [Zn(L1)(H2O)2][Zn(L1)(SCN)2] | C28 Cl2 H36 N6 O6 S2 Zn2 | chemical synthesis | N-(2-aminoethyl)morpholine | 0.130 g | 5-chlorosalicylaldehyde | 0.156 g | zinc perchlorate | 0.372 g | sodium thiocyanate | 0.246 g |  |  | methanol, water-methanol |  | 3.5 h | ambient |  | chemical synthesis, crystallization | 10.1021/cg500717n |  | 2014.06 | [{"synthesis method": "chemical synthesis", "precursor": [{"name": "N-(2-aminoethyl)morpholine", "amount": "0.130", "unit": "g"}, {"name": "5-chlorosalicylaldehyde", "amount": "0.156", "unit": "g"}, {"name": "zinc perchlorate", "amount": "0.372", "unit": "g"}, {"name": "sodium thiocyanate", "amount": "0.246", "unit": "g"}], "solution": [{"name": "methanol", "amount": "15", "unit": "mL"}, {"name": "water-methanol", "amount": "5", "unit": "mL"}], "pressure": "", "temperature": "ambient", "time": "3.5 h"}, {"synthesis method": "crystallization", "technique": "desiccator", "desiccant": "CaCl2", "time": "few days"}]
RORSIC | [Zn(L1)(dca)]n | C15 Cl1 H16 N5 O2 Zn1 | chemical synthesis | N-(2-aminoethyl)morpholine | 0.130 g | 5-chlorosalicylaldehyde | 0.156 g | zinc perchlorate | 0.372 g | sodium dicyanamide | 0.267 g |  |  | methanol |  | 3.5 h | ambient |  | chemical synthesis, crystallization | 10.1021/cg500717n |  | 2014.06 | [{"synthesis method": "chemical synthesis", "precursor": [{"name": "N-(2-aminoethyl)morpholine", "amount": "0.130", "unit": "g"}, {"name": "5-chlorosalicylaldehyde", "amount": "0.156", "unit": "g"}, {"name": "zinc perchlorate", "amount": "0.372", "unit": "g"}, {"name": "sodium dicyanamide", "amount": "0.267", "unit": "g"}], "solution": [{"name": "methanol", "amount": "15", "unit": "mL"}], "pressure": "", "temperature": "ambient", "time": "3.5 h"}, {"synthesis method": "crystallization", "technique": "desiccator", "desiccant": "CaCl2", "time": "1 week"}]
RORSOI | [Zn2(L1)2(N3)2(H2O)2] | C26 Cl2 H34 N10 O5 Zn2 | chemical synthesis | N-(2-aminoethyl)morpholine | 0.130 g | 5-chlorosalicylaldehyde | 0.156 g | zinc perchlorate | 0.372 g | sodium azide | 0.195 g |  |  | methanol |  | 3.5 h | ambient |  | chemical synthesis, crystallization | 10.1021/cg500717n |  | 2014.06 | [{"synthesis method": "chemical synthesis", "precursor": [{"name": "N-(2-aminoethyl)morpholine", "amount": "0.130", "unit": "g"}, {"name": "5-chlorosalicylaldehyde", "amount": "0.156", "unit": "g"}, {"name": "zinc perchlorate", "amount": "0.372", "unit": "g"}, {"name": "sodium azide", "amount": "0.195", "unit": "g"}], "solution": [{"name": "methanol", "amount": "15", "unit": "mL"}], "pressure": "", "temperature": "ambient", "time": "3.5 h"}, {"synthesis method": "crystallization", "technique": "desiccator", "desiccant": "CaCl2", "time": "few days"}]
ABINOQ | 2 | C34 H28 N2 S4 Zn2 | solvothermal synthesis | Zn(OAc)2⋅2H2O | 1.301 g | thiourea | 0.107 g | bpy | 0.141 g | thiophenol | 1.0 mL | DMF | 4.015 g |  |  | 7 days | 80°C |  | solvothermal synthesis, filtration, washing, drying | 10.1021/ic2004003 |  | 2011.05 | [{"synthesis method": "solvothermal synthesis", "precursor": [{"name": "Zn(OAc)2\u22c52H2O", "amount": "1.301", "unit": "g"}, {"name": "thiourea", "amount": "0.107", "unit": "g"}, {"name": "bpy", "amount": "0.141", "unit": "g"}, {"name": "thiophenol", "amount": "1.0", "unit": "mL"}, {"name": "DMF", "amount": "4.015", "unit": "g"}, {"name": "H2O", "amount": "2.012", "unit": "g"}], "solvent": [], "reducing agent": [{"name": "", "amount": "", "unit": ""}], "surfactant": [{"name": "", "amount": "", "unit": ""}], "pressure": "", "temperature": "80\u00b0C", "time": "7 days", "heating rate": "", "cooling rate": ""}, {"synthesis method": "filtration", "time": "", "atmosphere": "", "pressure": ""}, {"synthesis method": "washing", "washing solution": "DMF and ethanol", "amount": ""}, {"synthesis method": "drying", "pressure": "", "temperature": "", "atmosphere": "air", "time": ""}]
DOPNUS | Cd(phen)(HL1)2(H2O) | As2 C24 Cd1 H22 N2 O7 | solvothermal synthesis | Cd(CH3COO)2⋅2H2O | 0.2 mmol | H2L1 | 0.4 mmol | phen | 0.4 mmol | [6 empty] | 5 days | 165°C | 3.5 | solvothermal synthesis, pH adjustment | 10.1021/ic8016535 |  | 2008.12 | [{"synthesis method": "solvothermal synthesis", "precursor": [{"name": "Cd(CH3COO)2\u22c52H2O", "amount": "0.2", "unit": "mmol"}, {"name": "H2L1", "amount": "0.4", "unit": "mmol"}, {"name": "phen", "amount": "0.4", "unit": "mmol"}], "solvent": [{"name": "deionized water", "amount": "10", "unit": "mL"}], "reducing agent": [{"name": "", "amount": "", "unit": ""}], "surfactant": [{"name": "", "amount": "", "unit": ""}], "pressure": "", "temperature": "165\u00b0C", "time": "5 days", "heating rate": "", "cooling rate": ""}, {"synthesis method": "pH adjustment", "pH": "3.5", "modulator": ""}]
DOPPAA | M(phen)(H2L2)2 | As2 C24 H18 Mn1 N4 O12 | solvothermal synthesis | Mn(CH3COO)2⋅2H2O | 0.1 mmol | H3L2 | 0.2 mmol | phen | 0.1 mmol | [6 empty] | 3 days | 170°C | 3.0 | solvothermal synthesis, pH adjustment | 10.1021/ic8016535 |  | 2008.12 | [{"synthesis method": "solvothermal synthesis", "precursor": [{"name": "Mn(CH3COO)2\u22c52H2O", "amount": "0.1", "unit": "mmol"}, {"name": "H3L2", "amount": "0.2", "unit": "mmol"}, {"name": "phen", "amount": "0.1", "unit": "mmol"}], "solvent": [{"name": "deionized water", "amount": "10", "unit": "mL"}], "reducing agent": [{"name": "", "amount": "", "unit": ""}], "surfactant": [{"name": "", "amount": "", "unit": ""}], "pressure": "", "temperature": "170\u00b0C", "time": "3 days", "heating rate": "", "cooling rate": ""}, {"synthesis method": "pH adjustment", "pH": "3.0", "modulator": ""}]
DOPPEE | M(phen)(H2L2)2 | As2 C24 Cd1 H18 N4 O12 | solvothermal synthesis | Cd(CH3COO)2⋅2H2O | 0.1 mmol | H3L2 | 0.2 mmol | phen | 0.1 mmol | [6 empty] | 3 days | 170°C | 3.0 | solvothermal synthesis, pH adjustment | 10.1021/ic8016535 |  | 2008.12 | [{"synthesis method": "solvothermal synthesis", "precursor": [{"name": "Cd(CH3COO)2\u22c52H2O", "amount": "0.1", "unit": "mmol"}, {"name": "H3L2", "amount": "0.2", "unit": "mmol"}, {"name": "phen", "amount": "0.1", "unit": "mmol"}], "solvent": [{"name": "deionized water", "amount": "10", "unit": "mL"}], "reducing agent": [{"name": "", "amount": "", "unit": ""}], "surfactant": [{"name": "", "amount": "", "unit": ""}], "pressure": "", "temperature": "170\u00b0C", "time": "3 days", "heating rate": "", "cooling rate": ""}, {"synthesis method": "pH adjustment", "pH": "3.0", "modulator": ""}]
DOPPII | [M(phen)2(H2L2)](ClO4)·(H2O) | As1 C30 Cl1 H23 Mn1 N5 O11 | [16 empty] | hydrothermal reaction | 10.1021/ic8016535 |  | 2008.12 | [{"synthesis method": "hydrothermal reaction", "precursor": [{"name": "Mn(ClO4)2", "amount": "0.3", "unit": "mmol"}, {"name": "H3L2", "amount": "0.2", "unit": "mmol"}, {"name": "phen", "amount": "0.1", "unit": "mmol"}], "solvent": [{"name": "deionized water", "amount": "10", "unit": "mL"}], "pressure": "", "temperature": "170\u00b0C", "time": "2 days"}]
DOPPOO | [M(phen)2(H2L2)](ClO4)·(H2O) | As1 C30 Cd1 Cl1 H23 N5 O11 | [16 empty] | hydrothermal reaction | 10.1021/ic8016535 |  | 2008.12 | [{"synthesis method": "hydrothermal reaction", "precursor": [{"name": "Cd(NO3)2\u22c56H2O", "amount": "", "unit": ""}, {"name": "Cd(ClO4)2", "amount": "", "unit": ""}, {"name": "H3L2", "amount": "", "unit": ""}, {"name": "phen", "amount": "", "unit": ""}], "solvent": [{"name": "deionized water", "amount": "10", "unit": "mL"}], "pressure": "", "temperature": "120\u00b0C", "time": "5 days"}]
DOPPUU | [Mn(phen)2(HL1)](ClO4)·(H2O) | As1 C30 Cl1 H24 Mn1 N4 O8 | solvothermal synthesis | Mn(ClO4)2 | 0.2 mmol | H2L1 | 0.2 mmol | phen | 0.2 mmol | [6 empty] | 5 days | 120°C | 3.5 | solvothermal synthesis, pH adjustment | 10.1021/ic8016535 |  | 2008.12 | [{"synthesis method": "solvothermal synthesis", "precursor": [{"name": "Mn(ClO4)2", "amount": "0.2", "unit": "mmol"}, {"name": "H2L1", "amount": "0.2", "unit": "mmol"}, {"name": "phen", "amount": "0.2", "unit": "mmol"}], "solvent": [{"name": "deionized water", "amount": "10", "unit": "mL"}], "reducing agent": [{"name": "", "amount": "", "unit": ""}], "surfactant": [{"name": "", "amount": "", "unit": ""}], "pressure": "", "temperature": "120\u00b0C", "time": "5 days", "heating rate": "", "cooling rate": ""}, {"synthesis method": "pH adjustment", "pH": "3.5", "modulator": ""}]
MAKSIB | 1 | C1 Cl2 H11 Na1 O11 P2 Zn1 | chemical synthesis | Na2[CCl2(PO3H)2]⋅4H2O | 0.015 mmol | Zn(NO3)2⋅6H2O | 0.030 mmol | [6 empty] | H2O, acetone and water |  |  |  |  | chemical synthesis | 10.1021/ic048329z |  | 2005.03 | [{"synthesis method": "chemical synthesis", "precursor": [{"name": "Na2[CCl2(PO3H)2]\u22c54H2O", "amount": "0.015", "unit": "mmol"}, {"name": "Zn(NO3)2\u22c56H2O", "amount": "0.030", "unit": "mmol"}], "solution": [{"name": "H2O", "amount": "0.40", "unit": "mL"}, {"name": "acetone and water", "amount": "1.0", "unit": "mL"}], "pressure": "", "temperature": "", "time": ""}]
MAKSOH | 2 | C1 Cd2 Cl2 H10 O11 P2 | chemical synthesis | Na2[CCl2(PO3H)2]⋅4H2O | 0.006 mmol | Cd(NO3)2⋅4H2O | 0.011 mmol | [6 empty] | H2O, acetone |  |  |  | 3.0 to 3.9-4.2 | chemical synthesis, pH adjustment | 10.1021/ic048329z |  | 2005.03 | [{"synthesis method": "chemical synthesis", "precursor": [{"name": "Na2[CCl2(PO3H)2]\u22c54H2O", "amount": "0.006", "unit": "mmol"}, {"name": "Cd(NO3)2\u22c54H2O", "amount": "0.011", "unit": "mmol"}], "solution": [{"name": "H2O", "amount": "0.45", "unit": "mL"}, {"name": "acetone", "amount": "1.0", "unit": "mL"}], "pressure": "", "temperature": "", "time": ""}, {"synthesis method": "pH adjustment", "pH": "3.0 to 3.9-4.2", "modulator": ""}]
MAKSUN | 3 | C7 Cl2 H22 O10 P2 Zn1 | chemical synthesis | Na2[Cl2C(PO3Pri)2] | 0.15 mmol | Zn(NO3)2⋅6H2O | 6.2 mmol | [6 empty] | H2O, H2O |  |  |  |  | chemical synthesis | 10.1021/ic048329z |  | 2005.03 | [{"synthesis method": "chemical synthesis", "precursor": [{"name": "Na2[Cl2C(PO3Pri)2]", "amount": "0.15", "unit": "mmol"}, {"name": "Zn(NO3)2\u22c56H2O", "amount": "6.2", "unit": "mmol"}], "solution": [{"name": "H2O", "amount": "0.90", "unit": "mL"}, {"name": "H2O", "amount": "1.0", "unit": "mL"}], "pressure": "", "temperature": "", "time": ""}]
MAKTAU | 4 | C32 Cd4 Cl8 H84 O34 P8 | chemical synthesis | Na2[Cl2C(PO3Pri)2] | 0.16 mmol | Cd(NO3)2⋅4H2O | 0.16 mmol | [6 empty] | H2O, acetone |  |  |  |  | chemical synthesis | 10.1021/ic048329z |  | 2005.03 | [{"synthesis method": "chemical synthesis", "precursor": [{"name": "Na2[Cl2C(PO3Pri)2]", "amount": "0.16", "unit": "mmol"}, {"name": "Cd(NO3)2\u22c54H2O", "amount": "0.16", "unit": "mmol"}], "solution": [{"name": "H2O", "amount": "0.40", "unit": "mL"}, {"name": "acetone", "amount": "1.0", "unit": "mL"}], "pressure": "", "temperature": "", "time": ""}]
LUGTOX | Ni(4-acpy)2(N3)2 | C14 H14 N8 Ni1 O2 | chemical synthesis | Ni(CH3COO)2 | 0.5 mmol | 4-acpy | 1.0 mmol | NaN3 | 1.0 mmol |  |  |  |  | DMF, water |  | 1 day | room temperature |  | chemical synthesis | 10.1021/ic9003092 |  | 2009.07 | [{"synthesis method": "chemical synthesis", "precursor": [{"name": "Ni(CH3COO)2", "amount": "0.5", "unit": "mmol"}, {"name": "4-acpy", "amount": "1.0", "unit": "mmol"}, {"name": "NaN3", "amount": "1.0", "unit": "mmol"}], "solution": [{"name": "DMF", "amount": "5", "unit": "mL"}, {"name": "water", "amount": "10", "unit": "mL"}], "pressure": "", "temperature": "room temperature", "time": "1 day"}]
SEQHII | [Pb3CuI10(Me3tpt)] | C21 Cu1 H21 I10 N6 Pb3 | solvothermal synthesis | CuI | 0.380 g | PbI2 | 0.460 g | tpt | 0.022 g | HI | 0.12 mL |  |  |  |  | 7 days | 160°C |  | solvothermal synthesis | 10.1021/acs.inorgchem.7b01807 |  | 2017.11 | [{"synthesis method": "solvothermal synthesis", "precursor": [{"name": "CuI", "amount": "0.380", "unit": "g"}, {"name": "PbI2", "amount": "0.460", "unit": "g"}, {"name": "tpt", "amount": "0.022", "unit": "g"}, {"name": "HI", "amount": "0.12", "unit": "mL"}], "solvent": [{"name": "MeOH", "amount": "5", "unit": "mL"}], "reducing agent": [{"name": "", "amount": "", "unit": ""}], "surfactant": [{"name": "", "amount": "", "unit": ""}], "pressure": "", "temperature": "160\u00b0C", "time": "7 days", "heating rate": "", "cooling rate": "6 hours"}]
SEQHUU | [Pb5Cu2I16(Me2tpt)2] | C40 Cu2 H36 I16 N12 Pb5 | solvothermal synthesis | CuI | 0.380 g | PbI2 | 0.460 g | tpt | 0.022 g | HI | 0.12 mL |  |  |  |  | 7 days | 160°C |  | solvothermal synthesis | 10.1021/acs.inorgchem.7b01807 |  | 2017.11 | [{"synthesis method": "solvothermal synthesis", "precursor": [{"name": "CuI", "amount": "0.380", "unit": "g"}, {"name": "PbI2", "amount": "0.460", "unit": "g"}, {"name": "tpt", "amount": "0.022", "unit": "g"}, {"name": "HI", "amount": "0.12", "unit": "mL"}], "solvent": [{"name": "MeOH", "amount": "5", "unit": "mL"}], "reducing agent": [{"name": "", "amount": "", "unit": ""}], "surfactant": [{"name": "", "amount": "", "unit": ""}], "pressure": "", "temperature": "160\u00b0C", "time": "7 days", "heating rate": "", "cooling rate": "6 hours"}]
SEQHOO | [Pb3Cu6I14(Metpt)2] | C38 Cu6 H30 I14 N12 Pb3 | solvothermal synthesis | CuI | 0.380 g | PbI2 | 0.460 g | tpt | 0.022 g | HI | 0.20 mL |  |  |  |  | 6 days | 145°C |  | solvothermal synthesis | 10.1021/acs.inorgchem.7b01807 |  | 2017.11 | [{"synthesis method": "solvothermal synthesis", "precursor": [{"name": "CuI", "amount": "0.380", "unit": "g"}, {"name": "PbI2", "amount": "0.460", "unit": "g"}, {"name": "tpt", "amount": "0.022", "unit": "g"}, {"name": "HI", "amount": "0.20", "unit": "mL"}], "solvent": [{"name": "H2O", "amount": "4", "unit": "mL"}, {"name": "MeOH", "amount": "1", "unit": "mL"}], "reducing agent": [{"name": "", "amount": "", "unit": ""}], "surfactant": [{"name": "", "amount": "", "unit": ""}], "pressure": "", "temperature": "145\u00b0C", "time": "6 days", "heating rate": "", "cooling rate": "6 hours"}]
LEKSIG | {[Mn2(Cmdcp)2(H2O)2]·H2O} n | C18 H16 Mn2 N2 O15 | chemical synthesis | H3CmdcpBr | 92 mg | MnCl2 | 38 mg | [6 empty] | water, H2O |  | 0.5 h | 100°C | 7.0 | chemical synthesis, pH adjustment, filtration | 10.1021/acsami.7b09608 |  | 2017.11 | [{"synthesis method": "chemical synthesis", "precursor": [{"name": "H3CmdcpBr", "amount": "92", "unit": "mg"}, {"name": "MnCl2", "amount": "38", "unit": "mg"}], "solution": [{"name": "water", "amount": "25", "unit": "mL"}, {"name": "H2O", "amount": "20", "unit": "mL"}], "pressure": "", "temperature": "100\u00b0C", "time": "0.5 h"}, {"synthesis method": "pH adjustment", "pH": "7.0", "modulator": "0.1 M NaOH"}, {"synthesis method": "filtration", "time": "", "atmosphere": "", "pressure": ""}]
LEKSOM | {[Gd(Cmdcp)(H2O)3](NO3)·3H2O} n | C9 Gd1 H17 N2 O15 | chemical synthesis | H3CmdcpBr | 28 mg | Gd(NO3)3⋅6H2O | 27 mg | [6 empty] | H2O, H2O |  | 1 week | room temperature | 6.0 | chemical synthesis, pH adjustment, filtration | 10.1021/acsami.7b09608 |  | 2017.11 | [{"synthesis method": "chemical synthesis", "precursor": [{"name": "H3CmdcpBr", "amount": "28", "unit": "mg"}, {"name": "Gd(NO3)3\u22c56H2O", "amount": "27", "unit": "mg"}], "solution": [{"name": "H2O", "amount": "5", "unit": "mL"}, {"name": "H2O", "amount": "1", "unit": "mL"}], "pressure": "", "temperature": "room temperature", "time": "1 week"}, {"synthesis method": "pH adjustment", "pH": "6.0", "modulator": "0.1 M NaOH"}, {"synthesis method": "filtration", "time": "", "atmosphere": "", "pressure": ""}]
XAKQUX01 | [Ni(OBA)(H2MDP)(H2O)]·(DMF)3 | C29.88 H37.38 N5.63 Ni1 O7.63 | solvothermal synthesis | Ni(NO3)2 |  | H2MDP |  | H2OBA | [6 empty] | autogenous | 72 h | 120 °C |  | solvothermal synthesis | 10.1021/cg401469f |  | 2013.11 | [{"synthesis method": "solvothermal synthesis", "precursor": [{"name": "Ni(NO3)2", "amount": "", "unit": ""}, {"name": "H2MDP", "amount": "", "unit": ""}, {"name": "H2OBA", "amount": "", "unit": ""}], "solvent": [{"name": "methanol", "amount": "2", "unit": "mL"}, {"name": "DMF", "amount": "1", "unit": "mL"}, {"name": "water", "amount": "1", "unit": "mL"}], "reducing agent": [], "surfactant": [], "pressure": "autogenous", "temperature": "120 \u00b0C", "time": "72 h", "heating rate": "", "cooling rate": "slow"}]
KIXZAU | [Ni(FBA)(H2MDP)]·(H2O)3·(DMF) | C31 F6 H37 N5 Ni1 O8 | solvothermal synthesis | Ni(NO3)2 |  | H2MDP |  | H2FBA | [6 empty] | autogenous | 72 h | 120 °C |  | solvothermal synthesis | 10.1021/cg401469f |  | 2013.11 | [{"synthesis method": "solvothermal synthesis", "precursor": [{"name": "Ni(NO3)2", "amount": "", "unit": ""}, {"name": "H2MDP", "amount": "", "unit": ""}, {"name": "H2FBA", "amount": "", "unit": ""}], "solvent": [{"name": "methanol", "amount": "2", "unit": "mL"}, {"name": "DMF", "amount": "1", "unit": "mL"}, {"name": "water", "amount": "1", "unit": "mL"}], "reducing agent": [], "surfactant": [], "pressure": "autogenous", "temperature": "120 \u00b0C", "time": "72 h", "heating rate": "", "cooling rate": "slow"}]
KIXZEY | [Ni2 (IPA)2(H2MDP)2(H2O)]·(H2O)(DMF) | C41 H50 N9 Ni2 O11 | solvothermal synthesis | Ni(NO3)2 |  | H2MDP |  | H2IPA | [6 empty] | autogenous | 72 h | 120 °C |  | solvothermal synthesis | 10.1021/cg401469f |  | 2013.11 | [{"synthesis method": "solvothermal synthesis", "precursor": [{"name": "Ni(NO3)2", "amount": "", "unit": ""}, {"name": "H2MDP", "amount": "", "unit": ""}, {"name": "H2IPA", "amount": "", "unit": ""}], "solvent": [{"name": "methanol", "amount": "2", "unit": "mL"}, {"name": "DMF", "amount": "1", "unit": "mL"}, {"name": "water", "amount": "1", "unit": "mL"}], "reducing agent": [], "surfactant": [], "pressure": "autogenous", "temperature": "120 \u00b0C", "time": "72 h", "heating rate": "", "cooling rate": "slow"}]
KIXZIC | [Ni(ADA)(H2MDP)]·(MeOH) | C26 H42 N4 Ni1 O5 | solvothermal synthesis | Ni(NO3)2 |  | H2MDP |  | H2ADA | [6 empty] | autogenous | 72 h | 120 °C |  | solvothermal synthesis | 10.1021/cg401469f |  | 2013.11 | [{"synthesis method": "solvothermal synthesis", "precursor": [{"name": "Ni(NO3)2", "amount": "", "unit": ""}, {"name": "H2MDP", "amount": "", "unit": ""}, {"name": "H2ADA", "amount": "", "unit": ""}], "solvent": [{"name": "methanol", "amount": "2", "unit": "mL"}, {"name": "DMF", "amount": "1", "unit": "mL"}, {"name": "water", "amount": "1", "unit": "mL"}], "reducing agent": [], "surfactant": [], "pressure": "autogenous", "temperature": "120 \u00b0C", "time": "72 h", "heating rate": "", "cooling rate": "slow"}]
KIXZOI | [Ni(TNBA)(H2MDP)2] | C36 H38 N10 Ni1 O8 S2 | solvothermal synthesis | Ni(NO3)2 |  | H2MDP |  | H2TNBA | [6 empty] | autogenous | 72 h | 120 °C |  | solvothermal synthesis | 10.1021/cg401469f |  | 2013.11 | [{"synthesis method": "solvothermal synthesis", "precursor": [{"name": "Ni(NO3)2", "amount": "", "unit": ""}, {"name": "H2MDP", "amount": "", "unit": ""}, {"name": "H2TNBA", "amount": "", "unit": ""}], "solvent": [{"name": "methanol", "amount": "2", "unit": "mL"}, {"name": "DMF", "amount": "1", "unit": "mL"}, {"name": "water", "amount": "1", "unit": "mL"}], "reducing agent": [], "surfactant": [], "pressure": "autogenous", "temperature": "120 \u00b0C", "time": "72 h", "heating rate": "", "cooling rate": "slow"}]
KIXZUO | [Ni(PPA)(H2MDP)2]·(H2O)2 | C34 H48 N8 Ni1 O6 | solvothermal synthesis | Ni(NO3)2 |  | H2MDP |  | H2PPA | [6 empty] | autogenous | 72 h | 120 °C |  | solvothermal synthesis | 10.1021/cg401469f |  | 2013.11 | [{"synthesis method": "solvothermal synthesis", "precursor": [{"name": "Ni(NO3)2", "amount": "", "unit": ""}, {"name": "H2MDP", "amount": "", "unit": ""}, {"name": "H2PPA", "amount": "", "unit": ""}], "solvent": [{"name": "methanol", "amount": "2", "unit": "mL"}, {"name": "DMF", "amount": "1", "unit": "mL"}, {"name": "water", "amount": "1", "unit": "mL"}], "reducing agent": [], "surfactant": [], "pressure": "autogenous", "temperature": "120 \u00b0C", "time": "72 h", "heating rate": "", "cooling rate": "slow"}]
XAKRIM01 | [Ni(HDPA)2(H2MDP)2] | C50 H50 N8 Ni1 O8 | solvothermal synthesis | Ni(NO3)2 |  | H2MDP |  | H2DPA | [6 empty] | autogenous | 72 h | 120 °C |  | solvothermal synthesis | 10.1021/cg401469f |  | 2013.11 | [{"synthesis method": "solvothermal synthesis", "precursor": [{"name": "Ni(NO3)2", "amount": "", "unit": ""}, {"name": "H2MDP", "amount": "", "unit": ""}, {"name": "H2DPA", "amount": "", "unit": ""}], "solvent": [{"name": "methanol", "amount": "2", "unit": "mL"}, {"name": "DMF", "amount": "1", "unit": "mL"}, {"name": "water", "amount": "1", "unit": "mL"}], "reducing agent": [], "surfactant": [], "pressure": "autogenous", "temperature": "120 \u00b0C", "time": "72 h", "heating rate": "", "cooling rate": "slow"}]
KIYBAX | [Ni(SBA)(H2MDP)] | C25 H24 N4 Ni1 O6 S1 | solvothermal synthesis | Ni(NO3)2 |  | H2MDP |  | H2SBA | [6 empty] | autogenous | 72 h | 120 °C |  | solvothermal synthesis | 10.1021/cg401469f |  | 2013.11 | [{"synthesis method": "solvothermal synthesis", "precursor": [{"name": "Ni(NO3)2", "amount": "", "unit": ""}, {"name": "H2MDP", "amount": "", "unit": ""}, {"name": "H2SBA", "amount": "", "unit": ""}], "solvent": [{"name": "methanol", "amount": "2", "unit": "mL"}, {"name": "DMF", "amount": "1", "unit": "mL"}, {"name": "water", "amount": "1", "unit": "mL"}], "reducing agent": [], "surfactant": [], "pressure": "autogenous", "temperature": "120 \u00b0C", "time": "72 h", "heating rate": "", "cooling rate": "slow"}]
XETTIZ | [Cs(CTV)2(H2O)3(DMF)2](CB11H12) | B11 C61 Cs1 H92 N2 O17 | chemical synthesis | CTV | 3.3 mg | cesium carborane | 1.6 mg | [6 empty] | hot DMF |  | 1 week |  |  | chemical synthesis | 10.1021/cg000004f |  | 2000.11 | [{"synthesis method": "chemical synthesis", "precursor": [{"name": "CTV", "amount": "3.3", "unit": "mg"}, {"name": "cesium carborane", "amount": "1.6", "unit": "mg"}], "solution": [{"name": "hot DMF", "amount": "", "unit": ""}], "pressure": "", "temperature": "", "time": "1 week"}]
XETVEX | [Na(CTV)2(H2O)3(CF3CH2OH)2](CB11H12) | B11 C59 F6 H84 Na1 O17 | chemical synthesis | CTV | 5.8 | cesium carborane | 1.6 mg | 0.1 M aqueous NaOH | 0.1 mL |  |  |  |  | hot 2,2,2-trifluoroethanol |  | 1 day |  |  | chemical synthesis | 10.1021/cg000004f |  | 2000.11 | [{"synthesis method": "chemical synthesis", "precursor": [{"name": "CTV", "amount": "5.8", "unit": ""}, {"name": "cesium carborane", "amount": "1.6", "unit": "mg"}, {"name": "0.1 M aqueous NaOH", "amount": "0.1", "unit": "mL"}], "solution": [{"name": "hot 2,2,2-trifluoroethanol", "amount": "", "unit": ""}], "pressure": "", "temperature": "", "time": "1 day"}]
IBAHUQ | [CuIIL1(μ1,3-NCO)] n ·2nH2O | C14 Cu1 H17 N3 O5 | chemical synthesis | 4-(2-aminoethyl)-morpholine | 0.130 g | salicylaldehyde | 0.122 g | Cu(ClO4)2⋅6H2O | 0.371 g | NaNCO | 0.260 g |  |  | MeOH |  | 2 h |  |  | chemical synthesis, filtration | 10.1021/ic200462g |  | 2011.05 | [{"synthesis method": "chemical synthesis", "precursor": [{"name": "4-(2-aminoethyl)-morpholine", "amount": "0.130", "unit": "g"}, {"name": "salicylaldehyde", "amount": "0.122", "unit": "g"}, {"name": "Cu(ClO4)2\u22c56H2O", "amount": "0.371", "unit": "g"}, {"name": "NaNCO", "amount": "0.260", "unit": "g"}], "solution": [{"name": "MeOH", "amount": "30", "unit": "mL"}], "pressure": "", "temperature": "", "time": "2 h"}, {"synthesis method": "filtration", "time": "", "atmosphere": "", "pressure": ""}]
BACHAP02 | [CuIIL1(μ1,3-N3)] n ·2nH2O | C13 Cu1 H17 N5 O4 | chemical synthesis | 4-(2-aminoethyl)-morpholine | 0.130 g | salicylaldehyde | 0.122 g | Cu(ClO4)2⋅6H2O | 0.371 g | NaN3 |  |  |  | MeOH |  | 2 h |  |  | chemical synthesis, filtration | 10.1021/ic200462g |  | 2011.05 | [{"synthesis method": "chemical synthesis", "precursor": [{"name": "4-(2-aminoethyl)-morpholine", "amount": "0.130", "unit": "g"}, {"name": "salicylaldehyde", "amount": "0.122", "unit": "g"}, {"name": "Cu(ClO4)2\u22c56H2O", "amount": "0.371", "unit": "g"}, {"name": "NaN3", "amount": "", "unit": ""}], "solution": [{"name": "MeOH", "amount": "30", "unit": "mL"}], "pressure": "", "temperature": "", "time": "2 h"}, {"synthesis method": "filtration", "time": "", "atmosphere": "", "pressure": ""}]
SOKQEP01 | [CuIIL2(μ1,3-N3)] n | C15 Cu1 H21 N5 O2 | chemical synthesis | 1-(2-aminoethyl)-piperidine |  | 3-methoxy salicylaldehyde |  | Cu(ClO4)2⋅6H2O | 0.371 g | NaN3 |  |  |  | MeOH |  | 2 h |  |  | chemical synthesis, filtration | 10.1021/ic200462g |  | 2011.05 | [{"synthesis method": "chemical synthesis", "precursor": [{"name": "1-(2-aminoethyl)-piperidine", "amount": "", "unit": ""}, {"name": "3-methoxy salicylaldehyde", "amount": "", "unit": ""}, {"name": "Cu(ClO4)2\u22c56H2O", "amount": "0.371", "unit": "g"}, {"name": "NaN3", "amount": "", "unit": ""}], "solution": [{"name": "MeOH", "amount": "30", "unit": "mL"}], "pressure": "", "temperature": "", "time": "2 h"}, {"synthesis method": "filtration", "time": "", "atmosphere": "", "pressure": ""}]
BOXDEZ | Li-HPAA | C2 H12 Li3 O11 P1 | chemical synthesis | HPAA solution 68.5% w/v | 0.5 mL | LiOH⋅H2O | 0.276 g | [6 empty] | dimethylformamide (DMF), DI water |  | 7 days | room temperature |  | chemical synthesis, filtration, washing, drying | 10.1021/cm502716e |  | 2014.12 | [{"synthesis method": "chemical synthesis", "precursor": [{"name": "HPAA solution 68.5% w/v", "amount": "0.5", "unit": "mL"}, {"name": "LiOH\u22c5H2O", "amount": "0.276", "unit": "g"}], "solution": [{"name": "dimethylformamide (DMF)", "amount": "20", "unit": "mL"}, {"name": "DI water", "amount": "30", "unit": "mL"}], "pressure": "", "temperature": "room temperature", "time": "7 days"}, {"synthesis method": "filtration", "time": "", "atmosphere": "", "pressure": ""}, {"synthesis method": "washing", "washing solution": "acetone", "amount": ""}, {"synthesis method": "drying", "pressure": "", "temperature": "", "atmosphere": "air", "time": ""}]
BOXBEX | Na-HPAA | C2 H11 Na2 O10 P1 | chemical synthesis | HPAA solution 68.5% w/v | 0.2 mL | NaCl | 0.296 g | [6 empty] | DI water |  | 4 days | room temperature |  | chemical synthesis, filtration, washing, drying | 10.1021/cm502716e |  | 2014.12 | [{"synthesis method": "chemical synthesis", "precursor": [{"name": "HPAA solution 68.5% w/v", "amount": "0.2", "unit": "mL"}, {"name": "NaCl", "amount": "0.296", "unit": "g"}], "solution": [{"name": "DI water", "amount": "25", "unit": "mL"}], "pressure": "", "temperature": "room temperature", "time": "4 days"}, {"synthesis method": "filtration", "time": "", "atmosphere": "", "pressure": ""}, {"synthesis method": "washing", "washing solution": "DI water", "amount": ""}, {"synthesis method": "drying", "pressure": "", "temperature": "", "atmosphere": "air", "time": ""}]
BOXDOJ | K-HPAA | C4 H14 K4 O16 P2 | chemical synthesis | HPAA solution 68.5% w/v | 0.5 mL | KOH | 0.369 g | [6 empty] | DMF, DI water |  | 7 days | room temperature |  | chemical synthesis, filtration, washing, drying | 10.1021/cm502716e |  | 2014.12 | [{"synthesis method": "chemical synthesis", "precursor": [{"name": "HPAA solution 68.5% w/v", "amount": "0.5", "unit": "mL"}, {"name": "KOH", "amount": "0.369", "unit": "g"}], "solution": [{"name": "DMF", "amount": "20", "unit": "mL"}, {"name": "DI water", "amount": "10", "unit": "mL"}], "pressure": "", "temperature": "room temperature", "time": "7 days"}, {"synthesis method": "filtration", "time": "", "atmosphere": "", "pressure": ""}, {"synthesis method": "washing", "washing solution": "acetone", "amount": ""}, {"synthesis method": "drying", "pressure": "", "temperature": "", "atmosphere": "air", "time": ""}]
BOXDID | Cs-HPAA | C2 Cs1 H4 O6 P1 | chemical synthesis | HPAA solution 68.5% w/v | 0.1 mL | CsCl | 0.296 g | [6 empty] | DI water |  | 4 days | room temperature |  | chemical synthesis, filtration, washing, drying | 10.1021/cm502716e |  | 2014.12 | [{"synthesis method": "chemical synthesis", "precursor": [{"name": "HPAA solution 68.5% w/v", "amount": "0.1", "unit": "mL"}, {"name": "CsCl", "amount": "0.296", "unit": "g"}], "solution": [{"name": "DI water", "amount": "75", "unit": "mL"}], "pressure": "", "temperature": "room temperature", "time": "4 days"}, {"synthesis method": "filtration", "time": "", "atmosphere": "", "pressure": ""}, {"synthesis method": "washing", "washing solution": "DI water", "amount": ""}, {"synthesis method": "drying", "pressure": "", "temperature": "", "atmosphere": "air", "time": ""}]
ULACOZ | Ag(2-amp)BF4 | Ag1 B1 C6 F4 H8 N2 | chemical synthesis | 2-amp | 0.65 mL | AgBF4 | 1.283 g | [11 empty] | chemical synthesis | 10.1021/ic0342292 |  | 2003.08 | [{"synthesis method": "chemical synthesis", "precursor": [{"name": "2-amp", "amount": "0.65", "unit": "mL"}, {"name": "AgBF4", "amount": "1.283", "unit": "g"}], "solution": [], "pressure": "", "temperature": "", "time": ""}]
ULADAM | Ag2(3-amp)3(PF6)2 | Ag2 C18 F12 H24 N6 P2 | chemical synthesis | 3-amp | 0.11 mL | AgPF6 | 0.254 g | [11 empty] | chemical synthesis | 10.1021/ic0342292 |  | 2003.08 | [{"synthesis method": "chemical synthesis", "precursor": [{"name": "3-amp", "amount": "0.11", "unit": "mL"}, {"name": "AgPF6", "amount": "0.254", "unit": "g"}], "solution": [], "pressure": "", "temperature": "", "time": ""}]
ULADEQ | Ag(4-amp)BF4·0.75CH3CN | Ag2 B2 C15 F8 H20.50 N5.50 | chemical synthesis | 4-amp | 0.50 mL | AgBF4 | 1.010 g | [11 empty] | chemical synthesis | 10.1021/ic0342292 |  | 2003.08 | [{"synthesis method": "chemical synthesis", "precursor": [{"name": "4-amp", "amount": "0.50", "unit": "mL"}, {"name": "AgBF4", "amount": "1.010", "unit": "g"}], "solution": [], "pressure": "", "temperature": "", "time": ""}]
ULADIU | Ag(4-amp)PF6 | Ag1 C6 F6 H8 N2 P1 | chemical synthesis | 4-amp | 0.21 mL | AgPF6 | 0.512 g | [11 empty] | chemical synthesis | 10.1021/ic0342292 |  | 2003.08 | [{"synthesis method": "chemical synthesis", "precursor": [{"name": "4-amp", "amount": "0.21", "unit": "mL"}, {"name": "AgPF6", "amount": "0.512", "unit": "g"}], "solution": [], "pressure": "", "temperature": "", "time": ""}]
FEYZUF01 |  | C28 Eu1 H36 N2 O14 Tb1 | [15 empty] | 6.7 | hydrothermal synthesis, pH adjustment | 10.1021/ic062019u |  | 2007.04 | [{"synthesis method": "hydrothermal synthesis", "precursor": [{"name": "Eu(NO3)3", "amount": "0.75", "unit": "relative molar ratio"}, {"name": "Tb(NO3)3", "amount": "0.75", "unit": "relative molar ratio"}, {"name": "adipic acid", "amount": "2", "unit": "relative molar ratio"}, {"name": "4,4\u2018-dipyridyl", "amount": "2", "unit": "relative molar ratio"}], "solvent": [{"name": "water", "amount": "320", "unit": "relative molar ratio"}], "reducing agent": [{"name": "", "amount": "", "unit": ""}], "surfactant": [{"name": "", "amount": "", "unit": ""}], "pressure": "", "temperature": "120 \u00b0C", "time": "3 days", "heating rate": "", "cooling rate": "room temperature"}, {"synthesis method": "pH adjustment", "pH": "6.7", "modulator": "concentrated aqueous ammonium hydroxide"}]
UDIQII |  | C14 H18 N1 O7 Tb1 | [15 empty] | 4.7 | hydrothermal synthesis, pH adjustment | 10.1021/ic062019u |  | 2007.04 | [{"synthesis method": "hydrothermal synthesis", "precursor": [{"name": "Tb3+", "amount": "1.5", "unit": "relative molar ratio"}, {"name": "4,4\u2018-dipyridyl", "amount": "2.5", "unit": "relative molar ratio"}], "solvent": [{"name": "water", "amount": "320", "unit": "relative molar ratio"}], "reducing agent": [{"name": "", "amount": "", "unit": ""}], "surfactant": [{"name": "", "amount": "", "unit": ""}], "pressure": "", "temperature": "120 \u00b0C", "time": "3 days", "heating rate": "", "cooling rate": "0.4 \u00b0C per minute to 35 \u00b0C over 5 h"}, {"synthesis method": "pH adjustment", "pH": "4.7", "modulator": ""}]
MOCKEV | Cu2(abtc)(H2O)2·3DMA | C16 Cu2 H10 N2 O10 | chemical synthesis | H4aobtc | 0.010 g | Cu(NO3)2⋅2.5H2O | 0.025 g | [6 empty] | DMA |  | 2 days | 80 °C |  | chemical synthesis | 10.1021/cm800403d |  | 2008.04 | [{"synthesis method": "chemical synthesis", "precursor": [{"name": "H4aobtc", "amount": "0.010", "unit": "g"}, {"name": "Cu(NO3)2\u22c52.5H2O", "amount": "0.025", "unit": "g"}], "solution": [{"name": "DMA", "amount": "1.5", "unit": "mL"}], "pressure": "", "temperature": "80 \u00b0C", "time": "2 days"}]
MOCKAR | Cu2(sbtc)(H2O)2·3DMA | C18 Cu2 H12 O10 | chemical synthesis | H4sbtc | 0.010 g | Cu(NO3)2⋅2.5H2O | 0.025 g | [6 empty] | DMA |  | 2 days | 80 °C |  | chemical synthesis | 10.1021/cm800403d |  | 2008.04 | [{"synthesis method": "chemical synthesis", "precursor": [{"name": "H4sbtc", "amount": "0.010", "unit": "g"}, {"name": "Cu(NO3)2\u22c52.5H2O", "amount": "0.025", "unit": "g"}], "solution": [{"name": "DMA", "amount": "1.5", "unit": "mL"}], "pressure": "", "temperature": "80 \u00b0C", "time": "2 days"}]
XICJIF | Poly-[Zn7 L 6]·(H2NMe2)4·(H2O)45 | C156 H96 N42 O36 Zn7 | chemical synthesis | H 3 L | 15 mg | zinc(II) nitrate hexahydrate | 11 mg | [6 empty] | 95:5 DMF/H2O mixture |  | 40h | 100°C |  | chemical synthesis, filtration, washing, drying | 10.1021/acs.inorgchem.8b00080 |  | 2018.03 | [{"synthesis method": "chemical synthesis", "precursor": [{"name": "H 3 L", "amount": "15", "unit": "mg"}, {"name": "zinc(II) nitrate hexahydrate", "amount": "11", "unit": "mg"}], "solution": [{"name": "95:5 DMF/H2O mixture", "amount": "1", "unit": "mL"}], "pressure": "", "temperature": "100\u00b0C", "time": "40h"}, {"synthesis method": "filtration", "time": "", "atmosphere": "", "pressure": ""}, {"synthesis method": "washing", "washing solution": "DMF", "amount": ""}, {"synthesis method": "drying", "pressure": "", "temperature": "", "atmosphere": "suction", "time": ""}]
COWLOQ | 1 | C22 Co1 F6 H13 N1 O4 | solvothermal synthesis | CoCl2⋅6H2O | 24 mg | H2hfipbb | 80 mg | pyridine | 80 mg | [6 empty] | 72 h | 170 °C |  | solvothermal synthesis | 10.1021/cg800945m |  | 2008.12 | [{"synthesis method": "solvothermal synthesis", "precursor": [{"name": "CoCl2\u22c56H2O", "amount": "24", "unit": "mg"}, {"name": "H2hfipbb", "amount": "80", "unit": "mg"}, {"name": "pyridine", "amount": "80", "unit": "mg"}], "solvent": [{"name": "water", "amount": "8", "unit": "mL"}], "pressure": "", "temperature": "170 \u00b0C", "time": "72 h", "heating rate": "", "cooling rate": "to room temperature"}]
COWLUW | 2 | C94 Co4 F24 H59 N4 O19 | solvothermal synthesis | CoCl2⋅6H2O | 0.0331 g | H2hfipbb | 0.0455 g | 1,3-bis(4-pyridyl)propane | 0.0280 g | [6 empty] | 72 h | 170 °C |  | solvothermal synthesis, washing, drying | 10.1021/cg800945m |  | 2008.12 | [{"synthesis method": "solvothermal synthesis", "precursor": [{"name": "CoCl2\u22c56H2O", "amount": "0.0331", "unit": "g"}, {"name": "H2hfipbb", "amount": "0.0455", "unit": "g"}, {"name": "1,3-bis(4-pyridyl)propane", "amount": "0.0280", "unit": "g"}], "solvent": [{"name": "deionized water", "amount": "8", "unit": "mL"}], "pressure": "", "temperature": "170 \u00b0C", "time": "72 h", "heating rate": "", "cooling rate": "to room temperature"}, {"synthesis method": "washing", "washing solution": "deionized water", "amount": ""}, {"synthesis method": "drying", "pressure": "", "temperature": "room temperature", "atmosphere": "", "time": ""}]
EXEMUR | [Cd4(pc1)3Cl6]·CdCl4 | C72 Cd5 Cl10 H64 N6 O20 | solvothermal synthesis | H2(pc1)Cl2⋅2H2O | 50.5 mg | cadmium chloride | 128.4 mg | [8 empty] | 48h | 100°C |  | solvothermal synthesis, washing | 10.1021/acs.inorgchem.6b01119 |  | 2016.08 | [{"synthesis method": "solvothermal synthesis", "precursor": [{"name": "H2(pc1)Cl2\u22c52H2O", "amount": "50.5", "unit": "mg"}, {"name": "cadmium chloride", "amount": "128.4", "unit": "mg"}], "solvent": [{"name": "dimethylformamide", "amount": "1.5", "unit": "mL"}, {"name": "dioxane", "amount": "1.5", "unit": "mL"}, {"name": "H2O", "amount": "0.3", "unit": "mL"}], "reducing agent": [{"name": "", "amount": "", "unit": ""}], "surfactant": [{"name": "", "amount": "", "unit": ""}], "pressure": "", "temperature": "100\u00b0C", "time": "48h", "heating rate": "", "cooling rate": "2\u00b0C/h"}, {"synthesis method": "washing", "washing solution": "ethyl acetate", "amount": ""}]
PIRQEM | RbP(H)tBu3Mes | C36 H60 P2 Rb2 | chemical synthesis | supermesitylphosphane | 200 mg | rubidium | 65 mg | [6 empty] | tetrahydrofuran |  | 2 h |  |  | chemical synthesis, washing, centrifugation, drying | 10.1021/ic971178y |  | 1998.08 | [{"synthesis method": "chemical synthesis", "precursor": [{"name": "supermesitylphosphane", "amount": "200", "unit": "mg"}, {"name": "rubidium", "amount": "65", "unit": "mg"}], "solution": [{"name": "tetrahydrofuran", "amount": "5", "unit": "mL"}], "pressure": "", "temperature": "", "time": "2 h"}, {"synthesis method": "washing", "washing solution": "hexanes", "amount": ""}, {"synthesis method": "centrifugation", "revolution per time": "", "relative centrifugal force": "", "time": "", "temperature": "", "additive": [{"name": "", "amount": "", "unit": ""}], "tube material": "", "tube volume": ""}, {"synthesis method": "drying", "pressure": "vacuum", "temperature": "", "atmosphere": "", "time": ""}]
PIRKOQ | CsP(H)tBu3Mes | C36 Cs2 H60 P2 | chemical synthesis | supermesitylphosphane | 200 mg | cesium metal | 100 mg | [6 empty] | tetrahydrofuran |  | 2 h |  |  | chemical synthesis, washing, centrifugation, drying | 10.1021/ic971178y |  | 1998.08 | [{"synthesis method": "chemical synthesis", "precursor": [{"name": "supermesitylphosphane", "amount": "200", "unit": "mg"}, {"name": "cesium metal", "amount": "100", "unit": "mg"}], "solution": [{"name": "tetrahydrofuran", "amount": "5", "unit": "mL"}], "pressure": "", "temperature": "", "time": "2 h"}, {"synthesis method": "washing", "washing solution": "hexanes", "amount": ""}, {"synthesis method": "centrifugation", "revolution per time": "", "relative centrifugal force": "", "time": "", "temperature": "", "additive": [{"name": "", "amount": "", "unit": ""}], "tube material": "", "tube volume": ""}, {"synthesis method": "drying", "pressure": "vacuum", "temperature": "", "atmosphere": "", "time": ""}]
DOFFIO | [Cu(en)2][Mn(mal)2(H2O)2] | C10 Cu1 H24 Mn1 N4 O10 | chemical synthesis | Copper powder | 0.08 g | NBun 4MnO4 | 0.45 g | malonic acid | 0.26 g | ethylenediamine dihydrochloride | 0.33 g |  |  | CH3OH, DMF |  | 90 min | 50-60 °C |  | chemical synthesis, filtration, washing, drying | 10.1021/ic702017p |  | 2008.05 | [{"synthesis method": "chemical synthesis", "precursor": [{"name": "Copper powder", "amount": "0.08", "unit": "g"}, {"name": "NBun 4MnO4", "amount": "0.45", "unit": "g"}, {"name": "malonic acid", "amount": "0.26", "unit": "g"}, {"name": "ethylenediamine dihydrochloride", "amount": "0.33", "unit": "g"}], "solution": [{"name": "CH3OH", "amount": "0.1", "unit": "mL"}, {"name": "DMF", "amount": "20", "unit": "mL"}], "pressure": "", "temperature": "50-60 \u00b0C", "time": "90 min"}, {"synthesis method": "filtration", "time": "", "atmosphere": "", "pressure": ""}, {"synthesis method": "washing", "washing solution": "2-propanol", "amount": ""}, {"synthesis method": "drying", "pressure": "vacuum", "temperature": "room temperature", "atmosphere": "", "time": ""}]
DOFFOU | [Cu(en)2][Mn2(succ)2Cl2] | C12 Cl2 Cu1 H24 Mn2 N4 O8 | chemical synthesis | Copper powder | 0.08 g | NBun 4MnO4 | 0.45 g | succinic acid | 0.15 g | ethylenediamine dihydrochloride | 0.33 g |  |  | CH3OH, DMF |  | 90 min | 50-60 °C |  | chemical synthesis, filtration, washing, drying | 10.1021/ic702017p |  | 2008.05 | [{"synthesis method": "chemical synthesis", "precursor": [{"name": "Copper powder", "amount": "0.08", "unit": "g"}, {"name": "NBun 4MnO4", "amount": "0.45", "unit": "g"}, {"name": "succinic acid", "amount": "0.15", "unit": "g"}, {"name": "ethylenediamine dihydrochloride", "amount": "0.33", "unit": "g"}], "solution": [{"name": "CH3OH", "amount": "0.1", "unit": "mL"}, {"name": "DMF", "amount": "20", "unit": "mL"}], "pressure": "", "temperature": "50-60 \u00b0C", "time": "90 min"}, {"synthesis method": "filtration", "time": "", "atmosphere": "", "pressure": ""}, {"synthesis method": "washing", "washing solution": "2-propanol", "amount": ""}, {"synthesis method": "drying", "pressure": "vacuum", "temperature": "room temperature", "atmosphere": "", "time": ""}]
PATLUT | [Ag6(2-pytz)4(H2O)2][HPMo12O40] | Ag6 C24 H21 N20 | chemical synthesis | H3PMo12O40⋅xH2O | 100 mg | AgNO3 | 50 mg | 2-pytz | 10 mg | NH4VO3 | 12 mg |  |  | H2O |  | 3 days | 160°C | 2.5 | chemical synthesis, pH adjustment, drying | 10.1021/cg201478y |  | 2012.03 | [{"synthesis method": "chemical synthesis", "precursor": [{"name": "H3PMo12O40\u22c5xH2O", "amount": "100", "unit": "mg"}, {"name": "AgNO3", "amount": "50", "unit": "mg"}, {"name": "2-pytz", "amount": "10", "unit": "mg"}, {"name": "NH4VO3", "amount": "12", "unit": "mg"}], "solution": [{"name": "H2O", "amount": "8", "unit": "mL"}], "pressure": "", "temperature": "160\u00b0C", "time": "3 days"}, {"synthesis method": "pH adjustment", "pH": "2.5", "modulator": "1 M HCl"}, {"synthesis method": "drying", "pressure": "", "temperature": "room temperature", "atmosphere": "", "time": ""}]
PATMAA | {[Ag14(2-pytz)12(H2O)4][H4PMo12O40]2} | Ag14 C72 H68 N60 | chemical synthesis | H3PMo12O40⋅xH2O | 100 mg | AgNO3 | 50 mg | 2-pytz | 10 mg | NH4VO3 | 12 mg |  |  | H2O |  | 3 days | 160°C | ca. 1.5 | chemical synthesis, pH adjustment, drying | 10.1021/cg201478y |  | 2012.03 | [{"synthesis method": "chemical synthesis", "precursor": [{"name": "H3PMo12O40\u22c5xH2O", "amount": "100", "unit": "mg"}, {"name": "AgNO3", "amount": "50", "unit": "mg"}, {"name": "2-pytz", "amount": "10", "unit": "mg"}, {"name": "NH4VO3", "amount": "12", "unit": "mg"}], "solution": [{"name": "H2O", "amount": "8", "unit": "mL"}], "pressure": "", "temperature": "160\u00b0C", "time": "3 days"}, {"synthesis method": "pH adjustment", "pH": "ca. 1.5", "modulator": "1 M HCl"}, {"synthesis method": "drying", "pressure": "", "temperature": "room temperature", "atmosphere": "", "time": ""}]
PATMEE | {[Ag6(2-pytz)4(H2O)4][H2SiW12O40)]} | Ag6 C24 H38 N20 | chemical synthesis | H4SiW12O40⋅xH2O | 100 mg | AgNO3 | 50 mg | 2-pytz | 10 mg | NH4VO3 | 12 mg |  |  | H2O |  | 3 days | 160°C | 2.58 | chemical synthesis, pH adjustment, drying | 10.1021/cg201478y |  | 2012.03 | [{"synthesis method": "chemical synthesis", "precursor": [{"name": "H4SiW12O40\u22c5xH2O", "amount": "100", "unit": "mg"}, {"name": "AgNO3", "amount": "50", "unit": "mg"}, {"name": "2-pytz", "amount": "10", "unit": "mg"}, {"name": "NH4VO3", "amount": "12", "unit": "mg"}], "solution": [{"name": "H2O", "amount": "8", "unit": "mL"}], "pressure": "", "temperature": "160\u00b0C", "time": "3 days"}, {"synthesis method": "pH adjustment", "pH": "2.58", "modulator": "1 M HCl"}, {"synthesis method": "drying", "pressure": "", "temperature": "room temperature", "atmosphere": "", "time": ""}]
PATMOO | {[Ag3(3-pytz)2]2·[AgPMo12O40]} | Ag7 C24 H20 N20 | chemical synthesis | H3PMo12O40⋅xH2O | 100 mg | AgNO3 | 52 mg | 3-pytz | 11 mg | NH4VO3 | 13 mg |  |  | H2O |  | 3 days | 160°C | 2.79 | chemical synthesis, pH adjustment, drying | 10.1021/cg201478y |  | 2012.03 | [{"synthesis method": "chemical synthesis", "precursor": [{"name": "H3PMo12O40\u22c5xH2O", "amount": "100", "unit": "mg"}, {"name": "AgNO3", "amount": "52", "unit": "mg"}, {"name": "3-pytz", "amount": "11", "unit": "mg"}, {"name": "NH4VO3", "amount": "13", "unit": "mg"}], "solution": [{"name": "H2O", "amount": "8", "unit": "mL"}], "pressure": "", "temperature": "160\u00b0C", "time": "3 days"}, {"synthesis method": "pH adjustment", "pH": "2.79", "modulator": "1 M HCl"}, {"synthesis method": "drying", "pressure": "", "temperature": "room temperature", "atmosphere": "", "time": ""}]
PATMII | [Ag6(4-pytz)4][HPMo12O40] | Ag6 C24 H17 N20 | chemical synthesis | H3PMo12O40⋅xH2O | 100 mg | AgNO3 | 49 mg | 4-pytz | 10 mg | NH4VO3 | 12 mg |  |  | H2O |  | 3 days | 160°C | 2.53 | chemical synthesis, pH adjustment, drying | 10.1021/cg201478y |  | 2012.03 | [{"synthesis method": "chemical synthesis", "precursor": [{"name": "H3PMo12O40\u22c5xH2O", "amount": "100", "unit": "mg"}, {"name": "AgNO3", "amount": "49", "unit": "mg"}, {"name": "4-pytz", "amount": "10", "unit": "mg"}, {"name": "NH4VO3", "amount": "12", "unit": "mg"}], "solution": [{"name": "H2O", "amount": "8", "unit": "mL"}], "pressure": "", "temperature": "160\u00b0C", "time": "3 days"}, {"synthesis method": "pH adjustment", "pH": "2.53", "modulator": "1 M HCl"}, {"synthesis method": "drying", "pressure": "", "temperature": "room temperature", "atmosphere": "", "time": ""}]
BUSQOW | [Cu3(bipy)1.5(2,6-napdc)3]n | C51 Cu3 H30 N3 O12 | chemical synthesis | Na2-2,6-ndc | 0.260 g | bipy | 0.078 g | Cu(ClO4)2.6H2O | 0.370 g |  |  |  |  | water, ethanolic solution, Cu(II) solution, buffer solution |  | 1 month |  |  | chemical synthesis, washing | 10.1021/cm9025683 |  | 2009.11 | [{"synthesis method": "chemical synthesis", "precursor": [{"name": "Na2-2,6-ndc", "amount": "0.260", "unit": "g"}, {"name": "bipy", "amount": "0.078", "unit": "g"}, {"name": "Cu(ClO4)2.6H2O", "amount": "0.370", "unit": "g"}], "solution": [{"name": "water", "amount": "50", "unit": "mL"}, {"name": "ethanolic solution", "amount": "50", "unit": "mL"}, {"name": "Cu(II) solution", "amount": "2", "unit": "mL"}, {"name": "buffer solution", "amount": "1", "unit": "mL"}], "pressure": "", "temperature": "", "time": "1 month"}, {"synthesis method": "washing", "washing solution": "EtOH/water mixture", "amount": ""}]
BUSQUC | {[Cu(bpe)0.5(2,6-napdc)]·(0.5H2O)}n | C18 Cu1 H13 N1 O4.5 | chemical synthesis | Na2-2,6-ndc | 0.260 g | bpe | 0.078 g | Cu(ClO4)2.6H2O | 0.370 g |  |  |  |  | water, ethanolic solution, Cu(II) solution, buffer solution |  | 1 month |  |  | chemical synthesis, washing | 10.1021/cm9025683 |  | 2009.11 | [{"synthesis method": "chemical synthesis", "precursor": [{"name": "Na2-2,6-ndc", "amount": "0.260", "unit": "g"}, {"name": "bpe", "amount": "0.078", "unit": "g"}, {"name": "Cu(ClO4)2.6H2O", "amount": "0.370", "unit": "g"}], "solution": [{"name": "water", "amount": "50", "unit": "mL"}, {"name": "ethanolic solution", "amount": "50", "unit": "mL"}, {"name": "Cu(II) solution", "amount": "2", "unit": "mL"}, {"name": "buffer solution", "amount": "1", "unit": "mL"}], "pressure": "", "temperature": "", "time": "1 month"}, {"synthesis method": "washing", "washing solution": "EtOH/water mixture", "amount": ""}]
GOBKAJ | Cu(I) Bis(triphenylphosphine) Orotate | C42 Cu1 H37 N2 O5 P2 | chemical synthesis | Cu(I) bis(triphenylphosphine) acetate | 1 equiv | orotic acid monohydrate | 1 equiv | [6 empty] | THF/methanol mixture |  |  |  |  | chemical synthesis, crystallization | 10.1021/ic980464m |  | 1998.10 | [{"synthesis method": "chemical synthesis", "precursor": [{"name": "Cu(I) bis(triphenylphosphine) acetate", "amount": "1", "unit": "equiv"}, {"name": "orotic acid monohydrate", "amount": "1", "unit": "equiv"}], "solution": [{"name": "THF/methanol mixture", "amount": "1:1", "unit": ""}], "pressure": "", "temperature": "", "time": ""}, {"synthesis method": "crystallization", "solvent": "diethyl ether", "temperature": "-10 \u00b0C"}]
GOBKEN | Cu(I) Bis(triphenylphosphine) Dihydroorotate | C42 Cu1 H39 N2 O5 P2 | chemical synthesis | Cu(I) bis(triphenylphosphine) acetate | 1 equiv | l-dihydroorotic acid | 1 equiv | [6 empty] | methanol |  |  |  |  | chemical synthesis, crystallization | 10.1021/ic980464m |  | 1998.10 | [{"synthesis method": "chemical synthesis", "precursor": [{"name": "Cu(I) bis(triphenylphosphine) acetate", "amount": "1", "unit": "equiv"}, {"name": "l-dihydroorotic acid", "amount": "1", "unit": "equiv"}], "solution": [{"name": "methanol", "amount": "30", "unit": "mL"}], "pressure": "", "temperature": "", "time": ""}, {"synthesis method": "crystallization", "solvent": "methanol", "temperature": "10 \u00b0C"}]
RUGKUB | [{Cu3(μ3-OH)(μ-pz)3(CH3COO)2(μ-bpy)}2] | C₄₆H₄₈Cu₆N₁₆O₁₀·4MeOH·H₂O | chemical synthesis | 1b | 206 mg | bpy | 126 mg | [6 empty] | MeOH, CH3OH | 1 Atm |  | room temperature |  | chemical synthesis | 10.1021/cg501647r |  | 2014.12 | [{"synthesis method": "chemical synthesis", "precursor": [{"name": "1b", "amount": "206", "unit": "mg"}, {"name": "bpy", "amount": "126", "unit": "mg"}], "solution": [{"name": "MeOH", "amount": "70", "unit": "mL"}, {"name": "CH3OH", "amount": "8", "unit": "mL"}], "pressure": "1 Atm", "temperature": "room temperature", "time": ""}]
RUGLAI | [Cu3(μ3-OH)(μ-pz)3(CH3COO)2(μ-bpy)2(H2O)]·bpy | C₃₃H₃₄Cu₃N₁₀O₆·C₁₀H₈N₂·4MeOH·4H₂O | chemical synthesis | 1b | 220 mg | bpy | 240 mg | [6 empty] | MeOH, MeOH | 1 Atm |  | room temperature |  | chemical synthesis | 10.1021/cg501647r |  | 2014.12 | [{"synthesis method": "chemical synthesis", "precursor": [{"name": "1b", "amount": "220", "unit": "mg"}, {"name": "bpy", "amount": "240", "unit": "mg"}], "solution": [{"name": "MeOH", "amount": "80", "unit": "mL"}, {"name": "MeOH", "amount": "20", "unit": "mL"}], "pressure": "1 Atm", "temperature": "room temperature", "time": ""}]
RUGLEM | [{Cu3(μ3-OH)(μ-pz)3(CH3COO)(H2O)(μ-bpy)(bpy)2}2(OH)2]·bpy | C10 C82 Cu6 H2 H2 H78 H8 N2 N24 O1 O1 O8 | chemical synthesis | 1b | 201 mg | bpy | 430 mg | [6 empty] | MeOH | 1 Atm |  | room temperature |  | chemical synthesis | 10.1021/cg501647r |  | 2014.12 | [{"synthesis method": "chemical synthesis", "precursor": [{"name": "1b", "amount": "201", "unit": "mg"}, {"name": "bpy", "amount": "430", "unit": "mg"}], "solution": [{"name": "MeOH", "amount": "100", "unit": "mL"}], "pressure": "1 Atm", "temperature": "room temperature", "time": ""}]
RUGLUC | [{Cu3(μ3-OH)(μ-pz)3(C2H5COO)2(μ-bpy)}2] | C50 Cu6 H2 H56 N16 O1 O10 | chemical synthesis | 1c | 252 mg | bpy | 136 mg | [6 empty] | MeOH, MeOH | 1 Atm |  | room temperature |  | chemical synthesis | 10.1021/cg501647r |  | 2014.12 | [{"synthesis method": "chemical synthesis", "precursor": [{"name": "1c", "amount": "252", "unit": "mg"}, {"name": "bpy", "amount": "136", "unit": "mg"}], "solution": [{"name": "MeOH", "amount": "30", "unit": "mL"}, {"name": "MeOH", "amount": "5", "unit": "mL"}], "pressure": "1 Atm", "temperature": "room temperature", "time": ""}]
RUGMEN | [{Cu3(μ3-OH)(μ-pz)3(CH2CHCOO)2(μ-bpy)(H2O)}2] | C25 Cu3 H26 N8 O6 | chemical synthesis | 1d | 100 mg | bpy | 48 mg | [6 empty] | MeOH, MeOH | 1 Atm |  | room temperature |  | chemical synthesis | 10.1021/cg501647r |  | 2014.12 | [{"synthesis method": "chemical synthesis", "precursor": [{"name": "1d", "amount": "100", "unit": "mg"}, {"name": "bpy", "amount": "48", "unit": "mg"}], "solution": [{"name": "MeOH", "amount": "15", "unit": "mL"}, {"name": "MeOH", "amount": "5", "unit": "mL"}], "pressure": "1 Atm", "temperature": "room temperature", "time": ""}]
DEQPAR | [Ag 4 (CF 3 CO 2 ) 4 (tht) 2 ] | Ag4 C16 F12 H16 O8 S2 | chemical synthesis | AgCF3CO2 | 0.088 g | tht | 0.0199 g | [6 empty] | dichloromethane |  | 30 min |  |  | chemical synthesis | 10.1021/om060413u |  | 2006.07 | [{"synthesis method": "chemical synthesis", "precursor": [{"name": "AgCF3CO2", "amount": "0.088", "unit": "g"}, {"name": "tht", "amount": "0.0199", "unit": "g"}], "solution": [{"name": "dichloromethane", "amount": "20", "unit": "mL"}], "pressure": "", "temperature": "", "time": "30 min"}]
DEQPEV | [AuAg 4 (mes)(CF 3 CO 2 ) 4 (tht)] n | Ag4 Au1 C21 F12 H19 O8 S1 | chemical synthesis | [Au(mes)] | 0.063 g | complex 1 | 0.106 g | [6 empty] | dichloromethane |  | 30 min |  |  | chemical synthesis | 10.1021/om060413u |  | 2006.07 | [{"synthesis method": "chemical synthesis", "precursor": [{"name": "[Au(mes)]", "amount": "0.063", "unit": "g"}, {"name": "complex 1", "amount": "0.106", "unit": "g"}], "solution": [{"name": "dichloromethane", "amount": "20", "unit": "mL"}], "pressure": "", "temperature": "", "time": "30 min"}]
DEQPIZ | [AuAg 4 (mes)(CF 3 CF 2 CO 2 ) 4 (tht)] n | Ag4 Au1 C25 F20 H19 O8 S1 | chemical synthesis | [Au(mes)] | 0.063 g | AgCF3CF2CO2 | 0.216 g | tht | 0.018 mL |  |  |  |  | dichloromethane |  | 30 min |  |  | chemical synthesis | 10.1021/om060413u |  | 2006.07 | [{"synthesis method": "chemical synthesis", "precursor": [{"name": "[Au(mes)]", "amount": "0.063", "unit": "g"}, {"name": "AgCF3CF2CO2", "amount": "0.216", "unit": "g"}, {"name": "tht", "amount": "0.018", "unit": "mL"}], "solution": [{"name": "dichloromethane", "amount": "20", "unit": "mL"}], "pressure": "", "temperature": "", "time": "30 min"}]
DEQPOF | [AuAg 4 (mes)(CF 3 CF 2 CO 2 ) 4 (tht) 3 ] n | Ag4 Au1 C33 F20 H35 O8 S3 | chemical synthesis | [Au(mes)] | 0.063 g | AgCF3CF2CO2 | 0.217 g | tht | 0.054 mL |  |  |  |  | dichloromethane |  | 30 min |  |  | chemical synthesis | 10.1021/om060413u |  | 2006.07 | [{"synthesis method": "chemical synthesis", "precursor": [{"name": "[Au(mes)]", "amount": "0.063", "unit": "g"}, {"name": "AgCF3CF2CO2", "amount": "0.217", "unit": "g"}, {"name": "tht", "amount": "0.054", "unit": "mL"}], "solution": [{"name": "dichloromethane", "amount": "20", "unit": "mL"}], "pressure": "", "temperature": "", "time": "30 min"}]
DEQPUL | {[AuAg 4 (mes)(CF 3 CO 2 ) 4 (tht)(H 2 O)] · H 2 O · CH 2 Cl 2 } n | Ag4 Au1 C1 C21 Cl2 F12 H2 H2 H21 O1 O9 S1 | chemical synthesis | complex 3 | 0.257 g | water | 10 μL | [6 empty] | dichloromethane |  | 15 min |  |  | chemical synthesis | 10.1021/om060413u |  | 2006.07 | [{"synthesis method": "chemical synthesis", "precursor": [{"name": "complex 3", "amount": "0.257", "unit": "g"}, {"name": "water", "amount": "10", "unit": "\u03bcL"}], "solution": [{"name": "dichloromethane", "amount": "20", "unit": "mL"}], "pressure": "", "temperature": "", "time": "15 min"}]
AWEBAG | [H2NMe2]2[(UO2)4O2(OH)2(C8)2(CB6)] | C56 H94 N26 O40 U4 | solvothermal synthesis | CB6⋅5H2O | 11 mg | UO2(NO3)2⋅6H2O | 50 mg | H2C8 | 17 mg | RbCl | 24 mg |  |  |  | autogenous | 1 week | 180°C |  | solvothermal synthesis, washing | 10.1021/cg200349p |  | 2011.04 | [{"synthesis method": "solvothermal synthesis", "precursor": [{"name": "CB6\u22c55H2O", "amount": "11", "unit": "mg"}, {"name": "UO2(NO3)2\u22c56H2O", "amount": "50", "unit": "mg"}, {"name": "H2C8", "amount": "17", "unit": "mg"}, {"name": "RbCl", "amount": "24", "unit": "mg"}], "solvent": [{"name": "DMF", "amount": "0.5", "unit": "mL"}, {"name": "demineralized water", "amount": "3.5", "unit": "mL"}], "pressure": "autogenous", "temperature": "180\u00b0C", "time": "1 week", "heating rate": "", "cooling rate": ""}, {"synthesis method": "washing", "washing solution": "water", "amount": ""}]
AWEBEK | [H2NMe2]2[(UO2)4O2(OH)2(C9)2(CB6)] | C58 H92 N26 O37 U4 | solvothermal synthesis | CB6⋅5H2O | 11 mg | UO2(NO3)2⋅6H2O | 50 mg | H2C9 | 19 mg | LiNO3 | 14 mg |  |  |  | autogenous | 3 days | 180°C |  | solvothermal synthesis | 10.1021/cg200349p |  | 2011.04 | [{"synthesis method": "solvothermal synthesis", "precursor": [{"name": "CB6\u22c55H2O", "amount": "11", "unit": "mg"}, {"name": "UO2(NO3)2\u22c56H2O", "amount": "50", "unit": "mg"}, {"name": "H2C9", "amount": "19", "unit": "mg"}, {"name": "LiNO3", "amount": "14", "unit": "mg"}], "solvent": [{"name": "DMF", "amount": "0.5", "unit": "mL"}, {"name": "demineralized water", "amount": "3.5", "unit": "mL"}], "pressure": "autogenous", "temperature": "180\u00b0C", "time": "3 days", "heating rate": "", "cooling rate": ""}]
AWEBOU | [H2NMe2]2[(UO2)4O2(C6)3]·CB8 | C70 H104 N34 O46 U4 | solvothermal synthesis | CB6⋅5H2O | 11 mg | UO2(NO3)2⋅6H2O | 50 mg | H2C6 | 15 mg | [5 empty] | autogenous | 1 week | 180°C |  | solvothermal synthesis | 10.1021/cg200349p |  | 2011.04 | [{"synthesis method": "solvothermal synthesis", "precursor": [{"name": "CB6\u22c55H2O", "amount": "11", "unit": "mg"}, {"name": "UO2(NO3)2\u22c56H2O", "amount": "50", "unit": "mg"}, {"name": "H2C6", "amount": "15", "unit": "mg"}], "solvent": [{"name": "DMF", "amount": "0.5", "unit": "mL"}, {"name": "demineralized water", "amount": "3.5", "unit": "mL"}], "pressure": "autogenous", "temperature": "180\u00b0C", "time": "1 week", "heating rate": "", "cooling rate": ""}]
AWEBUA | [H2NMe2][(UO2)3O(OH)2(C7)(HC7)(H2O)0.5]·CB6 | C52 H76 N25 O33.5 U3 | solvothermal synthesis | CB6⋅5H2O | 11 mg | UO2(NO3)2⋅6H2O | 50 mg | H2C7 | 16 mg | [5 empty] | autogenous | 3 weeks | 180°C |  | solvothermal synthesis | 10.1021/cg200349p |  | 2011.04 | [{"synthesis method": "solvothermal synthesis", "precursor": [{"name": "CB6\u22c55H2O", "amount": "11", "unit": "mg"}, {"name": "UO2(NO3)2\u22c56H2O", "amount": "50", "unit": "mg"}, {"name": "H2C7", "amount": "16", "unit": "mg"}], "solvent": [{"name": "DMF", "amount": "0.5", "unit": "mL"}, {"name": "demineralized water", "amount": "1.5", "unit": "mL"}], "pressure": "autogenous", "temperature": "180\u00b0C", "time": "3 weeks", "heating rate": "", "cooling rate": ""}]
AWECAH | [H2NMe2]4[(UO2)4(C10)6]·CB6 | C104 H166 N28 O45 U4 | solvothermal synthesis | CB6⋅5H2O | 11 mg | UO2(NO3)2⋅6H2O | 50 mg | H2C10 | 20 mg | [5 empty] | autogenous | 1 week | 180°C |  | solvothermal synthesis | 10.1021/cg200349p |  | 2011.04 | [{"synthesis method": "solvothermal synthesis", "precursor": [{"name": "CB6\u22c55H2O", "amount": "11", "unit": "mg"}, {"name": "UO2(NO3)2\u22c56H2O", "amount": "50", "unit": "mg"}, {"name": "H2C10", "amount": "20", "unit": "mg"}], "solvent": [{"name": "DMF", "amount": "0.5", "unit": "mL"}, {"name": "demineralized water", "amount": "1.5", "unit": "mL"}], "pressure": "autogenous", "temperature": "180\u00b0C", "time": "1 week", "heating rate": "", "cooling rate": ""}]
AWECEL | [Ca2(CB6)(H2O)7(DMF)][(UO2)8O4(C8)6(H2O)] | C87 Ca2 H143 N25 O71 U8 | solvothermal synthesis | CB6⋅5H2O | 11 mg | UO2(NO3)2⋅6H2O | 50 mg | Ca(NO3)2 | 32 mg | H2C8 | 17 mg |  |  |  | autogenous | 1 week | 180°C |  | solvothermal synthesis | 10.1021/cg200349p |  | 2011.04 | [{"synthesis method": "solvothermal synthesis", "precursor": [{"name": "CB6\u22c55H2O", "amount": "11", "unit": "mg"}, {"name": "UO2(NO3)2\u22c56H2O", "amount": "50", "unit": "mg"}, {"name": "Ca(NO3)2", "amount": "32", "unit": "mg"}, {"name": "H2C8", "amount": "17", "unit": "mg"}], "solvent": [{"name": "DMF", "amount": "0.5", "unit": "mL"}, {"name": "demineralized water", "amount": "3.5", "unit": "mL"}], "pressure": "autogenous", "temperature": "180\u00b0C", "time": "1 week", "heating rate": "", "cooling rate": ""}]
AWECIP | [Sr2(CB6)(H2O)7(DMF)3][(UO2)6O2(C8)6] | C93 H147 N27 O62 Sr2 U6 | solvothermal synthesis | CB6⋅5H2O | 11 mg | UO2(NO3)2⋅6H2O | 50 mg | Sr(NO3)2 | 42 mg | H2C8 | 17 mg |  |  |  | autogenous | 1 week | 180°C |  | solvothermal synthesis | 10.1021/cg200349p |  | 2011.04 | [{"synthesis method": "solvothermal synthesis", "precursor": [{"name": "CB6\u22c55H2O", "amount": "11", "unit": "mg"}, {"name": "UO2(NO3)2\u22c56H2O", "amount": "50", "unit": "mg"}, {"name": "Sr(NO3)2", "amount": "42", "unit": "mg"}, {"name": "H2C8", "amount": "17", "unit": "mg"}], "solvent": [{"name": "DMF", "amount": "0.5", "unit": "mL"}, {"name": "demineralized water", "amount": "3.5", "unit": "mL"}], "pressure": "autogenous", "temperature": "180\u00b0C", "time": "1 week", "heating rate": "", "cooling rate": ""}]
AWECOV | [Sr2(CB6)(H2O)8(DMF)2][(UO2)8O4(C10)6] | C102 H162 N26 O66 Sr2 U8 | solvothermal synthesis | CB6⋅5H2O | 11 mg | UO2(NO3)2⋅6H2O | 50 mg | Sr(NO3)2 | 42 mg | H2C10 | 20 mg |  |  |  | autogenous | 1 week | 180°C |  | solvothermal synthesis | 10.1021/cg200349p |  | 2011.04 | [{"synthesis method": "solvothermal synthesis", "precursor": [{"name": "CB6\u22c55H2O", "amount": "11", "unit": "mg"}, {"name": "UO2(NO3)2\u22c56H2O", "amount": "50", "unit": "mg"}, {"name": "Sr(NO3)2", "amount": "42", "unit": "mg"}, {"name": "H2C10", "amount": "20", "unit": "mg"}], "solvent": [{"name": "DMF", "amount": "0.5", "unit": "mL"}, {"name": "demineralized water", "amount": "3.5", "unit": "mL"}], "pressure": "autogenous", "temperature": "180\u00b0C", "time": "1 week", "heating rate": "", "cooling rate": ""}]
PITHUX | {[Cu3Tb(LPr)W(CN)8(DMF)4]·(DMF)} n | C56 Cu3 H63 N19 O11 Tb1 W1 | chemical synthesis | 1 | 5.5 mg | (TBA)3[W(CN)8] | 4.1 mg | [6 empty] | DMF |  | a few days |  |  | chemical synthesis, filtration, washing, drying | 10.1021/ic402248y |  | 2013.11 | [{"synthesis method": "chemical synthesis", "precursor": [{"name": "1", "amount": "5.5", "unit": "mg"}, {"name": "(TBA)3[W(CN)8]", "amount": "4.1", "unit": "mg"}], "solution": [{"name": "DMF", "amount": "10", "unit": "mL"}], "pressure": "", "temperature": "", "time": "a few days"}, {"synthesis method": "filtration", "time": "", "atmosphere": "", "pressure": ""}, {"synthesis method": "washing", "washing solution": "Et2O", "amount": ""}, {"synthesis method": "drying", "pressure": "", "temperature": "", "atmosphere": "air", "time": ""}]
PITJAF | {[Cu3Tb(LPr)W(CN)8(DMF)3(H2O)3]·(DMF)1.5·(H2O)0.5} n | C54.5 Cu3 H68.5 N18.5 O14 Tb1 W1 | chemical synthesis | 1 | 36.8 mg | (TBA)3[W(CN)8] | 27.7 mg | [6 empty] | DMF |  | a few days |  |  | chemical synthesis, filtration, washing, drying | 10.1021/ic402248y |  | 2013.11 | [{"synthesis method": "chemical synthesis", "precursor": [{"name": "1", "amount": "36.8", "unit": "mg"}, {"name": "(TBA)3[W(CN)8]", "amount": "27.7", "unit": "mg"}], "solution": [{"name": "DMF", "amount": "100", "unit": "mL"}], "pressure": "", "temperature": "", "time": "a few days"}, {"synthesis method": "filtration", "time": "", "atmosphere": "", "pressure": ""}, {"synthesis method": "washing", "washing solution": "DMF and Et2O", "amount": ""}, {"synthesis method": "drying", "pressure": "", "temperature": "", "atmosphere": "air", "time": ""}]
HEDSOA | 1 | C41 Cd1 H34 N4 O4 | solvothermal synthesis | Cd(NO3)2⋅6H2O | 30.1 mg | TPPA | 47.6 mg | trans-1,4-cyclohexanedicarboxylic acid | 17.2 mg | [5 empty] | autogenous | 3d | 95 °C |  | solvothermal synthesis | 10.1021/cg300386p |  | 2012.07 | [{"synthesis method": "solvothermal synthesis", "precursor": [{"name": "Cd(NO3)2\u22c56H2O", "amount": "30.1", "unit": "mg"}, {"name": "TPPA", "amount": "47.6", "unit": "mg"}, {"name": "trans-1,4-cyclohexanedicarboxylic acid", "amount": "17.2", "unit": "mg"}], "solvent": [{"name": "DMF/MeCN/H2O", "amount": "15", "unit": "mL"}], "pressure": "autogenous", "temperature": "95 \u00b0C", "time": "3d", "heating rate": "", "cooling rate": ""}]
HEDSUG | 2 | C86 Co2 H78 N8 O9 | solvothermal synthesis | Co(NO3)2⋅6H2O | 29.1 mg | TPPA | 47.6 mg | d-camphor acid | 20.0 mg | [5 empty] | autogenous | 3 days | 120 °C |  | solvothermal synthesis | 10.1021/cg300386p |  | 2012.07 | [{"synthesis method": "solvothermal synthesis", "precursor": [{"name": "Co(NO3)2\u22c56H2O", "amount": "29.1", "unit": "mg"}, {"name": "TPPA", "amount": "47.6", "unit": "mg"}, {"name": "d-camphor acid", "amount": "20.0", "unit": "mg"}], "solvent": [{"name": "DMF/H2O", "amount": "15", "unit": "mL"}], "pressure": "autogenous", "temperature": "120 \u00b0C", "time": "3 days", "heating rate": "", "cooling rate": ""}]
HEDTAN | 3 | C41 H30 N4 Ni1 O5 | solvothermal synthesis | Ni(NO3)2⋅6H2O | 30.0 mg | TPPA | 47.6 mg | benzene-p-dicarboxylic acid | 16.6 mg | [5 empty] | autogenous | 3 days | 90 °C |  | solvothermal synthesis | 10.1021/cg300386p |  | 2012.07 | [{"synthesis method": "solvothermal synthesis", "precursor": [{"name": "Ni(NO3)2\u22c56H2O", "amount": "30.0", "unit": "mg"}, {"name": "TPPA", "amount": "47.6", "unit": "mg"}, {"name": "benzene-p-dicarboxylic acid", "amount": "16.6", "unit": "mg"}], "solvent": [{"name": "DMF/H2O", "amount": "15", "unit": "mL"}], "pressure": "autogenous", "temperature": "90 \u00b0C", "time": "3 days", "heating rate": "", "cooling rate": ""}]
HEDTER | 4 | C41 H36 N4 Ni1 O5 | solvothermal synthesis | Ni(NO3)2⋅6H2O | 30.0 mg | TPPA | 47.6 mg | trans-1,4-cyclohexanedicarboxylic acid | 17.2 mg | [5 empty] | autogenous | 3 days | 95 °C |  | solvothermal synthesis | 10.1021/cg300386p |  | 2012.07 | [{"synthesis method": "solvothermal synthesis", "precursor": [{"name": "Ni(NO3)2\u22c56H2O", "amount": "30.0", "unit": "mg"}, {"name": "TPPA", "amount": "47.6", "unit": "mg"}, {"name": "trans-1,4-cyclohexanedicarboxylic acid", "amount": "17.2", "unit": "mg"}], "solvent": [{"name": "DMF/MeCN/H2O", "amount": "15", "unit": "mL"}], "pressure": "autogenous", "temperature": "95 \u00b0C", "time": "3 days", "heating rate": "", "cooling rate": ""}]
XOJXOK | {[La(PDA)(ox)0.5·(H2O)3]·H2O} n | C8 H11 La1 N1 O10 | solvothermal synthesis | pyridine-2,6-dicarboxylic acid | 0.334 g | oxalic acid | 0.075 g | La2O3 | 0.326 g | [6 empty] | 3 days | 160°C |  | solvothermal synthesis, washing | 10.1021/cg800526y |  | 2008.09 | [{"synthesis method": "solvothermal synthesis", "precursor": [{"name": "pyridine-2,6-dicarboxylic acid", "amount": "0.334", "unit": "g"}, {"name": "oxalic acid", "amount": "0.075", "unit": "g"}, {"name": "La2O3", "amount": "0.326", "unit": "g"}], "solvent": [{"name": "H2O", "amount": "10", "unit": "mL"}], "pressure": "", "temperature": "160\u00b0C", "time": "3 days", "heating rate": "", "cooling rate": ""}, {"synthesis method": "washing", "washing solution": "water and ether", "amount": ""}]
XOJYOL | {[Ce(PDA)(ox)0.5·(H2O)3]·H2O} n | C8 Ce1 H11 N1 O10 | solvothermal synthesis | pyridine-2,6-dicarboxylic acid | 0.334 g | oxalic acid | 0.075 g | Ce(NO3)3⋅6H2O | 0.950 g | HCl | 0.1 mL |  |  |  |  | 3 days | 160°C |  | solvothermal synthesis, washing | 10.1021/cg800526y |  | 2008.09 | [{"synthesis method": "solvothermal synthesis", "precursor": [{"name": "pyridine-2,6-dicarboxylic acid", "amount": "0.334", "unit": "g"}, {"name": "oxalic acid", "amount": "0.075", "unit": "g"}, {"name": "Ce(NO3)3\u22c56H2O", "amount": "0.950", "unit": "g"}, {"name": "HCl", "amount": "0.1", "unit": "mL"}], "solvent": [{"name": "H2O", "amount": "10", "unit": "mL"}], "pressure": "", "temperature": "160\u00b0C", "time": "3 days", "heating rate": "", "cooling rate": ""}, {"synthesis method": "washing", "washing solution": "water and ether", "amount": ""}]
XOJYUR | {[Nd2(PDA)(ox)2(H2O)4]·4(H2O)} n | C11 H19 N1 Nd2 O20 | solvothermal synthesis | pyridine-2,6-dicarboxylic acid | 0.334 g | oxalic acid | 0.075 g | Nd2O3 | 0.326 g | [6 empty] | 3 days | 160°C |  | solvothermal synthesis, washing | 10.1021/cg800526y |  | 2008.09 | [{"synthesis method": "solvothermal synthesis", "precursor": [{"name": "pyridine-2,6-dicarboxylic acid", "amount": "0.334", "unit": "g"}, {"name": "oxalic acid", "amount": "0.075", "unit": "g"}, {"name": "Nd2O3", "amount": "0.326", "unit": "g"}], "solvent": [{"name": "H2O", "amount": "10", "unit": "mL"}], "pressure": "", "temperature": "160\u00b0C", "time": "3 days", "heating rate": "", "cooling rate": ""}, {"synthesis method": "washing", "washing solution": "water and ether", "amount": ""}]
XOJXUQ | {[Sm2(PDA)(ox)2(H2O)4]·4(H2O)} n | C11 H19 N1 O20 Sm2 | solvothermal synthesis | pyridine-2,6-dicarboxylic acid | 0.334 g | oxalic acid | 0.075 g | Sm2O3 | 0.326 g | [6 empty] | 3 days | 160°C |  | solvothermal synthesis, washing | 10.1021/cg800526y |  | 2008.09 | [{"synthesis method": "solvothermal synthesis", "precursor": [{"name": "pyridine-2,6-dicarboxylic acid", "amount": "0.334", "unit": "g"}, {"name": "oxalic acid", "amount": "0.075", "unit": "g"}, {"name": "Sm2O3", "amount": "0.326", "unit": "g"}], "solvent": [{"name": "H2O", "amount": "10", "unit": "mL"}], "pressure": "", "temperature": "160\u00b0C", "time": "3 days", "heating rate": "", "cooling rate": ""}, {"synthesis method": "washing", "washing solution": "water and ether", "amount": ""}]
XOJYAX | {[Eu2(PDA)(ox)2(H2O)4]·3(H2O)} n | C11 Eu2 H17 N1 O19 | solvothermal synthesis | pyridine-2,6-dicarboxylic acid | 0.334 g | oxalic acid | 0.075 g | Eu2O3 | 0.326 g | [6 empty] | 3 days | 160°C |  | solvothermal synthesis, washing | 10.1021/cg800526y |  | 2008.09 | [{"synthesis method": "solvothermal synthesis", "precursor": [{"name": "pyridine-2,6-dicarboxylic acid", "amount": "0.334", "unit": "g"}, {"name": "oxalic acid", "amount": "0.075", "unit": "g"}, {"name": "Eu2O3", "amount": "0.326", "unit": "g"}], "solvent": [{"name": "H2O", "amount": "10", "unit": "mL"}], "pressure": "", "temperature": "160\u00b0C", "time": "3 days", "heating rate": "", "cooling rate": ""}, {"synthesis method": "washing", "washing solution": "water and ether", "amount": ""}]
XOJYIF | {[Tb2(PDA)(ox)2(H2O)4]·3(H2O)} n | C11 H17 N1 O19 Tb2 | solvothermal synthesis | pyridine-2,6-dicarboxylic acid | 0.334 g | oxalic acid | 0.075 g | Tb4O7 | 0.326 g | [6 empty] | 3 days | 160°C |  | solvothermal synthesis, washing | 10.1021/cg800526y |  | 2008.09 | [{"synthesis method": "solvothermal synthesis", "precursor": [{"name": "pyridine-2,6-dicarboxylic acid", "amount": "0.334", "unit": "g"}, {"name": "oxalic acid", "amount": "0.075", "unit": "g"}, {"name": "Tb4O7", "amount": "0.326", "unit": "g"}], "solvent": [{"name": "H2O", "amount": "10", "unit": "mL"}], "pressure": "", "temperature": "160\u00b0C", "time": "3 days", "heating rate": "", "cooling rate": ""}, {"synthesis method": "washing", "washing solution": "water and ether", "amount": ""}]
XOJYEB | {[Er2(PDA)(ox)2(H2O)4]·3(H2O)} n | C11 Er2 H17 N1 O19 | solvothermal synthesis | pyridine-2,6-dicarboxylic acid | 0.334 g | oxalic acid | 0.075 g | Er2O3 | 0.326 g | [6 empty] | 3 days | 160°C |  | solvothermal synthesis, washing | 10.1021/cg800526y |  | 2008.09 | [{"synthesis method": "solvothermal synthesis", "precursor": [{"name": "pyridine-2,6-dicarboxylic acid", "amount": "0.334", "unit": "g"}, {"name": "oxalic acid", "amount": "0.075", "unit": "g"}, {"name": "Er2O3", "amount": "0.326", "unit": "g"}], "solvent": [{"name": "H2O", "amount": "10", "unit": "mL"}], "pressure": "", "temperature": "160\u00b0C", "time": "3 days", "heating rate": "", "cooling rate": ""}, {"synthesis method": "washing", "washing solution": "water and ether", "amount": ""}]
UNIPOX | [Zn2(p-BDC)2(L1)(H2O)2] | C44 H36 N6 O10 Zn2 | solvothermal synthesis | Zn(OAc)2⋅2H2O | 0.044 g | p-H2BDC | 0.033 g | L1 | 0.044 g | [6 empty] | 3 days | 140°C |  | solvothermal synthesis | 10.1021/cg100688z |  | 2010.09 | [{"synthesis method": "solvothermal synthesis", "precursor": [{"name": "Zn(OAc)2\u22c52H2O", "amount": "0.044", "unit": "g"}, {"name": "p-H2BDC", "amount": "0.033", "unit": "g"}, {"name": "L1", "amount": "0.044", "unit": "g"}], "solvent": [{"name": "water", "amount": "8", "unit": "mL"}, {"name": "methanol", "amount": "2", "unit": "mL"}], "pressure": "", "temperature": "140\u00b0C", "time": "3 days"}]
UNIPUD | [Zn2(m-BDC)2(L2)]·2.25H2O | C46 H40.5 N6 O10.5 Zn2 | solvothermal synthesis | Zn(OAc)2⋅2H2O | 0.044 g | m-H2BDC | 0.033 g | L2 | 0.047 g | [6 empty] | 3 days | 140°C |  | solvothermal synthesis | 10.1021/cg100688z |  | 2010.09 | [{"synthesis method": "solvothermal synthesis", "precursor": [{"name": "Zn(OAc)2\u22c52H2O", "amount": "0.044", "unit": "g"}, {"name": "m-H2BDC", "amount": "0.033", "unit": "g"}, {"name": "L2", "amount": "0.047", "unit": "g"}], "solvent": [{"name": "water", "amount": "5", "unit": "mL"}, {"name": "methanol", "amount": "5", "unit": "mL"}], "pressure": "", "temperature": "140\u00b0C", "time": "3 days"}]
UNIQAK | [Zn2(p-BDC)2(L2)]·CH3OH | C47 H40 N6 O9 Zn2 | solvothermal synthesis | Zn(OAc)2⋅2H2O | 0.044 g | m-H2BDC | 0.033 g | L2 | 0.047 g | [6 empty] | 3 days | 140°C |  | solvothermal synthesis | 10.1021/cg100688z |  | 2010.09 | [{"synthesis method": "solvothermal synthesis", "precursor": [{"name": "Zn(OAc)2\u22c52H2O", "amount": "0.044", "unit": "g"}, {"name": "m-H2BDC", "amount": "0.033", "unit": "g"}, {"name": "L2", "amount": "0.047", "unit": "g"}], "solvent": [{"name": "water", "amount": "5", "unit": "mL"}, {"name": "methanol", "amount": "5", "unit": "mL"}], "pressure": "", "temperature": "140\u00b0C", "time": "3 days"}]
UNIQEO | [Zn2(m-BDC)2(L3)] | C50 H48 N6 O10 Zn2 | solvothermal synthesis | Zn(OAc)2⋅2H2O | 0.044 g | m-H2BDC | 0.033 g | L3 | 0.053 g | [6 empty] | 3 days | 140°C |  | solvothermal synthesis | 10.1021/cg100688z |  | 2010.09 | [{"synthesis method": "solvothermal synthesis", "precursor": [{"name": "Zn(OAc)2\u22c52H2O", "amount": "0.044", "unit": "g"}, {"name": "m-H2BDC", "amount": "0.033", "unit": "g"}, {"name": "L3", "amount": "0.053", "unit": "g"}], "solvent": [{"name": "water", "amount": "2", "unit": "mL"}, {"name": "methanol", "amount": "8", "unit": "mL"}], "pressure": "", "temperature": "140\u00b0C", "time": "3 days"}]
UNIQIS | [Zn2(p-BDC)2(L3)]·2CH3OH | C52 H50 N6 O10 Zn2 | solvothermal synthesis | Zn(OAc)2⋅2H2O | 0.044 g | m-H2BDC | 0.033 g | L3 | 0.053 g | [6 empty] | 3 days | 140°C |  | solvothermal synthesis | 10.1021/cg100688z |  | 2010.09 | [{"synthesis method": "solvothermal synthesis", "precursor": [{"name": "Zn(OAc)2\u22c52H2O", "amount": "0.044", "unit": "g"}, {"name": "m-H2BDC", "amount": "0.033", "unit": "g"}, {"name": "L3", "amount": "0.053", "unit": "g"}], "solvent": [{"name": "water", "amount": "2", "unit": "mL"}, {"name": "methanol", "amount": "8", "unit": "mL"}], "pressure": "", "temperature": "140\u00b0C", "time": "3 days"}]
TEJYIT | [La4(Cmdcp)6(H2O)9]n | C54 H48 La4 N6 O45 | chemical synthesis | H3CmdcpBr powder | 45.8 mg | NaOH | 4.5 mL | La(NO3)3⋅6H2O | 43.3 mg |  |  |  |  | MeOH, MeOH |  | 30 min | room temperature |  | chemical synthesis, filtration, washing | 10.1021/acs.inorgchem.7b02107 |  | 2017.12 | [{"synthesis method": "chemical synthesis", "precursor": [{"name": "H3CmdcpBr powder", "amount": "45.8", "unit": "mg"}, {"name": "NaOH", "amount": "4.5", "unit": "mL"}, {"name": "La(NO3)3\u22c56H2O", "amount": "43.3", "unit": "mg"}], "solution": [{"name": "MeOH", "amount": "15", "unit": "mL"}, {"name": "MeOH", "amount": "1.5", "unit": "mL"}], "pressure": "", "temperature": "room temperature", "time": "30 min"}, {"synthesis method": "filtration", "time": "", "atmosphere": "", "pressure": ""}, {"synthesis method": "washing", "washing solution": "MeOH", "amount": "5 mL"}]
LUQHAG | [Zn(TITMB)(OAc)](OH)·8.5H2O | C23 H45 N6 O11.5 Zn1 | chemical synthesis | zinc(II) acetate dihydrate | 110 mg | TITMB | 180 mg | [6 empty] | ethanol |  | 5 h | room temperature |  | chemical synthesis, recrystallization | 10.1021/ic020461g |  | 2002.12 | [{"synthesis method": "chemical synthesis", "precursor": [{"name": "zinc(II) acetate dihydrate", "amount": "110", "unit": "mg"}, {"name": "TITMB", "amount": "180", "unit": "mg"}], "solution": [{"name": "ethanol", "amount": "40", "unit": "mL"}], "pressure": "", "temperature": "room temperature", "time": "5 h"}, {"synthesis method": "recrystallization", "solvent": "aqueous solution"}]
LUQHEK | [Ag(TITMB)N3] | Ag1 C21 H26 N9 O1 | chemical synthesis | TITMB | 18.0 mg | Ag(NH3)2N3 | 0.05 mmol | [6 empty] | acetonitrile |  | several weeks |  |  | chemical synthesis, filtration | 10.1021/ic020461g |  | 2002.12 | [{"synthesis method": "chemical synthesis", "precursor": [{"name": "TITMB", "amount": "18.0", "unit": "mg"}, {"name": "Ag(NH3)2N3", "amount": "0.05", "unit": "mmol"}], "solution": [{"name": "acetonitrile", "amount": "5", "unit": "mL"}], "pressure": "", "temperature": "", "time": "several weeks"}, {"synthesis method": "filtration", "time": "", "atmosphere": "", "pressure": ""}]
PEVTIU | {[Cu(bpetha) 2 (acetone) 2 ]·2PF 6 } n | C30 Cu1 F12 H36 N4 O2 P2 | chemical synthesis | bpetha | 0.50 mmol | Cu(BF4)2⋅6H2O | 0.25 mmol | NH4PF6 | 0.75 mmol |  |  |  |  | acetone |  | a few days |  |  | chemical synthesis | 10.1021/ic0609249 |  | 2006.10 | [{"synthesis method": "chemical synthesis", "precursor": [{"name": "bpetha", "amount": "0.50", "unit": "mmol"}, {"name": "Cu(BF4)2\u22c56H2O", "amount": "0.25", "unit": "mmol"}, {"name": "NH4PF6", "amount": "0.75", "unit": "mmol"}], "solution": [{"name": "acetone", "amount": "", "unit": ""}], "pressure": "", "temperature": "", "time": "a few days"}]
PEVTOA | {[Cu(bpetha) 2 (DMF) 2 ]·2PF 6 } n | C30 Cu1 F12 H38 N6 O2 P2 | chemical synthesis | bpetha | 0.50 mmol | Cu(BF4)2⋅6H2O | 0.25 mmol | NH4PF6 | 0.75 mmol |  |  |  |  | DMF |  | a few days |  |  | chemical synthesis | 10.1021/ic0609249 |  | 2006.10 | [{"synthesis method": "chemical synthesis", "precursor": [{"name": "bpetha", "amount": "0.50", "unit": "mmol"}, {"name": "Cu(BF4)2\u22c56H2O", "amount": "0.25", "unit": "mmol"}, {"name": "NH4PF6", "amount": "0.75", "unit": "mmol"}], "solution": [{"name": "DMF", "amount": "", "unit": ""}], "pressure": "", "temperature": "", "time": "a few days"}]
PEVVES | {[Cu(bpetha) 2 (MeCN) 2 ]·2PF 6 ·2MeCN} n | C32 Cu1 F12 H36 N8 P2 | chemical synthesis | bpetha | 0.50 mmol | Cu(BF4)2⋅6H2O | 0.25 mmol | NH4PF6 | 1.00 mmol |  |  |  |  | MeCN |  | a few days |  |  | chemical synthesis | 10.1021/ic0609249 |  | 2006.10 | [{"synthesis method": "chemical synthesis", "precursor": [{"name": "bpetha", "amount": "0.50", "unit": "mmol"}, {"name": "Cu(BF4)2\u22c56H2O", "amount": "0.25", "unit": "mmol"}, {"name": "NH4PF6", "amount": "1.00", "unit": "mmol"}], "solution": [{"name": "MeCN", "amount": "", "unit": ""}], "pressure": "", "temperature": "", "time": "a few days"}]
PEVTUG | {[Cu(bpetha) 2 (H 2 O) 2 ]·2PF 6 ·3THF·2H 2 O} n | C36 Cu1 F12 H56 N4 O7 P2 | chemical synthesis | bpetha | 0.50 mmol | Cu(BF4)2⋅6H2O | 0.25 mmol | NH4PF6 | 0.75 mmol |  |  |  |  | THF |  | a few days |  |  | chemical synthesis | 10.1021/ic0609249 |  | 2006.10 | [{"synthesis method": "chemical synthesis", "precursor": [{"name": "bpetha", "amount": "0.50", "unit": "mmol"}, {"name": "Cu(BF4)2\u22c56H2O", "amount": "0.25", "unit": "mmol"}, {"name": "NH4PF6", "amount": "0.75", "unit": "mmol"}], "solution": [{"name": "THF", "amount": "", "unit": ""}], "pressure": "", "temperature": "", "time": "a few days"}]
PEVVAO | {[Cu(bpetha) 2 (H 2 O) 2 ]·2PF 6 ·3dioxane} n | C36 Cu1 F12 H52 N4 O8 P2 | chemical synthesis | bpetha | 0.50 mmol | Cu(BF4)2⋅6H2O | 0.25 mmol | NH4PF6 | 0.75 mmol |  |  |  |  | dioxane |  | a few days |  |  | chemical synthesis | 10.1021/ic0609249 |  | 2006.10 | [{"synthesis method": "chemical synthesis", "precursor": [{"name": "bpetha", "amount": "0.50", "unit": "mmol"}, {"name": "Cu(BF4)2\u22c56H2O", "amount": "0.25", "unit": "mmol"}, {"name": "NH4PF6", "amount": "0.75", "unit": "mmol"}], "solution": [{"name": "dioxane", "amount": "", "unit": ""}], "pressure": "", "temperature": "", "time": "a few days"}]
PEVVIW | {[Cu(bpetha) 2 (H 2 O) 2 ]·2PF 6 ·2-PrOH·2H 2 O} n | C27 Cu1 F12 H39 N4 O5 P2 | chemical synthesis | bpetha | 0.50 mmol | Cu(BF4)2⋅6H2O | 0.25 mmol | NH4PF6 | 1.00 mmol |  |  |  |  | 2-PrOH |  | a few days |  |  | chemical synthesis | 10.1021/ic0609249 |  | 2006.10 | [{"synthesis method": "chemical synthesis", "precursor": [{"name": "bpetha", "amount": "0.50", "unit": "mmol"}, {"name": "Cu(BF4)2\u22c56H2O", "amount": "0.25", "unit": "mmol"}, {"name": "NH4PF6", "amount": "1.00", "unit": "mmol"}], "solution": [{"name": "2-PrOH", "amount": "", "unit": ""}], "pressure": "", "temperature": "", "time": "a few days"}]
XEYTIE01 | Helix-[Mn(hfac)2(4pds)]n | C20 F12 H10 Mn1 N2 O4 S2 | chemical synthesis | Mn(hfac)2⋅2H2O | 50 mg | 4pds | 22 mg | [6 empty] | CCl4, diethyl ether |  | 5 min |  |  | chemical synthesis | 10.1021/cg0499109 |  | 2004.08 | [{"synthesis method": "chemical synthesis", "precursor": [{"name": "Mn(hfac)2\u22c52H2O", "amount": "50", "unit": "mg"}, {"name": "4pds", "amount": "22", "unit": "mg"}], "solution": [{"name": "CCl4", "amount": "2", "unit": "mL"}, {"name": "diethyl ether", "amount": "2", "unit": "mL"}], "pressure": "", "temperature": "", "time": "5 min"}]
FEBBIY | [Ni(hfac)2(4pds)]2·4CHCl3 | C44 Cl12 F24 H24 N4 Ni2 O8 S4 | chemical synthesis | Ni(hfac)2⋅2H2O | 50 mg | 4pds | 22 mg | [6 empty] | CHCl3, diethyl ether |  |  |  |  | chemical synthesis | 10.1021/cg0499109 |  | 2004.08 | [{"synthesis method": "chemical synthesis", "precursor": [{"name": "Ni(hfac)2\u22c52H2O", "amount": "50", "unit": "mg"}, {"name": "4pds", "amount": "22", "unit": "mg"}], "solution": [{"name": "CHCl3", "amount": "2", "unit": "mL"}, {"name": "diethyl ether", "amount": "2", "unit": "mL"}], "pressure": "", "temperature": "", "time": ""}]
FEBBUK | [Ni(hfac)2(4pds)]2 | C40 F24 H22 N4 Ni2 O9 S4 | chemical synthesis | Ni(hfac)2⋅2H2O | 50 mg | 4pds | 22 mg | [6 empty] | CHCl3, diethyl ether |  |  |  |  | chemical synthesis | 10.1021/cg0499109 |  | 2004.08 | [{"synthesis method": "chemical synthesis", "precursor": [{"name": "Ni(hfac)2\u22c52H2O", "amount": "50", "unit": "mg"}, {"name": "4pds", "amount": "22", "unit": "mg"}], "solution": [{"name": "CHCl3", "amount": "2", "unit": "mL"}, {"name": "diethyl ether", "amount": "2", "unit": "mL"}], "pressure": "", "temperature": "", "time": ""}]
ROHCEX | α-[C2H8N][Cu(C5H5N)4][V2O2F7] | [C2H8N][Cu(C5H5N)4][V2O2F7] | solvothermal synthesis | V2O5 | 0.200 g | 48% HF | 0.5 mL | pyridine | 5 mL | trimethylamine-N-oxide | 0.15 g | water | 0.5 mL |  |  | 24h | 160°C |  | solvothermal synthesis | 10.1021/ic801106h |  | 2008.08 | [{"synthesis method": "solvothermal synthesis", "precursor": [{"name": "V2O5", "amount": "0.200", "unit": "g"}, {"name": "48% HF", "amount": "0.5", "unit": "mL"}, {"name": "pyridine", "amount": "5", "unit": "mL"}, {"name": "trimethylamine-N-oxide", "amount": "0.15", "unit": "g"}, {"name": "water", "amount": "0.5", "unit": "mL"}, {"name": "CuO", "amount": "0.1", "unit": "g"}], "solvent": [], "reducing agent": [], "surfactant": [], "pressure": "", "temperature": "160\u00b0C", "time": "24h", "heating rate": "", "cooling rate": "24h"}]
RONBAY | β-[C2H8N][Cu(C5H5N)4][V2O2F7] | [C2H8N][Cu(C5H5N)4][V2O2F7] | solvothermal synthesis | V2O5 | 0.200 g | 48% HF | 0.5 mL | pyridine | 5 mL | dimethylamine | 0.5 mL | water | 0.5 mL |  |  | 24h | 160°C |  | solvothermal synthesis | 10.1021/ic801106h |  | 2008.08 | [{"synthesis method": "solvothermal synthesis", "precursor": [{"name": "V2O5", "amount": "0.200", "unit": "g"}, {"name": "48% HF", "amount": "0.5", "unit": "mL"}, {"name": "pyridine", "amount": "5", "unit": "mL"}, {"name": "dimethylamine", "amount": "0.5", "unit": "mL"}, {"name": "water", "amount": "0.5", "unit": "mL"}, {"name": "CuO", "amount": "0.1", "unit": "g"}], "solvent": [], "reducing agent": [], "surfactant": [], "pressure": "", "temperature": "160\u00b0C", "time": "24h", "heating rate": "", "cooling rate": "24h"}]
ROHCIB | [Cu(C6H7N)4][VF6] | [Cu(C6H7N)4][VF6] | solvothermal synthesis | V2O5 | 0.200 g | 48% HF | 0.5 mL | 3-methylpyridine | 5 mL | water | 0.5 mL | CuO | 0.1 g |  |  | 24h | 160°C |  | solvothermal synthesis | 10.1021/ic801106h |  | 2008.08 | [{"synthesis method": "solvothermal synthesis", "precursor": [{"name": "V2O5", "amount": "0.200", "unit": "g"}, {"name": "48% HF", "amount": "0.5", "unit": "mL"}, {"name": "3-methylpyridine", "amount": "5", "unit": "mL"}, {"name": "water", "amount": "0.5", "unit": "mL"}, {"name": "CuO", "amount": "0.1", "unit": "g"}], "solvent": [], "reducing agent": [], "surfactant": [], "pressure": "", "temperature": "160\u00b0C", "time": "24h", "heating rate": "", "cooling rate": "24h"}]
ROHCOH | [C3H5N2]2[Cu(C3H4N2)4][V2O2F8] | [C3H5N2]2[Cu(C3H4N2)4][V2O2F8] | solvothermal synthesis | V2O5 | 0.100 g | CuO | 0.1 g | 48% HF | 0.3 mL | water | 0.3 mL | 3-methylpyridine | 10 mL |  |  | 24h | 160°C |  | solvothermal synthesis | 10.1021/ic801106h |  | 2008.08 | [{"synthesis method": "solvothermal synthesis", "precursor": [{"name": "V2O5", "amount": "0.100", "unit": "g"}, {"name": "CuO", "amount": "0.1", "unit": "g"}, {"name": "48% HF", "amount": "0.3", "unit": "mL"}, {"name": "water", "amount": "0.3", "unit": "mL"}, {"name": "3-methylpyridine", "amount": "10", "unit": "mL"}, {"name": "imidazole", "amount": "0.200", "unit": "g"}], "solvent": [], "reducing agent": [], "surfactant": [], "pressure": "", "temperature": "160\u00b0C", "time": "24h", "heating rate": "", "cooling rate": "24h"}]
ROHCUN | [Cu2F2(C10H10N3)2][V2O7] | [Cu2F2(C10H10N3)2][V2O7] | solvothermal synthesis | V2O5 | 0.100 g | CuO | 0.05 g | 48% HF | 0.2 mL | water | 10 mL | 2,2'-dipyridylamine | 0.2 g |  |  | 24h | 160°C |  | solvothermal synthesis | 10.1021/ic801106h |  | 2008.08 | [{"synthesis method": "solvothermal synthesis", "precursor": [{"name": "V2O5", "amount": "0.100", "unit": "g"}, {"name": "CuO", "amount": "0.05", "unit": "g"}, {"name": "48% HF", "amount": "0.2", "unit": "mL"}, {"name": "water", "amount": "10", "unit": "mL"}, {"name": "2,2'-dipyridylamine", "amount": "0.2", "unit": "g"}], "solvent": [], "reducing agent": [], "surfactant": [], "pressure": "", "temperature": "160\u00b0C", "time": "24h", "heating rate": "", "cooling rate": "24h"}]
ROHDAU | [Cu(C5H5N)2(C2H8N2)][(VO3)2] | [Cu(C5H5N)2(C2H8N2)][(VO3)2] | solvothermal synthesis | V2O5 | 0.200 g | CuO | 0.1 g | 48% HF | 0.5 mL | water | 0.5 mL | pyridine | 10 mL |  |  | 24h | 160°C |  | solvothermal synthesis | 10.1021/ic801106h |  | 2008.08 | [{"synthesis method": "solvothermal synthesis", "precursor": [{"name": "V2O5", "amount": "0.200", "unit": "g"}, {"name": "CuO", "amount": "0.1", "unit": "g"}, {"name": "48% HF", "amount": "0.5", "unit": "mL"}, {"name": "water", "amount": "0.5", "unit": "mL"}, {"name": "pyridine", "amount": "10", "unit": "mL"}, {"name": "ethylenediamine", "amount": "0.2", "unit": "mL"}], "solvent": [], "reducing agent": [], "surfactant": [], "pressure": "", "temperature": "160\u00b0C", "time": "24h", "heating rate": "", "cooling rate": "24h"}]
UROMAR | 1 | C36 Ge12 H108 O78 Pr8 | solvothermal synthesis | H2E2Ge2O3 | 0.084 g | Pr6O11 | 0.085 g | [8 empty] | 7 days | 140°C |  | solvothermal synthesis, washing, drying | 10.1021/acs.inorgchem.6b00754 |  | 2016.05 | [{"synthesis method": "solvothermal synthesis", "precursor": [{"name": "H2E2Ge2O3", "amount": "0.084", "unit": "g"}, {"name": "Pr6O11", "amount": "0.085", "unit": "g"}], "solvent": [{"name": "water", "amount": "10", "unit": "mL"}], "reducing agent": [{"name": "", "amount": "", "unit": ""}], "surfactant": [{"name": "", "amount": "", "unit": ""}], "pressure": "", "temperature": "140\u00b0C", "time": "7 days", "heating rate": "", "cooling rate": ""}, {"synthesis method": "washing", "washing solution": "distilled water", "amount": ""}, {"synthesis method": "drying", "pressure": "", "temperature": "ambient temperature", "atmosphere": "air", "time": ""}]
UROMEV | 2 | C36 Ge12 H108 Nd8 O78 | solvothermal synthesis | H2E2Ge2O3 | 0.084 g | Nd2O3 | 0.084 g | [8 empty] | 7 days | 140°C |  | solvothermal synthesis, washing, drying | 10.1021/acs.inorgchem.6b00754 |  | 2016.05 | [{"synthesis method": "solvothermal synthesis", "precursor": [{"name": "H2E2Ge2O3", "amount": "0.084", "unit": "g"}, {"name": "Nd2O3", "amount": "0.084", "unit": "g"}], "solvent": [{"name": "water", "amount": "10", "unit": "mL"}], "reducing agent": [{"name": "", "amount": "", "unit": ""}], "surfactant": [{"name": "", "amount": "", "unit": ""}], "pressure": "", "temperature": "140\u00b0C", "time": "7 days", "heating rate": "", "cooling rate": ""}, {"synthesis method": "washing", "washing solution": "distilled water", "amount": ""}, {"synthesis method": "drying", "pressure": "", "temperature": "ambient temperature", "atmosphere": "air", "time": ""}]
UROMIZ | 3 | C36 Ge12 H108 O78 Sm8 | solvothermal synthesis | H2E2Ge2O3 | 0.084 g | Sm2O3 | 0.087 g | [8 empty] | 7 days | 140°C |  | solvothermal synthesis, washing, drying | 10.1021/acs.inorgchem.6b00754 |  | 2016.05 | [{"synthesis method": "solvothermal synthesis", "precursor": [{"name": "H2E2Ge2O3", "amount": "0.084", "unit": "g"}, {"name": "Sm2O3", "amount": "0.087", "unit": "g"}], "solvent": [{"name": "water", "amount": "10", "unit": "mL"}], "reducing agent": [{"name": "", "amount": "", "unit": ""}], "surfactant": [{"name": "", "amount": "", "unit": ""}], "pressure": "", "temperature": "140\u00b0C", "time": "7 days", "heating rate": "", "cooling rate": ""}, {"synthesis method": "washing", "washing solution": "distilled water", "amount": ""}, {"synthesis method": "drying", "pressure": "", "temperature": "ambient temperature", "atmosphere": "air", "time": ""}]
UROMOF | 4 | C36 Eu8 Ge12 H108 O78 | solvothermal synthesis | H2E2Ge2O3 | 0.084 g | Eu2O3 | 0.088 g | [8 empty] | 7 days | 140°C |  | solvothermal synthesis, washing, drying | 10.1021/acs.inorgchem.6b00754 |  | 2016.05 | [{"synthesis method": "solvothermal synthesis", "precursor": [{"name": "H2E2Ge2O3", "amount": "0.084", "unit": "g"}, {"name": "Eu2O3", "amount": "0.088", "unit": "g"}], "solvent": [{"name": "water", "amount": "10", "unit": "mL"}], "reducing agent": [{"name": "", "amount": "", "unit": ""}], "surfactant": [{"name": "", "amount": "", "unit": ""}], "pressure": "", "temperature": "140\u00b0C", "time": "7 days", "heating rate": "", "cooling rate": ""}, {"synthesis method": "washing", "washing solution": "distilled water", "amount": ""}, {"synthesis method": "drying", "pressure": "", "temperature": "ambient temperature", "atmosphere": "air", "time": ""}]
UROMUL | 5 | C36 Gd8 Ge12 H108 O78 | solvothermal synthesis | H2E2Ge2O3 | 0.084 g | Gd2O3 | 0.091 g | [8 empty] | 7 days | 140°C |  | solvothermal synthesis, washing, drying | 10.1021/acs.inorgchem.6b00754 |  | 2016.05 | [{"synthesis method": "solvothermal synthesis", "precursor": [{"name": "H2E2Ge2O3", "amount": "0.084", "unit": "g"}, {"name": "Gd2O3", "amount": "0.091", "unit": "g"}], "solvent": [{"name": "water", "amount": "10", "unit": "mL"}], "reducing agent": [{"name": "", "amount": "", "unit": ""}], "surfactant": [{"name": "", "amount": "", "unit": ""}], "pressure": "", "temperature": "140\u00b0C", "time": "7 days", "heating rate": "", "cooling rate": ""}, {"synthesis method": "washing", "washing solution": "distilled water", "amount": ""}, {"synthesis method": "drying", "pressure": "", "temperature": "ambient temperature", "atmosphere": "air", "time": ""}]
URONAS | 6 | C72 Ge24 H188 Nd16 O142 | solvothermal synthesis | H2E2Ge2O3 | 0.084 g | Nd2O3 | 0.090 g | pyridine | 1 mL | [6 empty] | 7 days | 140°C |  | solvothermal synthesis, washing, drying | 10.1021/acs.inorgchem.6b00754 |  | 2016.05 | [{"synthesis method": "solvothermal synthesis", "precursor": [{"name": "H2E2Ge2O3", "amount": "0.084", "unit": "g"}, {"name": "Nd2O3", "amount": "0.090", "unit": "g"}, {"name": "pyridine", "amount": "1", "unit": "mL"}], "solvent": [{"name": "water", "amount": "10", "unit": "mL"}], "reducing agent": [{"name": "", "amount": "", "unit": ""}], "surfactant": [{"name": "", "amount": "", "unit": ""}], "pressure": "", "temperature": "140\u00b0C", "time": "7 days", "heating rate": "", "cooling rate": ""}, {"synthesis method": "washing", "washing solution": "distilled water", "amount": ""}, {"synthesis method": "drying", "pressure": "", "temperature": "ambient temperature", "atmosphere": "air", "time": ""}]
URONEW | 7 | C52 Ge14 H108 O90 Pr12 | solvothermal synthesis | H2E2Ge2O3 | 0.117 g | Nd2O3 | 0.100 g | Hpca | 0.062 g | H2pda | 0.065 g |  |  |  |  | 7 days | 140°C |  | solvothermal synthesis, washing, drying | 10.1021/acs.inorgchem.6b00754 |  | 2016.05 | [{"synthesis method": "solvothermal synthesis", "precursor": [{"name": "H2E2Ge2O3", "amount": "0.117", "unit": "g"}, {"name": "Nd2O3", "amount": "0.100", "unit": "g"}, {"name": "Hpca", "amount": "0.062", "unit": "g"}, {"name": "H2pda", "amount": "0.065", "unit": "g"}], "solvent": [{"name": "water", "amount": "10", "unit": "mL"}], "reducing agent": [{"name": "", "amount": "", "unit": ""}], "surfactant": [{"name": "", "amount": "", "unit": ""}], "pressure": "", "temperature": "140\u00b0C", "time": "7 days", "heating rate": "", "cooling rate": ""}, {"synthesis method": "washing", "washing solution": "distilled water", "amount": ""}, {"synthesis method": "drying", "pressure": "", "temperature": "ambient temperature", "atmosphere": "air", "time": ""}]
URONIA | 8 | C52 Ge14 H108 Nd12 O90 | solvothermal synthesis | H2E2Ge2O3 | 0.117 g | Nd2O3 | 0.100 g | Hpza | 0.060 g | H2pda | 0.046 g |  |  |  |  | 7 days | 140°C |  | solvothermal synthesis, washing, drying | 10.1021/acs.inorgchem.6b00754 |  | 2016.05 | [{"synthesis method": "solvothermal synthesis", "precursor": [{"name": "H2E2Ge2O3", "amount": "0.117", "unit": "g"}, {"name": "Nd2O3", "amount": "0.100", "unit": "g"}, {"name": "Hpza", "amount": "0.060", "unit": "g"}, {"name": "H2pda", "amount": "0.046", "unit": "g"}], "solvent": [{"name": "water", "amount": "10", "unit": "mL"}], "reducing agent": [{"name": "", "amount": "", "unit": ""}], "surfactant": [{"name": "", "amount": "", "unit": ""}], "pressure": "", "temperature": "140\u00b0C", "time": "7 days", "heating rate": "", "cooling rate": ""}, {"synthesis method": "washing", "washing solution": "distilled water", "amount": ""}, {"synthesis method": "drying", "pressure": "", "temperature": "ambient temperature", "atmosphere": "air", "time": ""}]
URONOG | 9 | C54 Ge14 H108 N2 O82 Tb10 | solvothermal synthesis | H2E2Ge2O3 | 0.150 g | Tb4O7 | 0.074 g | Hpca | 0.124 g | HClO4 | 0.077 g |  |  |  |  | 7 days | 170°C |  | solvothermal synthesis, washing, drying | 10.1021/acs.inorgchem.6b00754 |  | 2016.05 | [{"synthesis method": "solvothermal synthesis", "precursor": [{"name": "H2E2Ge2O3", "amount": "0.150", "unit": "g"}, {"name": "Tb4O7", "amount": "0.074", "unit": "g"}, {"name": "Hpca", "amount": "0.124", "unit": "g"}, {"name": "HClO4", "amount": "0.077", "unit": "g"}], "solvent": [{"name": "water", "amount": "10", "unit": "mL"}], "reducing agent": [{"name": "", "amount": "", "unit": ""}], "surfactant": [{"name": "", "amount": "", "unit": ""}], "pressure": "", "temperature": "170\u00b0C", "time": "7 days", "heating rate": "", "cooling rate": ""}, {"synthesis method": "washing", "washing solution": "distilled water", "amount": ""}, {"synthesis method": "drying", "pressure": "", "temperature": "ambient temperature", "atmosphere": "air", "time": ""}]
URONUM | 10 | C122 Ge24 H212 N20 Nd20 O160 | solvothermal synthesis | H2E2Ge2O3 | 0.078 g | Nd2O3 | 0.098 g | Hpza | 0.140 g | [6 empty] | 7 days | 170°C |  | solvothermal synthesis, washing, drying | 10.1021/acs.inorgchem.6b00754 |  | 2016.05 | [{"synthesis method": "solvothermal synthesis", "precursor": [{"name": "H2E2Ge2O3", "amount": "0.078", "unit": "g"}, {"name": "Nd2O3", "amount": "0.098", "unit": "g"}, {"name": "Hpza", "amount": "0.140", "unit": "g"}], "solvent": [{"name": "water", "amount": "10", "unit": "mL"}], "reducing agent": [{"name": "", "amount": "", "unit": ""}], "surfactant": [{"name": "", "amount": "", "unit": ""}], "pressure": "", "temperature": "170\u00b0C", "time": "7 days", "heating rate": "", "cooling rate": ""}, {"synthesis method": "washing", "washing solution": "distilled water", "amount": ""}, {"synthesis method": "drying", "pressure": "", "temperature": "ambient temperature", "atmosphere": "air", "time": ""}]
UROPAU | 11 | C62 Ge12 H110 N4 Nd10 O84 | solvothermal synthesis | H2E2Ge2O3 | 0.117 g | Nd2O3 | 0.100 g | Hpca | 0.062 g | H2pda | 0.065 g |  |  |  |  | 7 days | 140°C |  | solvothermal synthesis, washing, drying | 10.1021/acs.inorgchem.6b00754 |  | 2016.05 | [{"synthesis method": "solvothermal synthesis", "precursor": [{"name": "H2E2Ge2O3", "amount": "0.117", "unit": "g"}, {"name": "Nd2O3", "amount": "0.100", "unit": "g"}, {"name": "Hpca", "amount": "0.062", "unit": "g"}, {"name": "H2pda", "amount": "0.065", "unit": "g"}], "solvent": [{"name": "water", "amount": "10", "unit": "mL"}], "reducing agent": [{"name": "", "amount": "", "unit": ""}], "surfactant": [{"name": "", "amount": "", "unit": ""}], "pressure": "", "temperature": "140\u00b0C", "time": "7 days", "heating rate": "", "cooling rate": ""}, {"synthesis method": "washing", "washing solution": "distilled water", "amount": ""}, {"synthesis method": "drying", "pressure": "", "temperature": "ambient temperature", "atmosphere": "air", "time": ""}]
UROPEY | 12 | C60 Ge12 H108 N6 Nd10 O84 | solvothermal synthesis | H2E2Ge2O3 | 0.117 g | Nd2O3 | 0.100 g | Hpza | 0.060 g | H2pda | 0.046 g |  |  |  |  | 7 days | 140°C |  | solvothermal synthesis, washing, drying | 10.1021/acs.inorgchem.6b00754 |  | 2016.05 | [{"synthesis method": "solvothermal synthesis", "precursor": [{"name": "H2E2Ge2O3", "amount": "0.117", "unit": "g"}, {"name": "Nd2O3", "amount": "0.100", "unit": "g"}, {"name": "Hpza", "amount": "0.060", "unit": "g"}, {"name": "H2pda", "amount": "0.046", "unit": "g"}], "solvent": [{"name": "water", "amount": "10", "unit": "mL"}], "reducing agent": [{"name": "", "amount": "", "unit": ""}], "surfactant": [{"name": "", "amount": "", "unit": ""}], "pressure": "", "temperature": "140\u00b0C", "time": "7 days", "heating rate": "", "cooling rate": ""}, {"synthesis method": "washing", "washing solution": "distilled water", "amount": ""}, {"synthesis method": "drying", "pressure": "", "temperature": "ambient temperature", "atmosphere": "air", "time": ""}]
HUGVUB | 2 | C30 H44 N2 Pb1 | chemical synthesis | MeLi | 0.63 mL | 1 | 0.66 g | [6 empty] | diethyl ether |  | 3 h | -78°C to room temperature |  | chemical synthesis, filtration | 10.1021/om801167c |  | 2009.03 | [{"synthesis method": "chemical synthesis", "precursor": [{"name": "MeLi", "amount": "0.63", "unit": "mL"}, {"name": "1", "amount": "0.66", "unit": "g"}], "solution": [{"name": "diethyl ether", "amount": "25", "unit": "mL"}], "pressure": "", "temperature": "-78\u00b0C to room temperature", "time": "3 h"}, {"synthesis method": "filtration", "time": "", "atmosphere": "", "pressure": ""}]
HUGWIQ | [{HC(CMeNAr)2}Pb(II)OSO2CF3] | C30 F3 H41 N2 O3 Pb1 S1 | chemical synthesis | 1 | 0.66 g | AgOSO2CF3 | 0.26 g | [6 empty] | toluene |  | 2 h | room temperature |  | chemical synthesis, filtration | 10.1021/om801167c |  | 2009.03 | [{"synthesis method": "chemical synthesis", "precursor": [{"name": "1", "amount": "0.66", "unit": "g"}, {"name": "AgOSO2CF3", "amount": "0.26", "unit": "g"}], "solution": [{"name": "toluene", "amount": "15", "unit": "mL"}], "pressure": "", "temperature": "room temperature", "time": "2 h"}, {"synthesis method": "filtration", "time": "", "atmosphere": "", "pressure": ""}]
WICDIX | {[K(18-crown-6)]3[Mn3(H2O)4{Ru(ox)3}3]} n | C54 H80 K3 Mn3 O58 Ru3 | chemical synthesis | K3[Ru(ox)3]⋅4.5H2O | 124 mg | 18-crown-6 ether | 198 mg | MnCl2⋅4H2O | 50 mg |  |  |  |  | methanol |  | 30 min |  |  | chemical synthesis, filtration, washing, drying | 10.1021/ic302725v |  | 2013.03 | [{"synthesis method": "chemical synthesis", "precursor": [{"name": "K3[Ru(ox)3]\u22c54.5H2O", "amount": "124", "unit": "mg"}, {"name": "18-crown-6 ether", "amount": "198", "unit": "mg"}, {"name": "MnCl2\u22c54H2O", "amount": "50", "unit": "mg"}], "solution": [{"name": "methanol", "amount": "10", "unit": "mL"}], "pressure": "", "temperature": "", "time": "30 min"}, {"synthesis method": "filtration", "time": "", "atmosphere": "", "pressure": ""}, {"synthesis method": "washing", "washing solution": "methanol", "amount": ""}, {"synthesis method": "drying", "pressure": "", "temperature": "", "atmosphere": "", "time": ""}]
WICDET | {[K(18-crown-6)]3[Fe3(H2O)4{Ru(ox)3}3]} n | C54 Fe3 H80 K3 O58 Ru3 | chemical synthesis | K3[Ru(ox)3]⋅4.5H2O | 124 mg | 18-crown-6 ether | 198 mg | FeCl2⋅4H2O | 49 mg |  |  |  |  | methanol |  | 30 min |  |  | chemical synthesis, filtration, washing, drying | 10.1021/ic302725v |  | 2013.03 | [{"synthesis method": "chemical synthesis", "precursor": [{"name": "K3[Ru(ox)3]\u22c54.5H2O", "amount": "124", "unit": "mg"}, {"name": "18-crown-6 ether", "amount": "198", "unit": "mg"}, {"name": "FeCl2\u22c54H2O", "amount": "49", "unit": "mg"}], "solution": [{"name": "methanol", "amount": "10", "unit": "mL"}], "pressure": "", "temperature": "", "time": "30 min"}, {"synthesis method": "filtration", "time": "", "atmosphere": "", "pressure": ""}, {"synthesis method": "washing", "washing solution": "methanol", "amount": ""}, {"synthesis method": "drying", "pressure": "", "temperature": "", "atmosphere": "", "time": ""}]
WICDAP | {[K(18-crown-6)]3[Co3(H2O)4{Ru(ox)3}3]} n | C54 Co3 H80 K3 O58 Ru3 | chemical synthesis | K3[Ru(ox)3]⋅4.5H2O | 124 mg | 18-crown-6 ether | 198 mg | CoCl2⋅6H2O | 54 mg |  |  |  |  | methanol |  | 30 min |  |  | chemical synthesis, filtration, washing, drying | 10.1021/ic302725v |  | 2013.03 | [{"synthesis method": "chemical synthesis", "precursor": [{"name": "K3[Ru(ox)3]\u22c54.5H2O", "amount": "124", "unit": "mg"}, {"name": "18-crown-6 ether", "amount": "198", "unit": "mg"}, {"name": "CoCl2\u22c56H2O", "amount": "54", "unit": "mg"}], "solution": [{"name": "methanol", "amount": "10", "unit": "mL"}], "pressure": "", "temperature": "", "time": "30 min"}, {"synthesis method": "filtration", "time": "", "atmosphere": "", "pressure": ""}, {"synthesis method": "washing", "washing solution": "methanol", "amount": ""}, {"synthesis method": "drying", "pressure": "", "temperature": "", "atmosphere": "", "time": ""}]
WICCUI | {[K(18-crown-6)]3[Cu3(H2O)4{Ru(ox)3}3]} n | C54 Cu3 H80 K3 O58 Ru3 | chemical synthesis | K3[Ru(ox)3]⋅4.5H2O | 124 mg | 18-crown-6 ether | 198 mg | CuCl2 | 34 mg |  |  |  |  | methanol |  | 30 min |  |  | chemical synthesis, filtration, washing, drying | 10.1021/ic302725v |  | 2013.03 | [{"synthesis method": "chemical synthesis", "precursor": [{"name": "K3[Ru(ox)3]\u22c54.5H2O", "amount": "124", "unit": "mg"}, {"name": "18-crown-6 ether", "amount": "198", "unit": "mg"}, {"name": "CuCl2", "amount": "34", "unit": "mg"}], "solution": [{"name": "methanol", "amount": "10", "unit": "mL"}], "pressure": "", "temperature": "", "time": "30 min"}, {"synthesis method": "filtration", "time": "", "atmosphere": "", "pressure": ""}, {"synthesis method": "washing", "washing solution": "methanol", "amount": ""}, {"synthesis method": "drying", "pressure": "", "temperature": "", "atmosphere": "", "time": ""}]
YOYQOU | {[Mn2(DBIBA)3]·NO3·3DMF·4H2O} n | C72 H68 Mn2 N16 O16 | solvothermal synthesis | Mn(NO3)2⋅4H2O | 0.058 g | DBIBAH | 0.04 g | [6 empty] | DMF/H2O | autogenous | 2 days | 80 °C |  | solvothermal synthesis, cooling, washing, drying | 10.1021/cg500833s |  | 2014.10 | [{"synthesis method": "solvothermal synthesis", "precursor": [{"name": "Mn(NO3)2\u22c54H2O", "amount": "0.058", "unit": "g"}, {"name": "DBIBAH", "amount": "0.04", "unit": "g"}], "solution": [{"name": "DMF/H2O", "amount": "4 mL, 3:1 v/v", "unit": ""}], "pressure": "autogenous", "temperature": "80 \u00b0C", "time": "2 days"}, {"synthesis method": "cooling", "rate": "1 \u00b0C/min"}, {"synthesis method": "washing", "washing solution": "ethanol", "amount": ""}, {"synthesis method": "drying", "pressure": "", "temperature": "", "atmosphere": "air", "time": ""}]
YOYQUA | {[Mn2(DBIBA)3]·ClO4·DMF·H2O} n | C66 Cl1 H48 Mn2 N13 O12 | [16 empty] | ion exchange | 10.1021/cg500833s |  | 2014.10 | [{"synthesis method": "ion exchange", "precursor": [{"name": "NaClO4", "amount": "3 M", "unit": "aqueous solution"}], "pressure": "", "temperature": "room temperature", "time": "1 week"}]
YOYRAH | {[Mn2(DBIBA)3]·Cl·DMF·8H2O} n | C66 Cl1 H62 Mn2 N13 O15 | [16 empty] | ion exchange | 10.1021/cg500833s |  | 2014.10 | [{"synthesis method": "ion exchange", "precursor": [{"name": "NaCl", "amount": "3 M", "unit": "aqueous solution"}], "pressure": "", "temperature": "room temperature", "time": "1 week"}]
YOYREL | {[Mn2(DBIBA)3]·NO3·CH3OH·5H2O} n | C64 H53 Mn2 N13 O15 | [16 empty] | solvent exchange | 10.1021/cg500833s |  | 2014.10 | [{"synthesis method": "solvent exchange", "precursor": [{"name": "dry methanol", "amount": "", "unit": ""}], "pressure": "", "temperature": "", "time": "4 days"}]
YOYRIP | {[Mn2(DBIBA)3]·NO3·3CH3COCH3·7H2O} n | C72 H71 Mn2 N13 O22 | [16 empty] | solvent exchange | 10.1021/cg500833s |  | 2014.10 | [{"synthesis method": "solvent exchange", "precursor": [{"name": "dry acetone", "amount": "", "unit": ""}], "pressure": "", "temperature": "", "time": "4 days"}]
RORTOJ | [Co3(L)(H2L)(DABCO)(DMF)] | C37 Co3 H31 N3 O13 | solvothermal synthesis | H4 L | 1.0 mL | Co(NO3)2⋅6H2O | 1.0 mL | DABCO | 1.0 mL | [6 empty] | 18 h | 150 °C |  | solvothermal synthesis | 10.1021/cg500978s |  | 2014.09 | [{"synthesis method": "solvothermal synthesis", "precursor": [{"name": "H4 L", "amount": "1.0", "unit": "mL"}, {"name": "Co(NO3)2\u22c56H2O", "amount": "1.0", "unit": "mL"}, {"name": "DABCO", "amount": "1.0", "unit": "mL"}], "solvent": [{"name": "DMF", "amount": "0.1 M", "unit": ""}], "pressure": "", "temperature": "150 \u00b0C", "time": "18 h", "heating rate": "", "cooling rate": ""}]
RORTUP | [Zn3(L)(H2L)(DABCO)(DMF)] | C37 H31 N3 O13 Zn3 | solvothermal synthesis | H4 L | 1.0 mL | Zn(NO3)2⋅6H2O | 1.0 mL | DABCO | 1.0 mL | [6 empty] | 18 h | 150 °C |  | solvothermal synthesis | 10.1021/cg500978s |  | 2014.09 | [{"synthesis method": "solvothermal synthesis", "precursor": [{"name": "H4 L", "amount": "1.0", "unit": "mL"}, {"name": "Zn(NO3)2\u22c56H2O", "amount": "1.0", "unit": "mL"}, {"name": "DABCO", "amount": "1.0", "unit": "mL"}], "solvent": [{"name": "DMF", "amount": "0.1 M", "unit": ""}], "pressure": "", "temperature": "150 \u00b0C", "time": "18 h", "heating rate": "", "cooling rate": ""}]
RORVAX | [Co(H2L)(DMF)2] | C20 Co1 H22 N2 O8 | solvothermal synthesis | H4 L | 1.0 mL | Co(NO3)2⋅6H2O | 1.0 mL | DABCO | 1.0 mL | EtOH | 0.5 mL |  |  |  |  | 8 h | 65 °C |  | solvothermal synthesis | 10.1021/cg500978s |  | 2014.09 | [{"synthesis method": "solvothermal synthesis", "precursor": [{"name": "H4 L", "amount": "1.0", "unit": "mL"}, {"name": "Co(NO3)2\u22c56H2O", "amount": "1.0", "unit": "mL"}, {"name": "DABCO", "amount": "1.0", "unit": "mL"}, {"name": "EtOH", "amount": "0.5", "unit": "mL"}], "solvent": [{"name": "DMF", "amount": "0.1 M", "unit": ""}], "pressure": "", "temperature": "65 \u00b0C", "time": "8 h", "heating rate": "", "cooling rate": ""}]
PURTOL | N,N ‘ -Ethylenebis(pyrrolidine-2-thione) | C10 H16 N2 S2 | chemical synthesis | N,N‘-Ethylenebis(pyrrolidine-2-one) | 6.1 g | Lawesson's reagent | 12 g | [6 empty] | dry toluene | under nitrogen | 7 h | reflux |  | chemical synthesis | 10.1021/ic971180p |  | 1998.02 | [{"synthesis method": "chemical synthesis", "precursor": [{"name": "N,N\u2018-Ethylenebis(pyrrolidine-2-one)", "amount": "6.1", "unit": "g"}, {"name": "Lawesson's reagent", "amount": "12", "unit": "g"}], "solution": [{"name": "dry toluene", "amount": "200", "unit": "mL"}], "pressure": "under nitrogen", "temperature": "reflux", "time": "7 h"}]
XEVYOM | [(DB24C8)Na][Cd(SCN)3] | C27 Cd1 H32 N3 Na1 O8 S3 | chemical synthesis | DB24C8 | 0.45 g | CdSO4⋅3H2O | 0.26 g | NaSCN | 0.25 g |  |  |  |  | acetonitrile, water |  | 20 min |  |  | chemical synthesis, filtration, washing | 10.1021/ic0001762 |  | 2001.02 | [{"synthesis method": "chemical synthesis", "precursor": [{"name": "DB24C8", "amount": "0.45", "unit": "g"}, {"name": "CdSO4\u22c53H2O", "amount": "0.26", "unit": "g"}, {"name": "NaSCN", "amount": "0.25", "unit": "g"}], "solution": [{"name": "acetonitrile", "amount": "40", "unit": "mL"}, {"name": "water", "amount": "10", "unit": "mL"}], "pressure": "", "temperature": "", "time": "20 min"}, {"synthesis method": "filtration", "time": "1 hour", "atmosphere": "", "pressure": ""}, {"synthesis method": "washing", "washing solution": "methanol", "amount": ""}]
SIPZAS | [Cu(dpe)(MoO4)] | C12 Cu1 H10 Mo1 N2 O4 | [16 empty] | hydrothermal synthesis | 10.1021/cm9705350 |  | 1998.01 | [{"synthesis method": "hydrothermal synthesis", "precursor": [{"name": "CuSO4\u22c55H2O", "amount": "0.052", "unit": "g"}, {"name": "dpe", "amount": "0.039", "unit": "g"}, {"name": "MoO3", "amount": "0.029", "unit": "g"}], "solvent": [{"name": "H2O", "amount": "10", "unit": "mL"}], "pressure": "", "temperature": "120\u00b0C", "time": "44 hours", "heating rate": "", "cooling rate": ""}]
SIPZEW | [Cu(dpe)(SO4)(H2O)] | C12 Cu1 H12 N2 O5 S1 | [16 empty] | hydrothermal synthesis | 10.1021/cm9705350 |  | 1998.01 | [{"synthesis method": "hydrothermal synthesis", "precursor": [{"name": "CuSO4\u22c55H2O", "amount": "0.050", "unit": "g"}, {"name": "dpe", "amount": "0.036", "unit": "g"}], "solvent": [{"name": "H2O", "amount": "4", "unit": "mL"}], "pressure": "", "temperature": "120\u00b0C", "time": "72 hours", "heating rate": "", "cooling rate": ""}]
ERAQOD | [Ag 2 (2-cyanopyridine) 2 (NO 3 ) 2 ] n | Ag2 C12 H8 N6 O6 | chemical synthesis | AgNO3 | 0.169 g | (NH4)2SiF6 | 0.178 g | 2-cyanopyridine | 0.104 g |  |  |  |  | distilled water, ethanol |  | 1 week |  |  | chemical synthesis | 10.1021/ic030254w |  | 2003.12 | [{"synthesis method": "chemical synthesis", "precursor": [{"name": "AgNO3", "amount": "0.169", "unit": "g"}, {"name": "(NH4)2SiF6", "amount": "0.178", "unit": "g"}, {"name": "2-cyanopyridine", "amount": "0.104", "unit": "g"}], "solution": [{"name": "distilled water", "amount": "10", "unit": "mL"}, {"name": "ethanol", "amount": "15", "unit": "mL"}], "pressure": "", "temperature": "", "time": "1 week"}]
ERAQUJ | [Ag 4 (3-cyanopyridine) 8 (SiF 6 ) 2 (H 2 O) 2 ] n | [C48H32Ag4N16]4+· 2SiF6 -·2H2O | chemical synthesis | 3-cyanopyridine | 0.208 g | [8 empty] | distilled water, ethanol |  | 1 week |  |  | chemical synthesis | 10.1021/ic030254w |  | 2003.12 | [{"synthesis method": "chemical synthesis", "precursor": [{"name": "3-cyanopyridine", "amount": "0.208", "unit": "g"}], "solution": [{"name": "distilled water", "amount": "10", "unit": "mL"}, {"name": "ethanol", "amount": "15", "unit": "mL"}], "pressure": "", "temperature": "", "time": "1 week"}]
ERARAQ | [Ag(3-cyanopyridine) 2 (NO 3 )] n | Ag1 C12 H8 N5 O3 | chemical synthesis | 3-cyanopyridine | 0.208 g | [8 empty] | distilled water, ethanol |  | 1 week |  |  | chemical synthesis | 10.1021/ic030254w |  | 2003.12 | [{"synthesis method": "chemical synthesis", "precursor": [{"name": "3-cyanopyridine", "amount": "0.208", "unit": "g"}], "solution": [{"name": "distilled water", "amount": "10", "unit": "mL"}, {"name": "ethanol", "amount": "15", "unit": "mL"}], "pressure": "", "temperature": "", "time": "1 week"}]
ERAREU | [Ag(pyridine-3,4-dicarbonitrile) 2 (NO 3 )] n | Ag1 C14 H6 N7 O3 | chemical synthesis | pyridine-3,4-dicarbonitrile | 0.258 g | [8 empty] | distilled water, ethanol |  | 3 days |  |  | chemical synthesis | 10.1021/ic030254w |  | 2003.12 | [{"synthesis method": "chemical synthesis", "precursor": [{"name": "pyridine-3,4-dicarbonitrile", "amount": "0.258", "unit": "g"}], "solution": [{"name": "distilled water", "amount": "10", "unit": "mL"}, {"name": "ethanol", "amount": "15", "unit": "mL"}], "pressure": "", "temperature": "", "time": "3 days"}]
ERARIY | [Cu I (4-cyanopyridine) 2 (SCN)] n | C13 Cu1 H8 N5 S1 | chemical synthesis | Cu(NO3)2⋅3H2O | 0.242 g | (NH4)SCN | 0.456 g | 4-cyanopyridine | 0.312 g |  |  |  |  | methanol |  | 3 days | 55 °C |  | chemical synthesis | 10.1021/ic030254w |  | 2003.12 | [{"synthesis method": "chemical synthesis", "precursor": [{"name": "Cu(NO3)2\u22c53H2O", "amount": "0.242", "unit": "g"}, {"name": "(NH4)SCN", "amount": "0.456", "unit": "g"}, {"name": "4-cyanopyridine", "amount": "0.312", "unit": "g"}], "solution": [{"name": "methanol", "amount": "30", "unit": "mL"}], "pressure": "", "temperature": "55 \u00b0C", "time": "3 days"}]
ERAROE | [Cu I (pyridine-3,4-dicarbonitrile) 2 (SCN)] n | C15 Cu1 H6 N7 S1 | chemical synthesis | Cu(NO3)2⋅3H2O | 0.242 g | (NH4)SCN | 0.228 g | pyridine-3,4-dicarbonitrile | 0.387 g |  |  |  |  | methanol, THF |  | 3 days | 55 °C |  | chemical synthesis | 10.1021/ic030254w |  | 2003.12 | [{"synthesis method": "chemical synthesis", "precursor": [{"name": "Cu(NO3)2\u22c53H2O", "amount": "0.242", "unit": "g"}, {"name": "(NH4)SCN", "amount": "0.228", "unit": "g"}, {"name": "pyridine-3,4-dicarbonitrile", "amount": "0.387", "unit": "g"}], "solution": [{"name": "methanol", "amount": "20", "unit": "mL"}, {"name": "THF", "amount": "20", "unit": "mL"}], "pressure": "", "temperature": "55 \u00b0C", "time": "3 days"}]
AFACES | 2-TMEDA | C34 H53 Li1 N4 | chemical synthesis | 1,3-Bis(2,6-di-iso-propylphenyl)-2-methyleneimidazole | 0.212 g | TMEDA | 0.061 g | nBuLi | 0.211 mL |  |  |  |  | benzene |  | overnight | room temperature |  | chemical synthesis, washing, drying | 10.1021/acs.organomet.8b00572 |  | 2018.10 | [{"synthesis method": "chemical synthesis", "precursor": [{"name": "1,3-Bis(2,6-di-iso-propylphenyl)-2-methyleneimidazole", "amount": "0.212", "unit": "g"}, {"name": "TMEDA", "amount": "0.061", "unit": "g"}, {"name": "nBuLi", "amount": "0.211", "unit": "mL"}], "solution": [{"name": "benzene", "amount": "2", "unit": "mL"}], "pressure": "", "temperature": "room temperature", "time": "overnight"}, {"synthesis method": "washing", "washing solution": "cold hexane", "amount": "1 mL"}, {"synthesis method": "drying", "pressure": "vacuum", "temperature": "", "atmosphere": "", "time": ""}]
MUZHIZ | [Cu3(C7H2NO5)2] n ·3nH2O | C14 Cu3 H10 N2 O13 | solvothermal synthesis | Cu(CH3COO)2⋅H2O | 0.75 mmol | AgNO3 | 0.25 mmol | chelidamic acid | 0.75 mmol | [6 empty] | 3 days | 433 K |  | solvothermal synthesis | 10.1021/cg100104t |  | 2010.04 | [{"synthesis method": "solvothermal synthesis", "precursor": [{"name": "Cu(CH3COO)2\u22c5H2O", "amount": "0.75", "unit": "mmol"}, {"name": "AgNO3", "amount": "0.25", "unit": "mmol"}, {"name": "chelidamic acid", "amount": "0.75", "unit": "mmol"}], "solvent": [{"name": "ethanol", "amount": "5", "unit": "mL"}, {"name": "water", "amount": "10", "unit": "mL"}], "reducing agent": [], "surfactant": [], "pressure": "", "temperature": "433 K", "time": "3 days", "heating rate": "", "cooling rate": "room temperature over 2 days"}]
MUZHOF | [CuAg2(C7H3NO5)2] n | Ag2 C14 Cu1 H6 N2 O10 | solvothermal synthesis | Cu(CH3COO)2⋅H2O | 0.50 mmol | AgNO3 | 0.50 mmol | chelidamic acid | 0.50 mmol | [6 empty] | 3 days | 413 K |  | solvothermal synthesis | 10.1021/cg100104t |  | 2010.04 | [{"synthesis method": "solvothermal synthesis", "precursor": [{"name": "Cu(CH3COO)2\u22c5H2O", "amount": "0.50", "unit": "mmol"}, {"name": "AgNO3", "amount": "0.50", "unit": "mmol"}, {"name": "chelidamic acid", "amount": "0.50", "unit": "mmol"}], "solvent": [{"name": "ethanol", "amount": "5", "unit": "mL"}, {"name": "water", "amount": "10", "unit": "mL"}], "reducing agent": [], "surfactant": [], "pressure": "", "temperature": "413 K", "time": "3 days", "heating rate": "", "cooling rate": "room temperature over 2 days"}]
BOFTOI | [UO2(DmBiPDA)]n | C14 H10 N2 O6 U1 | chemical synthesis | DmBiPDA | 3.91 × 10-3 mmol | U(VI) | 3.90 × 10-3 mmol | [6 empty] | water |  | 2h | 150°C |  | chemical synthesis | 10.1021/acs.inorgchem.9b00319 |  | 2019.04 | [{"synthesis method": "chemical synthesis", "precursor": [{"name": "DmBiPDA", "amount": "3.91 \u00d7 10-3", "unit": "mmol"}, {"name": "U(VI)", "amount": "3.90 \u00d7 10-3", "unit": "mmol"}], "solution": [{"name": "water", "amount": "5.0", "unit": "mL"}], "pressure": "", "temperature": "150\u00b0C", "time": "2h"}]
YEXNEX | [Ba(o-CbPhH2IDC)(H2O)4]n | Ba1 C12 H14 N2 O10 | solvothermal synthesis | Ba(NO3)2 | 0.0212 g | o-CbPhH4IDC | 0.0276 g | [8 empty] | 4 days | 150°C |  | solvothermal synthesis, washing, drying | 10.1021/acs.inorgchem.8b00806 |  | 2018.06 | [{"synthesis method": "solvothermal synthesis", "precursor": [{"name": "Ba(NO3)2", "amount": "0.0212", "unit": "g"}, {"name": "o-CbPhH4IDC", "amount": "0.0276", "unit": "g"}], "solvent": [{"name": "H2O", "amount": "7", "unit": "mL"}], "reducing agent": [{"name": "", "amount": "", "unit": ""}], "surfactant": [{"name": "", "amount": "", "unit": ""}], "pressure": "", "temperature": "150\u00b0C", "time": "4 days", "heating rate": "", "cooling rate": ""}, {"synthesis method": "washing", "washing solution": "distilled water", "amount": ""}, {"synthesis method": "drying", "pressure": "", "temperature": "", "atmosphere": "air", "time": ""}]
QUCTAL | [Me3Sn(L1)]n | C11 H16 N4 O3 Sn1 | chemical synthesis | Me3SnCl | 0.10 g | L1H | 0.11 g | triethylamine | 1 mL |  |  |  |  | methanol |  | 6 h | room temperature |  | chemical synthesis, filtration | 10.1021/cg501322w |  | 2014.11 | [{"synthesis method": "chemical synthesis", "precursor": [{"name": "Me3SnCl", "amount": "0.10", "unit": "g"}, {"name": "L1H", "amount": "0.11", "unit": "g"}, {"name": "triethylamine", "amount": "1", "unit": "mL"}], "solution": [{"name": "methanol", "amount": "", "unit": ""}], "pressure": "", "temperature": "room temperature", "time": "6 h"}, {"synthesis method": "filtration", "time": "", "atmosphere": "", "pressure": ""}]
QUCTEP | [n-Bu3Sn(L1)]n | C40 H68 N8 O6 Sn2 | chemical synthesis | (n-Bu3Sn)2O | 0.15 g | L1H | 0.11 g | [11 empty] | chemical synthesis | 10.1021/cg501322w |  | 2014.11 | [{"synthesis method": "chemical synthesis", "precursor": [{"name": "(n-Bu3Sn)2O", "amount": "0.15", "unit": "g"}, {"name": "L1H", "amount": "0.11", "unit": "g"}], "solution": [], "pressure": "", "temperature": "", "time": ""}]
QUCTOZ | [{Ph2SnCl3(H2O)}(HL3Me)2Cl] | C28 Cl4 H32 N10 O6 Sn1 | chemical synthesis | (Ph3Sn)2O | 0.20 g | L2H | 0.11 g | dilute HCl | 1 mL | [9 empty] | chemical synthesis | 10.1021/cg501322w |  | 2014.11 | [{"synthesis method": "chemical synthesis", "precursor": [{"name": "(Ph3Sn)2O", "amount": "0.20", "unit": "g"}, {"name": "L2H", "amount": "0.11", "unit": "g"}, {"name": "dilute HCl", "amount": "1", "unit": "mL"}], "solution": [], "pressure": "", "temperature": "", "time": ""}]
QUCTUF | [(Ph2SnCl4)(HL4Me)2] | C30 Cl4 H34 N10 O4 Sn1 | chemical synthesis | (Ph3Sn)2O | 0.20 g | L3H | 0.12 g | dilute HCl | 1 mL | [9 empty] | chemical synthesis | 10.1021/cg501322w |  | 2014.11 | [{"synthesis method": "chemical synthesis", "precursor": [{"name": "(Ph3Sn)2O", "amount": "0.20", "unit": "g"}, {"name": "L3H", "amount": "0.12", "unit": "g"}, {"name": "dilute HCl", "amount": "1", "unit": "mL"}], "solution": [], "pressure": "", "temperature": "", "time": ""}]
HAWGEU | CAU-18 | [Ce4(H2TCPP)3(DMF)2(H2O)4] | solvothermal synthesis | H6TCPP | 20 mg | (NH4)2[Ce(NO3)6] | 94 μL | [8 empty] | 2 h | 100 °C |  | solvothermal synthesis, washing, washing | 10.1021/acs.cgd.7b00450 |  | 2017.05 | [{"synthesis method": "solvothermal synthesis", "precursor": [{"name": "H6TCPP", "amount": "20", "unit": "mg"}, {"name": "(NH4)2[Ce(NO3)6]", "amount": "94", "unit": "\u03bcL"}], "solvent": [{"name": "DMF", "amount": "1200", "unit": "\u03bcL"}, {"name": "H2O", "amount": "300", "unit": "\u03bcL"}], "reducing agent": [], "surfactant": [], "pressure": "", "temperature": "100 \u00b0C", "time": "2 h", "heating rate": "", "cooling rate": ""}, {"synthesis method": "washing", "washing solution": "DMF", "amount": "two times"}, {"synthesis method": "washing", "washing solution": "acetone", "amount": "two times"}]
HAWGIY | CAU-19-H | [Ce3(H2TCPP)2(BA-H)(HBA-H/H2O)2]⋅2(HBA-H)⋅11H2O | solvothermal synthesis | H6TCPP | 20 mg | benzoic acid (HBA-H) | 570 mg | (NH4)2[Ce(NO3)6] | 94 μL | [6 empty] | 24 h | 120 °C |  | solvothermal synthesis, washing, washing | 10.1021/acs.cgd.7b00450 |  | 2017.05 | [{"synthesis method": "solvothermal synthesis", "precursor": [{"name": "H6TCPP", "amount": "20", "unit": "mg"}, {"name": "benzoic acid (HBA-H)", "amount": "570", "unit": "mg"}, {"name": "(NH4)2[Ce(NO3)6]", "amount": "94", "unit": "\u03bcL"}], "solvent": [{"name": "DMF", "amount": "1200", "unit": "\u03bcL"}, {"name": "H2O", "amount": "300", "unit": "\u03bcL"}], "reducing agent": [], "surfactant": [], "pressure": "", "temperature": "120 \u00b0C", "time": "24 h", "heating rate": "", "cooling rate": ""}, {"synthesis method": "washing", "washing solution": "DMF", "amount": "two times"}, {"synthesis method": "washing", "washing solution": "acetone", "amount": "two times"}]
AMULOK | 1 | C38 Cd1 H38 N1 O8 | chemical synthesis | L | 5.8 mg | Cd(OAc)2 | 13.8 mg | [6 empty] | MeOH/1,4-dioxane |  | 3 days |  |  | chemical synthesis | 10.1021/ic101756t |  | 2010.10 | [{"synthesis method": "chemical synthesis", "precursor": [{"name": "L", "amount": "5.8", "unit": "mg"}, {"name": "Cd(OAc)2", "amount": "13.8", "unit": "mg"}], "solution": [{"name": "MeOH/1,4-dioxane", "amount": "8", "unit": "mL"}], "pressure": "", "temperature": "", "time": "3 days"}]
AMULUQ | 2 | C40 Cd1 H42 N8 O6 | chemical synthesis | L | 5.8 mg | Cd(OAc)2 | 13.8 mg | [6 empty] | cyclohexane |  | 3 days |  |  | chemical synthesis | 10.1021/ic101756t |  | 2010.10 | [{"synthesis method": "chemical synthesis", "precursor": [{"name": "L", "amount": "5.8", "unit": "mg"}, {"name": "Cd(OAc)2", "amount": "13.8", "unit": "mg"}], "solution": [{"name": "cyclohexane", "amount": "8", "unit": "mL"}], "pressure": "", "temperature": "", "time": "3 days"}]
AMUMAX | 3 | C40 Cd1 H40 N8 O6 | chemical synthesis | L | 5.8 mg | Cd(OAc)2 | 13.8 mg | [6 empty] | cyclohexene |  | 3 days |  |  | chemical synthesis | 10.1021/ic101756t |  | 2010.10 | [{"synthesis method": "chemical synthesis", "precursor": [{"name": "L", "amount": "5.8", "unit": "mg"}, {"name": "Cd(OAc)2", "amount": "13.8", "unit": "mg"}], "solution": [{"name": "cyclohexene", "amount": "8", "unit": "mL"}], "pressure": "", "temperature": "", "time": "3 days"}]
AMUMEB | 4 | C40 Cd1 H36 N8 O6 | chemical synthesis | L | 5.8 mg | Cd(OAc)2 | 13.8 mg | [6 empty] | benzene |  | 3 days |  |  | chemical synthesis | 10.1021/ic101756t |  | 2010.10 | [{"synthesis method": "chemical synthesis", "precursor": [{"name": "L", "amount": "5.8", "unit": "mg"}, {"name": "Cd(OAc)2", "amount": "13.8", "unit": "mg"}], "solution": [{"name": "benzene", "amount": "8", "unit": "mL"}], "pressure": "", "temperature": "", "time": "3 days"}]
AMUMIF | 5 | C40 Cd1 H40 N8 O7 | chemical synthesis | L | 5.8 mg | Cd(OAc)2 | 13.8 mg | [6 empty] | cyclohexanone |  | 3 days |  |  | chemical synthesis | 10.1021/ic101756t |  | 2010.10 | [{"synthesis method": "chemical synthesis", "precursor": [{"name": "L", "amount": "5.8", "unit": "mg"}, {"name": "Cd(OAc)2", "amount": "13.8", "unit": "mg"}], "solution": [{"name": "cyclohexanone", "amount": "8", "unit": "mL"}], "pressure": "", "temperature": "", "time": "3 days"}]
AMUMOL | 6 | C40 Cd1 H42 N8 O7 | chemical synthesis | L | 5.8 mg | Cd(OAc)2 | 13.8 mg | [6 empty] | cyclohexanol |  | 3 days |  |  | chemical synthesis | 10.1021/ic101756t |  | 2010.10 | [{"synthesis method": "chemical synthesis", "precursor": [{"name": "L", "amount": "5.8", "unit": "mg"}, {"name": "Cd(OAc)2", "amount": "13.8", "unit": "mg"}], "solution": [{"name": "cyclohexanol", "amount": "8", "unit": "mL"}], "pressure": "", "temperature": "", "time": "3 days"}]
DAWQOJ | [Cu(OCPA)(4,4'-bipy)0.5] n | C14 Cu1 H10 N1 O5 | solvothermal synthesis | H2OCPA | 57.6 mg | Cu(Ac)2⋅6H2O | 57.9 mg | 4,4'-bipy | 19.2 mg | [6 empty] | 3 days | 120 °C |  | solvothermal synthesis | 10.1021/cg201197k |  | 2012.01 | [{"synthesis method": "solvothermal synthesis", "precursor": [{"name": "H2OCPA", "amount": "57.6", "unit": "mg"}, {"name": "Cu(Ac)2\u22c56H2O", "amount": "57.9", "unit": "mg"}, {"name": "4,4'-bipy", "amount": "19.2", "unit": "mg"}], "solvent": [{"name": "H2O", "amount": "8", "unit": "mL"}], "pressure": "", "temperature": "120 \u00b0C", "time": "3 days", "heating rate": "", "cooling rate": "1.5 \u00b0C/h"}]
DAWQUP | {[Cu2(OCPA)2(4,4'-bipy)2(H2O)]·H2O} n | C38 Cu2 H32 N4 O12 | solvothermal synthesis | 4,4'-bipy | 38.4 mg | [10 empty] | 3 days | 120 °C |  | solvothermal synthesis | 10.1021/cg201197k |  | 2012.01 | [{"synthesis method": "solvothermal synthesis", "precursor": [{"name": "4,4'-bipy", "amount": "38.4", "unit": "mg"}], "solvent": [{"name": "H2O", "amount": "8", "unit": "mL"}], "pressure": "", "temperature": "120 \u00b0C", "time": "3 days", "heating rate": "", "cooling rate": "1.5 \u00b0C/h"}]
DAWRAW | [Co2(OCPA)2(4,4'-bipy)(H2O)4] | C28 Co2 H28 N2 O14 | solvothermal synthesis | Co(Ac)2⋅6H2O | 57.0 mg | [10 empty] | 3 days | 120 °C |  | solvothermal synthesis | 10.1021/cg201197k |  | 2012.01 | [{"synthesis method": "solvothermal synthesis", "precursor": [{"name": "Co(Ac)2\u22c56H2O", "amount": "57.0", "unit": "mg"}], "solvent": [{"name": "H2O", "amount": "8", "unit": "mL"}], "pressure": "", "temperature": "120 \u00b0C", "time": "3 days", "heating rate": "", "cooling rate": "1.5 \u00b0C/h"}]
DAWREA | {[Co(OCPA)(4,4'-bipy)0.5(H2O)]·H2O} n | C14 Co1 H14 N1 O7 | solvothermal synthesis | 4,4'-bipy | 38.4 mg | [10 empty] | 3 days | 120 °C |  | solvothermal synthesis | 10.1021/cg201197k |  | 2012.01 | [{"synthesis method": "solvothermal synthesis", "precursor": [{"name": "4,4'-bipy", "amount": "38.4", "unit": "mg"}], "solvent": [{"name": "H2O", "amount": "8", "unit": "mL"}], "pressure": "", "temperature": "120 \u00b0C", "time": "3 days", "heating rate": "", "cooling rate": "1.5 \u00b0C/h"}]
DAWRIE | {[Co(OCPA)(4,4'-bipy)1.5]·0.5H2O} n | C24 Co1 H19 N3 O5.50 | solvothermal synthesis | 4,4'-bipy | 57.7 mg | [10 empty] | 3 days | 120 °C |  | solvothermal synthesis | 10.1021/cg201197k |  | 2012.01 | [{"synthesis method": "solvothermal synthesis", "precursor": [{"name": "4,4'-bipy", "amount": "57.7", "unit": "mg"}], "solvent": [{"name": "H2O", "amount": "8", "unit": "mL"}], "pressure": "", "temperature": "120 \u00b0C", "time": "3 days", "heating rate": "", "cooling rate": "1.5 \u00b0C/h"}]
DAWROK | [Ni2(OCPA)2(4,4'-bipy)(H2O)4] | C28 H28 N2 Ni2 O14 | solvothermal synthesis | Ni(Ac)2⋅6H2O | 57.0 mg | [10 empty] | 3 days | 120 °C |  | solvothermal synthesis | 10.1021/cg201197k |  | 2012.01 | [{"synthesis method": "solvothermal synthesis", "precursor": [{"name": "Ni(Ac)2\u22c56H2O", "amount": "57.0", "unit": "mg"}], "solvent": [{"name": "H2O", "amount": "8", "unit": "mL"}], "pressure": "", "temperature": "120 \u00b0C", "time": "3 days", "heating rate": "", "cooling rate": "1.5 \u00b0C/h"}]
DAWRUQ | {[Ni(OCPA)(4,4'-bipy)1.5]·2H2O} n | C24 H22 N3 Ni1 O7 | solvothermal synthesis | 4,4'-bipy | 57.7 mg | [10 empty] | 3 days | 120 °C |  | solvothermal synthesis | 10.1021/cg201197k |  | 2012.01 | [{"synthesis method": "solvothermal synthesis", "precursor": [{"name": "4,4'-bipy", "amount": "57.7", "unit": "mg"}], "solvent": [{"name": "H2O", "amount": "8", "unit": "mL"}], "pressure": "", "temperature": "120 \u00b0C", "time": "3 days", "heating rate": "", "cooling rate": "1.5 \u00b0C/h"}]
DAWSAX | {[Zn(OCPA)(4,4'-bipy)0.5(H2O)]·H2O} n | C14 H14 N1 O7 Zn1 | solvothermal synthesis | Zn(Ac)2⋅6H2O | 58.3 mg | [10 empty] | 3 days | 120 °C |  | solvothermal synthesis | 10.1021/cg201197k |  | 2012.01 | [{"synthesis method": "solvothermal synthesis", "precursor": [{"name": "Zn(Ac)2\u22c56H2O", "amount": "58.3", "unit": "mg"}], "solvent": [{"name": "H2O", "amount": "8", "unit": "mL"}], "pressure": "", "temperature": "120 \u00b0C", "time": "3 days", "heating rate": "", "cooling rate": "1.5 \u00b0C/h"}]
DAWSEB | [Mn(OCPA)(H2O)] n | C9 H8 Mn1 O6 | solvothermal synthesis | Mn(Ac)2⋅6H2O | 56.2 mg | [10 empty] | 3 days | 120 °C |  | solvothermal synthesis | 10.1021/cg201197k |  | 2012.01 | [{"synthesis method": "solvothermal synthesis", "precursor": [{"name": "Mn(Ac)2\u22c56H2O", "amount": "56.2", "unit": "mg"}], "solvent": [{"name": "H2O", "amount": "8", "unit": "mL"}], "pressure": "", "temperature": "120 \u00b0C", "time": "3 days", "heating rate": "", "cooling rate": "1.5 \u00b0C/h"}]
CUZKEP | 1 | Ag1 C11 H18 N7 O6 | chemical synthesis | 1-methyl-1H-imidazole-2-carbaldehyde oxime | 22.0 mg | AgNO3 | 30.0 mg | [6 empty] | dried methanol, dried methanol |  |  | room temperature |  | chemical synthesis | 10.1021/acs.cgd.5b01222 |  | 2015.11 | [{"synthesis method": "chemical synthesis", "precursor": [{"name": "1-methyl-1H-imidazole-2-carbaldehyde oxime", "amount": "22.0", "unit": "mg"}, {"name": "AgNO3", "amount": "30.0", "unit": "mg"}], "solution": [{"name": "dried methanol", "amount": "1.0", "unit": "mL"}, {"name": "dried methanol", "amount": "2.0", "unit": "mL"}], "pressure": "", "temperature": "room temperature", "time": ""}]
CUZKIT | 2 | Ag1 C10 Cl1 H14 N6 O5 | chemical synthesis | 1-methyl-1H-imidazole-2-carbaldehyde oxime | 20.1 mg | AgClO3 | 29.9 mg | [6 empty] | dried methanol, dried acetonitrile |  |  | 2 °C |  | chemical synthesis | 10.1021/acs.cgd.5b01222 |  | 2015.11 | [{"synthesis method": "chemical synthesis", "precursor": [{"name": "1-methyl-1H-imidazole-2-carbaldehyde oxime", "amount": "20.1", "unit": "mg"}, {"name": "AgClO3", "amount": "29.9", "unit": "mg"}], "solution": [{"name": "dried methanol", "amount": "1.0", "unit": "mL"}, {"name": "dried acetonitrile", "amount": "0.5", "unit": "mL"}], "pressure": "", "temperature": "2 \u00b0C", "time": ""}]
CUZKOZ | 3 | Ag1 C5 H7 N4 O4 | chemical synthesis | 1H-5(4)-methylimidazole-4(5)-carbaldehyde oxime | 22.5 mg | AgNO3 | 30.0 mg | [6 empty] | dried methanol, dried methanol |  | overnight | 2 °C |  | chemical synthesis | 10.1021/acs.cgd.5b01222 |  | 2015.11 | [{"synthesis method": "chemical synthesis", "precursor": [{"name": "1H-5(4)-methylimidazole-4(5)-carbaldehyde oxime", "amount": "22.5", "unit": "mg"}, {"name": "AgNO3", "amount": "30.0", "unit": "mg"}], "solution": [{"name": "dried methanol", "amount": "2.0", "unit": "mL"}, {"name": "dried methanol", "amount": "2.0", "unit": "mL"}], "pressure": "", "temperature": "2 \u00b0C", "time": "overnight"}]
CUZKUF | 4 | Ag1 C4 H5 N4 O4 | chemical synthesis | 1H-imidazole-2-carbaldehyde oxime | 18.2 mg | AgNO3 | 29.6 mg | [6 empty] | dried methanol, dried methanol |  |  | 2 °C |  | chemical synthesis | 10.1021/acs.cgd.5b01222 |  | 2015.11 | [{"synthesis method": "chemical synthesis", "precursor": [{"name": "1H-imidazole-2-carbaldehyde oxime", "amount": "18.2", "unit": "mg"}, {"name": "AgNO3", "amount": "29.6", "unit": "mg"}], "solution": [{"name": "dried methanol", "amount": "1.0", "unit": "mL"}, {"name": "dried methanol", "amount": "1.0", "unit": "mL"}], "pressure": "", "temperature": "2 \u00b0C", "time": ""}]
DIJZUS01 | [Zn(atz)(fa)] | C3 H4 N4 O2 Zn1 | solvothermal synthesis | Hatz | 0.084 g | Zn(NO3)2⋅6H2O | 0.297 g | [8 empty] | 72 h | 130 °C |  | solvothermal synthesis, washing | 10.1021/cg800289c |  | 2008.09 | [{"synthesis method": "solvothermal synthesis", "precursor": [{"name": "Hatz", "amount": "0.084", "unit": "g"}, {"name": "Zn(NO3)2\u22c56H2O", "amount": "0.297", "unit": "g"}], "solvent": [{"name": "DMF", "amount": "2", "unit": "mL"}, {"name": "water", "amount": "5", "unit": "mL"}], "pressure": "", "temperature": "130 \u00b0C", "time": "72 h", "heating rate": "", "cooling rate": "5 \u00b0C/h"}, {"synthesis method": "washing", "washing solution": "DMF/H2O (1:1)", "amount": "5 mL"}]
KOMGUP | [Zn2(atz)2(CO3)] | C5 H12 N8 O6 Zn2 | solvothermal synthesis | Hatz | 0.042 g | Zn(NO3)2⋅6H2O | 0.149 g | NaHCO3 | 0.021 g | [6 empty] | 72 h | 180 °C |  | solvothermal synthesis, washing | 10.1021/cg800289c |  | 2008.09 | [{"synthesis method": "solvothermal synthesis", "precursor": [{"name": "Hatz", "amount": "0.042", "unit": "g"}, {"name": "Zn(NO3)2\u22c56H2O", "amount": "0.149", "unit": "g"}, {"name": "NaHCO3", "amount": "0.021", "unit": "g"}], "solvent": [{"name": "DMF", "amount": "2", "unit": "mL"}, {"name": "water", "amount": "5", "unit": "mL"}], "pressure": "", "temperature": "180 \u00b0C", "time": "72 h", "heating rate": "", "cooling rate": "5 \u00b0C/h"}, {"synthesis method": "washing", "washing solution": "DMF/H2O (1:1)", "amount": "5 mL"}]
KOMHEA | [Zn2(atz)2(sca)] | C8 H10 N8 O4 Zn2 | solvothermal synthesis | Hatz | 0.042 g | Zn(NO3)2⋅6H2O | 0.149 g | succinic acid | 0.023 g | [6 empty] | 72 h | 130 °C |  | solvothermal synthesis, washing | 10.1021/cg800289c |  | 2008.09 | [{"synthesis method": "solvothermal synthesis", "precursor": [{"name": "Hatz", "amount": "0.042", "unit": "g"}, {"name": "Zn(NO3)2\u22c56H2O", "amount": "0.149", "unit": "g"}, {"name": "succinic acid", "amount": "0.023", "unit": "g"}], "solvent": [{"name": "DMF", "amount": "2", "unit": "mL"}, {"name": "water", "amount": "5", "unit": "mL"}], "pressure": "", "temperature": "130 \u00b0C", "time": "72 h", "heating rate": "", "cooling rate": "5 \u00b0C/h"}, {"synthesis method": "washing", "washing solution": "DMF/H2O (1:1)", "amount": "5 mL"}]
KOMHOK | [Zn2(atz)2(sba)] | C36 H54 N24 O12 Zn6 | solvothermal synthesis | Hatz | 0.042 g | Zn(NO3)2⋅6H2O | 0.149 g | suberic acid | 0.023 g | [6 empty] | 72 h | 130 °C |  | solvothermal synthesis, washing | 10.1021/cg800289c |  | 2008.09 | [{"synthesis method": "solvothermal synthesis", "precursor": [{"name": "Hatz", "amount": "0.042", "unit": "g"}, {"name": "Zn(NO3)2\u22c56H2O", "amount": "0.149", "unit": "g"}, {"name": "suberic acid", "amount": "0.023", "unit": "g"}], "solvent": [{"name": "DMF", "amount": "2", "unit": "mL"}, {"name": "water", "amount": "5", "unit": "mL"}], "pressure": "", "temperature": "130 \u00b0C", "time": "72 h", "heating rate": "", "cooling rate": "5 \u00b0C/h"}, {"synthesis method": "washing", "washing solution": "DMF/H2O (1:1)", "amount": "5 mL"}]
KOMHUQ | [Zn2(atz)2(aza)] | C13 H20 N8 O4 Zn2 | solvothermal synthesis | Hatz | 0.042 g | Zn(NO3)2⋅6H2O | 0.149 g | azelaic acid | 0.023 g | [6 empty] | 72 h | 130 °C |  | solvothermal synthesis, washing | 10.1021/cg800289c |  | 2008.09 | [{"synthesis method": "solvothermal synthesis", "precursor": [{"name": "Hatz", "amount": "0.042", "unit": "g"}, {"name": "Zn(NO3)2\u22c56H2O", "amount": "0.149", "unit": "g"}, {"name": "azelaic acid", "amount": "0.023", "unit": "g"}], "solvent": [{"name": "DMF", "amount": "2", "unit": "mL"}, {"name": "water", "amount": "5", "unit": "mL"}], "pressure": "", "temperature": "130 \u00b0C", "time": "72 h", "heating rate": "", "cooling rate": "5 \u00b0C/h"}, {"synthesis method": "washing", "washing solution": "DMF/H2O (1:1)", "amount": "5 mL"}]
KOMJAY | [Zn2(atz)2(sea)] | C14 H22 N8 O4 Zn2 | solvothermal synthesis | Hatz | 0.042 g | Zn(NO3)2⋅6H2O | 0.149 g | sebacylic acid | 0.023 g | [6 empty] | 72 h | 130 °C |  | solvothermal synthesis, washing | 10.1021/cg800289c |  | 2008.09 | [{"synthesis method": "solvothermal synthesis", "precursor": [{"name": "Hatz", "amount": "0.042", "unit": "g"}, {"name": "Zn(NO3)2\u22c56H2O", "amount": "0.149", "unit": "g"}, {"name": "sebacylic acid", "amount": "0.023", "unit": "g"}], "solvent": [{"name": "DMF", "amount": "2", "unit": "mL"}, {"name": "water", "amount": "5", "unit": "mL"}], "pressure": "", "temperature": "130 \u00b0C", "time": "72 h", "heating rate": "", "cooling rate": "5 \u00b0C/h"}, {"synthesis method": "washing", "washing solution": "DMF/H2O (1:1)", "amount": "5 mL"}]
LIFQOH | [Ag 4 (dmtrz) 4 ][Mo 8 O 26 ] | Ag4 C16 H28 Mo8 N12 O26 | chemical synthesis | MoO3 | 0.072 g | Ag(CH3CO2) | 0.085 g | Na2MoO4⋅2H2O | 0.12 g | dmtrz | 0.048 g |  |  | H2O | autogenous | 5 days | 180°C | 4.3 | chemical synthesis, pH adjustment, washing | 10.1021/ic700415w |  | 2007.05 | [{"synthesis method": "chemical synthesis", "precursor": [{"name": "MoO3", "amount": "0.072", "unit": "g"}, {"name": "Ag(CH3CO2)", "amount": "0.085", "unit": "g"}, {"name": "Na2MoO4\u22c52H2O", "amount": "0.12", "unit": "g"}, {"name": "dmtrz", "amount": "0.048", "unit": "g"}], "solution": [{"name": "H2O", "amount": "10", "unit": "mL"}], "pressure": "autogenous", "temperature": "180\u00b0C", "time": "5 days"}, {"synthesis method": "pH adjustment", "pH": "4.3", "modulator": "20% tetramethylammonium hydroxide"}, {"synthesis method": "washing", "washing solution": "water", "amount": ""}]
LIFQAT | [Ag 6 (3atrz) 6 ][PMo 12 O 40 ] 2 ·H 2 O | Ag6 C12 H26 Mo24 N24 O81 P2 | chemical synthesis | H3[PMo12O40]⋅xH2O | 0.45 g | Ag2SO4 | 0.12 g | 3atrz | 0.063 g |  |  |  |  | H2O | autogenous | 5 days | 180°C | 2.1 | chemical synthesis, pH adjustment, washing | 10.1021/ic700415w |  | 2007.05 | [{"synthesis method": "chemical synthesis", "precursor": [{"name": "H3[PMo12O40]\u22c5xH2O", "amount": "0.45", "unit": "g"}, {"name": "Ag2SO4", "amount": "0.12", "unit": "g"}, {"name": "3atrz", "amount": "0.063", "unit": "g"}], "solution": [{"name": "H2O", "amount": "10", "unit": "mL"}], "pressure": "autogenous", "temperature": "180\u00b0C", "time": "5 days"}, {"synthesis method": "pH adjustment", "pH": "2.1", "modulator": "dilute H2SO4 solution"}, {"synthesis method": "washing", "washing solution": "water", "amount": ""}]
LIFQEX | [Ag 2 (3atrz) 2 ] 2 [HPMo VI 10 Mo V 2 O 40 ] | Ag4 C8 H13 Mo12 N16 O40 P1 | chemical synthesis | H3[PMo12O40]⋅xH2O | 0.45 g | Ag(CH3CO2) | 0.17 g | 3atrz | 0.084 g |  |  |  |  | H2O | autogenous | 5 days | 180°C |  | chemical synthesis, washing | 10.1021/ic700415w |  | 2007.05 | [{"synthesis method": "chemical synthesis", "precursor": [{"name": "H3[PMo12O40]\u22c5xH2O", "amount": "0.45", "unit": "g"}, {"name": "Ag(CH3CO2)", "amount": "0.17", "unit": "g"}, {"name": "3atrz", "amount": "0.084", "unit": "g"}], "solution": [{"name": "H2O", "amount": "10", "unit": "mL"}], "pressure": "autogenous", "temperature": "180\u00b0C", "time": "5 days"}, {"synthesis method": "washing", "washing solution": "water", "amount": ""}]
LIFREY | [Ag 2 (3atrz) 2 ][Ag 2 (3atrz) 2 (Mo 8 O 26 )] | Ag4 C8 H16 Mo8 N16 O26 | chemical synthesis | H3[PMo12O40]⋅xH2O | 0.45 g | Ag(CH3CO2) | 0.17 g | 3atrz | 0.084 g |  |  |  |  | H2O | autogenous | 5 days | 180°C |  | chemical synthesis, washing | 10.1021/ic700415w |  | 2007.05 | [{"synthesis method": "chemical synthesis", "precursor": [{"name": "H3[PMo12O40]\u22c5xH2O", "amount": "0.45", "unit": "g"}, {"name": "Ag(CH3CO2)", "amount": "0.17", "unit": "g"}, {"name": "3atrz", "amount": "0.084", "unit": "g"}], "solution": [{"name": "H2O", "amount": "10", "unit": "mL"}], "pressure": "autogenous", "temperature": "180\u00b0C", "time": "5 days"}, {"synthesis method": "washing", "washing solution": "water", "amount": ""}]
LIFQIB | [Ag 2 (dmtrz) 2 ] 2 [HPMo VI 10 Mo V 2 O 40 ] | Ag4 C16 H29 Mo12 N12 O40 P1 | chemical synthesis | H3[PMo12O40]⋅xH2O | 0.45 g | Ag(CH3CO2) | 0.17 g | dmtrz | 0.097 g |  |  |  |  | H2O | autogenous | 5 days | 180°C |  | chemical synthesis, washing | 10.1021/ic700415w |  | 2007.05 | [{"synthesis method": "chemical synthesis", "precursor": [{"name": "H3[PMo12O40]\u22c5xH2O", "amount": "0.45", "unit": "g"}, {"name": "Ag(CH3CO2)", "amount": "0.17", "unit": "g"}, {"name": "dmtrz", "amount": "0.097", "unit": "g"}], "solution": [{"name": "H2O", "amount": "10", "unit": "mL"}], "pressure": "autogenous", "temperature": "180\u00b0C", "time": "5 days"}, {"synthesis method": "washing", "washing solution": "water", "amount": ""}]
LIFQUN | [Ag 2 (trz) 2 ] 2 [Mo 8 O 26 ] | Ag4 C8 H12 Mo8 N12 O26 | chemical synthesis | (NH4)6Mo7O24⋅4H2O | 0.15 g | Ag(CH3CO2) | 0.25 g | trz | 0.069 g |  |  |  |  | H2O | autogenous | 5 days | 180°C | 4.5 | chemical synthesis, pH adjustment, washing | 10.1021/ic700415w |  | 2007.05 | [{"synthesis method": "chemical synthesis", "precursor": [{"name": "(NH4)6Mo7O24\u22c54H2O", "amount": "0.15", "unit": "g"}, {"name": "Ag(CH3CO2)", "amount": "0.25", "unit": "g"}, {"name": "trz", "amount": "0.069", "unit": "g"}], "solution": [{"name": "H2O", "amount": "10", "unit": "mL"}], "pressure": "autogenous", "temperature": "180\u00b0C", "time": "5 days"}, {"synthesis method": "pH adjustment", "pH": "4.5", "modulator": "dilute H2SO4 solution"}, {"synthesis method": "washing", "washing solution": "water", "amount": ""}]
LIFRAU | [Ag 4 (4atrz) 2 Cl][Ag(Mo 8 O 26 )] | Ag5 C4 Cl1 H8 Mo8 N8 O26 | chemical synthesis | MoO3 | 0.14 g | Ag(CH3CO2) | 0.25 g | Na2MoO4⋅2H2O | 0.24 g | 4atrz | 0.042 g |  |  | H2O | autogenous | 5 days | 180°C | 4.3 | chemical synthesis, pH adjustment, washing | 10.1021/ic700415w |  | 2007.05 | [{"synthesis method": "chemical synthesis", "precursor": [{"name": "MoO3", "amount": "0.14", "unit": "g"}, {"name": "Ag(CH3CO2)", "amount": "0.25", "unit": "g"}, {"name": "Na2MoO4\u22c52H2O", "amount": "0.24", "unit": "g"}, {"name": "4atrz", "amount": "0.042", "unit": "g"}], "solution": [{"name": "H2O", "amount": "10", "unit": "mL"}], "pressure": "autogenous", "temperature": "180\u00b0C", "time": "5 days"}, {"synthesis method": "pH adjustment", "pH": "4.3", "modulator": "dilute HCl solution"}, {"synthesis method": "washing", "washing solution": "water", "amount": ""}]
LIFRIC | [Ag 5 (trz) 4 ] 2 [Ag 2 (Mo 8 O 26 )]·4H 2 O | Ag12 C16 H16 Mo8 N24 O30 | chemical synthesis | (NH4)6Mo7O24⋅4H2O | 0.15 g | Ag(CH3CO2) | 0.25 g | trz | 0.069 g |  |  |  |  | H2O | autogenous | 5 days | 180°C | 4.3 | chemical synthesis, pH adjustment, washing | 10.1021/ic700415w |  | 2007.05 | [{"synthesis method": "chemical synthesis", "precursor": [{"name": "(NH4)6Mo7O24\u22c54H2O", "amount": "0.15", "unit": "g"}, {"name": "Ag(CH3CO2)", "amount": "0.25", "unit": "g"}, {"name": "trz", "amount": "0.069", "unit": "g"}], "solution": [{"name": "H2O", "amount": "10", "unit": "mL"}], "pressure": "autogenous", "temperature": "180\u00b0C", "time": "5 days"}, {"synthesis method": "pH adjustment", "pH": "4.3", "modulator": "dilute CH3COOH solution"}, {"synthesis method": "washing", "washing solution": "water", "amount": ""}]
DALTOC | [Cu3(μ3-CNip)2(μ-H2O)2(μ3-OH)2] n | C18 Cu3 H12 N2 O12 | solvothermal synthesis | Cu(NO3)2⋅3H2O | 24.9 mg | H2CNip | 19.1 mg | [7 empty] | autogenous | 24h | 150°C |  | solvothermal synthesis, washing | 10.1021/acs.inorgchem.6b01845 |  | 2016.10 | [{"synthesis method": "solvothermal synthesis", "precursor": [{"name": "Cu(NO3)2\u22c53H2O", "amount": "24.9", "unit": "mg"}, {"name": "H2CNip", "amount": "19.1", "unit": "mg"}], "solvent": [{"name": "distilled water", "amount": "10", "unit": "mL"}], "reducing agent": [{"name": "", "amount": "", "unit": ""}], "surfactant": [{"name": "", "amount": "", "unit": ""}], "pressure": "autogenous", "temperature": "150\u00b0C", "time": "24h", "heating rate": "", "cooling rate": "slowly to room temperature"}, {"synthesis method": "washing", "washing solution": "water and methanol", "amount": ""}]
DALTUI | {[Co3(μ4-CNip)3(DMF)4]·~2DMF} n | C45 Co3 H51 N9 O18 | chemical synthesis | H2CNip | 19.1 mg | Co(NO3)2⋅6H2O | 29.1 mg | [6 empty] | DMF |  | 24h | 95°C |  | chemical synthesis | 10.1021/acs.inorgchem.6b01845 |  | 2016.10 | [{"synthesis method": "chemical synthesis", "precursor": [{"name": "H2CNip", "amount": "19.1", "unit": "mg"}, {"name": "Co(NO3)2\u22c56H2O", "amount": "29.1", "unit": "mg"}], "solution": [{"name": "DMF", "amount": "2", "unit": "mL"}], "pressure": "", "temperature": "95\u00b0C", "time": "24h"}]
DALVAQ | [Cd(μ4-CNip)(DMF)] n | C12 Cd1 H10 N2 O5 | chemical synthesis | CdCl2 | 18.2 mg | H2CNip | 19.1 mg | [6 empty] | DMF |  | 48h | 95°C |  | chemical synthesis | 10.1021/acs.inorgchem.6b01845 |  | 2016.10 | [{"synthesis method": "chemical synthesis", "precursor": [{"name": "CdCl2", "amount": "18.2", "unit": "mg"}, {"name": "H2CNip", "amount": "19.1", "unit": "mg"}], "solution": [{"name": "DMF", "amount": "2", "unit": "mL"}], "pressure": "", "temperature": "95\u00b0C", "time": "48h"}]
DALVIY | {[Gd6(μ3-CNip)5(μ4-CNip)3(μ-formate)2(H2O) (DMF)10]·~3DMF·3H2O} n | C113 Gd6 H125 N21 O53 | solvothermal synthesis | gadolinium(III) nitrate hexahydrate |  | H2CNip | 19.1 mg | [8 empty] | 24h | 95°C |  | solvothermal synthesis | 10.1021/acs.inorgchem.6b01845 |  | 2016.10 | [{"synthesis method": "solvothermal synthesis", "precursor": [{"name": "gadolinium(III) nitrate hexahydrate", "amount": "", "unit": ""}, {"name": "H2CNip", "amount": "19.1", "unit": "mg"}], "solvent": [{"name": "DMF", "amount": "", "unit": ""}], "reducing agent": [{"name": "", "amount": "", "unit": ""}], "surfactant": [{"name": "", "amount": "", "unit": ""}], "pressure": "", "temperature": "95\u00b0C", "time": "24h", "heating rate": "", "cooling rate": ""}]
CUYDUW | [HgCl2(L1)2] | C30 Cl2 H22 Hg1 N6 O2 | chemical synthesis | mercuric (II) chloride | 0.2 mmol | N-(1-naphthyl)-2-pyrazinecarboxamide | 0.2 mmol | [6 empty] | methanol |  | about 10 min | 313 K |  | chemical synthesis, filtration | 10.1021/cg100265d |  | 2010.03 | [{"synthesis method": "chemical synthesis", "precursor": [{"name": "mercuric (II) chloride", "amount": "0.2", "unit": "mmol"}, {"name": "N-(1-naphthyl)-2-pyrazinecarboxamide", "amount": "0.2", "unit": "mmol"}], "solution": [{"name": "methanol", "amount": "5", "unit": "mL"}], "pressure": "", "temperature": "313 K", "time": "about 10 min"}, {"synthesis method": "filtration", "time": "", "atmosphere": "", "pressure": ""}]
CUYFEI | [HgBr2(L1)] | Br4 C30 H22 Hg2 N6 O2 | chemical synthesis | mercuric (II) bromide | 0.2 mmol | N-(1-naphthyl)-2-pyrazinecarboxamide | 0.2 mmol | [6 empty] | methanol |  | about 10 min | 313 K |  | chemical synthesis, filtration | 10.1021/cg100265d |  | 2010.03 | [{"synthesis method": "chemical synthesis", "precursor": [{"name": "mercuric (II) bromide", "amount": "0.2", "unit": "mmol"}, {"name": "N-(1-naphthyl)-2-pyrazinecarboxamide", "amount": "0.2", "unit": "mmol"}], "solution": [{"name": "methanol", "amount": "5", "unit": "mL"}], "pressure": "", "temperature": "313 K", "time": "about 10 min"}, {"synthesis method": "filtration", "time": "", "atmosphere": "", "pressure": ""}]
CUYFAE | [HgI2(L1)] | C15 H11 Hg1 I2 N3 O1 | chemical synthesis | mercuric (II) iodide | 0.2 mmol | N-(1-naphthyl)-2-pyrazinecarboxamide | 0.2 mmol | [6 empty] | methanol |  | about 10 min | 313 K |  | chemical synthesis, filtration | 10.1021/cg100265d |  | 2010.03 | [{"synthesis method": "chemical synthesis", "precursor": [{"name": "mercuric (II) iodide", "amount": "0.2", "unit": "mmol"}, {"name": "N-(1-naphthyl)-2-pyrazinecarboxamide", "amount": "0.2", "unit": "mmol"}], "solution": [{"name": "methanol", "amount": "5", "unit": "mL"}], "pressure": "", "temperature": "313 K", "time": "about 10 min"}, {"synthesis method": "filtration", "time": "", "atmosphere": "", "pressure": ""}]
LUPMUE01 | Cu(hfac) 2 L | C21 Cu1 F12 H19 N4 O6 | chemical synthesis | Cu(hfac)2 | 0.1007 g | L | 0.0500 g | [6 empty] | hexane |  |  | 50°C |  | chemical synthesis, filtration, drying | 10.1021/ic034964d |  | 2004.01 | [{"synthesis method": "chemical synthesis", "precursor": [{"name": "Cu(hfac)2", "amount": "0.1007", "unit": "g"}, {"name": "L", "amount": "0.0500", "unit": "g"}], "solution": [{"name": "hexane", "amount": "20", "unit": "mL"}], "pressure": "", "temperature": "50\u00b0C", "time": ""}, {"synthesis method": "filtration", "time": "", "atmosphere": "", "pressure": ""}, {"synthesis method": "drying", "pressure": "", "temperature": "", "atmosphere": "air", "time": ""}]
BEMTAP | [Cu(hfac) 2 L] 6 ·3C 6 H 6 | C144 Cu6 F72 H132 N24 O36 | chemical synthesis | Cu(hfac)2 | 0.1007 g | L | 0.0500 g | [6 empty] | benzene |  |  |  |  | chemical synthesis, filtration, drying | 10.1021/ic034964d |  | 2004.01 | [{"synthesis method": "chemical synthesis", "precursor": [{"name": "Cu(hfac)2", "amount": "0.1007", "unit": "g"}, {"name": "L", "amount": "0.0500", "unit": "g"}], "solution": [{"name": "benzene", "amount": "20", "unit": "mL"}], "pressure": "", "temperature": "", "time": ""}, {"synthesis method": "filtration", "time": "", "atmosphere": "", "pressure": ""}, {"synthesis method": "drying", "pressure": "", "temperature": "", "atmosphere": "air", "time": ""}]
BEMTET | [Cu(hfac) 2 L] 6 ·6CH 2 Cl 2 |  | chemical synthesis | Cu(hfac)2 | 0.1007 g | L | 0.0500 g | [6 empty] | CH2Cl2 |  | 2 days |  |  | chemical synthesis, filtration, drying | 10.1021/ic034964d |  | 2004.01 | [{"synthesis method": "chemical synthesis", "precursor": [{"name": "Cu(hfac)2", "amount": "0.1007", "unit": "g"}, {"name": "L", "amount": "0.0500", "unit": "g"}], "solution": [{"name": "CH2Cl2", "amount": "10", "unit": "mL"}], "pressure": "", "temperature": "", "time": "2 days"}, {"synthesis method": "filtration", "time": "", "atmosphere": "", "pressure": ""}, {"synthesis method": "drying", "pressure": "", "temperature": "", "atmosphere": "air", "time": ""}]
BEMTIX | Cu(hfac) 2 L 2 ·(3/2)C 7 H 8 | C32 Cu1 F12 H36 N8 O8 | chemical synthesis | L | 0.0500 g | Cu(hfac)2 | 0.0503 g | [6 empty] | toluene |  | 6 days | -18°C |  | chemical synthesis, filtration, drying | 10.1021/ic034964d |  | 2004.01 | [{"synthesis method": "chemical synthesis", "precursor": [{"name": "L", "amount": "0.0500", "unit": "g"}, {"name": "Cu(hfac)2", "amount": "0.0503", "unit": "g"}], "solution": [{"name": "toluene", "amount": "8", "unit": "mL"}], "pressure": "", "temperature": "-18\u00b0C", "time": "6 days"}, {"synthesis method": "filtration", "time": "", "atmosphere": "", "pressure": ""}, {"synthesis method": "drying", "pressure": "", "temperature": "", "atmosphere": "air", "time": ""}]
BEMTUJ | [Cu(hfac) 2 ] 3 ·2C 7 H 8 |  | chemical synthesis | Cu(hfac)2 | 0.1510 g | L | 0.0500 g | [6 empty] | toluene |  |  | -18°C |  | chemical synthesis, filtration, drying | 10.1021/ic034964d |  | 2004.01 | [{"synthesis method": "chemical synthesis", "precursor": [{"name": "Cu(hfac)2", "amount": "0.1510", "unit": "g"}, {"name": "L", "amount": "0.0500", "unit": "g"}], "solution": [{"name": "toluene", "amount": "10", "unit": "mL"}], "pressure": "", "temperature": "-18\u00b0C", "time": ""}, {"synthesis method": "filtration", "time": "", "atmosphere": "", "pressure": ""}, {"synthesis method": "drying", "pressure": "", "temperature": "", "atmosphere": "air", "time": ""}]
BEMVEV | [Cu(hfac) 2 ] 3 L 2 ·C 7 H 16 |  | chemical synthesis | Cu(hfac)2 | 0.1510 g | L | 0.0500 g | [6 empty] | heptane |  |  |  |  | chemical synthesis, filtration, drying | 10.1021/ic034964d |  | 2004.01 | [{"synthesis method": "chemical synthesis", "precursor": [{"name": "Cu(hfac)2", "amount": "0.1510", "unit": "g"}, {"name": "L", "amount": "0.0500", "unit": "g"}], "solution": [{"name": "heptane", "amount": "50", "unit": "mL"}], "pressure": "", "temperature": "", "time": ""}, {"synthesis method": "filtration", "time": "", "atmosphere": "", "pressure": ""}, {"synthesis method": "drying", "pressure": "", "temperature": "", "atmosphere": "air", "time": ""}]
XOMFEL01 | Cr(acacCN)3 | C18 Cr1 H18 N3 O6 | chemical synthesis | CrCl3⋅6H2O | 0.53 g | urea | 0.50 g | HacacCN | 0.82 g |  |  |  |  | water |  | 16h | 90°C |  | chemical synthesis, drying | 10.1021/ic800748f |  | 2008.10 | [{"synthesis method": "chemical synthesis", "precursor": [{"name": "CrCl3\u22c56H2O", "amount": "0.53", "unit": "g"}, {"name": "urea", "amount": "0.50", "unit": "g"}, {"name": "HacacCN", "amount": "0.82", "unit": "g"}], "solution": [{"name": "water", "amount": "50", "unit": "mL"}], "pressure": "", "temperature": "90\u00b0C", "time": "16h"}, {"synthesis method": "drying", "pressure": "vacuum", "temperature": "", "atmosphere": "", "time": ""}]
XOMFIP | [Ag(HacacCN)2]CF3SO3 | Ag1 C13 F3 H14 N2 O7 S1 | chemical synthesis | AgCF3SO3 | 0.128 g | HacacCN | 0.125 g | [6 empty] | toluene |  | 30min | 4°C |  | chemical synthesis, drying | 10.1021/ic800748f |  | 2008.10 | [{"synthesis method": "chemical synthesis", "precursor": [{"name": "AgCF3SO3", "amount": "0.128", "unit": "g"}, {"name": "HacacCN", "amount": "0.125", "unit": "g"}], "solution": [{"name": "toluene", "amount": "5", "unit": "mL"}], "pressure": "", "temperature": "4\u00b0C", "time": "30min"}, {"synthesis method": "drying", "pressure": "vacuum", "temperature": "", "atmosphere": "", "time": ""}]
XOMFOV | [Cr(acacCN)3Ag]CF3SO3·0.5C6H5Me·MeOH | Ag2 C47 Cr2 F6 H52 N6 O20 S2 | chemical synthesis | Cr(acacCN)3 | 0.043 g | AgCF3SO3 | 0.026 g | [6 empty] | benzene, methanol/toluene |  | overnight | 40°C |  | chemical synthesis | 10.1021/ic800748f |  | 2008.10 | [{"synthesis method": "chemical synthesis", "precursor": [{"name": "Cr(acacCN)3", "amount": "0.043", "unit": "g"}, {"name": "AgCF3SO3", "amount": "0.026", "unit": "g"}], "solution": [{"name": "benzene", "amount": "5", "unit": "mL"}, {"name": "methanol/toluene", "amount": "2 mL/2 mL", "unit": ""}], "pressure": "", "temperature": "40\u00b0C", "time": "overnight"}]
XOMFUB | [Cr(acacCN)3Ag]PF6·3MeOH | Ag1 C21 Cr1 F6 H30 N3 O1 P1 | chemical synthesis | Cr(acacCN)3 | 0.043 g | AgPF6 | 0.024 g | [6 empty] | toluene, methanol |  | overnight | 4°C |  | chemical synthesis | 10.1021/ic800748f |  | 2008.10 | [{"synthesis method": "chemical synthesis", "precursor": [{"name": "Cr(acacCN)3", "amount": "0.043", "unit": "g"}, {"name": "AgPF6", "amount": "0.024", "unit": "g"}], "solution": [{"name": "toluene", "amount": "5", "unit": "mL"}, {"name": "methanol", "amount": "5", "unit": "mL"}], "pressure": "", "temperature": "4\u00b0C", "time": "overnight"}]
XOMGAI | [Cr(acacCN)3Ag]PF6·4C6H6 | Ag1 C42 Cr1 F6 H42 N3 O6 P1 | chemical synthesis | Cr(acacCN)3 | 0.043 g | AgPF6 | 0.024 g | [6 empty] | benzene, methanol |  | overnight | 4°C |  | chemical synthesis | 10.1021/ic800748f |  | 2008.10 | [{"synthesis method": "chemical synthesis", "precursor": [{"name": "Cr(acacCN)3", "amount": "0.043", "unit": "g"}, {"name": "AgPF6", "amount": "0.024", "unit": "g"}], "solution": [{"name": "benzene", "amount": "5", "unit": "mL"}, {"name": "methanol", "amount": "5", "unit": "mL"}], "pressure": "", "temperature": "4\u00b0C", "time": "overnight"}]
XOMGEM | [Cr(acacCN)3Ag]BF4·2MeOH·0.5C6H5Me | Ag2 B2 C47 Cr2 F8 H60 N6 O16 | chemical synthesis | AgBF4 | 0.010 g | Cr(acacCN)3 | 0.043 g | [6 empty] | methanol, toluene |  | overnight | 4°C |  | chemical synthesis | 10.1021/ic800748f |  | 2008.10 | [{"synthesis method": "chemical synthesis", "precursor": [{"name": "AgBF4", "amount": "0.010", "unit": "g"}, {"name": "Cr(acacCN)3", "amount": "0.043", "unit": "g"}], "solution": [{"name": "methanol", "amount": "4", "unit": "mL"}, {"name": "toluene", "amount": "8", "unit": "mL"}], "pressure": "", "temperature": "4\u00b0C", "time": "overnight"}]
XOMGIQ | [Cr(acacCN)3Ag]BF4·MeOH·1.5C6H6 | Ag2 B2 C55 Cr2 F8 H58 N6 O13 | chemical synthesis | AgBF4 | 0.010 g | Cr(acacCN)3 | 0.043 g | [6 empty] | benzene, methanol |  | overnight | 4°C |  | chemical synthesis | 10.1021/ic800748f |  | 2008.10 | [{"synthesis method": "chemical synthesis", "precursor": [{"name": "AgBF4", "amount": "0.010", "unit": "g"}, {"name": "Cr(acacCN)3", "amount": "0.043", "unit": "g"}], "solution": [{"name": "benzene", "amount": "8", "unit": "mL"}, {"name": "methanol", "amount": "6", "unit": "mL"}], "pressure": "", "temperature": "4\u00b0C", "time": "overnight"}]
XOMGOW | {[Cr(acacCN)3]2Ag}PF6·MeOH | Ag1 C37 Cr2 F6 H40 N6 O13 P1 | chemical synthesis | AgPF6 | 0.012 g | Cr(acacCN)3 | 0.043 g | [6 empty] | benzene, methanol |  | overnight | 35°C |  | chemical synthesis | 10.1021/ic800748f |  | 2008.10 | [{"synthesis method": "chemical synthesis", "precursor": [{"name": "AgPF6", "amount": "0.012", "unit": "g"}, {"name": "Cr(acacCN)3", "amount": "0.043", "unit": "g"}], "solution": [{"name": "benzene", "amount": "6", "unit": "mL"}, {"name": "methanol", "amount": "8", "unit": "mL"}], "pressure": "", "temperature": "35\u00b0C", "time": "overnight"}]
XOMGUC | {[Cr(acacCN)3]2Ag}BF4·C6H5Me | Ag1 B1 C43 Cr2 F4 H44 N6 O12 | chemical synthesis | AgBF4 | 0.010 g | Cr(acacCN)3 | 0.043 g | [6 empty] | toluene, methanol |  | overnight | 4°C |  | chemical synthesis | 10.1021/ic800748f |  | 2008.10 | [{"synthesis method": "chemical synthesis", "precursor": [{"name": "AgBF4", "amount": "0.010", "unit": "g"}, {"name": "Cr(acacCN)3", "amount": "0.043", "unit": "g"}], "solution": [{"name": "toluene", "amount": "8", "unit": "mL"}, {"name": "methanol", "amount": "4", "unit": "mL"}], "pressure": "", "temperature": "4\u00b0C", "time": "overnight"}]
XOMHAJ | {[Cr(acacCN)3]2Ag}BF4·MeOH | Ag1 B1 C37 Cr2 F4 H40 N6 O13 | chemical synthesis | AgBF4 | 0.010 g | Cr(acacCN)3 | 0.043 g | [6 empty] | benzene, methanol |  | overnight | 4°C |  | chemical synthesis | 10.1021/ic800748f |  | 2008.10 | [{"synthesis method": "chemical synthesis", "precursor": [{"name": "AgBF4", "amount": "0.010", "unit": "g"}, {"name": "Cr(acacCN)3", "amount": "0.043", "unit": "g"}], "solution": [{"name": "benzene", "amount": "8", "unit": "mL"}, {"name": "methanol", "amount": "6", "unit": "mL"}], "pressure": "", "temperature": "4\u00b0C", "time": "overnight"}]
AJESAJ04 | [Co(dca)2(DMF)2] n | C10 Co1 H14 N8 O2 | chemical synthesis | sodium dca | 0.534 g | CoCl2⋅6H2O | 0.238 g | [6 empty] | water, methanol, DMF, methanol |  | 1 week |  |  | chemical synthesis | 10.1021/acs.jpcb.6b04046 |  | 2016.06 | [{"synthesis method": "chemical synthesis", "precursor": [{"name": "sodium dca", "amount": "0.534", "unit": "g"}, {"name": "CoCl2\u22c56H2O", "amount": "0.238", "unit": "g"}], "solution": [{"name": "water", "amount": "10", "unit": "mL"}, {"name": "methanol", "amount": "10", "unit": "mL"}, {"name": "DMF", "amount": "excess", "unit": ""}, {"name": "methanol", "amount": "excess", "unit": ""}], "pressure": "", "temperature": "", "time": "1 week"}]
NEKDOZ | [Co(dca)2(pypz)] n | C14 Co1 H11 N9 | chemical synthesis | complex 1 | 0.337 g | pypz | 0.173 g | [6 empty] | methanol |  | 1 week |  |  | chemical synthesis | 10.1021/acs.jpcb.6b04046 |  | 2016.06 | [{"synthesis method": "chemical synthesis", "precursor": [{"name": "complex 1", "amount": "0.337", "unit": "g"}, {"name": "pypz", "amount": "0.173", "unit": "g"}], "solution": [{"name": "methanol", "amount": "", "unit": ""}], "pressure": "", "temperature": "", "time": "1 week"}]
WOCJII | {K2(DabcoH2)[Zr(C2O4)4]}·6.5H2O | C14 H27 K2 N2 O22.5 Zr1 | chemical synthesis | K4[Zr(C2O4)4]⋅5H2O | 300 mg | Dabco | 100 mg | [6 empty] | acidic aqueous solution |  |  | room temperature |  | chemical synthesis, vapors diffusion, filtration, drying | 10.1021/cg700971n |  | 2008.05 | [{"synthesis method": "chemical synthesis", "precursor": [{"name": "K4[Zr(C2O4)4]\u22c55H2O", "amount": "300", "unit": "mg"}, {"name": "Dabco", "amount": "100", "unit": "mg"}], "solution": [{"name": "acidic aqueous solution", "amount": "12", "unit": "mL"}], "pressure": "", "temperature": "room temperature", "time": ""}, {"synthesis method": "vapors diffusion", "solvent": "methanol"}, {"synthesis method": "filtration", "time": "", "atmosphere": "air", "pressure": ""}, {"synthesis method": "drying", "pressure": "", "temperature": "", "atmosphere": "air", "time": ""}]
WOCJOO | {(DabcoH2)2[Zr(C2O4)4]} | C20 H34 N4 O19 Zr1 | chemical synthesis | K4[Zr(C2O4)4]⋅5H2O | 172 mg | Dabco | 114 mg | [6 empty] | acidic aqueous solution |  |  | room temperature |  | chemical synthesis, precipitation, vapors diffusion, filtration, drying | 10.1021/cg700971n |  | 2008.05 | [{"synthesis method": "chemical synthesis", "precursor": [{"name": "K4[Zr(C2O4)4]\u22c55H2O", "amount": "172", "unit": "mg"}, {"name": "Dabco", "amount": "114", "unit": "mg"}], "solution": [{"name": "acidic aqueous solution", "amount": "14", "unit": "mL"}], "pressure": "", "temperature": "room temperature", "time": ""}, {"synthesis method": "precipitation", "solvent": "methanol", "amount": "12 mL"}, {"synthesis method": "vapors diffusion", "solvent": "methanol"}, {"synthesis method": "filtration", "time": "", "atmosphere": "air", "pressure": ""}, {"synthesis method": "drying", "pressure": "", "temperature": "", "atmosphere": "air", "time": ""}]
WOCJUU | {(DabcoH2)2[Zr(C2O4)4]}·5.5H2O | C20 H39 N4 O21.5 Zr1 | chemical synthesis | K4[Zr(C2O4)4]⋅5H2O | 172 mg | Dabco | 114 mg | [6 empty] | acidic aqueous solution |  |  | room temperature |  | chemical synthesis, precipitation, evaporation, filtration, drying | 10.1021/cg700971n |  | 2008.05 | [{"synthesis method": "chemical synthesis", "precursor": [{"name": "K4[Zr(C2O4)4]\u22c55H2O", "amount": "172", "unit": "mg"}, {"name": "Dabco", "amount": "114", "unit": "mg"}], "solution": [{"name": "acidic aqueous solution", "amount": "14", "unit": "mL"}], "pressure": "", "temperature": "room temperature", "time": ""}, {"synthesis method": "precipitation", "solvent": "methanol", "amount": "12 mL"}, {"synthesis method": "evaporation"}, {"synthesis method": "filtration", "time": "", "atmosphere": "air", "pressure": ""}, {"synthesis method": "drying", "pressure": "", "temperature": "", "atmosphere": "air", "time": ""}]
WOCKAB | {K2(DabcoH2)2[Zr2(C2O4)7]} | C26 H40 K2 N4 O34 Zr2 | chemical synthesis | Compound 1 | 145 mg | Dabco | 44 mg | [6 empty] | acidic aqueous solution |  | 1 week | room temperature |  | chemical synthesis, concentration, filtration, drying | 10.1021/cg700971n |  | 2008.05 | [{"synthesis method": "chemical synthesis", "precursor": [{"name": "Compound 1", "amount": "145", "unit": "mg"}, {"name": "Dabco", "amount": "44", "unit": "mg"}], "solution": [{"name": "acidic aqueous solution", "amount": "10", "unit": "mL"}], "pressure": "", "temperature": "room temperature", "time": "1 week"}, {"synthesis method": "concentration"}, {"synthesis method": "filtration", "time": "", "atmosphere": "air", "pressure": ""}, {"synthesis method": "drying", "pressure": "", "temperature": "", "atmosphere": "air", "time": ""}]
TIKMUW | [(Pr(H2O)4(NO3))(Pr(H2O)5)p-sulfonatocalix[4]arene] | C28 H51 N1 O35 Pr2 S4 | chemical synthesis | Praseodymium(III) nitrate hexahydrate | 40 mg | pentasodium p-sulfonatocalix[4]arene | 20 mg | [6 empty] | distilled water |  | 2 days |  |  | chemical synthesis | 10.1021/cg070043s |  | 2007.08 | [{"synthesis method": "chemical synthesis", "precursor": [{"name": "Praseodymium(III) nitrate hexahydrate", "amount": "40", "unit": "mg"}, {"name": "pentasodium p-sulfonatocalix[4]arene", "amount": "20", "unit": "mg"}], "solution": [{"name": "distilled water", "amount": "2", "unit": "cm3"}], "pressure": "", "temperature": "", "time": "2 days"}]
TIKNEH | [(Pr(H2O)8)(p-sulfonatocalix[4]arene)][(Pr(H2O)8)2(Na(H2O)2)(ClO4)2(p-sulfonatocalix[4]arene)]·9.5H2O | C56 Cl2 H109 Na1 O74.50 Pr3 S8 | [16 empty] | crystallization | 10.1021/cg070043s |  | 2007.08 | [{"synthesis method": "crystallization", "precursor": [], "solution": [], "pressure": "", "temperature": "", "time": "3 months"}]
HEBJAB | {[Co3(p-cbia)2(bpmp)2(H2O)6]·10H2O} n | C64 Co3 H90 N8 O30 | solvothermal synthesis | p-cbiaH3 | 0.02 g | Co(CH3COO)2⋅4H2O | 0.07 g | bpmp | 0.015 g |  |  |  |  | water, 1 M NaOH solution | autogenous | 2 days | 130 °C |  | solvothermal synthesis, washing, washing | 10.1021/cg300829c |  | 2012.08 | [{"synthesis method": "solvothermal synthesis", "precursor": [{"name": "p-cbiaH3", "amount": "0.02", "unit": "g"}, {"name": "Co(CH3COO)2\u22c54H2O", "amount": "0.07", "unit": "g"}, {"name": "bpmp", "amount": "0.015", "unit": "g"}], "solution": [{"name": "water", "amount": "3", "unit": "mL"}, {"name": "1 M NaOH solution", "amount": "0.1", "unit": "mL"}], "pressure": "autogenous", "temperature": "130 \u00b0C", "time": "2 days"}, {"synthesis method": "washing", "washing solution": "water", "amount": ""}, {"synthesis method": "washing", "washing solution": "acetone", "amount": ""}]
HEBJOP | {[Co2(p-cbiaH)2(dpd)(H2O)2]} n | C21 Co1 H16 N2 O8 | solvothermal synthesis | p-cbiaH3 | 0.02 g | CoCl2⋅6H2O | 0.18 g | dpd | 0.01 g |  |  |  |  | water, 1 M NaOH solution | autogenous | 3 days | 180 °C |  | solvothermal synthesis, washing, washing | 10.1021/cg300829c |  | 2012.08 | [{"synthesis method": "solvothermal synthesis", "precursor": [{"name": "p-cbiaH3", "amount": "0.02", "unit": "g"}, {"name": "CoCl2\u22c56H2O", "amount": "0.18", "unit": "g"}, {"name": "dpd", "amount": "0.01", "unit": "g"}], "solution": [{"name": "water", "amount": "3", "unit": "mL"}, {"name": "1 M NaOH solution", "amount": "0.1", "unit": "mL"}], "pressure": "autogenous", "temperature": "180 \u00b0C", "time": "3 days"}, {"synthesis method": "washing", "washing solution": "water", "amount": ""}, {"synthesis method": "washing", "washing solution": "acetone", "amount": ""}]
HEBJIJ | {[Co3(p-cbia)2(bpy)(H2O)8]·6H2O} n | C42 Co3 H54 N2 O28 | solvothermal synthesis | p-cbiaH3 | 0.02 g | Co(CH3COO)2⋅4H2O | 0.07 g | bpy | 0.015 g |  |  |  |  | water, 1 M NaOH solution | autogenous | 3 days | 180 °C |  | solvothermal synthesis, washing, washing | 10.1021/cg300829c |  | 2012.08 | [{"synthesis method": "solvothermal synthesis", "precursor": [{"name": "p-cbiaH3", "amount": "0.02", "unit": "g"}, {"name": "Co(CH3COO)2\u22c54H2O", "amount": "0.07", "unit": "g"}, {"name": "bpy", "amount": "0.015", "unit": "g"}], "solution": [{"name": "water", "amount": "3", "unit": "mL"}, {"name": "1 M NaOH solution", "amount": "0.1", "unit": "mL"}], "pressure": "autogenous", "temperature": "180 \u00b0C", "time": "3 days"}, {"synthesis method": "washing", "washing solution": "water", "amount": ""}, {"synthesis method": "washing", "washing solution": "acetone", "amount": ""}]
HEBJEF | {[Mn3(p-cbia)2(DMF)2]·DMF} n | C41 H39 Mn3 N3 O17 | solvothermal synthesis | p-cbiaH3 | 0.02 g | MnCl2⋅4H2O | 0.07 g | [6 empty] | water, N,N'-dimethylformamide (DMF), 1 M NaOH solution | autogenous | 2 days | 100 °C |  | solvothermal synthesis, washing, washing | 10.1021/cg300829c |  | 2012.08 | [{"synthesis method": "solvothermal synthesis", "precursor": [{"name": "p-cbiaH3", "amount": "0.02", "unit": "g"}, {"name": "MnCl2\u22c54H2O", "amount": "0.07", "unit": "g"}], "solution": [{"name": "water", "amount": "1.5", "unit": "mL"}, {"name": "N,N'-dimethylformamide (DMF)", "amount": "2.5", "unit": "mL"}, {"name": "1 M NaOH solution", "amount": "0.1", "unit": "mL"}], "pressure": "autogenous", "temperature": "100 \u00b0C", "time": "2 days"}, {"synthesis method": "washing", "washing solution": "water", "amount": ""}, {"synthesis method": "washing", "washing solution": "acetone", "amount": ""}]
UGORUD | [Cd(C 10 N 2 H 8 )(NO 3 ) 2 (H 2 O) 2 ] n | C12 Cd1 H12 N4 O8 | chemical synthesis | Cd(NO3)2⋅4H2O | 30.9 mg | 3,3‘-DPA | 20.4 mg | [6 empty] | methanol, acetonitrile |  | 2 days |  |  | chemical synthesis | 10.1021/ic011305x |  | 2002.08 | [{"synthesis method": "chemical synthesis", "precursor": [{"name": "Cd(NO3)2\u22c54H2O", "amount": "30.9", "unit": "mg"}, {"name": "3,3\u2018-DPA", "amount": "20.4", "unit": "mg"}], "solution": [{"name": "methanol", "amount": "3", "unit": "mL"}, {"name": "acetonitrile", "amount": "5", "unit": "mL"}], "pressure": "", "temperature": "", "time": "2 days"}]
UGOSAK | [Co(C 10 N 2 H 8 )(NO 3 ) 2 (H 2 O) 2 ] n | C26 Co1 H20 N6 O10 | chemical synthesis | Co(NO3)2⋅6H2O | 30.0 mg | 3,3‘-DPA | 20.0 mg | [6 empty] | methanol, methylene chloride |  | 2 days |  |  | chemical synthesis | 10.1021/ic011305x |  | 2002.08 | [{"synthesis method": "chemical synthesis", "precursor": [{"name": "Co(NO3)2\u22c56H2O", "amount": "30.0", "unit": "mg"}, {"name": "3,3\u2018-DPA", "amount": "20.0", "unit": "mg"}], "solution": [{"name": "methanol", "amount": "", "unit": "mL"}, {"name": "methylene chloride", "amount": "5", "unit": "mL"}], "pressure": "", "temperature": "", "time": "2 days"}]
UGOSEO | [Cu(C 10 H 8 N 2 )(CH 3 OH)(NO 3 ) 2 ] n | C13 Cu1 H12 N4 O7 | chemical synthesis | Cu(NO3)2⋅3H2O | 24.2 mg | 2 | 20.1 mg | [6 empty] | methanol/water, chloroform |  | 15 days |  |  | chemical synthesis | 10.1021/ic011305x |  | 2002.08 | [{"synthesis method": "chemical synthesis", "precursor": [{"name": "Cu(NO3)2\u22c53H2O", "amount": "24.2", "unit": "mg"}, {"name": "2", "amount": "20.1", "unit": "mg"}], "solution": [{"name": "methanol/water", "amount": "5:1", "unit": "mL"}, {"name": "chloroform", "amount": "5", "unit": "mL"}], "pressure": "", "temperature": "", "time": "15 days"}]
UGOSIS | [Cu(hfac) 2 (C 10 N 4 H 8 ) 1.5 (NO 3 ) 2 ] n | C22 Cu1 F12 H10 N2 O4 | chemical synthesis | 3,3‘-DPA | 0.1 mmol | Cu(hfac)2⋅H2O | 0.1 mmol | [6 empty] | ethanol, methylene chloride, ethanol/hexane |  | 1 day |  |  | chemical synthesis | 10.1021/ic011305x |  | 2002.08 | [{"synthesis method": "chemical synthesis", "precursor": [{"name": "3,3\u2018-DPA", "amount": "0.1", "unit": "mmol"}, {"name": "Cu(hfac)2\u22c5H2O", "amount": "0.1", "unit": "mmol"}], "solution": [{"name": "ethanol", "amount": "", "unit": "mL"}, {"name": "methylene chloride", "amount": "3", "unit": "mL"}, {"name": "ethanol/hexane", "amount": "2:1", "unit": ""}], "pressure": "", "temperature": "", "time": "1 day"}]
PEHYAE | 1 | C60 Gd3 H37 N13 O21 | solvothermal synthesis | Gd(NO3)3⋅6H2O | 0.4 mmol | H2bidc | 0.6 mmol | phen | 0.4 mmol | [6 empty] | 3 days | 170 °C |  | solvothermal synthesis | 10.1021/cg300932a |  | 2012.09 | [{"synthesis method": "solvothermal synthesis", "precursor": [{"name": "Gd(NO3)3\u22c56H2O", "amount": "0.4", "unit": "mmol"}, {"name": "H2bidc", "amount": "0.6", "unit": "mmol"}, {"name": "phen", "amount": "0.4", "unit": "mmol"}], "solvent": [{"name": "H2O", "amount": "5", "unit": "mL"}], "reducing agent": [{"name": "NaOH aqueous solution", "amount": "0.25", "unit": "mL"}], "pressure": "", "temperature": "170 \u00b0C", "time": "3 days", "heating rate": "", "cooling rate": "slow"}]
PEHXUX | 2 | C60 Eu3 H37 N13 O21 | solvothermal synthesis | Eu(NO3)3⋅6H2O | 0.4 mmol | H2bidc | 0.6 mmol | phen | 0.4 mmol | [6 empty] | 3 days | 170 °C |  | solvothermal synthesis | 10.1021/cg300932a |  | 2012.09 | [{"synthesis method": "solvothermal synthesis", "precursor": [{"name": "Eu(NO3)3\u22c56H2O", "amount": "0.4", "unit": "mmol"}, {"name": "H2bidc", "amount": "0.6", "unit": "mmol"}, {"name": "phen", "amount": "0.4", "unit": "mmol"}], "solvent": [{"name": "H2O", "amount": "5", "unit": "mL"}], "reducing agent": [{"name": "NaOH aqueous solution", "amount": "0.25", "unit": "mL"}], "pressure": "", "temperature": "170 \u00b0C", "time": "3 days", "heating rate": "", "cooling rate": "slow"}]
PEHXOR | 3 | C60 H37 N13 O21 Tb3 | solvothermal synthesis | Tb(NO3)3⋅6H2O | 0.4 mmol | H2bidc | 0.6 mmol | phen | 0.4 mmol | [6 empty] | 3 days | 170 °C |  | solvothermal synthesis | 10.1021/cg300932a |  | 2012.09 | [{"synthesis method": "solvothermal synthesis", "precursor": [{"name": "Tb(NO3)3\u22c56H2O", "amount": "0.4", "unit": "mmol"}, {"name": "H2bidc", "amount": "0.6", "unit": "mmol"}, {"name": "phen", "amount": "0.4", "unit": "mmol"}], "solvent": [{"name": "H2O", "amount": "5", "unit": "mL"}], "reducing agent": [{"name": "NaOH aqueous solution", "amount": "0.25", "unit": "mL"}], "pressure": "", "temperature": "170 \u00b0C", "time": "3 days", "heating rate": "", "cooling rate": "slow"}]
NEQFEU | [mer-V(μ2,6-OC10H6O)1.5(4-(3-phenylpropyl)py)3]n | C57 H54 N3 O3 V1 | chemical synthesis | (iPrO)4V8 |  | 2,6-dihydroxynaphthalene | excess | [6 empty] | 4-(3-phenylpropyl)pyridine |  | 35 days | 100°C |  | chemical synthesis | 10.1021/ic000756z |  | 2000.12 | [{"synthesis method": "chemical synthesis", "precursor": [{"name": "(iPrO)4V8", "amount": "", "unit": ""}, {"name": "2,6-dihydroxynaphthalene", "amount": "excess", "unit": ""}], "solution": [{"name": "4-(3-phenylpropyl)pyridine", "amount": "", "unit": ""}], "pressure": "", "temperature": "100\u00b0C", "time": "35 days"}]
NEQFIY | [(μ2,6-OC10H6O)(4-(3-phenylpropyl)py)2VO]n | C38 H36 N2 O3 V1 | chemical synthesis | (iPrO)3VO |  | 2,6-dihydroxynaphthalene | excess | [6 empty] | 4-(3-phenylpropyl)pyridine |  | 1-4 days | 100°C |  | chemical synthesis | 10.1021/ic000756z |  | 2000.12 | [{"synthesis method": "chemical synthesis", "precursor": [{"name": "(iPrO)3VO", "amount": "", "unit": ""}, {"name": "2,6-dihydroxynaphthalene", "amount": "excess", "unit": ""}], "solution": [{"name": "4-(3-phenylpropyl)pyridine", "amount": "", "unit": ""}], "pressure": "", "temperature": "100\u00b0C", "time": "1-4 days"}]
NEQFOE | [(μ1,4-OC6H4O)(py)2VO]n | C16 H14 N2 O3 V1 | chemical synthesis | (iPrO)4V | 90 mg | hydroquinone | 178 mg | [6 empty] | pyridine |  | 1 week | 100°C |  | chemical synthesis | 10.1021/ic000756z |  | 2000.12 | [{"synthesis method": "chemical synthesis", "precursor": [{"name": "(iPrO)4V", "amount": "90", "unit": "mg"}, {"name": "hydroquinone", "amount": "178", "unit": "mg"}], "solution": [{"name": "pyridine", "amount": "~3", "unit": "mL"}], "pressure": "", "temperature": "100\u00b0C", "time": "1 week"}]
VIQCAZ | [Co(NO3)2(C12H10N4)1.5·CH2Cl2] | C18 Co1 H15 N8 O6 | chemical synthesis | Co(NO3)2⋅6H2O | 87 mg | 4 | 126 mg | [6 empty] | ethanol, methylene chloride |  | 1 month |  |  | chemical synthesis | 10.1021/cm9907965 |  | 2000.03 | [{"synthesis method": "chemical synthesis", "precursor": [{"name": "Co(NO3)2\u22c56H2O", "amount": "87", "unit": "mg"}, {"name": "4", "amount": "126", "unit": "mg"}], "solution": [{"name": "ethanol", "amount": "10", "unit": "mL"}, {"name": "methylene chloride", "amount": "8", "unit": "mL"}], "pressure": "", "temperature": "", "time": "1 month"}]
MUQNOD | Coordination Polymer 1 | C21 Cu3 H17 N5 O16 S1 | solvothermal synthesis | L 1 | 0.015 g | succinic acid | 0.006 g | CuSO4 | 0.025 g | [6 empty] | 2 days | 100 °C |  | solvothermal synthesis | 10.1021/acs.cgd.5b01329 |  | 2015.10 | [{"synthesis method": "solvothermal synthesis", "precursor": [{"name": "L 1", "amount": "0.015", "unit": "g"}, {"name": "succinic acid", "amount": "0.006", "unit": "g"}, {"name": "CuSO4", "amount": "0.025", "unit": "g"}], "solvent": [{"name": "water", "amount": "20", "unit": "mL"}], "reducing agent": [], "surfactant": [], "pressure": "", "temperature": "100 \u00b0C", "time": "2 days", "heating rate": "", "cooling rate": "5 \u00b0C per hour"}]
YUSSUC | Coordination Polymer 2 | C22 Cu1 H18 N4 O6 | solvothermal synthesis | L 2 | 0.015 g | Na-succinate | 0.0081 g | CuSO4 | 0.025 g | [6 empty] | 2 days | 100 °C |  | solvothermal synthesis | 10.1021/acs.cgd.5b01329 |  | 2015.10 | [{"synthesis method": "solvothermal synthesis", "precursor": [{"name": "L 2", "amount": "0.015", "unit": "g"}, {"name": "Na-succinate", "amount": "0.0081", "unit": "g"}, {"name": "CuSO4", "amount": "0.025", "unit": "g"}], "solvent": [{"name": "water", "amount": "20", "unit": "mL"}], "reducing agent": [], "surfactant": [], "pressure": "", "temperature": "100 \u00b0C", "time": "2 days", "heating rate": "", "cooling rate": "5 \u00b0C per hour"}]
YUSTAJ | Coordination Polymer 3 | C25 Co1 H17 N5 O10 | solvothermal synthesis | L 1 | 0.015 g | Na-isophthalate | 0.011 g | Co(NO3)2 | 0.029 g | [6 empty] | 2 days | 100 °C |  | solvothermal synthesis | 10.1021/acs.cgd.5b01329 |  | 2015.10 | [{"synthesis method": "solvothermal synthesis", "precursor": [{"name": "L 1", "amount": "0.015", "unit": "g"}, {"name": "Na-isophthalate", "amount": "0.011", "unit": "g"}, {"name": "Co(NO3)2", "amount": "0.029", "unit": "g"}], "solvent": [{"name": "water", "amount": "20", "unit": "mL"}], "reducing agent": [], "surfactant": [], "pressure": "", "temperature": "100 \u00b0C", "time": "2 days", "heating rate": "", "cooling rate": "5 \u00b0C per hour"}]
MUQNUJ | Coordination Polymer 4 | C26 Co1 H18 N4 O11 | solvothermal synthesis | L 2 | 0.015 g | Na-isophthalate | 0.011 g | Co(NO3)2 | 0.029 g | [6 empty] | 2 days | 100 °C |  | solvothermal synthesis | 10.1021/acs.cgd.5b01329 |  | 2015.10 | [{"synthesis method": "solvothermal synthesis", "precursor": [{"name": "L 2", "amount": "0.015", "unit": "g"}, {"name": "Na-isophthalate", "amount": "0.011", "unit": "g"}, {"name": "Co(NO3)2", "amount": "0.029", "unit": "g"}], "solvent": [{"name": "water", "amount": "20", "unit": "mL"}], "reducing agent": [], "surfactant": [], "pressure": "", "temperature": "100 \u00b0C", "time": "2 days", "heating rate": "", "cooling rate": "5 \u00b0C per hour"}]
UJUJAL | [Mn(L)0.5(phen)(H2O)2] n | C17 H14 Mn1 N2 O7 S2 | chemical synthesis | Mn(ClO4)2⋅6H2O | 7.2 mg | MnCl2⋅4H2O | 4.0 mg | phen | 4.0 mg | Na4L | 9.4 mg |  |  | methanol, aqueous solution |  | 30 min | room temperature |  | chemical synthesis | 10.1021/ic100546r |  | 2010.07 | [{"synthesis method": "chemical synthesis", "precursor": [{"name": "Mn(ClO4)2\u22c56H2O", "amount": "7.2", "unit": "mg"}, {"name": "MnCl2\u22c54H2O", "amount": "4.0", "unit": "mg"}, {"name": "phen", "amount": "4.0", "unit": "mg"}, {"name": "Na4L", "amount": "9.4", "unit": "mg"}], "solution": [{"name": "methanol", "amount": "2", "unit": "mL"}, {"name": "aqueous solution", "amount": "2", "unit": "mL"}], "pressure": "", "temperature": "room temperature", "time": "30 min"}]
UJUJEP | [Mn(L)0.5(bpy)] n | C15 H10 Mn1 N2 O5 S2 | chemical synthesis | Mn(ClO4)2⋅6H2O | 7.2 mg | MnCl2⋅4H2O | 4.0 mg | bpy | 3.1 mg | Na4L | 9.4 mg |  |  | methanol, aqueous solution |  | 30 min | room temperature |  | chemical synthesis | 10.1021/ic100546r |  | 2010.07 | [{"synthesis method": "chemical synthesis", "precursor": [{"name": "Mn(ClO4)2\u22c56H2O", "amount": "7.2", "unit": "mg"}, {"name": "MnCl2\u22c54H2O", "amount": "4.0", "unit": "mg"}, {"name": "bpy", "amount": "3.1", "unit": "mg"}, {"name": "Na4L", "amount": "9.4", "unit": "mg"}], "solution": [{"name": "methanol", "amount": "2", "unit": "mL"}, {"name": "aqueous solution", "amount": "2", "unit": "mL"}], "pressure": "", "temperature": "room temperature", "time": "30 min"}]
UJUJIT | [Mn(L)0.5(bpy)(CH3OH)] n ·2nH2O | C16 H16 Mn1 N2 O7 S2 | chemical synthesis | Mn(ClO4)2⋅6H2O | 7.2 mg | MnCl2⋅4H2O | 4.0 mg | bpy | 3.1 mg | Na4L | 9.4 mg |  |  | methanol, aqueous solution |  | 30 min | room temperature |  | chemical synthesis | 10.1021/ic100546r |  | 2010.07 | [{"synthesis method": "chemical synthesis", "precursor": [{"name": "Mn(ClO4)2\u22c56H2O", "amount": "7.2", "unit": "mg"}, {"name": "MnCl2\u22c54H2O", "amount": "4.0", "unit": "mg"}, {"name": "bpy", "amount": "3.1", "unit": "mg"}, {"name": "Na4L", "amount": "9.4", "unit": "mg"}], "solution": [{"name": "methanol", "amount": "2", "unit": "mL"}, {"name": "aqueous solution", "amount": "2", "unit": "mL"}], "pressure": "", "temperature": "room temperature", "time": "30 min"}]
UJUJOZ | [Cu(L)0.5(bpy)(DMF)] n ·n(DMF) | C21 Cu1 H22 N4 O6 S2 | chemical synthesis | Cu(ClO4)2⋅6H2O | 7.4 mg | CuCl2 | 2.7 mg | bpy | 3.1 mg | Na4L | 9.4 mg |  |  | DMF, aqueous solution |  | 30 min | room temperature |  | chemical synthesis | 10.1021/ic100546r |  | 2010.07 | [{"synthesis method": "chemical synthesis", "precursor": [{"name": "Cu(ClO4)2\u22c56H2O", "amount": "7.4", "unit": "mg"}, {"name": "CuCl2", "amount": "2.7", "unit": "mg"}, {"name": "bpy", "amount": "3.1", "unit": "mg"}, {"name": "Na4L", "amount": "9.4", "unit": "mg"}], "solution": [{"name": "DMF", "amount": "2", "unit": "mL"}, {"name": "aqueous solution", "amount": "2", "unit": "mL"}], "pressure": "", "temperature": "room temperature", "time": "30 min"}]
IGAHED02 | Co2(bta)(H2O)4] n ·2nH2O | C5 Co1 H7 O7 | solvothermal synthesis |  |  | Cobalt(II) chloride hexahydrate | 0.119 g | [8 empty] | 48 h | 115 °C | 5.0 | chemical synthesis, pH adjustment, solvothermal synthesis, washing, drying | 10.1021/ic800704y |  | 2008.08 | [{"synthesis method": "chemical synthesis", "precursor": [{"name": "H4bta", "amount": "0.12", "unit": "g"}, {"name": "Cobalt(II) chloride hexahydrate", "amount": "0.119", "unit": "g"}], "solution": [{"name": "water", "amount": "20", "unit": "mL"}], "pressure": "", "temperature": "", "time": ""}, {"synthesis method": "pH adjustment", "pH": "5.0", "modulator": "0.1 M NaOH"}, {"synthesis method": "solvothermal synthesis", "precursor": [{"name": "", "amount": "", "unit": ""}], "solvent": [{"name": "", "amount": "", "unit": ""}], "reducing agent": [{"name": "", "amount": "", "unit": ""}], "surfactant": [{"name": "", "amount": "", "unit": ""}], "pressure": "", "temperature": "115 \u00b0C", "time": "48 h", "heating rate": "", "cooling rate": ""}, {"synthesis method": "washing", "washing solution": "ethanol", "amount": ""}, {"synthesis method": "drying", "pressure": "", "temperature": "", "atmosphere": "air", "time": ""}]
IGAHED03 | [Co2(bta)(H2O)4] n ·2nH2O | C5 Co1 H7 O7 | solvothermal synthesis |  |  | Cobalt(II) chloride hexahydrate | 0.238 g | Na2CO3 | 0.1 g | [6 empty] | 98 h | 90 °C |  | chemical synthesis, solvothermal synthesis, washing, drying | 10.1021/ic800704y |  | 2008.08 | [{"synthesis method": "chemical synthesis", "precursor": [{"name": "H4bta", "amount": "0.12", "unit": "g"}, {"name": "Cobalt(II) chloride hexahydrate", "amount": "0.238", "unit": "g"}, {"name": "Na2CO3", "amount": "0.1", "unit": "g"}], "solution": [{"name": "water", "amount": "20", "unit": "mL"}], "pressure": "", "temperature": "", "time": ""}, {"synthesis method": "solvothermal synthesis", "precursor": [{"name": "", "amount": "", "unit": ""}], "solvent": [{"name": "", "amount": "", "unit": ""}], "reducing agent": [{"name": "", "amount": "", "unit": ""}], "surfactant": [{"name": "", "amount": "", "unit": ""}], "pressure": "", "temperature": "90 \u00b0C", "time": "98 h", "heating rate": "", "cooling rate": ""}, {"synthesis method": "washing", "washing solution": "ethanol", "amount": ""}, {"synthesis method": "drying", "pressure": "", "temperature": "", "atmosphere": "air", "time": ""}]
MAWJOL | [Mn2(Etmal)2(H2O)2(azpy)]n | C10 H12 Mn1 N2 O5 | chemical synthesis | ethylmalonic acid | 66 mg | sodium carbonate | 53 mg | manganese(II) chloride tetrahydrate | 99 mg | azpy | 92 mg |  |  | water, water, ethanol |  | a few days | room temperature |  | chemical synthesis | 10.1021/ic201314k |  | 2011.10 | [{"synthesis method": "chemical synthesis", "precursor": [{"name": "ethylmalonic acid", "amount": "66", "unit": "mg"}, {"name": "sodium carbonate", "amount": "53", "unit": "mg"}, {"name": "manganese(II) chloride tetrahydrate", "amount": "99", "unit": "mg"}, {"name": "azpy", "amount": "92", "unit": "mg"}], "solution": [{"name": "water", "amount": "5", "unit": "cm3"}, {"name": "water", "amount": "3", "unit": "cm3"}, {"name": "ethanol", "amount": "4", "unit": "cm3"}], "pressure": "", "temperature": "room temperature", "time": "a few days"}]
MAWJUR | [Mn2(Etmal)2(H2O)2(4,4'-bpy)]n | C10 H12 Mn1 N1 O5 | chemical synthesis | ethylmalonic acid | 66 mg | sodium carbonate | 53 mg | manganese(II) chloride tetrahydrate | 99 mg | 4,4'-bpy | 78 mg |  |  | water, water, ethanol |  | a few days | room temperature |  | chemical synthesis | 10.1021/ic201314k |  | 2011.10 | [{"synthesis method": "chemical synthesis", "precursor": [{"name": "ethylmalonic acid", "amount": "66", "unit": "mg"}, {"name": "sodium carbonate", "amount": "53", "unit": "mg"}, {"name": "manganese(II) chloride tetrahydrate", "amount": "99", "unit": "mg"}, {"name": "4,4'-bpy", "amount": "78", "unit": "mg"}], "solution": [{"name": "water", "amount": "5", "unit": "cm3"}, {"name": "water", "amount": "3", "unit": "cm3"}, {"name": "ethanol", "amount": "4", "unit": "cm3"}], "pressure": "", "temperature": "room temperature", "time": "a few days"}]
MAWKAY | [Mn2(Etmal)2(H2O)2(bpe)]n | C11 H13 Mn1 N1 O5 | chemical synthesis | ethylmalonic acid | 66 mg | sodium carbonate | 53 mg | manganese(II) chloride tetrahydrate | 99 mg | bpe | 91 mg |  |  | water, water, ethanol |  | a few days | room temperature |  | chemical synthesis | 10.1021/ic201314k |  | 2011.10 | [{"synthesis method": "chemical synthesis", "precursor": [{"name": "ethylmalonic acid", "amount": "66", "unit": "mg"}, {"name": "sodium carbonate", "amount": "53", "unit": "mg"}, {"name": "manganese(II) chloride tetrahydrate", "amount": "99", "unit": "mg"}, {"name": "bpe", "amount": "91", "unit": "mg"}], "solution": [{"name": "water", "amount": "5", "unit": "cm3"}, {"name": "water", "amount": "3", "unit": "cm3"}, {"name": "ethanol", "amount": "4", "unit": "cm3"}], "pressure": "", "temperature": "room temperature", "time": "a few days"}]
MAWKEC | {[Mn(Etmal)2(H2O)][Mn(H2O)4]}n | C10 H22 Mn2 O13 | chemical synthesis | manganese(II) chloride tetrahydrate | 99 mg | ethylmalonic acid | 66 mg | sodium carbonate | 53 mg |  |  |  |  | ethanol, water |  | 1 day | room temperature |  | chemical synthesis, washing | 10.1021/ic201314k |  | 2011.10 | [{"synthesis method": "chemical synthesis", "precursor": [{"name": "manganese(II) chloride tetrahydrate", "amount": "99", "unit": "mg"}, {"name": "ethylmalonic acid", "amount": "66", "unit": "mg"}, {"name": "sodium carbonate", "amount": "53", "unit": "mg"}], "solution": [{"name": "ethanol", "amount": "5", "unit": "cm3"}, {"name": "water", "amount": "5", "unit": "cm3"}], "pressure": "", "temperature": "room temperature", "time": "1 day"}, {"synthesis method": "washing", "washing solution": "water and ethanol", "amount": ""}]
DEJNIQ | [Tb(H2L)3] | C18 H37 N3 O17 P3 Tb1 | solvothermal synthesis | TbCl3⋅6H2O | 0.112 g | H3L | 0.251 g | [7 empty] | autogenous | 2 days | 100°C |  | solvothermal synthesis, filtration | 10.1021/ic060162h |  | 2006.04 | [{"synthesis method": "solvothermal synthesis", "precursor": [{"name": "TbCl3\u22c56H2O", "amount": "0.112", "unit": "g"}, {"name": "H3L", "amount": "0.251", "unit": "g"}], "solvent": [{"name": "distilled water", "amount": "10", "unit": "mL"}], "reducing agent": [{"name": "", "amount": "", "unit": ""}], "surfactant": [{"name": "", "amount": "", "unit": ""}], "pressure": "autogenous", "temperature": "100\u00b0C", "time": "2 days", "heating rate": "", "cooling rate": ""}, {"synthesis method": "filtration", "time": "", "atmosphere": "", "pressure": ""}]
DEJMUB | [Dy(H2L)3] | C18 Dy1 H37 N3 O17 P3 | solvothermal synthesis | DyCl3⋅6H2O | 0.113 g | H3L | 0.251 g | [7 empty] | autogenous | 2 days | 100°C |  | solvothermal synthesis, filtration | 10.1021/ic060162h |  | 2006.04 | [{"synthesis method": "solvothermal synthesis", "precursor": [{"name": "DyCl3\u22c56H2O", "amount": "0.113", "unit": "g"}, {"name": "H3L", "amount": "0.251", "unit": "g"}], "solvent": [{"name": "distilled water", "amount": "10", "unit": "mL"}], "reducing agent": [{"name": "", "amount": "", "unit": ""}], "surfactant": [{"name": "", "amount": "", "unit": ""}], "pressure": "autogenous", "temperature": "100\u00b0C", "time": "2 days", "heating rate": "", "cooling rate": ""}, {"synthesis method": "filtration", "time": "", "atmosphere": "", "pressure": ""}]
DEJNAI | [Eu(H2L)3] | C18 Eu1 H37 N3 O17 P3 | solvothermal synthesis | EuCl3⋅6H2O | 0.110 g | H3L | 0.251 g | [7 empty] | autogenous | 2 days | 100°C |  | solvothermal synthesis, filtration | 10.1021/ic060162h |  | 2006.04 | [{"synthesis method": "solvothermal synthesis", "precursor": [{"name": "EuCl3\u22c56H2O", "amount": "0.110", "unit": "g"}, {"name": "H3L", "amount": "0.251", "unit": "g"}], "solvent": [{"name": "distilled water", "amount": "10", "unit": "mL"}], "reducing agent": [{"name": "", "amount": "", "unit": ""}], "surfactant": [{"name": "", "amount": "", "unit": ""}], "pressure": "autogenous", "temperature": "100\u00b0C", "time": "2 days", "heating rate": "", "cooling rate": ""}, {"synthesis method": "filtration", "time": "", "atmosphere": "", "pressure": ""}]
DEJNEM | [Gd(H2L)3] | C18 Gd1 H37 N3 O17 P3 | solvothermal synthesis | GdCl3⋅6H2O | 0.111 g | H3L | 0.251 g | [7 empty] | autogenous | 2 days | 100°C |  | solvothermal synthesis, filtration | 10.1021/ic060162h |  | 2006.04 | [{"synthesis method": "solvothermal synthesis", "precursor": [{"name": "GdCl3\u22c56H2O", "amount": "0.111", "unit": "g"}, {"name": "H3L", "amount": "0.251", "unit": "g"}], "solvent": [{"name": "distilled water", "amount": "10", "unit": "mL"}], "reducing agent": [{"name": "", "amount": "", "unit": ""}], "surfactant": [{"name": "", "amount": "", "unit": ""}], "pressure": "autogenous", "temperature": "100\u00b0C", "time": "2 days", "heating rate": "", "cooling rate": ""}, {"synthesis method": "filtration", "time": "", "atmosphere": "", "pressure": ""}]
PEPTOU | [Zn(bpea)(phen)] | C28 H18 N2 O4 Zn1 | solvothermal synthesis | Zn(NO3)2⋅6H2O | 0.149 g | H2bpea | 0.134 g | 1,10-phenanthroline | 0.099 g | triethylamine | 0.15 mL |  |  |  |  | 5 days | 160°C |  | solvothermal synthesis | 10.1021/cg0600997 |  | 2006.07 | [{"synthesis method": "solvothermal synthesis", "precursor": [{"name": "Zn(NO3)2\u22c56H2O", "amount": "0.149", "unit": "g"}, {"name": "H2bpea", "amount": "0.134", "unit": "g"}, {"name": "1,10-phenanthroline", "amount": "0.099", "unit": "g"}, {"name": "triethylamine", "amount": "0.15", "unit": "mL"}], "solvent": [{"name": "water", "amount": "10", "unit": "mL"}], "reducing agent": [{"name": "", "amount": "", "unit": ""}], "surfactant": [{"name": "", "amount": "", "unit": ""}], "pressure": "", "temperature": "160\u00b0C", "time": "5 days", "heating rate": "", "cooling rate": "10\u00b0C/h"}]
PEPTIO | [Cd(bpea)(phen)(H2O)] | C28 Cd1 H22 N2 O6 | solvothermal synthesis | Cd(NO3)2⋅4H2O | 0.154 g | H2bpea | 0.134 g | 1,10-phenanthroline | 0.099 g | triethylamine | 0.15 mL |  |  |  |  | 5 days | 160°C |  | solvothermal synthesis | 10.1021/cg0600997 |  | 2006.07 | [{"synthesis method": "solvothermal synthesis", "precursor": [{"name": "Cd(NO3)2\u22c54H2O", "amount": "0.154", "unit": "g"}, {"name": "H2bpea", "amount": "0.134", "unit": "g"}, {"name": "1,10-phenanthroline", "amount": "0.099", "unit": "g"}, {"name": "triethylamine", "amount": "0.15", "unit": "mL"}], "solvent": [{"name": "water", "amount": "10", "unit": "mL"}], "reducing agent": [{"name": "", "amount": "", "unit": ""}], "surfactant": [{"name": "", "amount": "", "unit": ""}], "pressure": "", "temperature": "160\u00b0C", "time": "5 days", "heating rate": "", "cooling rate": "10\u00b0C/h"}]
JUKNUA | {[Cu12(pbtz)2(Hpbtz)2(OH)4(H2O)16][Na(H2O)P5W30O110]} | C36 Cu12 H26 N28 Na1 O147 P5 W30 | chemical synthesis | K12.5Na1.5[NaP5W30O110]⋅15H2O | 82.4 mg | H2pbtz | 10.7 mg | CuCl2⋅2H2O | 25.5 mg |  |  |  |  | H2O |  | 3000 min | 160°C |  | chemical synthesis | 10.1021/acs.inorgchem.5b00962 |  | 2015.07 | [{"synthesis method": "chemical synthesis", "precursor": [{"name": "K12.5Na1.5[NaP5W30O110]\u22c515H2O", "amount": "82.4", "unit": "mg"}, {"name": "H2pbtz", "amount": "10.7", "unit": "mg"}, {"name": "CuCl2\u22c52H2O", "amount": "25.5", "unit": "mg"}], "solution": [{"name": "H2O", "amount": "6", "unit": "mL"}], "pressure": "", "temperature": "160\u00b0C", "time": "3000 min"}]
JUKPAI | {[Cu10(ttbz)2(Httbz)4(OH)6(H2O)8][K(H2O)H2P5W30O110]} | C54 Cu10 H46 K1 N42 O125 P5 W30 | chemical synthesis | K12.5Na1.5[NaP5W30O110]⋅15H2O | 82.4 mg | Httbz | 10.7 mg | CuCl2⋅2H2O | 25.5 mg |  |  |  |  | H2O |  | 3000 min | 160°C |  | chemical synthesis | 10.1021/acs.inorgchem.5b00962 |  | 2015.07 | [{"synthesis method": "chemical synthesis", "precursor": [{"name": "K12.5Na1.5[NaP5W30O110]\u22c515H2O", "amount": "82.4", "unit": "mg"}, {"name": "Httbz", "amount": "10.7", "unit": "mg"}, {"name": "CuCl2\u22c52H2O", "amount": "25.5", "unit": "mg"}], "solution": [{"name": "H2O", "amount": "6", "unit": "mL"}], "pressure": "", "temperature": "160\u00b0C", "time": "3000 min"}]
JUKPEM | {[Ni6(bpz)6(H2O)16][Na(H2O)H2P5W30O110]} | C60 H84 N24 Na1 Ni6 O127 P5 W30 | chemical synthesis | K12.5Na1.5[NaP5W30O110]⋅15H2O | 82.4 mg | bpz | 9.5 mg | NiCl2⋅6H2O | 35.7 mg |  |  |  |  | H2O |  | 3000 min | 160°C |  | chemical synthesis | 10.1021/acs.inorgchem.5b00962 |  | 2015.07 | [{"synthesis method": "chemical synthesis", "precursor": [{"name": "K12.5Na1.5[NaP5W30O110]\u22c515H2O", "amount": "82.4", "unit": "mg"}, {"name": "bpz", "amount": "9.5", "unit": "mg"}, {"name": "NiCl2\u22c56H2O", "amount": "35.7", "unit": "mg"}], "solution": [{"name": "H2O", "amount": "6", "unit": "mL"}], "pressure": "", "temperature": "160\u00b0C", "time": "3000 min"}]
RUSHIY | {[Co4(bpz)6(H2O)9][K(H2O)H6P5W30O110]} | C60 Co4 H84 K1 N24 O120 P5 W30 | chemical synthesis | K12.5Na1.5[NaP5W30O110]⋅15H2O | 82.4 mg | bpz | 9.5 mg | Co(NO3)2⋅6H2O | 43.5 mg |  |  |  |  | H2O |  | 3000 min | 160°C |  | chemical synthesis | 10.1021/acs.inorgchem.5b00962 |  | 2015.07 | [{"synthesis method": "chemical synthesis", "precursor": [{"name": "K12.5Na1.5[NaP5W30O110]\u22c515H2O", "amount": "82.4", "unit": "mg"}, {"name": "bpz", "amount": "9.5", "unit": "mg"}, {"name": "Co(NO3)2\u22c56H2O", "amount": "43.5", "unit": "mg"}], "solution": [{"name": "H2O", "amount": "6", "unit": "mL"}], "pressure": "", "temperature": "160\u00b0C", "time": "3000 min"}]
QEJBOX | [Zn(bpt)Cl2]2 | C13 Cl2 H14 N4 S1 Zn1 | solvothermal synthesis | ZnCl2 | 0.027 g | bpt | 0.052 g | [8 empty] | 10h | 110°C |  | solvothermal synthesis, washing | 10.1021/cg060076s |  | 2006.05 | [{"synthesis method": "solvothermal synthesis", "precursor": [{"name": "ZnCl2", "amount": "0.027", "unit": "g"}, {"name": "bpt", "amount": "0.052", "unit": "g"}], "solvent": [{"name": "water", "amount": "80%", "unit": "of total volume"}], "reducing agent": [{"name": "", "amount": "", "unit": ""}], "surfactant": [{"name": "", "amount": "", "unit": ""}], "pressure": "", "temperature": "110\u00b0C", "time": "10h", "heating rate": "", "cooling rate": ""}, {"synthesis method": "washing", "washing solution": "water", "amount": ""}]
QEJBUD | [Zn(bpt)(SCN)2]n | C15 H14 N6 S3 Zn1 | solvothermal synthesis | ZnCl2 | 0.027 g | KSCN | 0.039 g | bpt | 0.052 g | [6 empty] | 10h | 110°C |  | solvothermal synthesis, washing | 10.1021/cg060076s |  | 2006.05 | [{"synthesis method": "solvothermal synthesis", "precursor": [{"name": "ZnCl2", "amount": "0.027", "unit": "g"}, {"name": "KSCN", "amount": "0.039", "unit": "g"}, {"name": "bpt", "amount": "0.052", "unit": "g"}], "solvent": [{"name": "water", "amount": "80%", "unit": "of total volume"}], "reducing agent": [{"name": "", "amount": "", "unit": ""}], "surfactant": [{"name": "", "amount": "", "unit": ""}], "pressure": "", "temperature": "110\u00b0C", "time": "10h", "heating rate": "", "cooling rate": ""}, {"synthesis method": "washing", "washing solution": "water", "amount": ""}]
QEJCAK | [Cd(bpt)2Cl2·2CH3OH]n | C28 Cd1 Cl2 H36 N8 O2 S2 | chemical synthesis | CdCl2⋅2.5H2O | 0.023 g | bpt | 0.052 g | [6 empty] | water, methanol |  | 2 days | room temperature |  | chemical synthesis | 10.1021/cg060076s |  | 2006.05 | [{"synthesis method": "chemical synthesis", "precursor": [{"name": "CdCl2\u22c52.5H2O", "amount": "0.023", "unit": "g"}, {"name": "bpt", "amount": "0.052", "unit": "g"}], "solution": [{"name": "water", "amount": "10", "unit": "mL"}, {"name": "methanol", "amount": "", "unit": ""}], "pressure": "", "temperature": "room temperature", "time": "2 days"}]
QEJCEO | [Cd(bpt)2(SCN)2]n | C28 Cd1 H28 N10 S4 | solvothermal synthesis | CdCl2 | 0.023 g | KSCN | 0.019 g | bpt | 0.052 g | [6 empty] | 10h | 110°C |  | solvothermal synthesis | 10.1021/cg060076s |  | 2006.05 | [{"synthesis method": "solvothermal synthesis", "precursor": [{"name": "CdCl2", "amount": "0.023", "unit": "g"}, {"name": "KSCN", "amount": "0.019", "unit": "g"}, {"name": "bpt", "amount": "0.052", "unit": "g"}], "solvent": [{"name": "water", "amount": "80%", "unit": "of total volume"}], "reducing agent": [{"name": "", "amount": "", "unit": ""}], "surfactant": [{"name": "", "amount": "", "unit": ""}], "pressure": "", "temperature": "110\u00b0C", "time": "10h", "heating rate": "", "cooling rate": ""}]
LODHET | [KCa(HO3P-C(OH)(CH3)-PO3)(H2O)] | C2 Ca1 H9 K1 O9 P2 | chemical synthesis | H4L | 200 μL | CaCl2 | 50 μL | KOH | 300 μL | [6 empty] | 24 h | room temperature | 7 | sonochemical synthesis, chemical synthesis, pH adjustment | 10.1021/cg401459a |  | 2013.12 | [{"synthesis method": "sonochemical synthesis", "precursor": [{"name": "H4L", "amount": "200", "unit": "\u03bcL"}, {"name": "CaCl2", "amount": "50", "unit": "\u03bcL"}, {"name": "KOH", "amount": "300", "unit": "\u03bcL"}], "solvent": [{"name": "H2O", "amount": "450", "unit": "\u03bcL"}], "temperature": "", "ultrasonic frequency": "", "power": "", "time": "30 min"}, {"synthesis method": "chemical synthesis", "precursor": [{"name": "H4L", "amount": "200", "unit": "\u03bcL"}, {"name": "CaCl2", "amount": "50", "unit": "\u03bcL"}, {"name": "KOH", "amount": "300", "unit": "\u03bcL"}], "solvent": [{"name": "H2O", "amount": "450", "unit": "\u03bcL"}], "temperature": "room temperature", "time": "24 h"}, {"synthesis method": "pH adjustment", "pH": "7", "modulator": ""}]
RERQAH | UO2(C7H10O4) | C14 H20 O12 U2 | solvothermal synthesis | UO2(NO3)2⋅6H2O | 0.25 g | pimelic acid | 0.080 g | [8 empty] | 3 days | 180°C |  | solvothermal synthesis, washing | 10.1021/cg060329h |  | 2006.09 | [{"synthesis method": "solvothermal synthesis", "precursor": [{"name": "UO2(NO3)2\u22c56H2O", "amount": "0.25", "unit": "g"}, {"name": "pimelic acid", "amount": "0.080", "unit": "g"}], "solvent": [{"name": "water", "amount": "1.36", "unit": "g"}], "reducing agent": [{"name": "", "amount": "", "unit": ""}], "surfactant": [{"name": "", "amount": "", "unit": ""}], "pressure": "", "temperature": "180\u00b0C", "time": "3 days", "heating rate": "", "cooling rate": ""}, {"synthesis method": "washing", "washing solution": "water and ethanol", "amount": ""}]
RERQEL | UO2(C8H12O4) | C8 H12 O6 U1 | solvothermal synthesis | UO2(NO3)2⋅6H2O | 0.25 g | suberic acid | 0.087 g | [8 empty] | 3 days | 180°C |  | solvothermal synthesis, washing | 10.1021/cg060329h |  | 2006.09 | [{"synthesis method": "solvothermal synthesis", "precursor": [{"name": "UO2(NO3)2\u22c56H2O", "amount": "0.25", "unit": "g"}, {"name": "suberic acid", "amount": "0.087", "unit": "g"}], "solvent": [{"name": "water", "amount": "1.36", "unit": "g"}], "reducing agent": [{"name": "", "amount": "", "unit": ""}], "surfactant": [{"name": "", "amount": "", "unit": ""}], "pressure": "", "temperature": "180\u00b0C", "time": "3 days", "heating rate": "", "cooling rate": ""}, {"synthesis method": "washing", "washing solution": "water and ethanol", "amount": ""}]
MEKGAL | {[AgL 1](ClO 4)} 2 | Ag1 C21 Cl1 H14 N4 O4 | chemical synthesis | AgClO4⋅H2O | 0.1 mmol | L 1 | 0.05 mmol | [6 empty] | CH3OH, CHCl3 |  | two weeks | room temperature |  | chemical synthesis | 10.1021/ic060087a |  | 2006.06 | [{"synthesis method": "chemical synthesis", "precursor": [{"name": "AgClO4\u22c5H2O", "amount": "0.1", "unit": "mmol"}, {"name": "L 1", "amount": "0.05", "unit": "mmol"}], "solution": [{"name": "CH3OH", "amount": "15", "unit": "mL"}, {"name": "CHCl3", "amount": "10", "unit": "mL"}], "pressure": "", "temperature": "room temperature", "time": "two weeks"}]
MEKGEP | {[(Ag 3 L 2 3 )(NO 3 )](NO 3 ) 2 (H 2 O)} ∞ | Ag3 C48 H35 N12 O10 | [17 empty] | 10.1021/ic060087a |  | 2006.06 | []
CEHSUE | [Ag 5 (CN) 5 (bipy) 2 ] n | Ag5 C25 H16 N9 | solvothermal synthesis | AgCN | 268 mg | 2,2‘-bipy | 125 mg | [7 empty] | autogenous | 5 days | 100°C for 1 day, then heated to 140°C |  | solvothermal synthesis | 10.1021/ic0601539 |  | 2006.03 | [{"synthesis method": "solvothermal synthesis", "precursor": [{"name": "AgCN", "amount": "268", "unit": "mg"}, {"name": "2,2\u2018-bipy", "amount": "125", "unit": "mg"}], "solvent": [{"name": "acetonitrile", "amount": "10", "unit": "mL"}], "reducing agent": [{"name": "", "amount": "", "unit": ""}], "surfactant": [{"name": "", "amount": "", "unit": ""}], "pressure": "autogenous", "temperature": "100\u00b0C for 1 day, then heated to 140\u00b0C", "time": "5 days", "heating rate": "", "cooling rate": "0.1\u00b0C/min"}]
CEHTAL | [Ag 5 (SCN) 4 (CN)(bipy) 2 ] n | Ag5 C25 H16 N9 S4 | solvothermal synthesis | AgCN | 67 mg | AgSCN | 332 mg | 2,2‘-bipy | 156 mg | [5 empty] | autogenous | 5 days | 100°C for 1 day, then heated to 140°C |  | solvothermal synthesis | 10.1021/ic0601539 |  | 2006.03 | [{"synthesis method": "solvothermal synthesis", "precursor": [{"name": "AgCN", "amount": "67", "unit": "mg"}, {"name": "AgSCN", "amount": "332", "unit": "mg"}, {"name": "2,2\u2018-bipy", "amount": "156", "unit": "mg"}], "solvent": [{"name": "acetonitrile", "amount": "10", "unit": "mL"}], "reducing agent": [{"name": "", "amount": "", "unit": ""}], "surfactant": [{"name": "", "amount": "", "unit": ""}], "pressure": "autogenous", "temperature": "100\u00b0C for 1 day, then heated to 140\u00b0C", "time": "5 days", "heating rate": "", "cooling rate": "0.1\u00b0C/min"}]
CEHTEP | [(Me 4 N)Ag 3 (CN) 4 ] n | Ag3 C8 H12 N5 | solvothermal synthesis | KAg(CN)2 | 200 mg | Ag2CO3 | 69 mg | Me4NBr | 77 mg | [5 empty] | autogenous | 5 days | 100°C for 1 day, then heated to 140°C |  | solvothermal synthesis | 10.1021/ic0601539 |  | 2006.03 | [{"synthesis method": "solvothermal synthesis", "precursor": [{"name": "KAg(CN)2", "amount": "200", "unit": "mg"}, {"name": "Ag2CO3", "amount": "69", "unit": "mg"}, {"name": "Me4NBr", "amount": "77", "unit": "mg"}], "solvent": [{"name": "dichloromethane", "amount": "10", "unit": "mL"}], "reducing agent": [{"name": "", "amount": "", "unit": ""}], "surfactant": [{"name": "", "amount": "", "unit": ""}], "pressure": "autogenous", "temperature": "100\u00b0C for 1 day, then heated to 140\u00b0C", "time": "5 days", "heating rate": "", "cooling rate": "0.1\u00b0C/min"}]
KAYBUI | Sm(pydc)(Hpydc) | C14 H7 N2 O8 Sm1 | chemical synthesis | Sm2O3 | 87 mg | H2pydc | 167 mg | HNO3 | 0.2 mL |  |  |  |  | water |  | 5 days | 140°C |  | chemical synthesis | 10.1021/ic050906b |  | 2005.09 | [{"synthesis method": "chemical synthesis", "precursor": [{"name": "Sm2O3", "amount": "87", "unit": "mg"}, {"name": "H2pydc", "amount": "167", "unit": "mg"}, {"name": "HNO3", "amount": "0.2", "unit": "mL"}], "solution": [{"name": "water", "amount": "10", "unit": "mL"}], "pressure": "", "temperature": "140\u00b0C", "time": "5 days"}]
KAYBAO | Eu(pydc)(Hpydc) | C14 Eu1 H7 N2 O8 | chemical synthesis | Eu2O3 | 88 mg | H2pydc | 167 mg | HNO3 | 0.2 mL |  |  |  |  | water |  | 5 days | 140°C |  | chemical synthesis | 10.1021/ic050906b |  | 2005.09 | [{"synthesis method": "chemical synthesis", "precursor": [{"name": "Eu2O3", "amount": "88", "unit": "mg"}, {"name": "H2pydc", "amount": "167", "unit": "mg"}, {"name": "HNO3", "amount": "0.2", "unit": "mL"}], "solution": [{"name": "water", "amount": "10", "unit": "mL"}], "pressure": "", "temperature": "140\u00b0C", "time": "5 days"}]
KAYBES | Gd(pydc)(Hpydc) | C14 Gd1 H7 N2 O8 | chemical synthesis | Gd2O3 | 91 mg | H2pydc | 167 mg | HNO3 | 0.2 mL |  |  |  |  | water |  | 5 days | 140°C |  | chemical synthesis | 10.1021/ic050906b |  | 2005.09 | [{"synthesis method": "chemical synthesis", "precursor": [{"name": "Gd2O3", "amount": "91", "unit": "mg"}, {"name": "H2pydc", "amount": "167", "unit": "mg"}, {"name": "HNO3", "amount": "0.2", "unit": "mL"}], "solution": [{"name": "water", "amount": "10", "unit": "mL"}], "pressure": "", "temperature": "140\u00b0C", "time": "5 days"}]
KAYBIW | Sm(pydc)(bc)(H2O) | C14 H10 N1 O7 Sm1 | chemical synthesis | Sm2O3 | 87 mg | H2pydc | 84 mg | Hbc | 61 mg | HNO3 | 0.10 mL |  |  | water |  | 5 days | 140°C |  | chemical synthesis | 10.1021/ic050906b |  | 2005.09 | [{"synthesis method": "chemical synthesis", "precursor": [{"name": "Sm2O3", "amount": "87", "unit": "mg"}, {"name": "H2pydc", "amount": "84", "unit": "mg"}, {"name": "Hbc", "amount": "61", "unit": "mg"}, {"name": "HNO3", "amount": "0.10", "unit": "mL"}], "solution": [{"name": "water", "amount": "10", "unit": "mL"}], "pressure": "", "temperature": "140\u00b0C", "time": "5 days"}]
KAYBOC | Gd(pydc)(bc)(H2O) | C14 Gd1 H10 N1 O7 | chemical synthesis | Gd2O3 | 91 mg | H2pydc | 84 mg | Hbc | 61 mg | HNO3 | 0.10 mL |  |  | water |  | 5 days | 140°C |  | chemical synthesis | 10.1021/ic050906b |  | 2005.09 | [{"synthesis method": "chemical synthesis", "precursor": [{"name": "Gd2O3", "amount": "91", "unit": "mg"}, {"name": "H2pydc", "amount": "84", "unit": "mg"}, {"name": "Hbc", "amount": "61", "unit": "mg"}, {"name": "HNO3", "amount": "0.10", "unit": "mL"}], "solution": [{"name": "water", "amount": "10", "unit": "mL"}], "pressure": "", "temperature": "140\u00b0C", "time": "5 days"}]
WUWQEL | [Cd4(1,10'-phen)(fum)(S-mal)(R-mal)(H2O)] | C24 Cd4 H18 N2 O15 | chemical synthesis | Cd(OAc)2⋅2H2O | 0.11 g | maleic acid | 0.093 g | 1,10'-phen | 0.144 g |  |  |  |  | H2O | autogenously | 6 days | 160°C | 7 | chemical synthesis, pH adjustment | 10.1021/cg901605j |  | 2010.04 | [{"synthesis method": "chemical synthesis", "precursor": [{"name": "Cd(OAc)2\u22c52H2O", "amount": "0.11", "unit": "g"}, {"name": "maleic acid", "amount": "0.093", "unit": "g"}, {"name": "1,10'-phen", "amount": "0.144", "unit": "g"}], "solution": [{"name": "H2O", "amount": "8", "unit": "mL"}], "pressure": "autogenously", "temperature": "160\u00b0C", "time": "6 days"}, {"synthesis method": "pH adjustment", "pH": "7", "modulator": "2 M NaOH"}]
WUWQAH | [Cd2(mesac)2(1,10'-phen)2]n | C34 Cd2 H24 N4 O8 | chemical synthesis | Cd(OAc)2⋅2H2O | 0.11 g | citraconic acid | 0.093 g | 1,10'-phen | 0.144 g |  |  |  |  | H2O | autogenously | 6 days | 160°C | 7 | chemical synthesis, pH adjustment | 10.1021/cg901605j |  | 2010.04 | [{"synthesis method": "chemical synthesis", "precursor": [{"name": "Cd(OAc)2\u22c52H2O", "amount": "0.11", "unit": "g"}, {"name": "citraconic acid", "amount": "0.093", "unit": "g"}, {"name": "1,10'-phen", "amount": "0.144", "unit": "g"}], "solution": [{"name": "H2O", "amount": "8", "unit": "mL"}], "pressure": "autogenously", "temperature": "160\u00b0C", "time": "6 days"}, {"synthesis method": "pH adjustment", "pH": "7", "modulator": "2 M NaOH"}]
QIFDOY | [Co(bpdc)(H2O)2] | C14 Co1 H14 O7 | chemical synthesis | Co(NO3)2 | 0.2910 g | Na2(bpdc) | 0.1431 g | [6 empty] | water |  |  |  |  | chemical synthesis, washing | 10.1021/ic0004939 |  | 2000.10 | [{"synthesis method": "chemical synthesis", "precursor": [{"name": "Co(NO3)2", "amount": "0.2910", "unit": "g"}, {"name": "Na2(bpdc)", "amount": "0.1431", "unit": "g"}], "solution": [{"name": "water", "amount": "10", "unit": "mL"}], "pressure": "", "temperature": "", "time": ""}, {"synthesis method": "washing", "washing solution": "distill water", "amount": "10 mL"}]
KAXYEP | Cu(HO3PCH2)2C6H4 | C8 Cu1 H16 O9 P2 | chemical synthesis | Cu(CH3COO)2⋅H2O | 0.100 g | α,α'-m-xylylenediphosphonic acid | 0.200 g | [6 empty] | water |  |  | 60 °C | 2.2 | chemical synthesis, pH adjustment, washing | 10.1021/cg201706p |  | 2012.03 | [{"synthesis method": "chemical synthesis", "precursor": [{"name": "Cu(CH3COO)2\u22c5H2O", "amount": "0.100", "unit": "g"}, {"name": "\u03b1,\u03b1'-m-xylylenediphosphonic acid", "amount": "0.200", "unit": "g"}], "solution": [{"name": "water", "amount": "200", "unit": "mL"}], "pressure": "", "temperature": "60 \u00b0C", "time": ""}, {"synthesis method": "pH adjustment", "pH": "2.2", "modulator": ""}, {"synthesis method": "washing", "washing solution": "water", "amount": ""}]
KAXYIT | Cu(HO3PCH2)2C6H4[N(CH)4CC(CH)4N] | C18 Cu1 H22 N2 O8 P2 | chemical synthesis | Cu(CH3COO)2⋅H2O | 0.100 g | 4,4'-bipyridine | 0.078 g | α,α'-m-xylylenediphosphonic acid | 0.133 g |  |  |  |  | water |  |  | 60 °C | 3.3 | chemical synthesis, pH adjustment, washing | 10.1021/cg201706p |  | 2012.03 | [{"synthesis method": "chemical synthesis", "precursor": [{"name": "Cu(CH3COO)2\u22c5H2O", "amount": "0.100", "unit": "g"}, {"name": "4,4'-bipyridine", "amount": "0.078", "unit": "g"}, {"name": "\u03b1,\u03b1'-m-xylylenediphosphonic acid", "amount": "0.133", "unit": "g"}], "solution": [{"name": "water", "amount": "200", "unit": "mL"}], "pressure": "", "temperature": "60 \u00b0C", "time": ""}, {"synthesis method": "pH adjustment", "pH": "3.3", "modulator": ""}, {"synthesis method": "washing", "washing solution": "water", "amount": ""}]
TUSWUZ | [Co(4,4‘-bipy)(H2O)(V2Se2O10)] | C10 Co1 H10 N2 O11 Se2 V2 | solvothermal synthesis | V2O5 | 0.091 g | SeO2 | 0.22 g | Co(NO3)2⋅6H2O | 0.296 g | 4,4‘-bipy | 0.194 g |  |  |  |  | 120h | 160°C | ~2.0 | solvothermal synthesis, filtration, washing, drying, pH adjustment | 10.1021/ic026037x |  | 2003.01 | [{"synthesis method": "solvothermal synthesis", "precursor": [{"name": "V2O5", "amount": "0.091", "unit": "g"}, {"name": "SeO2", "amount": "0.22", "unit": "g"}, {"name": "Co(NO3)2\u22c56H2O", "amount": "0.296", "unit": "g"}, {"name": "4,4\u2018-bipy", "amount": "0.194", "unit": "g"}], "solvent": [{"name": "H2O", "amount": "2", "unit": "mL"}], "reducing agent": [{"name": "", "amount": "", "unit": ""}], "surfactant": [{"name": "", "amount": "", "unit": ""}], "pressure": "", "temperature": "160\u00b0C", "time": "120h", "heating rate": "", "cooling rate": ""}, {"synthesis method": "filtration", "time": "", "atmosphere": "", "pressure": ""}, {"synthesis method": "washing", "washing solution": "distilled water", "amount": ""}, {"synthesis method": "drying", "pressure": "", "temperature": "ambient temperature", "atmosphere": "air", "time": ""}, {"synthesis method": "pH adjustment", "pH": "~2.0", "modulator": ""}]
TUSXAG | [Ni(4,4‘-bipy)(H2O)(V2Se2O10)] | C10 H10 N2 Ni1 O11 Se2 V2 | solvothermal synthesis | V2O5 | 0.091 g | SeO2 | 0.22 g | Ni(NO3)2⋅6H2O | 0.296 g | 4,4‘-bipy | 0.194 g |  |  |  |  | 120h | 160°C | ~2.0 | solvothermal synthesis, filtration, washing, drying, pH adjustment | 10.1021/ic026037x |  | 2003.01 | [{"synthesis method": "solvothermal synthesis", "precursor": [{"name": "V2O5", "amount": "0.091", "unit": "g"}, {"name": "SeO2", "amount": "0.22", "unit": "g"}, {"name": "Ni(NO3)2\u22c56H2O", "amount": "0.296", "unit": "g"}, {"name": "4,4\u2018-bipy", "amount": "0.194", "unit": "g"}], "solvent": [{"name": "H2O", "amount": "2", "unit": "mL"}], "reducing agent": [{"name": "", "amount": "", "unit": ""}], "surfactant": [{"name": "", "amount": "", "unit": ""}], "pressure": "", "temperature": "160\u00b0C", "time": "120h", "heating rate": "", "cooling rate": ""}, {"synthesis method": "filtration", "time": "", "atmosphere": "", "pressure": ""}, {"synthesis method": "washing", "washing solution": "distilled water", "amount": ""}, {"synthesis method": "drying", "pressure": "", "temperature": "ambient temperature", "atmosphere": "air", "time": ""}, {"synthesis method": "pH adjustment", "pH": "~2.0", "modulator": ""}]
XALFUM | {[Cd(L1)(NO 3 ) 2 ] · CH 2 Cl 2 } ∞ | C21 Cd1 Cl2 H22 N4 O6 S2 | chemical synthesis | Cd(NO3)2⋅4H2O | 44 mg | L1 | 50 mg | [6 empty] | MeCN, CH2Cl2 |  | 1 h |  |  | chemical synthesis | 10.1021/ic048473k |  | 2005.03 | [{"synthesis method": "chemical synthesis", "precursor": [{"name": "Cd(NO3)2\u22c54H2O", "amount": "44", "unit": "mg"}, {"name": "L1", "amount": "50", "unit": "mg"}], "solution": [{"name": "MeCN", "amount": "10", "unit": "mL"}, {"name": "CH2Cl2", "amount": "10", "unit": "mL"}], "pressure": "", "temperature": "", "time": "1 h"}]
UDISIM | 1 | C48 Cd2 Cl1 H54 N7 O28 | chemical synthesis | [m-H2bpybdc]Cl2 | 0.024 g | Cd(NO3)2⋅4H2O | 0.188 g | [8 empty] | 12h | 80°C | 7 | chemical synthesis, pH adjustment | 10.1021/acsami.8b01314 |  | 2018.03 | [{"synthesis method": "chemical synthesis", "precursor": [{"name": "[m-H2bpybdc]Cl2", "amount": "0.024", "unit": "g"}, {"name": "Cd(NO3)2\u22c54H2O", "amount": "0.188", "unit": "g"}], "solvent": [{"name": "H2O", "amount": "2", "unit": "mL"}, {"name": "EtOH", "amount": "2", "unit": "mL"}, {"name": "MeCN", "amount": "2", "unit": "mL"}, {"name": "DMF", "amount": "2", "unit": "mL"}, {"name": "MeOH", "amount": "2", "unit": "mL"}], "pressure": "", "temperature": "80\u00b0C", "time": "12h", "heating rate": "", "cooling rate": "slowly to room temperature"}, {"synthesis method": "pH adjustment", "pH": "7", "modulator": "aqueous NaOH solution"}]
UJIXOA | 2b | C32 Fe2 Ga2 H32 N2 | chemical synthesis | 1 | 300 mg | donor | 2 mmol | [6 empty] | diethyl ether, toluene |  |  | room temperature |  | chemical synthesis, washing, drying | 10.1021/om030115m |  | 2003.05 | [{"synthesis method": "chemical synthesis", "precursor": [{"name": "1", "amount": "300", "unit": "mg"}, {"name": "donor", "amount": "2", "unit": "mmol"}], "solution": [{"name": "diethyl ether", "amount": "1", "unit": "mL"}, {"name": "toluene", "amount": "3", "unit": "mL"}], "pressure": "", "temperature": "room temperature", "time": ""}, {"synthesis method": "washing", "washing solution": "n-hexane", "amount": ""}, {"synthesis method": "drying", "pressure": "vacuum", "temperature": "", "atmosphere": "", "time": ""}]
UJIXUG | 2c | C30 Fe2 Ga2 H30 N4 | chemical synthesis | 1 | 300 mg | donor | 2 mmol | [6 empty] | diethyl ether, toluene |  |  | room temperature |  | chemical synthesis, washing, drying | 10.1021/om030115m |  | 2003.05 | [{"synthesis method": "chemical synthesis", "precursor": [{"name": "1", "amount": "300", "unit": "mg"}, {"name": "donor", "amount": "2", "unit": "mmol"}], "solution": [{"name": "diethyl ether", "amount": "1", "unit": "mL"}, {"name": "toluene", "amount": "3", "unit": "mL"}], "pressure": "", "temperature": "room temperature", "time": ""}, {"synthesis method": "washing", "washing solution": "n-hexane", "amount": ""}, {"synthesis method": "drying", "pressure": "vacuum", "temperature": "", "atmosphere": "", "time": ""}]
UJIYAN | 2d | C38 Fe2 Ga2 H34 N4 | chemical synthesis | 1 | 300 mg | donor | 2 mmol | [6 empty] | diethyl ether, toluene |  |  | room temperature |  | chemical synthesis, washing, drying | 10.1021/om030115m |  | 2003.05 | [{"synthesis method": "chemical synthesis", "precursor": [{"name": "1", "amount": "300", "unit": "mg"}, {"name": "donor", "amount": "2", "unit": "mmol"}], "solution": [{"name": "diethyl ether", "amount": "1", "unit": "mL"}, {"name": "toluene", "amount": "3", "unit": "mL"}], "pressure": "", "temperature": "room temperature", "time": ""}, {"synthesis method": "washing", "washing solution": "n-hexane", "amount": ""}, {"synthesis method": "drying", "pressure": "vacuum", "temperature": "", "atmosphere": "", "time": ""}]
HESMIE | [Zn8(L)4(OH)4(H2O)2] n | C48 H48 N4 O30 Zn8 | solvothermal synthesis | Zn(OH)2 | 0.0099 g | H3L | 0.0134 g | [6 empty] | deionized H2O |  | 120 h | 110 °C |  | solvothermal synthesis | 10.1021/acs.cgd.7b01689 |  | 2018.01 | [{"synthesis method": "solvothermal synthesis", "precursor": [{"name": "Zn(OH)2", "amount": "0.0099", "unit": "g"}, {"name": "H3L", "amount": "0.0134", "unit": "g"}], "solution": [{"name": "deionized H2O", "amount": "6", "unit": "mL"}], "pressure": "", "temperature": "110 \u00b0C", "time": "120 h"}]
HESMOK | {[Cd2(HL)2(H2O)4]·6H2O} n | C24 Cd2 H42 N2 O22 | solvothermal synthesis | CdCO3 | 0.0086 g | H3L | 0.0134 g | [6 empty] | methanol, deionized H2O |  | 144 h | 150 °C |  | solvothermal synthesis | 10.1021/acs.cgd.7b01689 |  | 2018.01 | [{"synthesis method": "solvothermal synthesis", "precursor": [{"name": "CdCO3", "amount": "0.0086", "unit": "g"}, {"name": "H3L", "amount": "0.0134", "unit": "g"}], "solution": [{"name": "methanol", "amount": "8", "unit": "mL"}, {"name": "deionized H2O", "amount": "8", "unit": "mL"}], "pressure": "", "temperature": "150 \u00b0C", "time": "144 h"}]
HERXUA | {[Pb2(HL)2]·CH3OH·2.5H2O} n | C25 H31 N2 O15.5 Pb2 | solvothermal synthesis | Pb(NO3)2 | 0.0086 g | H3L | 0.0134 g | [6 empty] | methanol, deionized H2O |  | 72 h | 90 °C |  | solvothermal synthesis | 10.1021/acs.cgd.7b01689 |  | 2018.01 | [{"synthesis method": "solvothermal synthesis", "precursor": [{"name": "Pb(NO3)2", "amount": "0.0086", "unit": "g"}, {"name": "H3L", "amount": "0.0134", "unit": "g"}], "solution": [{"name": "methanol", "amount": "8", "unit": "mL"}, {"name": "deionized H2O", "amount": "8", "unit": "mL"}], "pressure": "", "temperature": "90 \u00b0C", "time": "72 h"}]
SAXLEK | [Ag(3,5-nBu2tz)]n | Ag1 C10 H18 N3 | chemical synthesis | AgNO3 | 8.5 mg | 3,5-dibutyl-1,2,4-triazole | 9.1 mg | [6 empty] | aqueous ammonia, methanol |  | a couple of days |  |  | chemical synthesis | 10.1021/cg201535x |  | 2012.02 | [{"synthesis method": "chemical synthesis", "precursor": [{"name": "AgNO3", "amount": "8.5", "unit": "mg"}, {"name": "3,5-dibutyl-1,2,4-triazole", "amount": "9.1", "unit": "mg"}], "solution": [{"name": "aqueous ammonia", "amount": "2", "unit": "mL"}, {"name": "methanol", "amount": "2", "unit": "mL"}], "pressure": "", "temperature": "", "time": "a couple of days"}]
SAXLIO | [Ag(3,5-iBu2tz)]n | Ag3 C30 H54 N9 | chemical synthesis | AgNO3 | 8.5 mg | 3,5-diisobutyl-triazole | 9.1 mg | [6 empty] | aqueous ammonia, methanol |  | a couple of days |  |  | chemical synthesis | 10.1021/cg201535x |  | 2012.02 | [{"synthesis method": "chemical synthesis", "precursor": [{"name": "AgNO3", "amount": "8.5", "unit": "mg"}, {"name": "3,5-diisobutyl-triazole", "amount": "9.1", "unit": "mg"}], "solution": [{"name": "aqueous ammonia", "amount": "2", "unit": "mL"}, {"name": "methanol", "amount": "2", "unit": "mL"}], "pressure": "", "temperature": "", "time": "a couple of days"}]
XEHXUE01 | [{Co(N(CH) 4 N)}(V 2 O 5 ) 2 ] | C4 Co1 H4 N2 O10 V4 | solvothermal synthesis | V2O5 | 1.25 mmol | LiOH⋅H2O | 2.5 mmol | pyrazine | 1.87 mmol | CoSO4⋅7H2O | 1.87 mmol | H2O | 555.55 mmol |  |  | 96h | 180°C |  | solvothermal synthesis, washing, drying | 10.1021/cm071415n |  | 2007.09 | [{"synthesis method": "solvothermal synthesis", "precursor": [{"name": "V2O5", "amount": "1.25", "unit": "mmol"}, {"name": "LiOH\u22c5H2O", "amount": "2.5", "unit": "mmol"}, {"name": "pyrazine", "amount": "1.87", "unit": "mmol"}, {"name": "CoSO4\u22c57H2O", "amount": "1.87", "unit": "mmol"}, {"name": "H2O", "amount": "555.55", "unit": "mmol"}], "solvent": [], "reducing agent": [], "surfactant": [], "pressure": "", "temperature": "180\u00b0C", "time": "96h", "heating rate": "", "cooling rate": ""}, {"synthesis method": "washing", "washing solution": "methanol and deionized water", "amount": ""}, {"synthesis method": "drying", "pressure": "", "temperature": "room temperature", "atmosphere": "air", "time": ""}]
QOXFEO01 | [{Co(N(CH 2 ) 4 N)}V 2 O 6 ] | C4 Co1 H4 N2 O6 V2 | solvothermal synthesis | V2O5 | 1.25 mmol | LiOH⋅H2O | 2.5 mmol | pyrazine | 1.87 mmol | CoSO4⋅7H2O | 1.87 mmol | H2O | 555.55 mmol |  |  | 72h | 135°C |  | solvothermal synthesis, washing, drying | 10.1021/cm071415n |  | 2007.09 | [{"synthesis method": "solvothermal synthesis", "precursor": [{"name": "V2O5", "amount": "1.25", "unit": "mmol"}, {"name": "LiOH\u22c5H2O", "amount": "2.5", "unit": "mmol"}, {"name": "pyrazine", "amount": "1.87", "unit": "mmol"}, {"name": "CoSO4\u22c57H2O", "amount": "1.87", "unit": "mmol"}, {"name": "H2O", "amount": "555.55", "unit": "mmol"}], "solvent": [], "reducing agent": [], "surfactant": [], "pressure": "", "temperature": "135\u00b0C", "time": "72h", "heating rate": "", "cooling rate": ""}, {"synthesis method": "washing", "washing solution": "methanol and deionized water", "amount": ""}, {"synthesis method": "drying", "pressure": "", "temperature": "room temperature", "atmosphere": "air", "time": ""}]
MOKFUO | [Ni(R,R-chxn)2][Ni(CN)4] | C22 H46 N10 Ni2 O4 | [16 empty] | slow diffusion | 10.1021/cg800337b |  | 2008.08 | [{"synthesis method": "slow diffusion", "solution": [{"name": "aqueous solution of [Ni(R,R-chxn)3]SO4", "amount": "", "unit": ""}, {"name": "H2O-EtOH solution", "amount": "1:1", "unit": "v/v"}], "pressure": "", "temperature": "", "time": "several weeks"}]
MOLKAA | {[Cu(S,S-chxn)2][Ni(CN)4]·2H2O}∞ | C16 Cu1 H32 N8 Ni1 O2 | [16 empty] | slow diffusion | 10.1021/cg800337b |  | 2008.08 | [{"synthesis method": "slow diffusion", "solution": [{"name": "acetonitrile solution of [Cu(trans-(S,S-chxn)2(H2O)](NO3)2", "amount": "10", "unit": "mL"}, {"name": "aqueous solution of K2[Ni(CN)4]\u22c5H2O", "amount": "10", "unit": "mL"}], "pressure": "", "temperature": "", "time": "several weeks"}]
BIFJIL | [Cu(2,2'-bpy)VO2(OH)(H2L)] n | C18 Cu1 H19 N2 O9 P2 V1 | solvothermal synthesis | copper chloride dihydrate | 0.057 g | 2,2'-bpy | 0.050 g | ammonium metavanadate | 0.050 g | H4L | 0.109 g |  |  |  |  | 72 h | 180°C |  | solvothermal synthesis | 10.1021/cg4001347 |  | 2013.04 | [{"synthesis method": "solvothermal synthesis", "precursor": [{"name": "copper chloride dihydrate", "amount": "0.057", "unit": "g"}, {"name": "2,2'-bpy", "amount": "0.050", "unit": "g"}, {"name": "ammonium metavanadate", "amount": "0.050", "unit": "g"}, {"name": "H4L", "amount": "0.109", "unit": "g"}], "solvent": [{"name": "water", "amount": "10.0", "unit": "g"}], "reducing agent": [], "surfactant": [], "pressure": "", "temperature": "180\u00b0C", "time": "72 h", "heating rate": "", "cooling rate": "over two days"}]
ROBQAB | Zn2(Htmopa)4(H2O)4 | C76 H76 O28 Zn2 | solvothermal synthesis | Zn(ClO4)2⋅6H2O | 74.47 mg | Htmopa | 17 mg | [8 empty] | 3 days | 150°C | 9.0 | solvothermal synthesis, pH adjustment, washing | 10.1021/ic702473y |  | 2008.05 | [{"synthesis method": "solvothermal synthesis", "precursor": [{"name": "Zn(ClO4)2\u22c56H2O", "amount": "74.47", "unit": "mg"}, {"name": "Htmopa", "amount": "17", "unit": "mg"}], "solvent": [{"name": "aqueous solution", "amount": "", "unit": ""}], "reducing agent": [{"name": "", "amount": "", "unit": ""}], "surfactant": [{"name": "", "amount": "", "unit": ""}], "pressure": "", "temperature": "150\u00b0C", "time": "3 days", "heating rate": "", "cooling rate": ""}, {"synthesis method": "pH adjustment", "pH": "9.0", "modulator": "triethylamine (Et3N)"}, {"synthesis method": "washing", "washing solution": "distilled water", "amount": "copious quantities"}]
ROBQEF | Mn2(Htmopa)4(H2O)4 | C76 H76 Mn2 O28 | solvothermal synthesis | MnCl2⋅2H2O | 24 mg | Htmopa | 17 mg | [8 empty] | 3 days | 150°C | 9.0 | solvothermal synthesis, pH adjustment | 10.1021/ic702473y |  | 2008.05 | [{"synthesis method": "solvothermal synthesis", "precursor": [{"name": "MnCl2\u22c52H2O", "amount": "24", "unit": "mg"}, {"name": "Htmopa", "amount": "17", "unit": "mg"}], "solvent": [{"name": "aqueous solution", "amount": "", "unit": ""}], "reducing agent": [{"name": "", "amount": "", "unit": ""}], "surfactant": [{"name": "", "amount": "", "unit": ""}], "pressure": "", "temperature": "150\u00b0C", "time": "3 days", "heating rate": "", "cooling rate": ""}, {"synthesis method": "pH adjustment", "pH": "9.0", "modulator": "triethylamine (Et3N)"}]
ROBQIJ | {Ni(Htmopa)2(H2O)2} n | C38 H38 Ni1 O14 | solvothermal synthesis | NiCl2⋅6H2O | 37 mg | Htmopa | 17 mg | [8 empty] | 3 days | 150°C | 9.0 | solvothermal synthesis, pH adjustment | 10.1021/ic702473y |  | 2008.05 | [{"synthesis method": "solvothermal synthesis", "precursor": [{"name": "NiCl2\u22c56H2O", "amount": "37", "unit": "mg"}, {"name": "Htmopa", "amount": "17", "unit": "mg"}], "solvent": [{"name": "aqueous solution", "amount": "", "unit": ""}], "reducing agent": [{"name": "", "amount": "", "unit": ""}], "surfactant": [{"name": "", "amount": "", "unit": ""}], "pressure": "", "temperature": "150\u00b0C", "time": "3 days", "heating rate": "", "cooling rate": ""}, {"synthesis method": "pH adjustment", "pH": "9.0", "modulator": "dilute sodiumhydroxide (1 M/L)"}]
ROBQOP | {Co(Htmopa)2(H2O)2} n | C38 Co1 H38 O14 | solvothermal synthesis | CoCl2⋅6H2O | 47.58 mg | Htmopa | 17 mg | [8 empty] | 3 days | 150°C | 9.0 | solvothermal synthesis, pH adjustment | 10.1021/ic702473y |  | 2008.05 | [{"synthesis method": "solvothermal synthesis", "precursor": [{"name": "CoCl2\u22c56H2O", "amount": "47.58", "unit": "mg"}, {"name": "Htmopa", "amount": "17", "unit": "mg"}], "solvent": [{"name": "aqueous solution", "amount": "", "unit": ""}], "reducing agent": [{"name": "", "amount": "", "unit": ""}], "surfactant": [{"name": "", "amount": "", "unit": ""}], "pressure": "", "temperature": "150\u00b0C", "time": "3 days", "heating rate": "", "cooling rate": ""}, {"synthesis method": "pH adjustment", "pH": "9.0", "modulator": "triethylamine (Et3N)"}]
UWUQEJ | UTSA-15 | C18 Cu1 H12 N2 O5 | chemical synthesis | Cu(OAc)2⋅H2O | 0.1130 g | 4,4'-bpy | 0.0774 g | H2BDC-OH | 0.0836 g | [6 empty] | 24h | 120°C |  | chemical synthesis, washing | 10.1021/ic102347b |  | 2011.03 | [{"synthesis method": "chemical synthesis", "precursor": [{"name": "Cu(OAc)2\u22c5H2O", "amount": "0.1130", "unit": "g"}, {"name": "4,4'-bpy", "amount": "0.0774", "unit": "g"}, {"name": "H2BDC-OH", "amount": "0.0836", "unit": "g"}], "solvent": [{"name": "DMF", "amount": "20", "unit": "mL"}, {"name": "EtOH", "amount": "20", "unit": "mL"}], "reducing agent": [{"name": "HCOOH", "amount": "8 drops", "unit": ""}], "surfactant": [{"name": "", "amount": "", "unit": ""}], "pressure": "", "temperature": "120\u00b0C", "time": "24h", "heating rate": "", "cooling rate": ""}, {"synthesis method": "washing", "washing solution": "EtOH", "amount": ""}]
NIQWUH | (DMA)[MoO3(Hbpdc)] | C14 H17 Mo1 N3 O8 | solvothermal synthesis | MoO3 | 89 mg | 2,2'-bipyridine-5,5'-dicarboxylic acid | 151 mg | [8 empty] | 3 days | 150°C | 6 | solvothermal synthesis, pH adjustment, washing, drying | 10.1021/ic400248m |  | 2013.03 | [{"synthesis method": "solvothermal synthesis", "precursor": [{"name": "MoO3", "amount": "89", "unit": "mg"}, {"name": "2,2'-bipyridine-5,5'-dicarboxylic acid", "amount": "151", "unit": "mg"}], "solvent": [{"name": "H2O", "amount": "19", "unit": "mL"}, {"name": "DMF", "amount": "6", "unit": "mL"}], "reducing agent": [{"name": "", "amount": "", "unit": ""}], "surfactant": [{"name": "", "amount": "", "unit": ""}], "pressure": "", "temperature": "150\u00b0C", "time": "3 days", "heating rate": "", "cooling rate": ""}, {"synthesis method": "pH adjustment", "pH": "6", "modulator": ""}, {"synthesis method": "washing", "washing solution": "water and diethyl ether", "amount": "4 \u00d7 10 mL and 4 \u00d7 5 mL"}, {"synthesis method": "drying", "pressure": "vacuum", "temperature": "", "atmosphere": "", "time": ""}]
QIWSIB | [Cu4Cl(fmtz)3] | C12 Cl1 Cu4 F9 H9 N9 | solvothermal synthesis | Cu(CH3COO)2 | 54.3 mg | Hfmtz | 181.2 mg | NaCl | 17.4 mg | [6 empty] | 5 days | 120°C |  | solvothermal synthesis, filtration, washing, drying | 10.1021/acs.inorgchem.9b00006 |  | 2019.03 | [{"synthesis method": "solvothermal synthesis", "precursor": [{"name": "Cu(CH3COO)2", "amount": "54.3", "unit": "mg"}, {"name": "Hfmtz", "amount": "181.2", "unit": "mg"}, {"name": "NaCl", "amount": "17.4", "unit": "mg"}], "solvent": [{"name": "DMF", "amount": "4.5", "unit": "mL"}, {"name": "H2O", "amount": "4.5", "unit": "mL"}], "reducing agent": [{"name": "", "amount": "", "unit": ""}], "surfactant": [{"name": "", "amount": "", "unit": ""}], "pressure": "", "temperature": "120\u00b0C", "time": "5 days", "heating rate": "", "cooling rate": "5\u00b0C h-1"}, {"synthesis method": "filtration", "time": "", "atmosphere": "", "pressure": ""}, {"synthesis method": "washing", "washing solution": "DMF and H2O", "amount": "1/1 v/v, 30 mL"}, {"synthesis method": "drying", "pressure": "", "temperature": "", "atmosphere": "vacuum", "time": ""}]
KOJZUF | Cu2(3-MeBPDC)2(DMF)2 | C40 Cu2 H48 N4 O12 | chemical synthesis | H23-MeBPDC | 20 mg | Cu(NO3)2⋅2.5H2O | 20 mg | [6 empty] | DMF/EtOH/H2O |  | 20 h | 65 °C |  | chemical synthesis, washing, washing | 10.1021/ja803783c |  | 2008.08 | [{"synthesis method": "chemical synthesis", "precursor": [{"name": "H23-MeBPDC", "amount": "20", "unit": "mg"}, {"name": "Cu(NO3)2\u22c52.5H2O", "amount": "20", "unit": "mg"}], "solution": [{"name": "DMF/EtOH/H2O", "amount": "1.5:0.5:0.5 mL", "unit": ""}], "pressure": "", "temperature": "65 \u00b0C", "time": "20 h"}, {"synthesis method": "washing", "washing solution": "DMF", "amount": ""}, {"synthesis method": "washing", "washing solution": "cyclohexane", "amount": "2 \u00d7 1 mL"}]
YEGCEU | [Mn2(tbip)2(bix)] | C38 H38 Mn2 N4 O8 | solvothermal synthesis | H2tbip | 23.1 mg | bix | 23.8 mg | Mn(OAc)2⋅4H2O | 24.2 mg | KOH | 5.6 mg |  |  |  |  | 3 days | 140°C |  | solvothermal synthesis | 10.1021/ic3012537 |  | 2012.08 | [{"synthesis method": "solvothermal synthesis", "precursor": [{"name": "H2tbip", "amount": "23.1", "unit": "mg"}, {"name": "bix", "amount": "23.8", "unit": "mg"}, {"name": "Mn(OAc)2\u22c54H2O", "amount": "24.2", "unit": "mg"}, {"name": "KOH", "amount": "5.6", "unit": "mg"}], "solvent": [{"name": "H2O", "amount": "12", "unit": "mL"}], "reducing agent": [{"name": "", "amount": "", "unit": ""}], "surfactant": [{"name": "", "amount": "", "unit": ""}], "pressure": "", "temperature": "140\u00b0C", "time": "3 days", "heating rate": "", "cooling rate": "24h"}]
YEGDAR | [Mn3(tbip)3(bix)2] | C64 H64 Mn3 N8 O12 | solvothermal synthesis | H2tbip | 23.1 mg | bix | 23.8 mg | Mn(OAc)2⋅4H2O | 48.5 mg | KOH | 5.6 mg |  |  |  |  | 3 days | 140°C |  | solvothermal synthesis | 10.1021/ic3012537 |  | 2012.08 | [{"synthesis method": "solvothermal synthesis", "precursor": [{"name": "H2tbip", "amount": "23.1", "unit": "mg"}, {"name": "bix", "amount": "23.8", "unit": "mg"}, {"name": "Mn(OAc)2\u22c54H2O", "amount": "48.5", "unit": "mg"}, {"name": "KOH", "amount": "5.6", "unit": "mg"}], "solvent": [{"name": "H2O", "amount": "12", "unit": "mL"}], "reducing agent": [{"name": "", "amount": "", "unit": ""}], "surfactant": [{"name": "", "amount": "", "unit": ""}], "pressure": "", "temperature": "140\u00b0C", "time": "3 days", "heating rate": "", "cooling rate": "24h"}]
YEGCIY | [Mn3(tbip)2(Htbip)2(bib)2] | C68 H86 Mn3 N8 O20 | solvothermal synthesis | H2tbip | 23.1 mg | bib | 19.0 mg | Mn(OAc)2⋅4H2O | 24.2 mg | KOH | 5.6 mg |  |  |  |  | 3 days | 140°C |  | solvothermal synthesis | 10.1021/ic3012537 |  | 2012.08 | [{"synthesis method": "solvothermal synthesis", "precursor": [{"name": "H2tbip", "amount": "23.1", "unit": "mg"}, {"name": "bib", "amount": "19.0", "unit": "mg"}, {"name": "Mn(OAc)2\u22c54H2O", "amount": "24.2", "unit": "mg"}, {"name": "KOH", "amount": "5.6", "unit": "mg"}], "solvent": [{"name": "H2O", "amount": "12", "unit": "mL"}], "reducing agent": [{"name": "", "amount": "", "unit": ""}], "surfactant": [{"name": "", "amount": "", "unit": ""}], "pressure": "", "temperature": "140\u00b0C", "time": "3 days", "heating rate": "", "cooling rate": "24h"}]
YEGCOE | [Mn4(tbip)4(bbp)2(H2O)2] | C82 H82 Mn4 N8 O17 | solvothermal synthesis | H2tbip | 23.1 mg | bbp | 27.6 mg | Mn(OAc)2⋅4H2O | 24.2 mg | KOH | 5.6 mg |  |  |  |  | 3 days | 140°C |  | solvothermal synthesis | 10.1021/ic3012537 |  | 2012.08 | [{"synthesis method": "solvothermal synthesis", "precursor": [{"name": "H2tbip", "amount": "23.1", "unit": "mg"}, {"name": "bbp", "amount": "27.6", "unit": "mg"}, {"name": "Mn(OAc)2\u22c54H2O", "amount": "24.2", "unit": "mg"}, {"name": "KOH", "amount": "5.6", "unit": "mg"}], "solvent": [{"name": "H2O", "amount": "12", "unit": "mL"}], "reducing agent": [{"name": "", "amount": "", "unit": ""}], "surfactant": [{"name": "", "amount": "", "unit": ""}], "pressure": "", "temperature": "140\u00b0C", "time": "3 days", "heating rate": "", "cooling rate": "24h"}]
YEGCUK | [Mn4(tbip)4(bip)] | C57 H64 Mn4 N4 O18 | solvothermal synthesis | H2tbip | 23.1 mg | bip | 17.6 mg | Mn(OAc)2⋅4H2O | 24.2 mg | KOH | 5.6 mg |  |  |  |  | 3 days | 140°C |  | solvothermal synthesis | 10.1021/ic3012537 |  | 2012.08 | [{"synthesis method": "solvothermal synthesis", "precursor": [{"name": "H2tbip", "amount": "23.1", "unit": "mg"}, {"name": "bip", "amount": "17.6", "unit": "mg"}, {"name": "Mn(OAc)2\u22c54H2O", "amount": "24.2", "unit": "mg"}, {"name": "KOH", "amount": "5.6", "unit": "mg"}], "solvent": [{"name": "H2O", "amount": "12", "unit": "mL"}], "reducing agent": [{"name": "", "amount": "", "unit": ""}], "surfactant": [{"name": "", "amount": "", "unit": ""}], "pressure": "", "temperature": "140\u00b0C", "time": "3 days", "heating rate": "", "cooling rate": "24h"}]
DUGYOU | [{Zn3(H2O)2}{C12H8O(COO)2}2{C2 H2N3}2] | C32 H28 N6 O14 Zn3 | solvothermal synthesis | Zn(OAc)2⋅2H2O | 0.22 g | 4,4'-oxybis(benzoic acid) | 0.26 g | 1,2,4-triazole | 0.068 g | NaOH | 0.08 g |  |  |  | autogenous | 1 day | 100°C |  | solvothermal synthesis | 10.1021/cg900397r |  | 2009.06 | [{"synthesis method": "solvothermal synthesis", "precursor": [{"name": "Zn(OAc)2\u22c52H2O", "amount": "0.22", "unit": "g"}, {"name": "4,4'-oxybis(benzoic acid)", "amount": "0.26", "unit": "g"}, {"name": "1,2,4-triazole", "amount": "0.068", "unit": "g"}, {"name": "NaOH", "amount": "0.08", "unit": "g"}], "solvent": [{"name": "water", "amount": "8", "unit": "mL"}], "reducing agent": [{"name": "", "amount": "", "unit": ""}], "surfactant": [{"name": "", "amount": "", "unit": ""}], "pressure": "autogenous", "temperature": "100\u00b0C", "time": "1 day", "heating rate": "", "cooling rate": ""}]
DUGYUA | [Zn7{C12H8O(COO)2}4{C2H2N3}6] | C68 H46 N18 O21 Zn7 | solvothermal synthesis | Zn(OAc)2⋅2H2O | 0.22 g | 4,4'-oxybis(benzoic acid) | 0.26 g | 1,2,4-triazole | 0.068 g | NaOH | 0.08 g |  |  |  | autogenous | 4 days | 150°C |  | solvothermal synthesis | 10.1021/cg900397r |  | 2009.06 | [{"synthesis method": "solvothermal synthesis", "precursor": [{"name": "Zn(OAc)2\u22c52H2O", "amount": "0.22", "unit": "g"}, {"name": "4,4'-oxybis(benzoic acid)", "amount": "0.26", "unit": "g"}, {"name": "1,2,4-triazole", "amount": "0.068", "unit": "g"}, {"name": "NaOH", "amount": "0.08", "unit": "g"}], "solvent": [{"name": "water", "amount": "8", "unit": "mL"}], "reducing agent": [{"name": "", "amount": "", "unit": ""}], "surfactant": [{"name": "", "amount": "", "unit": ""}], "pressure": "autogenous", "temperature": "150\u00b0C", "time": "4 days", "heating rate": "", "cooling rate": ""}]
DUGZAH | [{Zn5(OH)2}{C12H8O(COO)2}3{C2 H2N3}2] | C46 H30 N6 O17 Zn5 | solvothermal synthesis | Zn(OAc)2⋅2H2O | 0.22 g | 4,4'-oxybis(benzoic acid) | 0.26 g | 1,2,4-triazole | 0.068 g | NaOH | 0.08 g |  |  |  | autogenous | 1 day | 220°C |  | solvothermal synthesis | 10.1021/cg900397r |  | 2009.06 | [{"synthesis method": "solvothermal synthesis", "precursor": [{"name": "Zn(OAc)2\u22c52H2O", "amount": "0.22", "unit": "g"}, {"name": "4,4'-oxybis(benzoic acid)", "amount": "0.26", "unit": "g"}, {"name": "1,2,4-triazole", "amount": "0.068", "unit": "g"}, {"name": "NaOH", "amount": "0.08", "unit": "g"}], "solvent": [{"name": "water", "amount": "8", "unit": "mL"}], "reducing agent": [{"name": "", "amount": "", "unit": ""}], "surfactant": [{"name": "", "amount": "", "unit": ""}], "pressure": "autogenous", "temperature": "220\u00b0C", "time": "1 day", "heating rate": "", "cooling rate": ""}]
MIDPUK | 1 | C7 Cl1 Cu1 H7 N1 | chemical synthesis | CuCl | 1 mmol | 4-VPY | 2 mmol | [6 empty] | CH3CN | vacuum | 2 days | 90°C |  | chemical synthesis | 10.1021/om010665p |  | 2001.12 | [{"synthesis method": "chemical synthesis", "precursor": [{"name": "CuCl", "amount": "1", "unit": "mmol"}, {"name": "4-VPY", "amount": "2", "unit": "mmol"}], "solution": [{"name": "CH3CN", "amount": "2.0", "unit": "mL"}], "pressure": "vacuum", "temperature": "90\u00b0C", "time": "2 days"}]
BEXTOP | {[Zn2(L1)(pbtmb)2]·4H2O} n | C48 H46 N12 O14 Zn2 | solvothermal synthesis | Zn(NO3)2⋅6H2O | 0.045 g | H4L1 | 0.023 g | pbtmb | 0.024 g | [6 empty] | 3 days | 120 °C |  | solvothermal synthesis | 10.1021/cg3018562 |  | 2013.03 | [{"synthesis method": "solvothermal synthesis", "precursor": [{"name": "Zn(NO3)2\u22c56H2O", "amount": "0.045", "unit": "g"}, {"name": "H4L1", "amount": "0.023", "unit": "g"}, {"name": "pbtmb", "amount": "0.024", "unit": "g"}], "solvent": [{"name": "H2O", "amount": "3", "unit": "mL"}, {"name": "acetonitrile", "amount": "3", "unit": "mL"}], "reducing agent": [], "surfactant": [], "pressure": "", "temperature": "120 \u00b0C", "time": "3 days", "heating rate": "", "cooling rate": "10 \u00b0C/h"}]
BEXTIJ | {[Zn2(L1)(mbtmb)2]·4H2O} n | C48 H46 N12 O14 Zn2 | solvothermal synthesis | Zn(NO3)2⋅6H2O | 0.045 g | H4L1 | 0.023 g | mbtmb | 0.024 g | [6 empty] | 3 days | 120 °C |  | solvothermal synthesis | 10.1021/cg3018562 |  | 2013.03 | [{"synthesis method": "solvothermal synthesis", "precursor": [{"name": "Zn(NO3)2\u22c56H2O", "amount": "0.045", "unit": "g"}, {"name": "H4L1", "amount": "0.023", "unit": "g"}, {"name": "mbtmb", "amount": "0.024", "unit": "g"}], "solvent": [{"name": "H2O", "amount": "3", "unit": "mL"}, {"name": "acetonitrile", "amount": "3", "unit": "mL"}], "reducing agent": [], "surfactant": [], "pressure": "", "temperature": "120 \u00b0C", "time": "3 days", "heating rate": "", "cooling rate": "10 \u00b0C/h"}]
BEXTEF | [Zn2(L1)(obtmb)2] n | C48 H38 N12 O10 Zn2 | solvothermal synthesis | Zn(NO3)2⋅6H2O | 0.045 g | H4L1 | 0.023 g | obtmb | 0.024 g | [6 empty] | 3 days | 120 °C |  | solvothermal synthesis | 10.1021/cg3018562 |  | 2013.03 | [{"synthesis method": "solvothermal synthesis", "precursor": [{"name": "Zn(NO3)2\u22c56H2O", "amount": "0.045", "unit": "g"}, {"name": "H4L1", "amount": "0.023", "unit": "g"}, {"name": "obtmb", "amount": "0.024", "unit": "g"}], "solvent": [{"name": "H2O", "amount": "3", "unit": "mL"}, {"name": "acetonitrile", "amount": "3", "unit": "mL"}], "reducing agent": [], "surfactant": [], "pressure": "", "temperature": "120 \u00b0C", "time": "3 days", "heating rate": "", "cooling rate": "10 \u00b0C/h"}]
MIPWAL | [Mo2F2O5(tr2pr)] | C7 F2 H10 Mo2 N6 O5 | [16 empty] | hydrothermal synthesis | 10.1021/ic400954x |  | 2013.07 | [{"synthesis method": "hydrothermal synthesis", "precursor": [{"name": "Co(OAc)2\u22c54H2O", "amount": "24.9", "unit": "mg"}, {"name": "tr2pr", "amount": "17.8", "unit": "mg"}, {"name": "MoO3", "amount": "28.8", "unit": "mg"}], "solvent": [{"name": "water", "amount": "5", "unit": "mL"}, {"name": "22% HF aqueous solution", "amount": "100", "unit": "\u03bcL"}], "pressure": "", "temperature": "160\u00b0C", "time": "36h", "heating rate": "", "cooling rate": "60h"}]
SOCJUR | [Cd2(dcpy)2(H2O)] | C26 Cd2 H16 N2 O9 | solvothermal synthesis | Cd(NO3)2⋅4H2O | 61.6 mg | H2dcpy | 24.3 mg | [8 empty] | 72 h | 160 °C |  | solvothermal synthesis, washing | 10.1021/cg401599x |  | 2014.01 | [{"synthesis method": "solvothermal synthesis", "precursor": [{"name": "Cd(NO3)2\u22c54H2O", "amount": "61.6", "unit": "mg"}, {"name": "H2dcpy", "amount": "24.3", "unit": "mg"}], "solvent": [{"name": "H2O", "amount": "10", "unit": "mL"}], "pressure": "", "temperature": "160 \u00b0C", "time": "72 h", "heating rate": "5 \u00b0C min-1", "cooling rate": ""}, {"synthesis method": "washing", "washing solution": "H2O", "amount": ""}]
SOCKAY | [Cd(dcpy)]·(H2O) | C13 Cd1 H9 N1 O5 | solvothermal synthesis | Cd(NO3)2⋅4H2O | 61.6 mg | H2dcpy | 24.3 mg | [8 empty] | 72 h | 130 °C |  | solvothermal synthesis, washing | 10.1021/cg401599x |  | 2014.01 | [{"synthesis method": "solvothermal synthesis", "precursor": [{"name": "Cd(NO3)2\u22c54H2O", "amount": "61.6", "unit": "mg"}, {"name": "H2dcpy", "amount": "24.3", "unit": "mg"}], "solvent": [{"name": "H2O", "amount": "8", "unit": "mL"}, {"name": "DMF", "amount": "2", "unit": "mL"}], "pressure": "", "temperature": "130 \u00b0C", "time": "72 h", "heating rate": "5 \u00b0C min-1", "cooling rate": ""}, {"synthesis method": "washing", "washing solution": "H2O-DMF", "amount": "4:1"}]
SOCKEC | [Cd(dcpy)(H2O)1.5]·2(H2O) | C26 Cd2 H28 N2 O15 | solvothermal synthesis | Cd(NO3)2⋅4H2O | 61.6 mg | H2dcpy | 24.3 mg | [8 empty] | 72 h | 130 °C |  | solvothermal synthesis, washing | 10.1021/cg401599x |  | 2014.01 | [{"synthesis method": "solvothermal synthesis", "precursor": [{"name": "Cd(NO3)2\u22c54H2O", "amount": "61.6", "unit": "mg"}, {"name": "H2dcpy", "amount": "24.3", "unit": "mg"}], "solvent": [{"name": "H2O", "amount": "4", "unit": "mL"}, {"name": "DMF", "amount": "6", "unit": "mL"}], "pressure": "", "temperature": "130 \u00b0C", "time": "72 h", "heating rate": "5 \u00b0C min-1", "cooling rate": ""}, {"synthesis method": "washing", "washing solution": "H2O-DMF", "amount": "3:2"}]
SOCKIG | [Cd(dcpy)(bipy)0.5(H2O)] | C18 Cd1 H13 N2 O5 | solvothermal synthesis | Cd(NO3)2⋅4H2O | 61.6 mg | H2dcpy | 24.3 mg | bipy | 15.6 mg | [6 empty] | 72 h | 130 °C |  | solvothermal synthesis, washing | 10.1021/cg401599x |  | 2014.01 | [{"synthesis method": "solvothermal synthesis", "precursor": [{"name": "Cd(NO3)2\u22c54H2O", "amount": "61.6", "unit": "mg"}, {"name": "H2dcpy", "amount": "24.3", "unit": "mg"}, {"name": "bipy", "amount": "15.6", "unit": "mg"}], "solvent": [{"name": "H2O", "amount": "10", "unit": "mL"}], "pressure": "", "temperature": "130 \u00b0C", "time": "72 h", "heating rate": "5 \u00b0C min-1", "cooling rate": ""}, {"synthesis method": "washing", "washing solution": "H2O", "amount": ""}]
SOCKOM | [Cd2(dcpy)2(bipy)(H2O)3]·2.5H2O | C36 Cd2 H28 N4 O11 | solvothermal synthesis | Cd(NO3)2⋅4H2O | 61.6 mg | H2dcpy | 24.3 mg | bipy | 15.6 mg | [6 empty] | 72 h | 130 °C |  | solvothermal synthesis, washing | 10.1021/cg401599x |  | 2014.01 | [{"synthesis method": "solvothermal synthesis", "precursor": [{"name": "Cd(NO3)2\u22c54H2O", "amount": "61.6", "unit": "mg"}, {"name": "H2dcpy", "amount": "24.3", "unit": "mg"}, {"name": "bipy", "amount": "15.6", "unit": "mg"}], "solvent": [{"name": "H2O", "amount": "2", "unit": "mL"}, {"name": "DMF", "amount": "8", "unit": "mL"}], "pressure": "", "temperature": "130 \u00b0C", "time": "72 h", "heating rate": "5 \u00b0C min-1", "cooling rate": ""}, {"synthesis method": "washing", "washing solution": "H2O and DMF", "amount": "1:4"}]
SOCKUS | [Cd2(dcpy)2(bipy)] | C36 Cd2 H22 N4 O8 | solvothermal synthesis | Cd(NO3)2⋅4H2O | 61.6 mg | H2dcpy | 24.3 mg | bipy | 15.6 mg | [6 empty] | 72 h | 160 °C |  | solvothermal synthesis, washing | 10.1021/cg401599x |  | 2014.01 | [{"synthesis method": "solvothermal synthesis", "precursor": [{"name": "Cd(NO3)2\u22c54H2O", "amount": "61.6", "unit": "mg"}, {"name": "H2dcpy", "amount": "24.3", "unit": "mg"}, {"name": "bipy", "amount": "15.6", "unit": "mg"}], "solvent": [{"name": "H2O", "amount": "10", "unit": "mL"}], "pressure": "", "temperature": "160 \u00b0C", "time": "72 h", "heating rate": "5 \u00b0C min-1", "cooling rate": ""}, {"synthesis method": "washing", "washing solution": "H2O", "amount": ""}]
SOCLAZ | [Cd(dcpy)(bpa)0.5] | C19 Cd1 H17 N2 O6 | solvothermal synthesis | Cd(NO3)2⋅4H2O | 61.6 mg | H2dcpy | 24.3 mg | bpa | 18.4 mg | [6 empty] | 72 h | 160 °C |  | solvothermal synthesis, washing | 10.1021/cg401599x |  | 2014.01 | [{"synthesis method": "solvothermal synthesis", "precursor": [{"name": "Cd(NO3)2\u22c54H2O", "amount": "61.6", "unit": "mg"}, {"name": "H2dcpy", "amount": "24.3", "unit": "mg"}, {"name": "bpa", "amount": "18.4", "unit": "mg"}], "solvent": [{"name": "H2O", "amount": "4", "unit": "mL"}, {"name": "DMF", "amount": "6", "unit": "mL"}], "pressure": "", "temperature": "160 \u00b0C", "time": "72 h", "heating rate": "5 \u00b0C min-1", "cooling rate": ""}, {"synthesis method": "washing", "washing solution": "H2O-DMF", "amount": "2:3"}]
SOCLED | [Ni(dcpy)(H2O)2] | C13 H11 N1 Ni1 O6 | solvothermal synthesis | NiSO4⋅6H2O | 52.6 mg | H2dcpy | 24.3 mg | [8 empty] | 72 h | 160 °C |  | solvothermal synthesis, washing | 10.1021/cg401599x |  | 2014.01 | [{"synthesis method": "solvothermal synthesis", "precursor": [{"name": "NiSO4\u22c56H2O", "amount": "52.6", "unit": "mg"}, {"name": "H2dcpy", "amount": "24.3", "unit": "mg"}], "solvent": [{"name": "H2O", "amount": "10", "unit": "mL"}], "pressure": "", "temperature": "160 \u00b0C", "time": "72 h", "heating rate": "5 \u00b0C min-1", "cooling rate": ""}, {"synthesis method": "washing", "washing solution": "H2O", "amount": ""}]
SOCLIH | [Ni(dcpy)(bpe)0.5(H2O)] | C19 H20 N2 Ni1 O8 | solvothermal synthesis | NiSO4⋅6H2O | 52.6 mg | H2dcpy | 25.5 mg | bpe | 18.2 mg | [6 empty] | 72 h | 130 °C |  | solvothermal synthesis, washing | 10.1021/cg401599x |  | 2014.01 | [{"synthesis method": "solvothermal synthesis", "precursor": [{"name": "NiSO4\u22c56H2O", "amount": "52.6", "unit": "mg"}, {"name": "H2dcpy", "amount": "25.5", "unit": "mg"}, {"name": "bpe", "amount": "18.2", "unit": "mg"}], "solvent": [{"name": "H2O", "amount": "4", "unit": "mL"}, {"name": "DMF", "amount": "6", "unit": "mL"}], "pressure": "", "temperature": "130 \u00b0C", "time": "72 h", "heating rate": "5 \u00b0C min-1", "cooling rate": ""}, {"synthesis method": "washing", "washing solution": "H2O-DMF", "amount": "2:3"}]
SOCLON | [Ni(dcpy)(bpe)0.5(H2O)]·0.5H2O | C38 H30 N4 Ni2 O11 | solvothermal synthesis | NiSO4⋅6H2O | 52.6 mg | H2dcpy | 25.5 mg | bpe | 18.2 mg | [6 empty] | 72 h | 160 °C |  | solvothermal synthesis, washing | 10.1021/cg401599x |  | 2014.01 | [{"synthesis method": "solvothermal synthesis", "precursor": [{"name": "NiSO4\u22c56H2O", "amount": "52.6", "unit": "mg"}, {"name": "H2dcpy", "amount": "25.5", "unit": "mg"}, {"name": "bpe", "amount": "18.2", "unit": "mg"}], "solvent": [{"name": "H2O", "amount": "10", "unit": "mL"}], "pressure": "", "temperature": "160 \u00b0C", "time": "72 h", "heating rate": "5 \u00b0C min-1", "cooling rate": ""}, {"synthesis method": "washing", "washing solution": "H2O", "amount": ""}]
OLUBIG | M(phen)V 2 TeO 8 | C12 Cu1 H8 N2 O8 Te1 V2 | solvothermal synthesis | CuCl2⋅2H2O | 0.25 mmol | V2O5 | 0.5 mmol | Na2TeO3 | 1 mmol | phen | 0.5 mmol |  |  |  | autogenous | 144 h | 170°C |  | solvothermal synthesis, filtration, washing, drying | 10.1021/ic034272p |  | 2003.10 | [{"synthesis method": "solvothermal synthesis", "precursor": [{"name": "CuCl2\u22c52H2O", "amount": "0.25", "unit": "mmol"}, {"name": "V2O5", "amount": "0.5", "unit": "mmol"}, {"name": "Na2TeO3", "amount": "1", "unit": "mmol"}, {"name": "phen", "amount": "0.5", "unit": "mmol"}], "solvent": [{"name": "H2O", "amount": "9", "unit": "mL"}], "reducing agent": [{"name": "", "amount": "", "unit": ""}], "surfactant": [{"name": "", "amount": "", "unit": ""}], "pressure": "autogenous", "temperature": "170\u00b0C", "time": "144 h", "heating rate": "", "cooling rate": "slow to room temperature"}, {"synthesis method": "filtration", "time": "", "atmosphere": "air", "pressure": ""}, {"synthesis method": "washing", "washing solution": "distilled water", "amount": ""}, {"synthesis method": "drying", "pressure": "", "temperature": "ambient", "atmosphere": "", "time": ""}]
OLUBEC | M(phen)V 2 TeO 8 | C12 H8 N2 Ni1 O8 Te1 V2 | solvothermal synthesis | NiCl2⋅6H2O | 0.25 mmol | V2O5 | 0.5 mmol | Na2TeO3 | 1 mmol | phen | 0.5 mmol |  |  |  | autogenous | 144 h | 170°C |  | solvothermal synthesis, filtration, washing, drying | 10.1021/ic034272p |  | 2003.10 | [{"synthesis method": "solvothermal synthesis", "precursor": [{"name": "NiCl2\u22c56H2O", "amount": "0.25", "unit": "mmol"}, {"name": "V2O5", "amount": "0.5", "unit": "mmol"}, {"name": "Na2TeO3", "amount": "1", "unit": "mmol"}, {"name": "phen", "amount": "0.5", "unit": "mmol"}], "solvent": [{"name": "H2O", "amount": "9", "unit": "mL"}], "reducing agent": [{"name": "", "amount": "", "unit": ""}], "surfactant": [{"name": "", "amount": "", "unit": ""}], "pressure": "autogenous", "temperature": "170\u00b0C", "time": "144 h", "heating rate": "", "cooling rate": "slow to room temperature"}, {"synthesis method": "filtration", "time": "", "atmosphere": "air", "pressure": ""}, {"synthesis method": "washing", "washing solution": "distilled water", "amount": ""}, {"synthesis method": "drying", "pressure": "", "temperature": "ambient", "atmosphere": "", "time": ""}]
CUMSAE01 | {[NaN(CH 2 CH 2 OH) 3 ] 2 S 6 } n | C12 H28 N2 Na2 O6 S6 | chemical synthesis | TEA | 1.12 g | (NH4)3VS4 | 0.23 g | NaNH2 | 0.12 g |  |  |  |  | CH3OH |  | 48 h | room temperature |  | chemical synthesis, filtration, drying | 10.1021/ic010126c |  | 2001.06 | [{"synthesis method": "chemical synthesis", "precursor": [{"name": "TEA", "amount": "1.12", "unit": "g"}, {"name": "(NH4)3VS4", "amount": "0.23", "unit": "g"}, {"name": "NaNH2", "amount": "0.12", "unit": "g"}], "solution": [{"name": "CH3OH", "amount": "25", "unit": "mL"}], "pressure": "", "temperature": "room temperature", "time": "48 h"}, {"synthesis method": "filtration", "time": "", "atmosphere": "", "pressure": ""}, {"synthesis method": "drying", "pressure": "vacuum", "temperature": "", "atmosphere": "", "time": ""}]
IBOCOR | (Et 4 N) 2 [Na 2 ( μ -TEA) 2 (CH 3 OH) 2 ](MoS 4 ) 2 | C30 H78 Mo2 N4 Na2 O8 S8 | chemical synthesis | (NH4)2MoS4 | 0.52 g | TEA | 1.12 g | NaNH2 | 0.12 g | Et4NCl | 0.66 g |  |  | MeOH |  | 16 h | room temperature |  | chemical synthesis, filtration, drying | 10.1021/ic010126c |  | 2001.06 | [{"synthesis method": "chemical synthesis", "precursor": [{"name": "(NH4)2MoS4", "amount": "0.52", "unit": "g"}, {"name": "TEA", "amount": "1.12", "unit": "g"}, {"name": "NaNH2", "amount": "0.12", "unit": "g"}, {"name": "Et4NCl", "amount": "0.66", "unit": "g"}], "solution": [{"name": "MeOH", "amount": "30", "unit": "mL"}], "pressure": "", "temperature": "room temperature", "time": "16 h"}, {"synthesis method": "filtration", "time": "", "atmosphere": "", "pressure": ""}, {"synthesis method": "drying", "pressure": "vacuum", "temperature": "", "atmosphere": "", "time": ""}]
EWOTAM | {[Co2(bpa)1.5(bta)(H2O)4][Co(bpa)(bta)](H2O)0.5}n | C48 Co3 H45 N5 O16.5 | solvothermal synthesis | H3bta | 20.8 mg | bpa | 18.1 mg | Co(OAc)2⋅4H2O | 24.0 mg | KOH | 5.6 mg |  |  |  |  | 3 days | 180 °C |  | solvothermal synthesis | 10.1021/cg200366a |  | 2011.07 | [{"synthesis method": "solvothermal synthesis", "precursor": [{"name": "H3bta", "amount": "20.8", "unit": "mg"}, {"name": "bpa", "amount": "18.1", "unit": "mg"}, {"name": "Co(OAc)2\u22c54H2O", "amount": "24.0", "unit": "mg"}, {"name": "KOH", "amount": "5.6", "unit": "mg"}], "solvent": [{"name": "H2O", "amount": "15", "unit": "mL"}], "reducing agent": [], "surfactant": [], "pressure": "", "temperature": "180 \u00b0C", "time": "3 days", "heating rate": "", "cooling rate": "24 h"}]
EWOSUF | [Zn2(bta)(OH)(bpa)]n | C21 H16 N2 O7 Zn2 | solvothermal synthesis | Zn(OAc)2⋅2H2O | [11 empty] | 3 days | 180 °C |  | solvothermal synthesis | 10.1021/cg200366a |  | 2011.07 | [{"synthesis method": "solvothermal synthesis", "precursor": [{"name": "Zn(OAc)2\u22c52H2O", "amount": "", "unit": ""}], "solvent": [{"name": "H2O", "amount": "15", "unit": "mL"}], "reducing agent": [], "surfactant": [], "pressure": "", "temperature": "180 \u00b0C", "time": "3 days", "heating rate": "", "cooling rate": "24 h"}]
KAFQIT | [Ni4(HEIDC)4(H2O)8] | C28 H36 N8 Ni4 O26 | solvothermal synthesis | H3EIDC | 36.8 mg | Ni(NO3)2⋅6H2O | 5.8 mg | [8 empty] | 96h | 150°C |  | solvothermal synthesis, washing | 10.1021/ic902483m |  | 2010.03 | [{"synthesis method": "solvothermal synthesis", "precursor": [{"name": "H3EIDC", "amount": "36.8", "unit": "mg"}, {"name": "Ni(NO3)2\u22c56H2O", "amount": "5.8", "unit": "mg"}], "solvent": [{"name": "EtOH/H2O", "amount": "6:1, 7", "unit": "mL"}], "reducing agent": [{"name": "", "amount": "", "unit": ""}], "surfactant": [{"name": "", "amount": "", "unit": ""}], "pressure": "", "temperature": "150\u00b0C", "time": "96h", "heating rate": "", "cooling rate": "10\u00b0C/h"}, {"synthesis method": "washing", "washing solution": "methanol", "amount": ""}]
KAFQEP | {[Mn(HEIDC)(4,4'-bipy)0.5(H2O)]·H2O}n | C12 H12 Mn1 N3 O6 | solvothermal synthesis | H3EIDC | 24.1 mg | MnSO4⋅H2O | 21.9 mg | 4,4'-bipy | 20.2 mg | Et3N | 0.056 mL |  |  |  |  | 96h | 150°C |  | solvothermal synthesis, washing | 10.1021/ic902483m |  | 2010.03 | [{"synthesis method": "solvothermal synthesis", "precursor": [{"name": "H3EIDC", "amount": "24.1", "unit": "mg"}, {"name": "MnSO4\u22c5H2O", "amount": "21.9", "unit": "mg"}, {"name": "4,4'-bipy", "amount": "20.2", "unit": "mg"}, {"name": "Et3N", "amount": "0.056", "unit": "mL"}], "solvent": [{"name": "deionized water", "amount": "7", "unit": "mL"}], "reducing agent": [{"name": "", "amount": "", "unit": ""}], "surfactant": [{"name": "", "amount": "", "unit": ""}], "pressure": "", "temperature": "150\u00b0C", "time": "96h", "heating rate": "", "cooling rate": "10\u00b0C/h"}, {"synthesis method": "washing", "washing solution": "distilled water", "amount": ""}]
KAFQOZ | [Mn6(EIDC)4(py)4(H2O)4]n | C48 H48 Mn6 N12 O20 | solvothermal synthesis | H3EIDC | 36.8 mg | Mn(OAc)2 | 34.6 mg | py (pyridine) | 0.2 mL | [6 empty] | 96h | 160°C |  | solvothermal synthesis, washing | 10.1021/ic902483m |  | 2010.03 | [{"synthesis method": "solvothermal synthesis", "precursor": [{"name": "H3EIDC", "amount": "36.8", "unit": "mg"}, {"name": "Mn(OAc)2", "amount": "34.6", "unit": "mg"}, {"name": "py (pyridine)", "amount": "0.2", "unit": "mL"}], "solvent": [{"name": "deionized water", "amount": "7", "unit": "mL"}], "reducing agent": [{"name": "", "amount": "", "unit": ""}], "surfactant": [{"name": "", "amount": "", "unit": ""}], "pressure": "", "temperature": "160\u00b0C", "time": "96h", "heating rate": "", "cooling rate": "10\u00b0C/h"}, {"synthesis method": "washing", "washing solution": "distilled water", "amount": ""}]
QOKGAA | 2 | C24 Ga4 H32 O8 | chemical synthesis | phthalic acid | 0.664 g | Me3Ga | 0.918 g | [6 empty] | toluene |  | 1 h | ambient temperature |  | chemical synthesis | 10.1021/ic5005598 |  | 2014.06 | [{"synthesis method": "chemical synthesis", "precursor": [{"name": "phthalic acid", "amount": "0.664", "unit": "g"}, {"name": "Me3Ga", "amount": "0.918", "unit": "g"}], "solution": [{"name": "toluene", "amount": "7", "unit": "mL"}], "pressure": "", "temperature": "ambient temperature", "time": "1 h"}]
QOKGEE | 4 | C36 H56 In4 O11 | chemical synthesis | phthalic acid | 0.664 g | Me3In | 1.28 g | THF | 0.576 g |  |  |  |  | toluene |  | 2 h | room temperature |  | chemical synthesis | 10.1021/ic5005598 |  | 2014.06 | [{"synthesis method": "chemical synthesis", "precursor": [{"name": "phthalic acid", "amount": "0.664", "unit": "g"}, {"name": "Me3In", "amount": "1.28", "unit": "g"}, {"name": "THF", "amount": "0.576", "unit": "g"}], "solution": [{"name": "toluene", "amount": "7", "unit": "mL"}], "pressure": "", "temperature": "room temperature", "time": "2 h"}]
QOKGII | 5 | Al2 C18 H23 N1 O4 | chemical synthesis | phthalic acid | 1.16 g | Me3Al | 1.01 g | 4-methylpyridine | 1.30 g |  |  |  |  | CH2Cl2 |  | 2 h | room temperature |  | chemical synthesis | 10.1021/ic5005598 |  | 2014.06 | [{"synthesis method": "chemical synthesis", "precursor": [{"name": "phthalic acid", "amount": "1.16", "unit": "g"}, {"name": "Me3Al", "amount": "1.01", "unit": "g"}, {"name": "4-methylpyridine", "amount": "1.30", "unit": "g"}], "solution": [{"name": "CH2Cl2", "amount": "7", "unit": "mL"}], "pressure": "", "temperature": "room temperature", "time": "2 h"}]
AVUHEF | {[Co(btmb)(HBTC)]·2H2O} n | C27 Co1 H24 N6 O8 | solvothermal synthesis | CoCl2⋅6H2O | 23.7 mg | H3BTC | 21.0 mg | btmb | 31.6 mg | [6 empty] | 3 days | 130°C | 5.0 | solvothermal synthesis, pH adjustment | 10.1021/cg101494t |  | 2011.04 | [{"synthesis method": "solvothermal synthesis", "precursor": [{"name": "CoCl2\u22c56H2O", "amount": "23.7", "unit": "mg"}, {"name": "H3BTC", "amount": "21.0", "unit": "mg"}, {"name": "btmb", "amount": "31.6", "unit": "mg"}], "solvent": [{"name": "distilled water", "amount": "10", "unit": "mL"}], "pressure": "", "temperature": "130\u00b0C", "time": "3 days", "heating rate": "", "cooling rate": "5 \u00b0C\u22c5h-1"}, {"synthesis method": "pH adjustment", "pH": "5.0", "modulator": "methanolic NaOCH3 solution"}]
AVUHIJ | {[Co3(btmb)3(BTC)2(H2O)2]·6H2O}n | C72 Co3 H66 N18 O20 | solvothermal synthesis | CoCl2⋅6H2O | 23.7 mg | H3BTC | 21.0 mg | btmb | 31.6 mg | [6 empty] | 3 days | 130°C | 7.0 | solvothermal synthesis, pH adjustment | 10.1021/cg101494t |  | 2011.04 | [{"synthesis method": "solvothermal synthesis", "precursor": [{"name": "CoCl2\u22c56H2O", "amount": "23.7", "unit": "mg"}, {"name": "H3BTC", "amount": "21.0", "unit": "mg"}, {"name": "btmb", "amount": "31.6", "unit": "mg"}], "solvent": [{"name": "distilled water", "amount": "10", "unit": "mL"}], "pressure": "", "temperature": "130\u00b0C", "time": "3 days", "heating rate": "", "cooling rate": "5 \u00b0C\u22c5h-1"}, {"synthesis method": "pH adjustment", "pH": "7.0", "modulator": "methanolic NaOCH3 solution"}]
AVUHOP | {[Co3(btmb)3(BTC)2(H2O)4]·2H2O}n | C72 Co3 H66 N18 O18 | solvothermal synthesis | CoCl2⋅6H2O | 23.7 mg | H3BTC | 21.0 mg | btmb | 31.6 mg | [6 empty] | 3 days | 130°C |  | solvothermal synthesis | 10.1021/cg101494t |  | 2011.04 | [{"synthesis method": "solvothermal synthesis", "precursor": [{"name": "CoCl2\u22c56H2O", "amount": "23.7", "unit": "mg"}, {"name": "H3BTC", "amount": "21.0", "unit": "mg"}, {"name": "btmb", "amount": "31.6", "unit": "mg"}], "solvent": [{"name": "distilled water", "amount": "10", "unit": "mL"}], "pressure": "", "temperature": "130\u00b0C", "time": "3 days", "heating rate": "", "cooling rate": "5 \u00b0C\u22c5h-1"}]
AVUHUV | {[Ni3(btmb)3(BTC)2(H2O)4]·2H2O}n | C72 H66 N18 Ni3 O18 | solvothermal synthesis | NiCl2⋅6H2O | 23.7 mg | H3BTC | 21.0 mg | btmb | 31.6 mg | [6 empty] | 3 days | 130°C |  | solvothermal synthesis | 10.1021/cg101494t |  | 2011.04 | [{"synthesis method": "solvothermal synthesis", "precursor": [{"name": "NiCl2\u22c56H2O", "amount": "23.7", "unit": "mg"}, {"name": "H3BTC", "amount": "21.0", "unit": "mg"}, {"name": "btmb", "amount": "31.6", "unit": "mg"}], "solvent": [{"name": "distilled water", "amount": "10", "unit": "mL"}], "pressure": "", "temperature": "130\u00b0C", "time": "3 days", "heating rate": "", "cooling rate": "5 \u00b0C\u22c5h-1"}]
AVUJEH | [Cu(btmb)(NDC)] n | C26 Cu1 H20 N6 O4 | solvothermal synthesis | Cu(NO3)2⋅3H2O | 24.1 mg | btmb | 31.6 mg | H2NDC | 16.6 mg | [6 empty] | 3 days | 130°C |  | solvothermal synthesis | 10.1021/cg101494t |  | 2011.04 | [{"synthesis method": "solvothermal synthesis", "precursor": [{"name": "Cu(NO3)2\u22c53H2O", "amount": "24.1", "unit": "mg"}, {"name": "btmb", "amount": "31.6", "unit": "mg"}, {"name": "H2NDC", "amount": "16.6", "unit": "mg"}], "solvent": [{"name": "distilled water", "amount": "10", "unit": "mL"}], "pressure": "", "temperature": "130\u00b0C", "time": "3 days", "heating rate": "", "cooling rate": "5 \u00b0C\u22c5h-1"}]
JEDKEJ | [Cu(2,2‘-dpa)] 3 [Cr(CN) 6 ] 2 ·3H 2 O | C48 Cr2 Cu3 H45 N21 O3 | chemical synthesis | [Cu(2,2‘-dpa)(N3)](ClO4) | 0.2 mmol | K3[Cr(CN)6] | [7 empty] | water, ethanol, DMF |  | 1 week | room temperature |  | chemical synthesis, washing, drying | 10.1021/cg050186j |  | 2005.11 | [{"synthesis method": "chemical synthesis", "precursor": [{"name": "[Cu(2,2\u2018-dpa)(N3)](ClO4)", "amount": "0.2", "unit": "mmol"}, {"name": "K3[Cr(CN)6]", "amount": "", "unit": ""}], "solution": [{"name": "water", "amount": "15", "unit": "mL"}, {"name": "ethanol", "amount": "5", "unit": "mL"}, {"name": "DMF", "amount": "10", "unit": "mL"}], "pressure": "", "temperature": "room temperature", "time": "1 week"}, {"synthesis method": "washing", "washing solution": "water and ethanol", "amount": ""}, {"synthesis method": "drying", "pressure": "vacuum", "temperature": "", "atmosphere": "", "time": ""}]
MABVIV | BING-6 | C14.5 H12.5 N0.5 O6 P2 Pb2 | solvothermal synthesis | pyridine | 16 molar ratio | lead(II) nitrate | 1 molar ratio | phenylphosphonic acid | 1 molar ratio | [6 empty] | 4 days | 200°C |  | solvothermal synthesis, washing | 10.1021/ic0261023 |  | 2003.02 | [{"synthesis method": "solvothermal synthesis", "precursor": [{"name": "pyridine", "amount": "16", "unit": "molar ratio"}, {"name": "lead(II) nitrate", "amount": "1", "unit": "molar ratio"}, {"name": "phenylphosphonic acid", "amount": "1", "unit": "molar ratio"}], "solvent": [{"name": "", "amount": "", "unit": ""}], "reducing agent": [{"name": "", "amount": "", "unit": ""}], "surfactant": [{"name": "", "amount": "", "unit": ""}], "pressure": "", "temperature": "200\u00b0C", "time": "4 days", "heating rate": "", "cooling rate": ""}, {"synthesis method": "washing", "washing solution": "water and acetone", "amount": ""}]
MABVOB | BING-9 | C13 H14 O6 P2 Pb1 | solvothermal synthesis | distilled water | 240 molar ratio | lead(IV) tetraacetate | 1 molar ratio | phenylphosphonic acid | 1 molar ratio | HCl | 2 molar ratio |  |  |  |  | 3 days | 150°C |  | solvothermal synthesis, washing | 10.1021/ic0261023 |  | 2003.02 | [{"synthesis method": "solvothermal synthesis", "precursor": [{"name": "distilled water", "amount": "240", "unit": "molar ratio"}, {"name": "lead(IV) tetraacetate", "amount": "1", "unit": "molar ratio"}, {"name": "phenylphosphonic acid", "amount": "1", "unit": "molar ratio"}, {"name": "HCl", "amount": "2", "unit": "molar ratio"}], "solvent": [{"name": "", "amount": "", "unit": ""}], "reducing agent": [{"name": "", "amount": "", "unit": ""}], "surfactant": [{"name": "", "amount": "", "unit": ""}], "pressure": "", "temperature": "150\u00b0C", "time": "3 days", "heating rate": "", "cooling rate": ""}, {"synthesis method": "washing", "washing solution": "water and acetone", "amount": ""}]
BOLFUE | [Me2Sn(L2-dtc)] x | C13H17NO2S2Sn, C6H6 | chemical synthesis | N-benzyl-β-alanine | 0.062 g | KOH | 0.062 g | carbon disulfide | 2 mL | dimethyltin dichloride | 122 mg |  |  | ethanol, ethanol, ethanol |  | 2h | 0°C |  | chemical synthesis | 10.1021/ic8007987 |  | 2008.10 | [{"synthesis method": "chemical synthesis", "precursor": [{"name": "N-benzyl-\u03b2-alanine", "amount": "0.062", "unit": "g"}, {"name": "KOH", "amount": "0.062", "unit": "g"}, {"name": "carbon disulfide", "amount": "2", "unit": "mL"}, {"name": "dimethyltin dichloride", "amount": "122", "unit": "mg"}], "solution": [{"name": "ethanol", "amount": "20", "unit": "mL"}, {"name": "ethanol", "amount": "10", "unit": "mL"}, {"name": "ethanol", "amount": "10", "unit": "mL"}], "pressure": "", "temperature": "0\u00b0C", "time": "2h"}]
BOLGIT | [Ph2Sn(L3-dtc)]3 | C48 H46 N2 O4 S4 Sn2 | chemical synthesis | [15 empty] | chemical synthesis | 10.1021/ic8007987 |  | 2008.10 | [{"synthesis method": "chemical synthesis", "precursor": [], "solution": [], "pressure": "", "temperature": "", "time": ""}]
ECEYIV | [Co 3 (bime) 2 ( μ 3 -OH) 2 (HO - BDC) 2 ] n | C24 Co3 H20 N4 O12 | solvothermal synthesis | 1,2-bis(imidazol-1‘-yl)ethane | 40.5 mg | 5-hydroxyisophthalic acid | 45.5 mg | NaOH | 20.0 mg | Co(NO3)2⋅6H2O | 72.8 mg |  |  |  |  | 4 days | 170°C |  | solvothermal synthesis, washing | 10.1021/ic050999x |  | 2006.01 | [{"synthesis method": "solvothermal synthesis", "precursor": [{"name": "1,2-bis(imidazol-1\u2018-yl)ethane", "amount": "40.5", "unit": "mg"}, {"name": "5-hydroxyisophthalic acid", "amount": "45.5", "unit": "mg"}, {"name": "NaOH", "amount": "20.0", "unit": "mg"}, {"name": "Co(NO3)2\u22c56H2O", "amount": "72.8", "unit": "mg"}], "solvent": [{"name": "distilled water", "amount": "18", "unit": "mL"}], "reducing agent": [{"name": "", "amount": "", "unit": ""}], "surfactant": [{"name": "", "amount": "", "unit": ""}], "pressure": "", "temperature": "170\u00b0C", "time": "4 days", "heating rate": "", "cooling rate": "24h"}, {"synthesis method": "washing", "washing solution": "methanol and ether", "amount": ""}]
ECEYOB | [Cu 3 (bime) 2 ( μ 3 -OH) 2 (HO - BDC) 2 ] n | C24 Cu3 H20 N4 O12 | solvothermal synthesis | 1,2-bis(imidazol-1‘-yl)ethane | 40.5 mg | 5-hydroxyisophthalic acid | 45.5 mg | NaOH | 20.0 mg | Cu(NO3)2⋅3H2O | 60.4 mg |  |  |  |  | 4 days | 170°C |  | solvothermal synthesis, washing | 10.1021/ic050999x |  | 2006.01 | [{"synthesis method": "solvothermal synthesis", "precursor": [{"name": "1,2-bis(imidazol-1\u2018-yl)ethane", "amount": "40.5", "unit": "mg"}, {"name": "5-hydroxyisophthalic acid", "amount": "45.5", "unit": "mg"}, {"name": "NaOH", "amount": "20.0", "unit": "mg"}, {"name": "Cu(NO3)2\u22c53H2O", "amount": "60.4", "unit": "mg"}], "solvent": [{"name": "distilled water", "amount": "18", "unit": "mL"}], "reducing agent": [{"name": "", "amount": "", "unit": ""}], "surfactant": [{"name": "", "amount": "", "unit": ""}], "pressure": "", "temperature": "170\u00b0C", "time": "4 days", "heating rate": "", "cooling rate": "24h"}, {"synthesis method": "washing", "washing solution": "methanol and ether", "amount": ""}]
IFOMUN | [Mg(η1-C3H5)2(THF)(μ2-1,4-dioxane)] | C14 H26 Mg1 O3 | chemical synthesis | [Mg(C3H5)2] | [9 empty] | THF/dioxane |  |  | -30°C |  | chemical synthesis | 10.1021/ja310112e |  | 2012.12 | [{"synthesis method": "chemical synthesis", "precursor": [{"name": "[Mg(C3H5)2]", "amount": "", "unit": ""}], "solution": [{"name": "THF/dioxane", "amount": "", "unit": ""}], "pressure": "", "temperature": "-30\u00b0C", "time": ""}]
IFONAU | [Mg(η1-C3H5)(PMDTA)(THF)][B(C6F5)4] | B1 C40 F20 H36 Mg1 N3 O1 | chemical synthesis | PMDTA | 8 mg | 3 | 50 mg | [6 empty] | THF | reduced |  |  |  | chemical synthesis, drying | 10.1021/ja310112e |  | 2012.12 | [{"synthesis method": "chemical synthesis", "precursor": [{"name": "PMDTA", "amount": "8", "unit": "mg"}, {"name": "3", "amount": "50", "unit": "mg"}], "solution": [{"name": "THF", "amount": "1", "unit": "mL"}], "pressure": "reduced", "temperature": "", "time": ""}, {"synthesis method": "drying", "pressure": "vacuum", "temperature": "", "atmosphere": "", "time": ""}]
SADMIV | MIL-53(Fe)[H2O] | C1 C1 C6 F0.2 Fe1 H0.8 H2 H4 I1 I1 I1 O1 O1 O2 O2. | solvothermal synthesis | iron(III) chloride hexahydrate FeCl3⋅6H2O | 1 mmol | 1,4-benzenedicarboxylic acid HO2C-(C6H4)-CO2H | 1 mmol | hydrofluoric acid HF | 1 mmol | [5 empty] | autogenous | 3 days | 423 K |  | solvothermal synthesis, filtration, washing, drying | 10.1021/cm1008587 |  | 2010.06 | [{"synthesis method": "solvothermal synthesis", "precursor": [{"name": "iron(III) chloride hexahydrate FeCl3\u22c56H2O", "amount": "1", "unit": "mmol"}, {"name": "1,4-benzenedicarboxylic acid HO2C-(C6H4)-CO2H", "amount": "1", "unit": "mmol"}, {"name": "hydrofluoric acid HF", "amount": "1", "unit": "mmol"}], "solvent": [{"name": "N,N'-dimethylformamide (DMF)", "amount": "5", "unit": "mL"}], "reducing agent": [{"name": "", "amount": "", "unit": ""}], "surfactant": [{"name": "", "amount": "", "unit": ""}], "pressure": "autogenous", "temperature": "423 K", "time": "3 days", "heating rate": "", "cooling rate": "few hours"}, {"synthesis method": "filtration", "time": "", "atmosphere": "", "pressure": ""}, {"synthesis method": "washing", "washing solution": "MeOH", "amount": ""}, {"synthesis method": "drying", "pressure": "", "temperature": "room temperature", "atmosphere": "air", "time": ""}]
NEXXIZ | {Li3[Li(DMF)2](CPMA)2}·4DMF | C36 H36 Li4 N4 O10 | solvothermal synthesis | H2CPMA | 0.040 g | LiNO3⋅6H2O | 0.021 g | [8 empty] | 12h and 24h | 150°C and 180°C |  | solvothermal synthesis, filtration, washing | 10.1021/ic3011458 |  | 2012.12 | [{"synthesis method": "solvothermal synthesis", "precursor": [{"name": "H2CPMA", "amount": "0.040", "unit": "g"}, {"name": "LiNO3\u22c56H2O", "amount": "0.021", "unit": "g"}], "solvent": [{"name": "DMF", "amount": "2", "unit": "mL"}], "reducing agent": [{"name": "", "amount": "", "unit": ""}], "surfactant": [{"name": "", "amount": "", "unit": ""}], "pressure": "", "temperature": "150\u00b0C and 180\u00b0C", "time": "12h and 24h", "heating rate": "", "cooling rate": "room temperature"}, {"synthesis method": "filtration", "time": "", "atmosphere": "", "pressure": ""}, {"synthesis method": "washing", "washing solution": "DMF", "amount": ""}]
COVFID | [Mn(NNdmenH)(H2O)][Cr(CN)6] | C10 Cr1 H17 Mn1 N8 O2 | chemical synthesis | MnCl2⋅4H2O | 59 mg | NNdmen | 53 mg | K3[Cr(CN)6] | 65 mg |  |  |  |  | degassed water, aqueous solution |  | over 2 weeks | room temperature |  | chemical synthesis, filtration, washing, drying | 10.1021/ja074915q |  | 2007.10 | [{"synthesis method": "chemical synthesis", "precursor": [{"name": "MnCl2\u22c54H2O", "amount": "59", "unit": "mg"}, {"name": "NNdmen", "amount": "53", "unit": "mg"}, {"name": "K3[Cr(CN)6]", "amount": "65", "unit": "mg"}], "solution": [{"name": "degassed water", "amount": "10", "unit": "mL"}, {"name": "aqueous solution", "amount": "5", "unit": "mL"}], "pressure": "", "temperature": "room temperature", "time": "over 2 weeks"}, {"synthesis method": "filtration", "time": "", "atmosphere": "", "pressure": ""}, {"synthesis method": "washing", "washing solution": "water", "amount": ""}, {"synthesis method": "drying", "pressure": "", "temperature": "", "atmosphere": "vacuum", "time": ""}]
HETBUE | ZnCo(bpp)(m-BDC)2 | C29 Co1 H22 N2 O8 Zn1 | solvothermal synthesis |  |  | Zn(NO3)2⋅6H2O | 0.15 g | bpp | 0.10 g | m-H2BDC | 0.17 g |  |  |  |  | 2 days | 140°C | 6 | chemical synthesis, pH adjustment, solvothermal synthesis, washing, drying | 10.1021/cg0602717 |  | 2006.09 | [{"synthesis method": "chemical synthesis", "precursor": [{"name": "CoCl2\u22c56H2O", "amount": "0.12", "unit": "g"}, {"name": "Zn(NO3)2\u22c56H2O", "amount": "0.15", "unit": "g"}, {"name": "bpp", "amount": "0.10", "unit": "g"}, {"name": "m-H2BDC", "amount": "0.17", "unit": "g"}], "solution": [{"name": "distilled water", "amount": "8", "unit": "mL"}], "pressure": "", "temperature": "", "time": ""}, {"synthesis method": "pH adjustment", "pH": "6", "modulator": "2 M KOH"}, {"synthesis method": "solvothermal synthesis", "precursor": [{"name": "", "amount": "", "unit": ""}], "solvent": [{"name": "", "amount": "", "unit": ""}], "reducing agent": [{"name": "", "amount": "", "unit": ""}], "surfactant": [{"name": "", "amount": "", "unit": ""}], "pressure": "", "temperature": "140\u00b0C", "time": "2 days", "heating rate": "", "cooling rate": "5\u00b0C/h"}, {"synthesis method": "washing", "washing solution": "water", "amount": ""}, {"synthesis method": "drying", "pressure": "", "temperature": "", "atmosphere": "air", "time": ""}]
HETBOY | Co(bpp)(p-BDC) | C21 Co1 H18 N2 O4 | solvothermal synthesis | [12 empty] | 2 days | 140°C |  | chemical synthesis, solvothermal synthesis, washing, drying | 10.1021/cg0602717 |  | 2006.09 | [{"synthesis method": "chemical synthesis", "precursor": [{"name": "p-BDC", "amount": "", "unit": ""}], "solution": [{"name": "distilled water", "amount": "8", "unit": "mL"}], "pressure": "", "temperature": "", "time": ""}, {"synthesis method": "solvothermal synthesis", "precursor": [{"name": "", "amount": "", "unit": ""}], "solvent": [{"name": "", "amount": "", "unit": ""}], "reducing agent": [{"name": "", "amount": "", "unit": ""}], "surfactant": [{"name": "", "amount": "", "unit": ""}], "pressure": "", "temperature": "140\u00b0C", "time": "2 days", "heating rate": "", "cooling rate": "5\u00b0C/h"}, {"synthesis method": "washing", "washing solution": "water", "amount": ""}, {"synthesis method": "drying", "pressure": "", "temperature": "", "atmosphere": "air", "time": ""}]
LACYOE | [Ag(C14H16N6)]ClO4·0.5CH3OH | Ag1 C14.50 Cl1 H18 N6 O4.50 | chemical synthesis | Ag(ClO4)⋅xH2O | 16.2 mg | L5 | 10.5 mg | [6 empty] | methanol, methylene chloride |  | one week | room temperature |  | chemical synthesis | 10.1021/ic049787a |  | 2004.08 | [{"synthesis method": "chemical synthesis", "precursor": [{"name": "Ag(ClO4)\u22c5xH2O", "amount": "16.2", "unit": "mg"}, {"name": "L5", "amount": "10.5", "unit": "mg"}], "solution": [{"name": "methanol", "amount": "5", "unit": "mL"}, {"name": "methylene chloride", "amount": "5", "unit": "mL"}], "pressure": "", "temperature": "room temperature", "time": "one week"}]
LACYUK | [Ag(C14H16N6)]PF6·0.5CH3OH | Ag1 C14.50 F6 H18 N6 O0.50 P1 | chemical synthesis | AgPF6 | 18.8 mg | L5 | 10.0 mg | [6 empty] | methanol, methylene chloride |  | one week | room temperature |  | chemical synthesis | 10.1021/ic049787a |  | 2004.08 | [{"synthesis method": "chemical synthesis", "precursor": [{"name": "AgPF6", "amount": "18.8", "unit": "mg"}, {"name": "L5", "amount": "10.0", "unit": "mg"}], "solution": [{"name": "methanol", "amount": "5", "unit": "mL"}, {"name": "methylene chloride", "amount": "5", "unit": "mL"}], "pressure": "", "temperature": "room temperature", "time": "one week"}]
LACZAR | [Ag(C14H16N6)]SbF6·0.5CH3OH | Ag1 C14.50 F6 H18 N6 O0.50 Sb1 | chemical synthesis | AgSbF6 | 23.0 mg | L5 | 9.0 mg | [6 empty] | methanol, methylene chloride |  | one week | room temperature |  | chemical synthesis | 10.1021/ic049787a |  | 2004.08 | [{"synthesis method": "chemical synthesis", "precursor": [{"name": "AgSbF6", "amount": "23.0", "unit": "mg"}, {"name": "L5", "amount": "9.0", "unit": "mg"}], "solution": [{"name": "methanol", "amount": "5", "unit": "mL"}, {"name": "methylene chloride", "amount": "5", "unit": "mL"}], "pressure": "", "temperature": "room temperature", "time": "one week"}]
LACZEV | [Ag(C14H16N6)]BF4·0.5CH3OH | Ag1 B1 C14.50 F4 H18 N6 O0.50 | chemical synthesis | AgBF4 | 14.6 mg | L5 | 10.0 mg | [6 empty] | methanol, methylene chloride |  | three weeks | room temperature |  | chemical synthesis | 10.1021/ic049787a |  | 2004.08 | [{"synthesis method": "chemical synthesis", "precursor": [{"name": "AgBF4", "amount": "14.6", "unit": "mg"}, {"name": "L5", "amount": "10.0", "unit": "mg"}], "solution": [{"name": "methanol", "amount": "5", "unit": "mL"}, {"name": "methylene chloride", "amount": "5", "unit": "mL"}], "pressure": "", "temperature": "room temperature", "time": "three weeks"}]
LACZIZ | [Ag4(C12H12N6)4](PF6)4·CHCl3 | Ag4 C49 Cl3 F24 H49 N24 P4 | chemical synthesis | AgPF6 | 18.0 mg | L6 | 8.7 mg | [6 empty] | ethanol, CHCl3 |  | two weeks | room temperature |  | chemical synthesis | 10.1021/ic049787a |  | 2004.08 | [{"synthesis method": "chemical synthesis", "precursor": [{"name": "AgPF6", "amount": "18.0", "unit": "mg"}, {"name": "L6", "amount": "8.7", "unit": "mg"}], "solution": [{"name": "ethanol", "amount": "5", "unit": "mL"}, {"name": "CHCl3", "amount": "5", "unit": "mL"}], "pressure": "", "temperature": "room temperature", "time": "two weeks"}]
LACZOF | [Ag(C6H6N2O)](SO3CF3) | Ag1 C7 F3 H6 N2 O4 S1 | chemical synthesis | AgSO3CF3 | 19.9 mg | L6 | 9.2 mg | [6 empty] | ethanol, CH2Cl2 |  | one week | room temperature |  | chemical synthesis | 10.1021/ic049787a |  | 2004.08 | [{"synthesis method": "chemical synthesis", "precursor": [{"name": "AgSO3CF3", "amount": "19.9", "unit": "mg"}, {"name": "L6", "amount": "9.2", "unit": "mg"}], "solution": [{"name": "ethanol", "amount": "5", "unit": "mL"}, {"name": "CH2Cl2", "amount": "5", "unit": "mL"}], "pressure": "", "temperature": "room temperature", "time": "one week"}]
NUZHOH | [Co(dmso)2(fum)(H2O)2] | C8 Co1 H18 O8 S2 | [16 empty] | diffusion | 10.1021/acs.cgd.5b01716 |  | 2016.01 | [{"synthesis method": "diffusion", "time": "10 months"}]
NUZHIB | [Zn(dmso)2(fum)(H2O)2] | C8 H18 O8 S2 Zn1 | [16 empty] | diffusion | 10.1021/acs.cgd.5b01716 |  | 2016.01 | [{"synthesis method": "diffusion", "time": "3 months"}]
NUZJAV | [Co(dmso)2(dhbdc)(H2O)2] | C12 Co1 H20 O10 S2 | [16 empty] | diffusion | 10.1021/acs.cgd.5b01716 |  | 2016.01 | [{"synthesis method": "diffusion", "time": "6 months"}]
NUZHUN | [Zn(dmso)2(dhbdc)(H2O)2] | C12 H20 O10 S2 Zn1 | [16 empty] | diffusion | 10.1021/acs.cgd.5b01716 |  | 2016.01 | [{"synthesis method": "diffusion", "time": "2 months"}]
KINBIU | [Mn2(tppn)(H2O)6](adc)2 | C35 H48 Mn2 N6 O17 | chemical synthesis | Mn(OAc)2 | 30.6 mg | tppn | 27.5 mg | H2adc | 14.2 mg |  |  |  |  | methanol |  | 3 h |  |  | chemical synthesis, drying | 10.1021/cg400507n |  | 2013.05 | [{"synthesis method": "chemical synthesis", "precursor": [{"name": "Mn(OAc)2", "amount": "30.6", "unit": "mg"}, {"name": "tppn", "amount": "27.5", "unit": "mg"}, {"name": "H2adc", "amount": "14.2", "unit": "mg"}], "solution": [{"name": "methanol", "amount": "4", "unit": "mL"}], "pressure": "", "temperature": "", "time": "3 h"}, {"synthesis method": "drying", "pressure": "", "temperature": "", "atmosphere": "", "time": ""}]
KINBAM | {[Mn2(adc)(tppen)(H2O)4](adc)·4H2O} n | C37 H50 Mn2 N6 O16 | chemical synthesis | Mn(ClO4)2 |  | K2adc |  | tppen | [5 empty] | methanol, water |  |  | room temperature |  | chemical synthesis, drying | 10.1021/cg400507n |  | 2013.05 | [{"synthesis method": "chemical synthesis", "precursor": [{"name": "Mn(ClO4)2", "amount": "", "unit": ""}, {"name": "K2adc", "amount": "", "unit": ""}, {"name": "tppen", "amount": "", "unit": ""}], "solution": [{"name": "methanol", "amount": "", "unit": ""}, {"name": "water", "amount": "", "unit": ""}], "pressure": "", "temperature": "room temperature", "time": ""}, {"synthesis method": "drying", "pressure": "vacuum", "temperature": "", "atmosphere": "", "time": ""}]
PAQFAQ | [Cd(C12H11N2)2(H2O)(S2O3)2] | C24 Cd1 H22 N4 O6 S4 | chemical synthesis | Cd(NO3)2⋅4H2O | 0.154 g | (NH4)2S2O3 | 0.148 g | bpe | 0.135 g |  |  |  |  | DMA, DMA |  | 3 days | room temperature |  | chemical synthesis | 10.1021/cg2013655 |  | 2011.10 | [{"synthesis method": "chemical synthesis", "precursor": [{"name": "Cd(NO3)2\u22c54H2O", "amount": "0.154", "unit": "g"}, {"name": "(NH4)2S2O3", "amount": "0.148", "unit": "g"}, {"name": "bpe", "amount": "0.135", "unit": "g"}], "solution": [{"name": "DMA", "amount": "3", "unit": "mL"}, {"name": "DMA", "amount": "3", "unit": "mL"}], "pressure": "", "temperature": "room temperature", "time": "3 days"}]
PAQFEU | [Cd2(C12H10N2)3(H2O)4(S2O3)2] | C36 Cd2 H32 N6 O10 S4 | chemical synthesis | Cd(NO3)2⋅4H2O | 0.154 g | (NH4)2S2O3 | 0.148 g | bpe | 0.135 g |  |  |  |  | water, EtOH |  | 8 h | 60 °C |  | chemical synthesis, chemical synthesis | 10.1021/cg2013655 |  | 2011.10 | [{"synthesis method": "chemical synthesis", "precursor": [{"name": "Cd(NO3)2\u22c54H2O", "amount": "0.154", "unit": "g"}, {"name": "(NH4)2S2O3", "amount": "0.148", "unit": "g"}, {"name": "bpe", "amount": "0.135", "unit": "g"}], "solution": [{"name": "water", "amount": "3", "unit": "mL"}, {"name": "EtOH", "amount": "3", "unit": "mL"}], "pressure": "", "temperature": "room temperature", "time": "~72 h"}, {"synthesis method": "chemical synthesis", "precursor": [{"name": "Cd(NO3)2\u22c54H2O", "amount": "0.154", "unit": "g"}, {"name": "(NH4)2S2O3", "amount": "0.148", "unit": "g"}, {"name": "bpe", "amount": "0.135", "unit": "g"}], "solution": [{"name": "water", "amount": "3", "unit": "mL"}, {"name": "EtOH", "amount": "3", "unit": "mL"}], "pressure": "", "temperature": "60 \u00b0C", "time": "8 h"}]
PAQFIY | [Cd(C12H10N2)S2O3] | C12 Cd1 H10 N2 O3 S2 | chemical synthesis | Cd(NO3)2⋅4H2O | 0.154 g | (NH4)2S2O3 | 0.148 g | bpe | 0.135 g |  |  |  |  | water, EtOH |  | 72 h |  |  | chemical synthesis | 10.1021/cg2013655 |  | 2011.10 | [{"synthesis method": "chemical synthesis", "precursor": [{"name": "Cd(NO3)2\u22c54H2O", "amount": "0.154", "unit": "g"}, {"name": "(NH4)2S2O3", "amount": "0.148", "unit": "g"}, {"name": "bpe", "amount": "0.135", "unit": "g"}], "solution": [{"name": "water", "amount": "3", "unit": "mL"}, {"name": "EtOH", "amount": "3", "unit": "mL"}], "pressure": "", "temperature": "", "time": "72 h"}]
BASMIU | [Zn(L1)2]·CH3CN | C14 H13 N5 O4 Zn1 | solvothermal synthesis | Zn(NO3)2⋅6H2O | 0.1 mmol | HL1 | 0.2 mmol | [8 empty] | 3 days | 145 °C |  | solvothermal synthesis | 10.1021/acs.cgd.7b00598 |  | 2017.06 | [{"synthesis method": "solvothermal synthesis", "precursor": [{"name": "Zn(NO3)2\u22c56H2O", "amount": "0.1", "unit": "mmol"}, {"name": "HL1", "amount": "0.2", "unit": "mmol"}], "solvent": [{"name": "CH3CN", "amount": "6", "unit": "mL"}, {"name": "H2O", "amount": "4", "unit": "mL"}], "reducing agent": [], "surfactant": [], "pressure": "", "temperature": "145 \u00b0C", "time": "3 days", "heating rate": "", "cooling rate": "10 \u00b0C h-1"}]
ONOCOL01 | Zn(L1)2 | C12 H20 N4 O4 Zn1 | solvothermal synthesis | Zn(NO3)2⋅6H2O | 0.1 mmol | HL1 | 0.2 mmol | [8 empty] | 72 h | 145 °C |  | solvothermal synthesis | 10.1021/acs.cgd.7b00598 |  | 2017.06 | [{"synthesis method": "solvothermal synthesis", "precursor": [{"name": "Zn(NO3)2\u22c56H2O", "amount": "0.1", "unit": "mmol"}, {"name": "HL1", "amount": "0.2", "unit": "mmol"}], "solvent": [{"name": "NMP", "amount": "6", "unit": "mL"}, {"name": "H2O", "amount": "4.0", "unit": "mL"}], "reducing agent": [], "surfactant": [], "pressure": "", "temperature": "145 \u00b0C", "time": "72 h", "heating rate": "", "cooling rate": "10 \u00b0C h-1"}]
BASMUG | [Zn(L1)(L2)0.5]·NMP | C10 H7 N2 O4 Zn1 | solvothermal synthesis | Zn(NO3)2⋅6H2O | 0.1 mmol | HL1 | 0.1 mmol | H2L2 | 0.1 mmol | [6 empty] | 72 h | 145 °C |  | solvothermal synthesis | 10.1021/acs.cgd.7b00598 |  | 2017.06 | [{"synthesis method": "solvothermal synthesis", "precursor": [{"name": "Zn(NO3)2\u22c56H2O", "amount": "0.1", "unit": "mmol"}, {"name": "HL1", "amount": "0.1", "unit": "mmol"}, {"name": "H2L2", "amount": "0.1", "unit": "mmol"}], "solvent": [{"name": "NMP", "amount": "6", "unit": "mL"}, {"name": "H2O", "amount": "4.0", "unit": "mL"}], "reducing agent": [], "surfactant": [], "pressure": "", "temperature": "145 \u00b0C", "time": "72 h", "heating rate": "", "cooling rate": "10 \u00b0C h-1"}]
VELJAY | MnCrC19H20N6O6 | C19 Cr1 H20 Mn1 N6 O6 | chemical synthesis | [N(CH3)4][Cr(phen)(CN)4]⋅0.5H2O | 0.2 mmol | MnCl2⋅6H2O | 0.2 mmol | diaminomaleonitrile | 1.0 mmol |  |  |  |  | methanol/H2O, methanol |  | 2 weeks | room temperature |  | chemical synthesis | 10.1021/ic0603003 |  | 2006.06 | [{"synthesis method": "chemical synthesis", "precursor": [{"name": "[N(CH3)4][Cr(phen)(CN)4]\u22c50.5H2O", "amount": "0.2", "unit": "mmol"}, {"name": "MnCl2\u22c56H2O", "amount": "0.2", "unit": "mmol"}, {"name": "diaminomaleonitrile", "amount": "1.0", "unit": "mmol"}], "solution": [{"name": "methanol/H2O", "amount": "10:5", "unit": "mL"}, {"name": "methanol", "amount": "5", "unit": "mL"}], "pressure": "", "temperature": "room temperature", "time": "2 weeks"}]
VELJEC | MnCrC16H18N6O6 | C16 Cr1 H18 Mn1 N6 O6 | chemical synthesis | [N(CH3)4][Cr(bpy)(CN)4]⋅H2O | [11 empty] | 1 month |  |  | chemical synthesis | 10.1021/ic0603003 |  | 2006.06 | [{"synthesis method": "chemical synthesis", "precursor": [{"name": "[N(CH3)4][Cr(bpy)(CN)4]\u22c5H2O", "amount": "", "unit": ""}], "solution": [{"name": "", "amount": "", "unit": ""}], "pressure": "", "temperature": "", "time": "1 month"}]
VELJIG | MnCrC25H16N8O2 | C25 Cr1 H16 Mn1 N8 O2 | chemical synthesis | [N(CH3)4][Cr(bpy)(CN)4]⋅H2O | 0.2 mmol | 2,2‘-bpy | 0.2 mmol | MnCl2 | 0.2 mmol | K2C2O4 | 0.2 mmol |  |  | methanol, water, methanol, water |  | 1 month | room temperature |  | chemical synthesis | 10.1021/ic0603003 |  | 2006.06 | [{"synthesis method": "chemical synthesis", "precursor": [{"name": "[N(CH3)4][Cr(bpy)(CN)4]\u22c5H2O", "amount": "0.2", "unit": "mmol"}, {"name": "2,2\u2018-bpy", "amount": "0.2", "unit": "mmol"}, {"name": "MnCl2", "amount": "0.2", "unit": "mmol"}, {"name": "K2C2O4", "amount": "0.2", "unit": "mmol"}], "solution": [{"name": "methanol", "amount": "5", "unit": "mL"}, {"name": "water", "amount": "5", "unit": "mL"}, {"name": "methanol", "amount": "10", "unit": "mL"}, {"name": "water", "amount": "10", "unit": "mL"}], "pressure": "", "temperature": "room temperature", "time": "1 month"}]
MIZBEC | Na[C(NH 2 ) 3 ] 4 [W 6 O 25 H(AsC 6 H 4 -4-NH 2 ) 2 ]· x H 2 O | As4 C32 H74 N28 Na2 O50 W12 | chemical synthesis | p-Arsanilic acid | 2.2 g | Sodium tungstate dihydrate | 9.9 g | Guanidine hydrochloride | 2.4 g |  |  |  |  | H2O, H2O |  | 4 days | 55°C | 6 | chemical synthesis, pH adjustment | 10.1021/ic010820s |  | 2002.03 | [{"synthesis method": "chemical synthesis", "precursor": [{"name": "p-Arsanilic acid", "amount": "2.2", "unit": "g"}, {"name": "Sodium tungstate dihydrate", "amount": "9.9", "unit": "g"}, {"name": "Guanidine hydrochloride", "amount": "2.4", "unit": "g"}], "solution": [{"name": "H2O", "amount": "250", "unit": "mL"}, {"name": "H2O", "amount": "40", "unit": "mL"}], "pressure": "", "temperature": "55\u00b0C", "time": "4 days"}, {"synthesis method": "pH adjustment", "pH": "6", "modulator": "concentrated HCl"}]
MIZBIG | Ag 2 [Mo 12 O 46 (AsC 6 H 4 -4-NH 2 ) 2 (AsC 6 H 4 -4-NH 3 + ) 2 ]·2H 2 O·8CH 3 CN | Ag2 As4 C40 H54 Mo12 N12 O48 | chemical synthesis | [Mo12O46(AsC6H4-4-NH3 +)4] | 1.05 g | AgNO3 | 0.141 g | [6 empty] | CH3CN, H2O, CH3CN |  | 15 min |  |  | chemical synthesis | 10.1021/ic010820s |  | 2002.03 | [{"synthesis method": "chemical synthesis", "precursor": [{"name": "[Mo12O46(AsC6H4-4-NH3 +)4]", "amount": "1.05", "unit": "g"}, {"name": "AgNO3", "amount": "0.141", "unit": "g"}], "solution": [{"name": "CH3CN", "amount": "15", "unit": "mL"}, {"name": "H2O", "amount": "5", "unit": "mL"}, {"name": "CH3CN", "amount": "5", "unit": "mL"}], "pressure": "", "temperature": "", "time": "15 min"}]
MIZBOM | Cu v [Mo 12 O 46 (AsC 6 H 4 -4-NH 3 + ) 4 ]· x H 2 O· y CH 3 CN | As4 C24 H28 Mo12 N4 O46 | chemical synthesis | [Mo12O46(AsC6H4-4-NH3 +)4] | 0.5 g | Cu(NO3)2⋅3H2O | 0.07 g | [6 empty] | CH3CN, H2O, CH3CN |  | 10 days | 4°C |  | chemical synthesis | 10.1021/ic010820s |  | 2002.03 | [{"synthesis method": "chemical synthesis", "precursor": [{"name": "[Mo12O46(AsC6H4-4-NH3 +)4]", "amount": "0.5", "unit": "g"}, {"name": "Cu(NO3)2\u22c53H2O", "amount": "0.07", "unit": "g"}], "solution": [{"name": "CH3CN", "amount": "75", "unit": "mL"}, {"name": "H2O", "amount": "25", "unit": "mL"}, {"name": "CH3CN", "amount": "50", "unit": "mL"}], "pressure": "", "temperature": "4\u00b0C", "time": "10 days"}]
IQUYAU | [Cu 2 (tppz)(dca) 3 (H 2 O)] · dca · 3H 2 O | C32 Cu2 H24 N18 O4 | chemical synthesis | NaN(CN)2 | 0.50 mmol | Cu(NO3)2⋅3H2O | 0.25 mmol | tppz | 0.10 mmol |  |  |  |  | aqueous solution |  | one month |  |  | chemical synthesis, filtration, washing, drying | 10.1021/ic030244v |  | 2003.12 | [{"synthesis method": "chemical synthesis", "precursor": [{"name": "NaN(CN)2", "amount": "0.50", "unit": "mmol"}, {"name": "Cu(NO3)2\u22c53H2O", "amount": "0.25", "unit": "mmol"}, {"name": "tppz", "amount": "0.10", "unit": "mmol"}], "solution": [{"name": "aqueous solution", "amount": "", "unit": ""}], "pressure": "", "temperature": "", "time": "one month"}, {"synthesis method": "filtration", "time": "", "atmosphere": "", "pressure": ""}, {"synthesis method": "washing", "washing solution": "water", "amount": "small amounts"}, {"synthesis method": "drying", "pressure": "", "temperature": "", "atmosphere": "", "time": ""}]
EQUHIH | [Cd2(deatrz)2(H2O)Br4] | Br4 C12 Cd2 H26 N8 O1 | chemical synthesis | CdBr2 | 0.20 mmol | deatrz | 0.40 mmol | [6 empty] | water |  | 5 h |  |  | chemical synthesis | 10.1021/ic0348244 |  | 2003.12 | [{"synthesis method": "chemical synthesis", "precursor": [{"name": "CdBr2", "amount": "0.20", "unit": "mmol"}, {"name": "deatrz", "amount": "0.40", "unit": "mmol"}], "solution": [{"name": "water", "amount": "10", "unit": "mL"}], "pressure": "", "temperature": "", "time": "5 h"}]
EQUGUS | [Cd3(deatrz)2Cl6(H2O)2] | C12 Cd3 Cl6 H32 N8 O4 | chemical synthesis | CdCl2⋅H2O | 0.20 mmol | deatrz | 0.40 mmol | [6 empty] | water |  | 5 h |  |  | chemical synthesis | 10.1021/ic0348244 |  | 2003.12 | [{"synthesis method": "chemical synthesis", "precursor": [{"name": "CdCl2\u22c5H2O", "amount": "0.20", "unit": "mmol"}, {"name": "deatrz", "amount": "0.40", "unit": "mmol"}], "solution": [{"name": "water", "amount": "10", "unit": "mL"}], "pressure": "", "temperature": "", "time": "5 h"}]
EQUHON | [Cd(dmtrz)Cl2]·1.5H2O | C4 Cd1 Cl2 H10 N3 O1.5 | chemical synthesis | CdCl2⋅H2O | 0.20 mmol | dmtrz | 0.40 mmol | [6 empty] | water |  | 5 h |  |  | chemical synthesis | 10.1021/ic0348244 |  | 2003.12 | [{"synthesis method": "chemical synthesis", "precursor": [{"name": "CdCl2\u22c5H2O", "amount": "0.20", "unit": "mmol"}, {"name": "dmtrz", "amount": "0.40", "unit": "mmol"}], "solution": [{"name": "water", "amount": "10", "unit": "mL"}], "pressure": "", "temperature": "", "time": "5 h"}]
EQUHAZ | [Cd3(deatrz)4Cl2(SCN)4] | C28 Cd3 Cl2 H52 N20 O2 S4 | chemical synthesis | CdCl2⋅H2O | 0.20 mmol | NH4SCN | 0.40 mmol | deatrz | 0.40 mmol |  |  |  |  | water |  | 5 h |  |  | chemical synthesis | 10.1021/ic0348244 |  | 2003.12 | [{"synthesis method": "chemical synthesis", "precursor": [{"name": "CdCl2\u22c5H2O", "amount": "0.20", "unit": "mmol"}, {"name": "NH4SCN", "amount": "0.40", "unit": "mmol"}, {"name": "deatrz", "amount": "0.40", "unit": "mmol"}], "solution": [{"name": "water", "amount": "10", "unit": "mL"}], "pressure": "", "temperature": "", "time": "5 h"}]
EQUGOM | [Cd3(dmatrz)4(SCN)6] | C22 Cd3 H32 N22 S6 | chemical synthesis | Cd(NO3)2⋅6H2O | 0.20 mmol | dmatrz | 0.40 mmol | NH4SCN | 0.40 mmol |  |  |  |  | water |  | 5 h |  |  | chemical synthesis | 10.1021/ic0348244 |  | 2003.12 | [{"synthesis method": "chemical synthesis", "precursor": [{"name": "Cd(NO3)2\u22c56H2O", "amount": "0.20", "unit": "mmol"}, {"name": "dmatrz", "amount": "0.40", "unit": "mmol"}, {"name": "NH4SCN", "amount": "0.40", "unit": "mmol"}], "solution": [{"name": "water", "amount": "10", "unit": "mL"}], "pressure": "", "temperature": "", "time": "5 h"}]
EQUHED | [Cd(dmtrz)(SCN)2] | C6 Cd1 H7 N5 S2 | chemical synthesis | Cd(NO3)2⋅6H2O | 0.20 mmol | dmtrz | 0.40 mmol | [6 empty] | water |  | 5 h |  |  | chemical synthesis | 10.1021/ic0348244 |  | 2003.12 | [{"synthesis method": "chemical synthesis", "precursor": [{"name": "Cd(NO3)2\u22c56H2O", "amount": "0.20", "unit": "mmol"}, {"name": "dmtrz", "amount": "0.40", "unit": "mmol"}], "solution": [{"name": "water", "amount": "10", "unit": "mL"}], "pressure": "", "temperature": "", "time": "5 h"}]
FIFVAT | Cp'3Pr | C24 H39 Pr1 Si3 | chemical synthesis | PrCl3 | 452 mg | KCp' | 1.00 g | [6 empty] | Et2O |  | 12 h | room temperature |  | chemical synthesis, drying | 10.1021/ja403753j |  | 2013.05 | [{"synthesis method": "chemical synthesis", "precursor": [{"name": "PrCl3", "amount": "452", "unit": "mg"}, {"name": "KCp'", "amount": "1.00", "unit": "g"}], "solution": [{"name": "Et2O", "amount": "20", "unit": "mL"}], "pressure": "", "temperature": "room temperature", "time": "12 h"}, {"synthesis method": "drying", "pressure": "", "temperature": "", "atmosphere": "vacuum", "time": ""}]
FIFVEX | Cp'3Gd | C24 Gd1 H39 Si3 | chemical synthesis | GdCl3 | 294 mg | KCp' | 600 mg | [6 empty] | Et2O |  | 12 h | room temperature |  | chemical synthesis, drying | 10.1021/ja403753j |  | 2013.05 | [{"synthesis method": "chemical synthesis", "precursor": [{"name": "GdCl3", "amount": "294", "unit": "mg"}, {"name": "KCp'", "amount": "600", "unit": "mg"}], "solution": [{"name": "Et2O", "amount": "20", "unit": "mL"}], "pressure": "", "temperature": "room temperature", "time": "12 h"}, {"synthesis method": "drying", "pressure": "", "temperature": "", "atmosphere": "vacuum", "time": ""}]
FIFVIB | Cp'3Tb | C24 H39 Si3 Tb1 | chemical synthesis | TbCl3 | 296 mg | KCp' | 600 mg | [6 empty] | Et2O |  | 12 h | room temperature |  | chemical synthesis, drying | 10.1021/ja403753j |  | 2013.05 | [{"synthesis method": "chemical synthesis", "precursor": [{"name": "TbCl3", "amount": "296", "unit": "mg"}, {"name": "KCp'", "amount": "600", "unit": "mg"}], "solution": [{"name": "Et2O", "amount": "20", "unit": "mL"}], "pressure": "", "temperature": "room temperature", "time": "12 h"}, {"synthesis method": "drying", "pressure": "", "temperature": "", "atmosphere": "vacuum", "time": ""}]
IBUHAQ | [{PdI(tbbpy)}2C6HMe3] | C59 H74 I2 N4 Pd1 | chemical synthesis | [1,3,5-μ3-C6Me3{PdI(tbbpy)}3] (1) | 125 mg | [8 empty] | CH2Cl2, Dry degassed toluene |  | 2 days | 90 °C |  | chemical synthesis, filtration, drying | 10.1021/ic2007793 |  | 2011.06 | [{"synthesis method": "chemical synthesis", "precursor": [{"name": "[1,3,5-\u03bc3-C6Me3{PdI(tbbpy)}3] (1)", "amount": "125", "unit": "mg"}], "solution": [{"name": "CH2Cl2", "amount": "10", "unit": "mL"}, {"name": "Dry degassed toluene", "amount": "15", "unit": "mL"}], "pressure": "", "temperature": "90 \u00b0C", "time": "2 days"}, {"synthesis method": "filtration", "time": "", "atmosphere": "", "pressure": ""}, {"synthesis method": "drying", "pressure": "", "temperature": "", "atmosphere": "vacuum", "time": ""}]
MAXHAW | [NH4][La(hedp)(H2O)] | C2 H12 La1 N1 O9 P2 | solvothermal synthesis | LaCl3⋅6H2O | 0.09 g | hedpH4 solution | 1 mL | H2C2O4⋅2H2O | 0.12 g | [6 empty] | 78 h | 160°C | ~7 | solvothermal synthesis, pH adjustment | 10.1021/cg2009368 |  | 2011.10 | [{"synthesis method": "solvothermal synthesis", "precursor": [{"name": "LaCl3\u22c56H2O", "amount": "0.09", "unit": "g"}, {"name": "hedpH4 solution", "amount": "1", "unit": "mL"}, {"name": "H2C2O4\u22c52H2O", "amount": "0.12", "unit": "g"}], "solvent": [{"name": "deionized water", "amount": "10", "unit": "mL"}], "reducing agent": [], "surfactant": [], "pressure": "", "temperature": "160\u00b0C", "time": "78 h", "heating rate": "", "cooling rate": ""}, {"synthesis method": "pH adjustment", "pH": "~7", "modulator": "aqueous solution of NH3"}]
MAXHEA | [NH4][Ce(hedp)(H2O)] | C2 Ce1 H12 N1 O9 P2 | solvothermal synthesis | CeCl3⋅6H2O | 0.09 g | hedpH4 solution | 1 mL | H2C2O4⋅2H2O | 0.12 g | [6 empty] | 78 h | 160°C | ~7 | solvothermal synthesis, pH adjustment | 10.1021/cg2009368 |  | 2011.10 | [{"synthesis method": "solvothermal synthesis", "precursor": [{"name": "CeCl3\u22c56H2O", "amount": "0.09", "unit": "g"}, {"name": "hedpH4 solution", "amount": "1", "unit": "mL"}, {"name": "H2C2O4\u22c52H2O", "amount": "0.12", "unit": "g"}], "solvent": [{"name": "deionized water", "amount": "10", "unit": "mL"}], "reducing agent": [], "surfactant": [], "pressure": "", "temperature": "160\u00b0C", "time": "78 h", "heating rate": "", "cooling rate": ""}, {"synthesis method": "pH adjustment", "pH": "~7", "modulator": "aqueous solution of NH3"}]
MAXHIE | [NH4][Pr(hedp)(H2O)] | C2 H12 N1 O9 P2 Pr1 | solvothermal synthesis | PrCl3⋅6H2O | 0.09 g | hedpH4 solution | 1 mL | H2C2O4⋅2H2O | 0.12 g | [6 empty] | 78 h | 160°C | ~7 | solvothermal synthesis, pH adjustment | 10.1021/cg2009368 |  | 2011.10 | [{"synthesis method": "solvothermal synthesis", "precursor": [{"name": "PrCl3\u22c56H2O", "amount": "0.09", "unit": "g"}, {"name": "hedpH4 solution", "amount": "1", "unit": "mL"}, {"name": "H2C2O4\u22c52H2O", "amount": "0.12", "unit": "g"}], "solvent": [{"name": "deionized water", "amount": "10", "unit": "mL"}], "reducing agent": [], "surfactant": [], "pressure": "", "temperature": "160\u00b0C", "time": "78 h", "heating rate": "", "cooling rate": ""}, {"synthesis method": "pH adjustment", "pH": "~7", "modulator": "aqueous solution of NH3"}]
MAXHOK | [NH4][Nd(hedp)(H2O)] | C2 H12 N1 Nd1 O9 P2 | solvothermal synthesis | NdCl3⋅6H2O | 0.09 g | hedpH4 solution | 1 mL | H2C2O4⋅2H2O | 0.12 g | [6 empty] | 78 h | 160°C | ~7 | solvothermal synthesis, pH adjustment | 10.1021/cg2009368 |  | 2011.10 | [{"synthesis method": "solvothermal synthesis", "precursor": [{"name": "NdCl3\u22c56H2O", "amount": "0.09", "unit": "g"}, {"name": "hedpH4 solution", "amount": "1", "unit": "mL"}, {"name": "H2C2O4\u22c52H2O", "amount": "0.12", "unit": "g"}], "solvent": [{"name": "deionized water", "amount": "10", "unit": "mL"}], "reducing agent": [], "surfactant": [], "pressure": "", "temperature": "160\u00b0C", "time": "78 h", "heating rate": "", "cooling rate": ""}, {"synthesis method": "pH adjustment", "pH": "~7", "modulator": "aqueous solution of NH3"}]
MAXHUQ | [NH4][Sm(hedp)(H2O)] | C2 H7 N1 O8 P2 Sm1 | solvothermal synthesis | SmCl3⋅6H2O | 0.09 g | hedpH4 solution | 1 mL | H2C2O4⋅2H2O | 0.12 g | [6 empty] | 78 h | 160°C | ~7 | solvothermal synthesis, pH adjustment | 10.1021/cg2009368 |  | 2011.10 | [{"synthesis method": "solvothermal synthesis", "precursor": [{"name": "SmCl3\u22c56H2O", "amount": "0.09", "unit": "g"}, {"name": "hedpH4 solution", "amount": "1", "unit": "mL"}, {"name": "H2C2O4\u22c52H2O", "amount": "0.12", "unit": "g"}], "solvent": [{"name": "deionized water", "amount": "10", "unit": "mL"}], "reducing agent": [], "surfactant": [], "pressure": "", "temperature": "160\u00b0C", "time": "78 h", "heating rate": "", "cooling rate": ""}, {"synthesis method": "pH adjustment", "pH": "~7", "modulator": "aqueous solution of NH3"}]
MAXJAY | [NH4][Eu(hedp)(H2O)] | C2 Eu1 H7 N1 O8 P2 | solvothermal synthesis | EuCl3⋅6H2O | 0.09 g | hedpH4 solution | 1 mL | H2C2O4⋅2H2O | 0.12 g | [6 empty] | 78 h | 160°C | ~7 | solvothermal synthesis, pH adjustment | 10.1021/cg2009368 |  | 2011.10 | [{"synthesis method": "solvothermal synthesis", "precursor": [{"name": "EuCl3\u22c56H2O", "amount": "0.09", "unit": "g"}, {"name": "hedpH4 solution", "amount": "1", "unit": "mL"}, {"name": "H2C2O4\u22c52H2O", "amount": "0.12", "unit": "g"}], "solvent": [{"name": "deionized water", "amount": "10", "unit": "mL"}], "reducing agent": [], "surfactant": [], "pressure": "", "temperature": "160\u00b0C", "time": "78 h", "heating rate": "", "cooling rate": ""}, {"synthesis method": "pH adjustment", "pH": "~7", "modulator": "aqueous solution of NH3"}]
MAXJEC | [NH4][Gd(hedp)(H2O)] | C2 Gd1 H7 N1 O8 P2 | solvothermal synthesis | GdCl3⋅6H2O | 0.09 g | hedpH4 solution | 1 mL | H2C2O4⋅2H2O | 0.12 g | [6 empty] | 78 h | 160°C | ~7 | solvothermal synthesis, pH adjustment | 10.1021/cg2009368 |  | 2011.10 | [{"synthesis method": "solvothermal synthesis", "precursor": [{"name": "GdCl3\u22c56H2O", "amount": "0.09", "unit": "g"}, {"name": "hedpH4 solution", "amount": "1", "unit": "mL"}, {"name": "H2C2O4\u22c52H2O", "amount": "0.12", "unit": "g"}], "solvent": [{"name": "deionized water", "amount": "10", "unit": "mL"}], "reducing agent": [], "surfactant": [], "pressure": "", "temperature": "160\u00b0C", "time": "78 h", "heating rate": "", "cooling rate": ""}, {"synthesis method": "pH adjustment", "pH": "~7", "modulator": "aqueous solution of NH3"}]
MAXJIG | [NH4][Tb(hedp)(H2O)] | C2 H7 N1 O8 P2 Tb1 | solvothermal synthesis | TbCl3⋅6H2O | 0.09 g | hedpH4 solution | 1 mL | H2C2O4⋅2H2O | 0.12 g | [6 empty] | 78 h | 160°C | ~7 | solvothermal synthesis, pH adjustment | 10.1021/cg2009368 |  | 2011.10 | [{"synthesis method": "solvothermal synthesis", "precursor": [{"name": "TbCl3\u22c56H2O", "amount": "0.09", "unit": "g"}, {"name": "hedpH4 solution", "amount": "1", "unit": "mL"}, {"name": "H2C2O4\u22c52H2O", "amount": "0.12", "unit": "g"}], "solvent": [{"name": "deionized water", "amount": "10", "unit": "mL"}], "reducing agent": [], "surfactant": [], "pressure": "", "temperature": "160\u00b0C", "time": "78 h", "heating rate": "", "cooling rate": ""}, {"synthesis method": "pH adjustment", "pH": "~7", "modulator": "aqueous solution of NH3"}]
MAXJOM | [NH4][Dy(hedp)(H2O)] | C2 Dy1 H7 N1 O8 P2 | solvothermal synthesis | DyCl3⋅6H2O | 0.09 g | hedpH4 solution | 1 mL | H2C2O4⋅2H2O | 0.12 g | [6 empty] | 78 h | 160°C | ~7 | solvothermal synthesis, pH adjustment | 10.1021/cg2009368 |  | 2011.10 | [{"synthesis method": "solvothermal synthesis", "precursor": [{"name": "DyCl3\u22c56H2O", "amount": "0.09", "unit": "g"}, {"name": "hedpH4 solution", "amount": "1", "unit": "mL"}, {"name": "H2C2O4\u22c52H2O", "amount": "0.12", "unit": "g"}], "solvent": [{"name": "deionized water", "amount": "10", "unit": "mL"}], "reducing agent": [], "surfactant": [], "pressure": "", "temperature": "160\u00b0C", "time": "78 h", "heating rate": "", "cooling rate": ""}, {"synthesis method": "pH adjustment", "pH": "~7", "modulator": "aqueous solution of NH3"}]
MAXJUS | [NH4][Y(hedp)(H2O)] | C2 H7 N1 O8 P2 Y1 | solvothermal synthesis | YCl3⋅6H2O | 0.09 g | hedpH4 solution | 1 mL | H2C2O4⋅2H2O | 0.12 g | [6 empty] | 78 h | 160°C | ~7 | solvothermal synthesis, pH adjustment | 10.1021/cg2009368 |  | 2011.10 | [{"synthesis method": "solvothermal synthesis", "precursor": [{"name": "YCl3\u22c56H2O", "amount": "0.09", "unit": "g"}, {"name": "hedpH4 solution", "amount": "1", "unit": "mL"}, {"name": "H2C2O4\u22c52H2O", "amount": "0.12", "unit": "g"}], "solvent": [{"name": "deionized water", "amount": "10", "unit": "mL"}], "reducing agent": [], "surfactant": [], "pressure": "", "temperature": "160\u00b0C", "time": "78 h", "heating rate": "", "cooling rate": ""}, {"synthesis method": "pH adjustment", "pH": "~7", "modulator": "aqueous solution of NH3"}]
MAXKAZ | [NH4][Er(hedp)(H2O)] | C2 Er1 H7 N1 O8 P2 | solvothermal synthesis | ErCl3⋅6H2O | 0.09 g | hedpH4 solution | 1 mL | H2C2O4⋅2H2O | 0.12 g | [6 empty] | 78 h | 160°C | ~7 | solvothermal synthesis, pH adjustment | 10.1021/cg2009368 |  | 2011.10 | [{"synthesis method": "solvothermal synthesis", "precursor": [{"name": "ErCl3\u22c56H2O", "amount": "0.09", "unit": "g"}, {"name": "hedpH4 solution", "amount": "1", "unit": "mL"}, {"name": "H2C2O4\u22c52H2O", "amount": "0.12", "unit": "g"}], "solvent": [{"name": "deionized water", "amount": "10", "unit": "mL"}], "reducing agent": [], "surfactant": [], "pressure": "", "temperature": "160\u00b0C", "time": "78 h", "heating rate": "", "cooling rate": ""}, {"synthesis method": "pH adjustment", "pH": "~7", "modulator": "aqueous solution of NH3"}]
TITJAK | 2D [CuBrL] n | Br1 C9 Cu1 H6 N6 | solvothermal synthesis | L | 22 mg | CuBr | 16 mg | [11 empty] | solvothermal synthesis | 10.1021/acs.cgd.8b01199 |  | 2019.01 | [{"synthesis method": "solvothermal synthesis", "precursor": [{"name": "L", "amount": "22", "unit": "mg"}, {"name": "CuBr", "amount": "16", "unit": "mg"}], "solvent": [{"name": "CH3CN/DMF", "amount": "4", "unit": "mL"}], "reducing agent": [{"name": "", "amount": "", "unit": ""}], "surfactant": [{"name": "", "amount": "", "unit": ""}], "pressure": "", "temperature": "", "time": "", "heating rate": "5 \u00b0C/min", "cooling rate": "0.1 \u00b0C/min"}]
TITJIS | 3D [CuClL] n | C9 Cl1 Cu1 H6 N6 | solvothermal synthesis | CuCl | 10 mg | L | 20 mg | [11 empty] | solvothermal synthesis | 10.1021/acs.cgd.8b01199 |  | 2019.01 | [{"synthesis method": "solvothermal synthesis", "precursor": [{"name": "CuCl", "amount": "10", "unit": "mg"}, {"name": "L", "amount": "20", "unit": "mg"}], "solvent": [{"name": "CH3CN", "amount": "3", "unit": "mL"}, {"name": "DMF", "amount": "1", "unit": "mL"}], "reducing agent": [{"name": "", "amount": "", "unit": ""}], "surfactant": [{"name": "", "amount": "", "unit": ""}], "pressure": "", "temperature": "", "time": "", "heating rate": "5 \u00b0C/min", "cooling rate": "0.1 \u00b0C/min"}]
EVUWIB | C4N2O3H8·ZnHPO3 | C4 H1 H8 N2 O3 O3 P1 Zn1 | chemical synthesis | ZnO | 0.814 g | H3PO3 | 0.820 g | l-asparagine | 1.501 g |  |  |  |  | water |  | 5 days | 80°C |  | chemical synthesis, filtration, rinsing | 10.1021/ic0346127 |  | 2004.02 | [{"synthesis method": "chemical synthesis", "precursor": [{"name": "ZnO", "amount": "0.814", "unit": "g"}, {"name": "H3PO3", "amount": "0.820", "unit": "g"}, {"name": "l-asparagine", "amount": "1.501", "unit": "g"}], "solution": [{"name": "water", "amount": "20", "unit": "mL"}], "pressure": "", "temperature": "80\u00b0C", "time": "5 days"}, {"synthesis method": "filtration", "time": "", "atmosphere": "", "pressure": "vacuum"}, {"synthesis method": "rinsing", "temperature": "", "time": "", "additive": [{"name": "water", "amount": "", "unit": ""}]}]
IXIFEB | [Th(HIDA)2(C2O4)] | C10 H14 N2 O13 Th1 | solvothermal synthesis | Th(NO3)4⋅5H2O | 57 mg | H2IDA | 133 mg | [7 empty] | autogenous | 2 weeks | 180°C |  | solvothermal synthesis | 10.1021/ic102359q |  | 2011.01 | [{"synthesis method": "solvothermal synthesis", "precursor": [{"name": "Th(NO3)4\u22c55H2O", "amount": "57", "unit": "mg"}, {"name": "H2IDA", "amount": "133", "unit": "mg"}], "solvent": [{"name": "demineralized water", "amount": "2.5", "unit": "mL"}], "reducing agent": [{"name": "", "amount": "", "unit": ""}], "surfactant": [{"name": "", "amount": "", "unit": ""}], "pressure": "autogenous", "temperature": "180\u00b0C", "time": "2 weeks", "heating rate": "", "cooling rate": ""}]
IXIFIF | [Th(NTA)(H2NTA)(H2O)] | C12 H18 N2 O14 Th1 | solvothermal synthesis | Th(NO3)4⋅5H2O | 57 mg | H3NTA | 38 mg | NMe4OH⋅5H2O | 36 mg | [5 empty] | autogenous | 3 days | 180°C |  | solvothermal synthesis | 10.1021/ic102359q |  | 2011.01 | [{"synthesis method": "solvothermal synthesis", "precursor": [{"name": "Th(NO3)4\u22c55H2O", "amount": "57", "unit": "mg"}, {"name": "H3NTA", "amount": "38", "unit": "mg"}, {"name": "NMe4OH\u22c55H2O", "amount": "36", "unit": "mg"}], "solvent": [{"name": "demineralized water", "amount": "2.5", "unit": "mL"}], "reducing agent": [{"name": "", "amount": "", "unit": ""}], "surfactant": [{"name": "", "amount": "", "unit": ""}], "pressure": "autogenous", "temperature": "180\u00b0C", "time": "3 days", "heating rate": "", "cooling rate": ""}]
IXIFOL | [Th(EDTA)(H2O)] | C10 H18 N2 O11 Th1 | solvothermal synthesis | Th(NO3)4⋅5H2O | 29 mg | Na2H2EDTA⋅2H2O | 19 mg | [7 empty] | autogenous | 5 days | 180°C |  | solvothermal synthesis | 10.1021/ic102359q |  | 2011.01 | [{"synthesis method": "solvothermal synthesis", "precursor": [{"name": "Th(NO3)4\u22c55H2O", "amount": "29", "unit": "mg"}, {"name": "Na2H2EDTA\u22c52H2O", "amount": "19", "unit": "mg"}], "solvent": [{"name": "demineralized water", "amount": "1.8", "unit": "mL"}], "reducing agent": [{"name": "", "amount": "", "unit": ""}], "surfactant": [{"name": "", "amount": "", "unit": ""}], "pressure": "autogenous", "temperature": "180\u00b0C", "time": "5 days", "heating rate": "", "cooling rate": ""}]
HESKEY | [Ca(μ-C9H8O8)(H2O)4] n | C9 Ca1 H8 O12 | [16 empty] | evaporation | 10.1021/acs.cgd.7b01508 |  | 2018.01 | [{"synthesis method": "evaporation", "precursor": [{"name": "cis,cis,cis,cis-1,2,3,4-cyclopentanetetracarboxylic acid", "amount": "0.4920", "unit": "g"}, {"name": "Ca(OH)2", "amount": "0.1126", "unit": "g"}], "solution": [{"name": "aqueous solution", "amount": "", "unit": ""}], "pressure": "", "temperature": "room temperature", "time": "3 weeks"}]
PADNIS | {[Cd 2 (TPT) 2 L 2 ](GM 1 ) 3/2 (H 2 O)} ∞ | C44 Cd2 H33 N6 O15 | [16 empty] | hydrothermal synthesis, washing | 10.1021/ic049625e |  | 2004.07 | [{"synthesis method": "hydrothermal synthesis", "precursor": [{"name": "Cd(NO3)2\u22c56H2O", "amount": "1", "unit": "molar ratio"}, {"name": "terephthalic acid", "amount": "2", "unit": "molar ratio"}, {"name": "3-(2-pyridyl)pyrazole", "amount": "1", "unit": "molar ratio"}, {"name": "NaOH", "amount": "4", "unit": "molar ratio"}], "solvent": [{"name": "water", "amount": "12", "unit": "mL"}], "pressure": "", "temperature": "120\u00b0C", "time": "2 days", "heating rate": "", "cooling rate": ""}, {"synthesis method": "washing", "washing solution": "water and acetone", "amount": ""}]
PADNOY | {[Cd(TPT)L](GM 2 )(H 2 O) 2 } ∞ | C24 Cd1 H22 N6 O6 | [16 empty] | hydrothermal synthesis, washing | 10.1021/ic049625e |  | 2004.07 | [{"synthesis method": "hydrothermal synthesis", "precursor": [{"name": "Cd(NO3)2\u22c56H2O", "amount": "1", "unit": "molar ratio"}, {"name": "terephthalic acid", "amount": "1", "unit": "molar ratio"}, {"name": "3-(2-pyridyl)pyrazole", "amount": "2", "unit": "molar ratio"}, {"name": "NaOH", "amount": "4", "unit": "molar ratio"}], "solvent": [{"name": "water", "amount": "12", "unit": "mL"}], "pressure": "", "temperature": "120\u00b0C", "time": "2 days", "heating rate": "", "cooling rate": ""}, {"synthesis method": "washing", "washing solution": "water and acetone", "amount": ""}]
ZIXLOK | {Zn(bppCOO)2} n | C24 H16 N10 O4 Zn1 | chemical synthesis | Zn(NO3)2⋅6H2O | 29.7 mg | bppCOOH ligand | 25.5 mg | [8 empty] | 60h | 120°C | 3.7 | chemical synthesis, pH adjustment | 10.1021/acs.cgd.8b01635 |  | 2018.12 | [{"synthesis method": "chemical synthesis", "precursor": [{"name": "Zn(NO3)2\u22c56H2O", "amount": "29.7", "unit": "mg"}, {"name": "bppCOOH ligand", "amount": "25.5", "unit": "mg"}], "solvent": [{"name": "distilled water", "amount": "8.0", "unit": "mL"}, {"name": "N,N-dimethylformamide (DMF) solvent", "amount": "2", "unit": "mL"}], "pressure": "", "temperature": "120\u00b0C", "time": "60h", "heating rate": "", "cooling rate": "25h"}, {"synthesis method": "pH adjustment", "pH": "3.7", "modulator": "0.5 N aqueous NaOH solution"}]
ZIXLUQ | {Cu(bppCOO)2} n | C24 Cu1 H16 N10 O4 | chemical synthesis | {Zn(bppCOO)2} n |  | 0.05 M Cu(NO3)2 solution of DMF | [9 empty] | 2 days |  |  | chemical synthesis | 10.1021/acs.cgd.8b01635 |  | 2018.12 | [{"synthesis method": "chemical synthesis", "precursor": [{"name": "{Zn(bppCOO)2} n", "amount": "", "unit": ""}, {"name": "0.05 M Cu(NO3)2 solution of DMF", "amount": "", "unit": ""}], "solvent": [{"name": "DMF", "amount": "", "unit": ""}], "pressure": "", "temperature": "", "time": "2 days", "heating rate": "", "cooling rate": ""}]
QOKBUO | {[Co(L1)0.5]·(H2O)2]} n | C12 Co1 H11 O7 | solvothermal synthesis | H4L1 | 12 mg | KOH | 3 mg | CoCl2⋅6H2O | 12 mg | [6 empty] | 5 days | 160°C |  | solvothermal synthesis, filtration | 10.1021/ic801221r |  | 2008.09 | [{"synthesis method": "solvothermal synthesis", "precursor": [{"name": "H4L1", "amount": "12", "unit": "mg"}, {"name": "KOH", "amount": "3", "unit": "mg"}, {"name": "CoCl2\u22c56H2O", "amount": "12", "unit": "mg"}], "solvent": [{"name": "H2O", "amount": "7", "unit": "mL"}], "reducing agent": [{"name": "", "amount": "", "unit": ""}], "surfactant": [{"name": "", "amount": "", "unit": ""}], "pressure": "", "temperature": "160\u00b0C", "time": "5 days", "heating rate": "", "cooling rate": ""}, {"synthesis method": "filtration", "time": "", "atmosphere": "", "pressure": ""}]
QOKCAV | {[Mn(L1)0.5]·(H2O)2]} n | C12 H11 Mn1 O7 | solvothermal synthesis | H4L1 | 12 mg | KOH | 3 mg | Mn(OAc)2⋅4H2O | 12 mg | [6 empty] | 5 days | 160°C |  | solvothermal synthesis, filtration | 10.1021/ic801221r |  | 2008.09 | [{"synthesis method": "solvothermal synthesis", "precursor": [{"name": "H4L1", "amount": "12", "unit": "mg"}, {"name": "KOH", "amount": "3", "unit": "mg"}, {"name": "Mn(OAc)2\u22c54H2O", "amount": "12", "unit": "mg"}], "solvent": [{"name": "H2O", "amount": "7", "unit": "mL"}], "reducing agent": [{"name": "", "amount": "", "unit": ""}], "surfactant": [{"name": "", "amount": "", "unit": ""}], "pressure": "", "temperature": "160\u00b0C", "time": "5 days", "heating rate": "", "cooling rate": ""}, {"synthesis method": "filtration", "time": "", "atmosphere": "", "pressure": ""}]
QOKCEZ | {[Cu(H2L1)](μ2-bipy)} n | C34 Cu1 H24 N2 O10 | solvothermal synthesis | H4L1 | 12 mg | bipy | 4 mg | Cu(OAc)2⋅4H2O | 12 mg | [6 empty] | 5 days | 160°C |  | solvothermal synthesis, filtration | 10.1021/ic801221r |  | 2008.09 | [{"synthesis method": "solvothermal synthesis", "precursor": [{"name": "H4L1", "amount": "12", "unit": "mg"}, {"name": "bipy", "amount": "4", "unit": "mg"}, {"name": "Cu(OAc)2\u22c54H2O", "amount": "12", "unit": "mg"}], "solvent": [{"name": "H2O", "amount": "7", "unit": "mL"}], "reducing agent": [{"name": "", "amount": "", "unit": ""}], "surfactant": [{"name": "", "amount": "", "unit": ""}], "pressure": "", "temperature": "160\u00b0C", "time": "5 days", "heating rate": "", "cooling rate": ""}, {"synthesis method": "filtration", "time": "", "atmosphere": "", "pressure": ""}]
FOXNEM | [GdIII 2CuII(pydc)2(CO3)2(H2O)2] | C16 Cu1 Gd2 H14 N2 O18 | solvothermal synthesis | Gd(NO3)3⋅6H2O | 0.23 g | CuCl2⋅6H2O | 0.12 g | K2(C2O4)⋅H2O | 0.09 g | H2pydc | 0.17 g | triethylamine | 0.03 g |  |  | 3 days | 443 K |  | solvothermal synthesis | 10.1021/cg800575f |  | 2008.11 | [{"synthesis method": "solvothermal synthesis", "precursor": [{"name": "Gd(NO3)3\u22c56H2O", "amount": "0.23", "unit": "g"}, {"name": "CuCl2\u22c56H2O", "amount": "0.12", "unit": "g"}, {"name": "K2(C2O4)\u22c5H2O", "amount": "0.09", "unit": "g"}, {"name": "H2pydc", "amount": "0.17", "unit": "g"}, {"name": "triethylamine", "amount": "0.03", "unit": "g"}], "solvent": [{"name": "water", "amount": "10", "unit": "g"}], "pressure": "", "temperature": "443 K", "time": "3 days", "heating rate": "", "cooling rate": "to room temperature in air"}]
FOXNIQ | [GdIII 4CoIICoIII(μ3-OH)3(μ3-O)(pydc)6(H2O)5] | C42 Co2 Gd4 H32 N6 O41 | solvothermal synthesis | Gd(NO3)3⋅6H2O | 0.23 g | CoCl2⋅6H2O | 0.12 g | H2pydc | 0.17 g | triethylamine | 0.03 g |  |  |  |  | 3 days | 443 K |  | solvothermal synthesis | 10.1021/cg800575f |  | 2008.11 | [{"synthesis method": "solvothermal synthesis", "precursor": [{"name": "Gd(NO3)3\u22c56H2O", "amount": "0.23", "unit": "g"}, {"name": "CoCl2\u22c56H2O", "amount": "0.12", "unit": "g"}, {"name": "H2pydc", "amount": "0.17", "unit": "g"}, {"name": "triethylamine", "amount": "0.03", "unit": "g"}], "solvent": [{"name": "water", "amount": "10", "unit": "g"}], "pressure": "", "temperature": "443 K", "time": "3 days", "heating rate": "", "cooling rate": "to room temperature in air", "atmosphere": "argon"}]
EWIPIK | [Hg(μ3-pz-3-py)Cl2] n | C10 Cl2 H10 Hg1 N4 | chemical synthesis | HgCl2 | 0.176 g | pz-3-py | 0.5 mL | [6 empty] | methanol, methanol |  |  | 50 °C |  | chemical synthesis, filtration | 10.1021/ic101387c |  | 2010.11 | [{"synthesis method": "chemical synthesis", "precursor": [{"name": "HgCl2", "amount": "0.176", "unit": "g"}, {"name": "pz-3-py", "amount": "0.5", "unit": "mL"}], "solution": [{"name": "methanol", "amount": "20", "unit": "mL"}, {"name": "methanol", "amount": "10", "unit": "mL"}], "pressure": "", "temperature": "50 \u00b0C", "time": ""}, {"synthesis method": "filtration", "time": "", "atmosphere": "", "pressure": ""}]
EWIPEG | [Hg(μ-pz-3-py)Br2] n | Br2 C10 H10 Hg1 N4 | chemical synthesis | HgBr2 | 0.233 g | pz-3-py | 0.5 mL | [6 empty] | methanol, methanol |  |  | 50 °C |  | chemical synthesis, filtration | 10.1021/ic101387c |  | 2010.11 | [{"synthesis method": "chemical synthesis", "precursor": [{"name": "HgBr2", "amount": "0.233", "unit": "g"}, {"name": "pz-3-py", "amount": "0.5", "unit": "mL"}], "solution": [{"name": "methanol", "amount": "20", "unit": "mL"}, {"name": "methanol", "amount": "10", "unit": "mL"}], "pressure": "", "temperature": "50 \u00b0C", "time": ""}, {"synthesis method": "filtration", "time": "", "atmosphere": "", "pressure": ""}]
LIHQUP | [Zn(trz)2] | C4 H4 N6 Zn1 | chemical synthesis | ZnO | 0.142 g | 1,2,4-triazole | 0.234 g | H2O | 10.00 g | [6 empty] | 48h | 200°C |  | chemical synthesis | 10.1021/ic062269a |  | 2007.05 | [{"synthesis method": "chemical synthesis", "precursor": [{"name": "ZnO", "amount": "0.142", "unit": "g"}, {"name": "1,2,4-triazole", "amount": "0.234", "unit": "g"}, {"name": "H2O", "amount": "10.00", "unit": "g"}], "pressure": "", "temperature": "200\u00b0C", "time": "48h"}]
LIHRAW | [Zn(trz)Br] | Br1 C2 H2 N3 Zn1 | chemical synthesis | ZnBr2 | 0.391 g | 1,2,4-triazole | 0.238 g | H2O | 10.00 g | [6 empty] | 48h | 200°C |  | chemical synthesis | 10.1021/ic062269a |  | 2007.05 | [{"synthesis method": "chemical synthesis", "precursor": [{"name": "ZnBr2", "amount": "0.391", "unit": "g"}, {"name": "1,2,4-triazole", "amount": "0.238", "unit": "g"}, {"name": "H2O", "amount": "10.00", "unit": "g"}], "pressure": "", "temperature": "200\u00b0C", "time": "48h"}]
LIHREA | [Zn2(trz)3(OH)] | C3 H6.50 N4.50 O2 Zn1 | chemical synthesis | Zn(NO3)2·6H2O | 0.478 g | 1,2,4-triazole | 0.233 g | H2O | 10.00 g | [6 empty] | 72h | 200°C |  | chemical synthesis | 10.1021/ic062269a |  | 2007.05 | [{"synthesis method": "chemical synthesis", "precursor": [{"name": "Zn(NO3)2\u00b76H2O", "amount": "0.478", "unit": "g"}, {"name": "1,2,4-triazole", "amount": "0.233", "unit": "g"}, {"name": "H2O", "amount": "10.00", "unit": "g"}], "pressure": "", "temperature": "200\u00b0C", "time": "72h"}]
LIHRIE | [Zn2(trz)(OH)(SO4)] | C1 H1.50 N1.50 O2.50 S0.50 Zn1 | chemical synthesis | ZnSO4·7H2O | 0.462 g | 1,2,4-triazole | 0.232 g | H2O | 10.00 g | [6 empty] | 48h | 200°C |  | chemical synthesis | 10.1021/ic062269a |  | 2007.05 | [{"synthesis method": "chemical synthesis", "precursor": [{"name": "ZnSO4\u00b77H2O", "amount": "0.462", "unit": "g"}, {"name": "1,2,4-triazole", "amount": "0.232", "unit": "g"}, {"name": "H2O", "amount": "10.00", "unit": "g"}], "pressure": "", "temperature": "200\u00b0C", "time": "48h"}]
LIHROK | [Cd3(trz)3F2(OH)] | C6 Cd3 F2 H13 N8 O4 | chemical synthesis | CdF2 | 0.249 g | 1,2,4-triazole | 0.234 g | H2O | 10.00 g | tetrabutylammonium hydroxide | 0.250 mL |  |  |  |  | 72h | 180°C |  | chemical synthesis | 10.1021/ic062269a |  | 2007.05 | [{"synthesis method": "chemical synthesis", "precursor": [{"name": "CdF2", "amount": "0.249", "unit": "g"}, {"name": "1,2,4-triazole", "amount": "0.234", "unit": "g"}, {"name": "H2O", "amount": "10.00", "unit": "g"}, {"name": "tetrabutylammonium hydroxide", "amount": "0.250", "unit": "mL"}], "pressure": "", "temperature": "180\u00b0C", "time": "72h"}]
LIHRUQ | [Cd2(trz)2Cl2(H2O)] | C2 Cd1 Cl1 H3 N3 O0.50 | chemical synthesis | CdCl2·2.5H2O | 0.290 g | 1,2,4-triazole | 0.237 g | H2O | 10.00 g | [6 empty] | 96h | 200°C |  | chemical synthesis | 10.1021/ic062269a |  | 2007.05 | [{"synthesis method": "chemical synthesis", "precursor": [{"name": "CdCl2\u00b72.5H2O", "amount": "0.290", "unit": "g"}, {"name": "1,2,4-triazole", "amount": "0.237", "unit": "g"}, {"name": "H2O", "amount": "10.00", "unit": "g"}], "pressure": "", "temperature": "200\u00b0C", "time": "96h"}]
LIHSAX | [Cd3(trz)3Br3] | Br3 C6 Cd3 H6 N9 | chemical synthesis | CuBr2 | 0.577 g | 1,2,4-triazole | 0.233 g | H2O | 10.00 g | tetrabutylammonium hydroxide | 0.250 mL |  |  |  |  | 48h | 200°C |  | chemical synthesis | 10.1021/ic062269a |  | 2007.05 | [{"synthesis method": "chemical synthesis", "precursor": [{"name": "CuBr2", "amount": "0.577", "unit": "g"}, {"name": "1,2,4-triazole", "amount": "0.233", "unit": "g"}, {"name": "H2O", "amount": "10.00", "unit": "g"}, {"name": "tetrabutylammonium hydroxide", "amount": "0.250", "unit": "mL"}], "pressure": "", "temperature": "200\u00b0C", "time": "48h"}]
LIHSEB | [Cd2(trz)3I] | C3 Cd1 H3 I0.50 N4.50 | chemical synthesis | CdI2 | 0.613 g | 1,2,4-triazole | 0.235 g | H2O | 10.00 g | [6 empty] | 48h | 180°C |  | chemical synthesis | 10.1021/ic062269a |  | 2007.05 | [{"synthesis method": "chemical synthesis", "precursor": [{"name": "CdI2", "amount": "0.613", "unit": "g"}, {"name": "1,2,4-triazole", "amount": "0.235", "unit": "g"}, {"name": "H2O", "amount": "10.00", "unit": "g"}], "pressure": "", "temperature": "180\u00b0C", "time": "48h"}]
LIHSIF | [Cd3(trz)5(NO3)(H2O)] | C10 Cd3 H10 N16 O5 | chemical synthesis | Cd(NO3)2·4H2O | 0.491 g | 1,2,4-triazole | 0.233 g | H2O | 10.00 g | [6 empty] | 96h | 200°C |  | chemical synthesis | 10.1021/ic062269a |  | 2007.05 | [{"synthesis method": "chemical synthesis", "precursor": [{"name": "Cd(NO3)2\u00b74H2O", "amount": "0.491", "unit": "g"}, {"name": "1,2,4-triazole", "amount": "0.233", "unit": "g"}, {"name": "H2O", "amount": "10.00", "unit": "g"}], "pressure": "", "temperature": "200\u00b0C", "time": "96h"}]
LIHSOL | [Cd8(trz)4(SO4)5(OH)2(H2O)] | C8 Cd8 H12 N12 O23 S5 | chemical synthesis | CdSO4·8H2O | 0.430 g | 1,2,4-triazole | 0.232 g | H2O | 10.00 g | tetrabutylammonium hydroxide | 0.075 mL |  |  |  |  | 48h | 200°C |  | chemical synthesis | 10.1021/ic062269a |  | 2007.05 | [{"synthesis method": "chemical synthesis", "precursor": [{"name": "CdSO4\u00b78H2O", "amount": "0.430", "unit": "g"}, {"name": "1,2,4-triazole", "amount": "0.232", "unit": "g"}, {"name": "H2O", "amount": "10.00", "unit": "g"}, {"name": "tetrabutylammonium hydroxide", "amount": "0.075", "unit": "mL"}], "pressure": "", "temperature": "200\u00b0C", "time": "48h"}]
UFOPEK | [Ag{1,1‘-(4-dipyridinethio)ferrocene}(PF6)]n | Ag1 C24 F6 Fe1 H22 N4 P1 S2 | chemical synthesis | AgPF6 | 25 mg | 1 | 40 mg | [6 empty] | methanol, dichloromethane |  | 30 min |  |  | chemical synthesis, filtration | 10.1021/ic011176k |  | 2002.05 | [{"synthesis method": "chemical synthesis", "precursor": [{"name": "AgPF6", "amount": "25", "unit": "mg"}, {"name": "1", "amount": "40", "unit": "mg"}], "solution": [{"name": "methanol", "amount": "2", "unit": "mL"}, {"name": "dichloromethane", "amount": "3", "unit": "mL"}], "pressure": "", "temperature": "", "time": "30 min"}, {"synthesis method": "filtration", "time": "", "atmosphere": "", "pressure": ""}]
UFOPAG | [Mn(hfac)2{1,1‘-(4-dipyridinethio)ferrocene}]n | C30 F12 Fe1 H18 Mn1 N2 O4 S2 | chemical synthesis | 1 | 50 mg | 1 | 40 mg | [6 empty] | diethyl ether, dichloromethane |  | 30 min |  |  | chemical synthesis, filtration | 10.1021/ic011176k |  | 2002.05 | [{"synthesis method": "chemical synthesis", "precursor": [{"name": "1", "amount": "50", "unit": "mg"}, {"name": "1", "amount": "40", "unit": "mg"}], "solution": [{"name": "diethyl ether", "amount": "4", "unit": "mL"}, {"name": "dichloromethane", "amount": "4", "unit": "mL"}], "pressure": "", "temperature": "", "time": "30 min"}, {"synthesis method": "filtration", "time": "", "atmosphere": "", "pressure": ""}]
UFONOS | [Cu(hfac)2{1,1‘-(4-dipyridinethio)ferrocene}]n | C30 Cu1 F12 Fe1 H18 N2 O4 S2 | chemical synthesis | Cu(hfac)2 | 50 mg | 1 | 40 mg | [6 empty] | methanol, dichloromethane |  |  |  |  | chemical synthesis, filtration | 10.1021/ic011176k |  | 2002.05 | [{"synthesis method": "chemical synthesis", "precursor": [{"name": "Cu(hfac)2", "amount": "50", "unit": "mg"}, {"name": "1", "amount": "40", "unit": "mg"}], "solution": [{"name": "methanol", "amount": "2", "unit": "mL"}, {"name": "dichloromethane", "amount": "4", "unit": "mL"}], "pressure": "", "temperature": "", "time": ""}, {"synthesis method": "filtration", "time": "", "atmosphere": "", "pressure": ""}]
UFOPIO | [Cu{1,1‘-(2-dipyridinethio)ferrocene}(PF6)]n | C20 Cu1 F6 Fe1 H16 N2 P1 S2 | chemical synthesis | [Cu(CH3CN)4]PF6 | 20 mg | 2 | 20 mg | [6 empty] | dichloromethane |  |  |  |  | chemical synthesis, filtration | 10.1021/ic011176k |  | 2002.05 | [{"synthesis method": "chemical synthesis", "precursor": [{"name": "[Cu(CH3CN)4]PF6", "amount": "20", "unit": "mg"}, {"name": "2", "amount": "20", "unit": "mg"}], "solution": [{"name": "dichloromethane", "amount": "5", "unit": "mL"}], "pressure": "", "temperature": "", "time": ""}, {"synthesis method": "filtration", "time": "", "atmosphere": "", "pressure": ""}]
NAJDAF | L2 | C12 H12 N6 O3 | chemical synthesis | L1 | 3.17 g | 30% hydrogen peroxide solution | 1.8 mL | acetic acid | 9.4 mL | [6 empty] | 36h | 70-80°C |  | chemical synthesis | 10.1021/ic902311g |  | 2010.01 | [{"synthesis method": "chemical synthesis", "precursor": [{"name": "L1", "amount": "3.17", "unit": "g"}, {"name": "30% hydrogen peroxide solution", "amount": "1.8", "unit": "mL"}, {"name": "acetic acid", "amount": "9.4", "unit": "mL"}], "solution": [], "pressure": "", "temperature": "70-80\u00b0C", "time": "36h"}]
NAJDEJ | 1 | C24 Cl3 H30 La1 N12 O21 | chemical synthesis | L2 | 13 mg | La(ClO4)3⋅6H2O | [7 empty] | THF |  |  |  |  | chemical synthesis | 10.1021/ic902311g |  | 2010.01 | [{"synthesis method": "chemical synthesis", "precursor": [{"name": "L2", "amount": "13", "unit": "mg"}, {"name": "La(ClO4)3\u22c56H2O", "amount": "", "unit": ""}], "solution": [{"name": "THF", "amount": "2", "unit": "mL"}], "pressure": "", "temperature": "", "time": ""}]
NAJDIN | 2 | C24 Cl3 H30 N12 O21 Pr1 | chemical synthesis | L2 | 26 mg | Pr(ClO4)3⋅6H2O | 90 mg | [6 empty] | THF |  |  |  |  | chemical synthesis | 10.1021/ic902311g |  | 2010.01 | [{"synthesis method": "chemical synthesis", "precursor": [{"name": "L2", "amount": "26", "unit": "mg"}, {"name": "Pr(ClO4)3\u22c56H2O", "amount": "90", "unit": "mg"}], "solution": [{"name": "THF", "amount": "2", "unit": "mL"}], "pressure": "", "temperature": "", "time": ""}]
NAJVAX | Nd(III) complex | C24 Cl3 H30 N12 Nd1 O21 | chemical synthesis | L2 | 40 mg | Nd(ClO4)3⋅6H2O | 131 mg | [6 empty] | water |  |  |  |  | chemical synthesis | 10.1021/ic902311g |  | 2010.01 | [{"synthesis method": "chemical synthesis", "precursor": [{"name": "L2", "amount": "40", "unit": "mg"}, {"name": "Nd(ClO4)3\u22c56H2O", "amount": "131", "unit": "mg"}], "solution": [{"name": "water", "amount": "5", "unit": "mL"}], "pressure": "", "temperature": "", "time": ""}]
NAJZEF | 4 | C24 Cl3 H30 N12 O21 Sm1 | chemical synthesis | L2 | 13 mg | Sm(ClO4)3⋅6H2O | 26 mg | [6 empty] | water |  |  |  |  | chemical synthesis | 10.1021/ic902311g |  | 2010.01 | [{"synthesis method": "chemical synthesis", "precursor": [{"name": "L2", "amount": "13", "unit": "mg"}, {"name": "Sm(ClO4)3\u22c56H2O", "amount": "26", "unit": "mg"}], "solution": [{"name": "water", "amount": "5", "unit": "mL"}], "pressure": "", "temperature": "", "time": ""}]
NAJZIJ | Eu(III) complex | C24 Cl3 Eu1 H30 N12 O21 | chemical synthesis | L2 | 20 mg | Eu(ClO4)3⋅6H2O | 85 mg | [6 empty] | THF |  |  |  |  | chemical synthesis | 10.1021/ic902311g |  | 2010.01 | [{"synthesis method": "chemical synthesis", "precursor": [{"name": "L2", "amount": "20", "unit": "mg"}, {"name": "Eu(ClO4)3\u22c56H2O", "amount": "85", "unit": "mg"}], "solution": [{"name": "THF", "amount": "2", "unit": "mL"}], "pressure": "", "temperature": "", "time": ""}]
NAJZOP | 6 | C24 Cl3 Gd1 H30 N12 O21 | chemical synthesis | L2 | 20 mg | Gd(ClO4)3⋅6H2O | 77 mg | [6 empty] | THF |  |  |  |  | chemical synthesis | 10.1021/ic902311g |  | 2010.01 | [{"synthesis method": "chemical synthesis", "precursor": [{"name": "L2", "amount": "20", "unit": "mg"}, {"name": "Gd(ClO4)3\u22c56H2O", "amount": "77", "unit": "mg"}], "solution": [{"name": "THF", "amount": "2", "unit": "mL"}], "pressure": "", "temperature": "", "time": ""}]
NAJZUV | Tb(III) complex | C24 Cl3 H28 N12 O20 Tb1 | chemical synthesis | L2 | 20 mg | Tb(ClO4)3⋅6H2O | 80 mg | [6 empty] | water |  |  |  |  | chemical synthesis | 10.1021/ic902311g |  | 2010.01 | [{"synthesis method": "chemical synthesis", "precursor": [{"name": "L2", "amount": "20", "unit": "mg"}, {"name": "Tb(ClO4)3\u22c56H2O", "amount": "80", "unit": "mg"}], "solution": [{"name": "water", "amount": "5", "unit": "mL"}], "pressure": "", "temperature": "", "time": ""}]
NAKBAE | 8 | C24 Cl3 H28 Ho1 N12 O20 | chemical synthesis | L2 | 13 mg | Ho(ClO4)3⋅6H2O | 26 mg | [6 empty] | water |  |  |  |  | chemical synthesis | 10.1021/ic902311g |  | 2010.01 | [{"synthesis method": "chemical synthesis", "precursor": [{"name": "L2", "amount": "13", "unit": "mg"}, {"name": "Ho(ClO4)3\u22c56H2O", "amount": "26", "unit": "mg"}], "solution": [{"name": "water", "amount": "5", "unit": "mL"}], "pressure": "", "temperature": "", "time": ""}]
NAKBEI | 9 | C24 Cl3 Er1 H28 N12 O20 | chemical synthesis | L2 | 13 mg | Er(ClO4)3⋅6H2O | 46 mg | [6 empty] | THF |  |  |  |  | chemical synthesis | 10.1021/ic902311g |  | 2010.01 | [{"synthesis method": "chemical synthesis", "precursor": [{"name": "L2", "amount": "13", "unit": "mg"}, {"name": "Er(ClO4)3\u22c56H2O", "amount": "46", "unit": "mg"}], "solution": [{"name": "THF", "amount": "2", "unit": "mL"}], "pressure": "", "temperature": "", "time": ""}]
NAKBIM | 10 | C24 Cl3 H28 N12 O20 Tm1 | chemical synthesis | L2 | 26 mg | Tm(ClO4)3⋅6H2O | 90 mg | [6 empty] | MeOH |  |  |  |  | chemical synthesis | 10.1021/ic902311g |  | 2010.01 | [{"synthesis method": "chemical synthesis", "precursor": [{"name": "L2", "amount": "26", "unit": "mg"}, {"name": "Tm(ClO4)3\u22c56H2O", "amount": "90", "unit": "mg"}], "solution": [{"name": "MeOH", "amount": "2", "unit": "mL"}], "pressure": "", "temperature": "", "time": ""}]
NAKBOS | 11 | C24 Cl3 H28 N12 O20 Yb1 | chemical synthesis | L2 | 13 mg | Yb(ClO4)3⋅6H2O | 54 mg | [6 empty] | water |  |  |  |  | chemical synthesis | 10.1021/ic902311g |  | 2010.01 | [{"synthesis method": "chemical synthesis", "precursor": [{"name": "L2", "amount": "13", "unit": "mg"}, {"name": "Yb(ClO4)3\u22c56H2O", "amount": "54", "unit": "mg"}], "solution": [{"name": "water", "amount": "5", "unit": "mL"}], "pressure": "", "temperature": "", "time": ""}]
TEDLUM | {[Mn3(pzbtz)2(Cl)2(H2O)2]·4H2O} n | C16 Cl2 H12 Mn3 N16 O2 | solvothermal synthesis | H2pzbtz | 11 mg | MnCl2⋅4H2O | 20 mg | [7 empty] | sealed | 72 h | 145°C |  | solvothermal synthesis | 10.1021/acs.inorgchem.7b01657 |  | 2017.08 | [{"synthesis method": "solvothermal synthesis", "precursor": [{"name": "H2pzbtz", "amount": "11", "unit": "mg"}, {"name": "MnCl2\u22c54H2O", "amount": "20", "unit": "mg"}], "solvent": [{"name": "CH3CN", "amount": "7", "unit": "mL"}, {"name": "H2O", "amount": "2", "unit": "mL"}], "reducing agent": [{"name": "", "amount": "", "unit": ""}], "surfactant": [{"name": "", "amount": "", "unit": ""}], "pressure": "sealed", "temperature": "145\u00b0C", "time": "72 h", "heating rate": "", "cooling rate": "0.1 \u00b0C/min"}]
TEDMAT | {Mn2(pzbtz)(SO4)(H2O)3]·3H2O} n | C8 H16 Mn2 N8 O10 S1 | solvothermal synthesis | H2pzbtz | 11 mg | MnSO4⋅H2O | 17 mg | [7 empty] | sealed | 72 h | 145°C |  | solvothermal synthesis | 10.1021/acs.inorgchem.7b01657 |  | 2017.08 | [{"synthesis method": "solvothermal synthesis", "precursor": [{"name": "H2pzbtz", "amount": "11", "unit": "mg"}, {"name": "MnSO4\u22c5H2O", "amount": "17", "unit": "mg"}], "solvent": [{"name": "EtOH", "amount": "4", "unit": "mL"}, {"name": "H2O", "amount": "4", "unit": "mL"}], "reducing agent": [{"name": "", "amount": "", "unit": ""}], "surfactant": [{"name": "", "amount": "", "unit": ""}], "pressure": "sealed", "temperature": "145\u00b0C", "time": "72 h", "heating rate": "", "cooling rate": "0.1 \u00b0C/min"}]
TEDMEX | {Mn3(pzbtz)3(H2O)3]·1.5DMA·2H2O} n | C24 H18 Mn3 N24 O3 | solvothermal synthesis | H2pzbtz | 11 mg | MnSO4⋅H2O | 17 mg | [7 empty] | sealed | 72 h | 145°C |  | solvothermal synthesis | 10.1021/acs.inorgchem.7b01657 |  | 2017.08 | [{"synthesis method": "solvothermal synthesis", "precursor": [{"name": "H2pzbtz", "amount": "11", "unit": "mg"}, {"name": "MnSO4\u22c5H2O", "amount": "17", "unit": "mg"}], "solvent": [{"name": "DMA", "amount": "", "unit": ""}, {"name": "H2O", "amount": "4", "unit": "mL"}], "reducing agent": [{"name": "", "amount": "", "unit": ""}], "surfactant": [{"name": "", "amount": "", "unit": ""}], "pressure": "sealed", "temperature": "145\u00b0C", "time": "72 h", "heating rate": "", "cooling rate": "0.1 \u00b0C/min"}]
UDOXAM | [Cu(dmbp)2]Br | Br1 C24 Cu1 H24 N4 | chemical synthesis | CuBr | 0.5 mmol | dmbp | 1.0 mmol | [6 empty] | water |  | 24h | 90°C |  | chemical synthesis | 10.1021/ic010229v |  | 2001.07 | [{"synthesis method": "chemical synthesis", "precursor": [{"name": "CuBr", "amount": "0.5", "unit": "mmol"}, {"name": "dmbp", "amount": "1.0", "unit": "mmol"}], "solution": [{"name": "water", "amount": "4", "unit": "mL"}], "pressure": "", "temperature": "90\u00b0C", "time": "24h"}]
UDOXIU01 | Cu[(dmbp)2Br](OH)·5 1/2 H2O | Br1 C24 Cu1 H37 N4 O6.5 | chemical synthesis | CuBr | 1 mol | CuBr2 | 1 mol | dmbp | 1.6 mol |  |  |  |  | water |  |  |  |  | chemical synthesis | 10.1021/ic010229v |  | 2001.07 | [{"synthesis method": "chemical synthesis", "precursor": [{"name": "CuBr", "amount": "1", "unit": "mol"}, {"name": "CuBr2", "amount": "1", "unit": "mol"}, {"name": "dmbp", "amount": "1.6", "unit": "mol"}], "solution": [{"name": "water", "amount": "40", "unit": "mL"}], "pressure": "", "temperature": "", "time": ""}]
UDOXIU | [Cu(dmbp)2Br](Br/OH)·5 1/2 H2O | Br1.9 C24 Cu1 H35.1 N4 O5.6 | chemical synthesis | CuBr | 0.5 mmol | CuBr2 | 0.5 mmol | dmbp | 0.8 mmol |  |  |  |  | water |  | 24h | 90°C |  | chemical synthesis | 10.1021/ic010229v |  | 2001.07 | [{"synthesis method": "chemical synthesis", "precursor": [{"name": "CuBr", "amount": "0.5", "unit": "mmol"}, {"name": "CuBr2", "amount": "0.5", "unit": "mmol"}, {"name": "dmbp", "amount": "0.8", "unit": "mmol"}], "solution": [{"name": "water", "amount": "2", "unit": "mL"}], "pressure": "", "temperature": "90\u00b0C", "time": "24h"}]
UDOXOA | [Cu(dmbp)2Br][CuBr2] | Br3 C24 Cu2 H24 N4 | chemical synthesis | CuBr | 0.5 mmol | CuBr2 | 0.5 mmol | dmbp | 0.8 mmol |  |  |  |  | water |  | 24h | 90°C |  | chemical synthesis | 10.1021/ic010229v |  | 2001.07 | [{"synthesis method": "chemical synthesis", "precursor": [{"name": "CuBr", "amount": "0.5", "unit": "mmol"}, {"name": "CuBr2", "amount": "0.5", "unit": "mmol"}, {"name": "dmbp", "amount": "0.8", "unit": "mmol"}], "solution": [{"name": "water", "amount": "2", "unit": "mL"}], "pressure": "", "temperature": "90\u00b0C", "time": "24h"}]
UDOXUG | Cu(dmbp)2BrCu2Br3 | Br4 C24 Cu3 H24 N4 | chemical synthesis | CuBr | 0.5 mmol | CuBr2 | 0.5 mmol | CuO | 0.05 mmol | dmbp | 0.8 mmol |  |  | water |  | 24h | 90°C |  | chemical synthesis | 10.1021/ic010229v |  | 2001.07 | [{"synthesis method": "chemical synthesis", "precursor": [{"name": "CuBr", "amount": "0.5", "unit": "mmol"}, {"name": "CuBr2", "amount": "0.5", "unit": "mmol"}, {"name": "CuO", "amount": "0.05", "unit": "mmol"}, {"name": "dmbp", "amount": "0.8", "unit": "mmol"}], "solution": [{"name": "water", "amount": "2", "unit": "mL"}], "pressure": "", "temperature": "90\u00b0C", "time": "24h"}]
LAZHUQ | [Sn(pcp)] | C13 H12 O4 P2 Sn1 | chemical synthesis | SnCl2⋅2H2O | 500 mg | CH2(PhP(O)(OH))2 (H2pcp) | 656 mg | [6 empty] | water |  | 12 h |  |  | chemical synthesis, filtration, drying | 10.1021/ic050683p |  | 2005.11 | [{"synthesis method": "chemical synthesis", "precursor": [{"name": "SnCl2\u22c52H2O", "amount": "500", "unit": "mg"}, {"name": "CH2(PhP(O)(OH))2 (H2pcp)", "amount": "656", "unit": "mg"}], "solution": [{"name": "water", "amount": "", "unit": ""}], "pressure": "", "temperature": "", "time": "12 h"}, {"synthesis method": "filtration", "time": "", "atmosphere": "", "pressure": ""}, {"synthesis method": "drying", "pressure": "vacuum", "temperature": "", "atmosphere": "", "time": ""}]
LAZJAY | [Cu(pcp)] | C13 Cu1 H12 O4 P2 | solvothermal synthesis | Cu(O2CMe)2⋅H2O | 27 mg | H2pcp | 40 mg | [8 empty] | 3 days | 453 K |  | solvothermal synthesis, filtration, drying | 10.1021/ic050683p |  | 2005.11 | [{"synthesis method": "solvothermal synthesis", "precursor": [{"name": "Cu(O2CMe)2\u22c5H2O", "amount": "27", "unit": "mg"}, {"name": "H2pcp", "amount": "40", "unit": "mg"}], "solvent": [{"name": "H2O", "amount": "6", "unit": "mL"}], "reducing agent": [{"name": "", "amount": "", "unit": ""}], "surfactant": [{"name": "", "amount": "", "unit": ""}], "pressure": "", "temperature": "453 K", "time": "3 days", "heating rate": "", "cooling rate": "slow"}, {"synthesis method": "filtration", "time": "", "atmosphere": "", "pressure": ""}, {"synthesis method": "drying", "pressure": "", "temperature": "room temperature", "atmosphere": "air", "time": ""}]
KEGQOC | Racemic Copper Dimer | C34 Cl4 Cu2 H40 N8 O4 S4 | chemical synthesis | Copper(II) perchlorate | 0.100 g | 1rac | 0.0924 g | triethylamine | 0.070 mL |  |  |  |  | dry acetonitrile |  | 12h | 10°C |  | chemical synthesis, filtration, crystal growth | 10.1021/ic981093c |  | 1999.05 | [{"synthesis method": "chemical synthesis", "precursor": [{"name": "Copper(II) perchlorate", "amount": "0.100", "unit": "g"}, {"name": "1rac", "amount": "0.0924", "unit": "g"}, {"name": "triethylamine", "amount": "0.070", "unit": "mL"}], "solution": [{"name": "dry acetonitrile", "amount": "5", "unit": "mL"}], "pressure": "", "temperature": "10\u00b0C", "time": "12h"}, {"synthesis method": "filtration", "time": "", "atmosphere": "", "pressure": ""}, {"synthesis method": "crystal growth", "solvent": "CH2Cl2", "temperature": "10\u00b0C"}]
KEGQUI | Resolved Copper Complex | C18 Cu1 H18 N5 O4 S2 | chemical synthesis | Copper(II) perchlorate | 0.100 g | ligand 1rac | 0.0924 g | triethylamine | 0.070 mL |  |  |  |  | acetonitrile |  | 12h | 10°C |  | chemical synthesis, filtration | 10.1021/ic981093c |  | 1999.05 | [{"synthesis method": "chemical synthesis", "precursor": [{"name": "Copper(II) perchlorate", "amount": "0.100", "unit": "g"}, {"name": "ligand 1rac", "amount": "0.0924", "unit": "g"}, {"name": "triethylamine", "amount": "0.070", "unit": "mL"}], "solution": [{"name": "acetonitrile", "amount": "5", "unit": "mL"}], "pressure": "", "temperature": "10\u00b0C", "time": "12h"}, {"synthesis method": "filtration", "time": "", "atmosphere": "", "pressure": ""}]
CAPICL | Ca[NC5H3(CO2)2](H2O)1.5 | C10 Ca1 H7 O7.5 | solvothermal synthesis | Ca(OH)2 | 0.296 g | 2,6-NC5H3(CO2H)2 | 0.167 g | [8 empty] | 3 days | 180 °C |  | solvothermal synthesis, filtration, washing | 10.1021/cg101558e |  | 2011.01 | [{"synthesis method": "solvothermal synthesis", "precursor": [{"name": "Ca(OH)2", "amount": "0.296", "unit": "g"}, {"name": "2,6-NC5H3(CO2H)2", "amount": "0.167", "unit": "g"}], "solvent": [{"name": "HCON(CH3)2", "amount": "3", "unit": "mL"}, {"name": "HNO3", "amount": "1", "unit": "mL"}, {"name": "H2O", "amount": "3", "unit": "mL"}], "reducing agent": [{"name": "", "amount": "", "unit": ""}], "surfactant": [{"name": "", "amount": "", "unit": ""}], "pressure": "", "temperature": "180 \u00b0C", "time": "3 days", "heating rate": "", "cooling rate": "6 \u00b0C h-1"}, {"synthesis method": "filtration", "time": "", "atmosphere": "", "pressure": ""}, {"synthesis method": "washing", "washing solution": "ethanol", "amount": ""}]
RESWUI | Er2(BDC)3(DMF)2(H2O)2 | C15 Er1 H16 N1 O8.5 | chemical synthesis | Er(NO3)3⋅5H2O | 0.0512 g | H2BDC | 0.0290 g | [6 empty] | DMF, C2H5OH, H2O |  | 24h | 80°C |  | chemical synthesis, drying | 10.1021/ic060568u |  | 2006.09 | [{"synthesis method": "chemical synthesis", "precursor": [{"name": "Er(NO3)3\u22c55H2O", "amount": "0.0512", "unit": "g"}, {"name": "H2BDC", "amount": "0.0290", "unit": "g"}], "solution": [{"name": "DMF", "amount": "3", "unit": "mL"}, {"name": "C2H5OH", "amount": "3", "unit": "mL"}, {"name": "H2O", "amount": "2", "unit": "mL"}], "pressure": "", "temperature": "80\u00b0C", "time": "24h"}, {"synthesis method": "drying", "pressure": "", "temperature": "", "atmosphere": "air", "time": ""}]
RESWOC | Er2(BDC-F4)3(DMF)(H2O)·DMF | C30 Er2 F12 H16 N2 O15 | chemical synthesis | Er(NO3)3⋅5H2O | 0.0497 g | H2BDC-F4 | 0.0400 g | [6 empty] | DMF, C2H5OH, H2O |  | 24h | 80°C |  | chemical synthesis, drying | 10.1021/ic060568u |  | 2006.09 | [{"synthesis method": "chemical synthesis", "precursor": [{"name": "Er(NO3)3\u22c55H2O", "amount": "0.0497", "unit": "g"}, {"name": "H2BDC-F4", "amount": "0.0400", "unit": "g"}], "solution": [{"name": "DMF", "amount": "3", "unit": "mL"}, {"name": "C2H5OH", "amount": "3", "unit": "mL"}, {"name": "H2O", "amount": "3", "unit": "mL"}], "pressure": "", "temperature": "80\u00b0C", "time": "24h"}, {"synthesis method": "drying", "pressure": "", "temperature": "", "atmosphere": "air", "time": ""}]
PEWLOU | [Ca(p-BrPhHIDC)(H2O)2] n | Br1 C11 Ca1 H9 N2 O6 | solvothermal synthesis | Ca(NO3)2⋅4H2O | 11.8 mg | p-BrPhH3IDC | 15.6 mg | NaOH | 40 mg | [6 empty] | 96 h | 150 °C |  | solvothermal synthesis | 10.1021/cg301570p |  | 2012.11 | [{"synthesis method": "solvothermal synthesis", "precursor": [{"name": "Ca(NO3)2\u22c54H2O", "amount": "11.8", "unit": "mg"}, {"name": "p-BrPhH3IDC", "amount": "15.6", "unit": "mg"}, {"name": "NaOH", "amount": "40", "unit": "mg"}], "solvent": [{"name": "H2O", "amount": "7", "unit": "mL"}], "pressure": "", "temperature": "150 \u00b0C", "time": "96 h", "heating rate": "", "cooling rate": "10 \u00b0C/h"}]
PEWLIO | [Sr(p-BrPhHIDC)(H2O)] n | Br1 C11 H7 N2 O5 Sr1 | solvothermal synthesis | Sr(NO3)2 | 10.6 mg | p-BrPhH3IDC | 15.6 mg | Et3N | 0.056 mL | [6 empty] | 96 h | 150 °C |  | solvothermal synthesis | 10.1021/cg301570p |  | 2012.11 | [{"synthesis method": "solvothermal synthesis", "precursor": [{"name": "Sr(NO3)2", "amount": "10.6", "unit": "mg"}, {"name": "p-BrPhH3IDC", "amount": "15.6", "unit": "mg"}, {"name": "Et3N", "amount": "0.056", "unit": "mL"}], "solvent": [{"name": "CH3CN/H2O", "amount": "3/4, 7", "unit": "mL"}], "pressure": "", "temperature": "150 \u00b0C", "time": "96 h", "heating rate": "", "cooling rate": "10 \u00b0C/h"}]
PEWLEK | [Zn(p-BrPhHIDC)(H2O)] n | Br1 C11 H7 N2 O5 Zn1 | solvothermal synthesis | Zn(NO3)2⋅4H2O | 14.9 mg | p-BrPhH3IDC | 15.6 mg | Et3N | 0.056 mL | [6 empty] | 96 h | 150 °C |  | solvothermal synthesis | 10.1021/cg301570p |  | 2012.11 | [{"synthesis method": "solvothermal synthesis", "precursor": [{"name": "Zn(NO3)2\u22c54H2O", "amount": "14.9", "unit": "mg"}, {"name": "p-BrPhH3IDC", "amount": "15.6", "unit": "mg"}, {"name": "Et3N", "amount": "0.056", "unit": "mL"}], "solvent": [{"name": "CH3OH/H2O", "amount": "3/4, 7", "unit": "mL"}], "pressure": "", "temperature": "150 \u00b0C", "time": "96 h", "heating rate": "", "cooling rate": "10 \u00b0C/h"}]
PEWLAG | {[Co(p-BrPhH2IDC)2]·2H2O} n | Br1 C22 Co1 H16 N4 O10 | solvothermal synthesis | Co(NO3)2⋅6H2O | 14.6 mg | p-BrPhH3IDC | 15.6 mg | Et3N | 0.056 mL | [6 empty] | 72 h | 160 °C |  | solvothermal synthesis | 10.1021/cg301570p |  | 2012.11 | [{"synthesis method": "solvothermal synthesis", "precursor": [{"name": "Co(NO3)2\u22c56H2O", "amount": "14.6", "unit": "mg"}, {"name": "p-BrPhH3IDC", "amount": "15.6", "unit": "mg"}, {"name": "Et3N", "amount": "0.056", "unit": "mL"}], "solvent": [{"name": "CH3OH/H2O", "amount": "3/4, 7", "unit": "mL"}], "pressure": "", "temperature": "160 \u00b0C", "time": "72 h", "heating rate": "", "cooling rate": "10 \u00b0C/h"}]
PEWKUZ | [Cd1.5(p-BrPhHIDC)(p-BrPhH2IDC)(H2O)] n | Br2 C22 Cd1.5 H13 N4 O9 | solvothermal synthesis | Cd(NO3)2⋅4H2O | 14.6 mg | p-BrPhH3IDC | 15.6 mg | Et3N | 0.056 mL | [6 empty] | 72 h | 160 °C |  | solvothermal synthesis | 10.1021/cg301570p |  | 2012.11 | [{"synthesis method": "solvothermal synthesis", "precursor": [{"name": "Cd(NO3)2\u22c54H2O", "amount": "14.6", "unit": "mg"}, {"name": "p-BrPhH3IDC", "amount": "15.6", "unit": "mg"}, {"name": "Et3N", "amount": "0.056", "unit": "mL"}], "solvent": [{"name": "CH3CN/H2O", "amount": "3/4, 7", "unit": "mL"}], "pressure": "", "temperature": "160 \u00b0C", "time": "72 h", "heating rate": "", "cooling rate": "10 \u00b0C/h"}]
PEWKOT | {[Cd2(p-BrPhHIDC)2(4,4'-bipy)]·4H2O} n | Br2 C32 Cd2 H26 N6 O12 | solvothermal synthesis | Cd(NO3)2⋅4H2O | 14.6 mg | p-BrPhH3IDC | 15.6 mg | Et3N | 0.056 mL | 4,4'-bipy | 7.8 mg |  |  |  |  | 72 h | 160 °C |  | solvothermal synthesis | 10.1021/cg301570p |  | 2012.11 | [{"synthesis method": "solvothermal synthesis", "precursor": [{"name": "Cd(NO3)2\u22c54H2O", "amount": "14.6", "unit": "mg"}, {"name": "p-BrPhH3IDC", "amount": "15.6", "unit": "mg"}, {"name": "Et3N", "amount": "0.056", "unit": "mL"}, {"name": "4,4'-bipy", "amount": "7.8", "unit": "mg"}], "solvent": [{"name": "CH3CN/H2O", "amount": "3/4, 7", "unit": "mL"}], "pressure": "", "temperature": "160 \u00b0C", "time": "72 h", "heating rate": "", "cooling rate": "10 \u00b0C/h"}]
BEXDOY | [Cu(ida)(4,4‘-bipyH)]ClO4 | C14 Cl1 Cu1 H14 N3 O8 | chemical synthesis | sodium iminodiacetate | 0.09 g | copper(II) perchlorate hexahydrate | 0.18 g | 4,4‘-bipyridyl | 0.08 g |  |  |  |  | water, methanol, methanol |  | 1.5 hours |  |  | chemical synthesis, filtration, drying | 10.1021/ic035422z |  | 2004.04 | [{"synthesis method": "chemical synthesis", "precursor": [{"name": "sodium iminodiacetate", "amount": "0.09", "unit": "g"}, {"name": "copper(II) perchlorate hexahydrate", "amount": "0.18", "unit": "g"}, {"name": "4,4\u2018-bipyridyl", "amount": "0.08", "unit": "g"}], "solution": [{"name": "water", "amount": "20", "unit": "mL"}, {"name": "methanol", "amount": "25", "unit": "mL"}, {"name": "methanol", "amount": "10", "unit": "mL"}], "pressure": "", "temperature": "", "time": "1.5 hours"}, {"synthesis method": "filtration", "time": "", "atmosphere": "", "pressure": ""}, {"synthesis method": "drying", "pressure": "", "temperature": "", "atmosphere": "vacuum", "time": ""}]
FIZBEV01 | [Cu2(ida)2(μ-4,4‘-bipy)] | C18 Cu2 H22 N4 O10 | chemical synthesis | sodium iminodiacetate | 0.09 g | copper(II) acetate dihydrate | 0.10 g | 4,4‘-bipyridyl | 0.04 g |  |  |  |  | water, hot methanol, methanol |  | 40 minutes |  |  | chemical synthesis, filtration, drying | 10.1021/ic035422z |  | 2004.04 | [{"synthesis method": "chemical synthesis", "precursor": [{"name": "sodium iminodiacetate", "amount": "0.09", "unit": "g"}, {"name": "copper(II) acetate dihydrate", "amount": "0.10", "unit": "g"}, {"name": "4,4\u2018-bipyridyl", "amount": "0.04", "unit": "g"}], "solution": [{"name": "water", "amount": "20", "unit": "mL"}, {"name": "hot methanol", "amount": "30", "unit": "mL"}, {"name": "methanol", "amount": "10", "unit": "mL"}], "pressure": "", "temperature": "", "time": "40 minutes"}, {"synthesis method": "filtration", "time": "", "atmosphere": "", "pressure": ""}, {"synthesis method": "drying", "pressure": "", "temperature": "", "atmosphere": "vacuum", "time": ""}]
BEXDUE | [Cu2(ida)2(bpa)] | C20 Cu2 H22 N4 O8 | chemical synthesis | sodium iminodiacetate | 0.09 g | copper(II) perchlorate hexahydrate | 0.18 g | 1,2-bis(4-pyridyl)ethane | 0.05 g |  |  |  |  | water, methanol, methanol |  | 1.5 hours |  |  | chemical synthesis, filtration, drying | 10.1021/ic035422z |  | 2004.04 | [{"synthesis method": "chemical synthesis", "precursor": [{"name": "sodium iminodiacetate", "amount": "0.09", "unit": "g"}, {"name": "copper(II) perchlorate hexahydrate", "amount": "0.18", "unit": "g"}, {"name": "1,2-bis(4-pyridyl)ethane", "amount": "0.05", "unit": "g"}], "solution": [{"name": "water", "amount": "20", "unit": "mL"}, {"name": "methanol", "amount": "20", "unit": "mL"}, {"name": "methanol", "amount": "10", "unit": "mL"}], "pressure": "", "temperature": "", "time": "1.5 hours"}, {"synthesis method": "filtration", "time": "", "atmosphere": "", "pressure": ""}, {"synthesis method": "drying", "pressure": "", "temperature": "", "atmosphere": "vacuum", "time": ""}]
TABQOD | 1 | C24 Co1 Cu1 H32 N16 | chemical synthesis | Co(NO3)2⋅6H2O | 27 mg | Na(dca) | 25 mg | [Cu(pCTH)]ClO4 | 54 mg |  |  |  |  | water |  | several days | ambient temperature |  | chemical synthesis | 10.1021/ic026234w |  | 2003.03 | [{"synthesis method": "chemical synthesis", "precursor": [{"name": "Co(NO3)2\u22c56H2O", "amount": "27", "unit": "mg"}, {"name": "Na(dca)", "amount": "25", "unit": "mg"}, {"name": "[Cu(pCTH)]ClO4", "amount": "54", "unit": "mg"}], "solution": [{"name": "water", "amount": "10", "unit": "mL"}], "pressure": "", "temperature": "ambient temperature", "time": "several days"}]
TABQUJ | 2 | C24 Cu1 H32 Mn1 N16 | chemical synthesis | Mn(NO3)2⋅4H2O | 23 mg | Na(dca) | 25 mg | [Cu(pCTH)]ClO4 | 54 mg |  |  |  |  | water |  | several days | ambient temperature |  | chemical synthesis | 10.1021/ic026234w |  | 2003.03 | [{"synthesis method": "chemical synthesis", "precursor": [{"name": "Mn(NO3)2\u22c54H2O", "amount": "23", "unit": "mg"}, {"name": "Na(dca)", "amount": "25", "unit": "mg"}, {"name": "[Cu(pCTH)]ClO4", "amount": "54", "unit": "mg"}], "solution": [{"name": "water", "amount": "10", "unit": "mL"}], "pressure": "", "temperature": "ambient temperature", "time": "several days"}]
TAKPOM | [Nd(L1)3(HOCH2CH2OH)]n | C17 H15 Nd1 O11 | chemical synthesis | Nd(NO3)3⋅6H2O | 0.1 mmol | L1 | 0.1 mmol | [6 empty] | distilled water, HOCH2CH2OH |  | 2 weeks | room temperature | 7 | chemical synthesis, pH adjustment | 10.1021/ic901720a |  | .00 | [{"synthesis method": "chemical synthesis", "precursor": [{"name": "Nd(NO3)3\u22c56H2O", "amount": "0.1", "unit": "mmol"}, {"name": "L1", "amount": "0.1", "unit": "mmol"}], "solution": [{"name": "distilled water", "amount": "20", "unit": "mL"}, {"name": "HOCH2CH2OH", "amount": "5", "unit": "mL"}], "pressure": "", "temperature": "room temperature", "time": "2 weeks"}, {"synthesis method": "pH adjustment", "pH": "7", "modulator": "dilute aqueous NaOH"}]
TAKPUS | [Sm(L1)3(HOCH2CH2OH)]n | C17 H15 O11 Sm1 | chemical synthesis | Sm(NO3)3⋅6H2O | 0.1 mmol | L1 | 0.1 mmol | [6 empty] | distilled water, HOCH2CH2OH |  | 2 weeks | room temperature | 7 | chemical synthesis, pH adjustment | 10.1021/ic901720a |  | .00 | [{"synthesis method": "chemical synthesis", "precursor": [{"name": "Sm(NO3)3\u22c56H2O", "amount": "0.1", "unit": "mmol"}, {"name": "L1", "amount": "0.1", "unit": "mmol"}], "solution": [{"name": "distilled water", "amount": "20", "unit": "mL"}, {"name": "HOCH2CH2OH", "amount": "5", "unit": "mL"}], "pressure": "", "temperature": "room temperature", "time": "2 weeks"}, {"synthesis method": "pH adjustment", "pH": "7", "modulator": "dilute aqueous NaOH"}]
TAKPIG | [Gd(L1)3(HOCH2CH2OH)]n | C17 Gd1 H15 O11 | chemical synthesis | Gd(NO3)3⋅6H2O | 0.1 mmol | L1 | 0.1 mmol | [6 empty] | distilled water, HOCH2CH2OH |  | 2 weeks | room temperature | 7 | chemical synthesis, pH adjustment | 10.1021/ic901720a |  | .00 | [{"synthesis method": "chemical synthesis", "precursor": [{"name": "Gd(NO3)3\u22c56H2O", "amount": "0.1", "unit": "mmol"}, {"name": "L1", "amount": "0.1", "unit": "mmol"}], "solution": [{"name": "distilled water", "amount": "20", "unit": "mL"}, {"name": "HOCH2CH2OH", "amount": "5", "unit": "mL"}], "pressure": "", "temperature": "room temperature", "time": "2 weeks"}, {"synthesis method": "pH adjustment", "pH": "7", "modulator": "dilute aqueous NaOH"}]
TAKQAZ | [Tb(L1)3(HOCH2CH2OH)]n | C17 H15 O11 Tb1 | chemical synthesis | Tb(NO3)3⋅6H2O | 0.1 mmol | L1 | 0.1 mmol | [6 empty] | distilled water, HOCH2CH2OH |  | 2 weeks | room temperature | 7 | chemical synthesis, pH adjustment | 10.1021/ic901720a |  | .00 | [{"synthesis method": "chemical synthesis", "precursor": [{"name": "Tb(NO3)3\u22c56H2O", "amount": "0.1", "unit": "mmol"}, {"name": "L1", "amount": "0.1", "unit": "mmol"}], "solution": [{"name": "distilled water", "amount": "20", "unit": "mL"}, {"name": "HOCH2CH2OH", "amount": "5", "unit": "mL"}], "pressure": "", "temperature": "room temperature", "time": "2 weeks"}, {"synthesis method": "pH adjustment", "pH": "7", "modulator": "dilute aqueous NaOH"}]
TAKPAY | [Dy(L1)3(HOCH2CH2OH)]n | C17 Dy1 H15 O11 | chemical synthesis | Dy(NO3)3⋅6H2O | 0.1 mmol | L1 | 0.1 mmol | [6 empty] | distilled water, HOCH2CH2OH |  | 2 weeks | room temperature | 7 | chemical synthesis, pH adjustment | 10.1021/ic901720a |  | .00 | [{"synthesis method": "chemical synthesis", "precursor": [{"name": "Dy(NO3)3\u22c56H2O", "amount": "0.1", "unit": "mmol"}, {"name": "L1", "amount": "0.1", "unit": "mmol"}], "solution": [{"name": "distilled water", "amount": "20", "unit": "mL"}, {"name": "HOCH2CH2OH", "amount": "5", "unit": "mL"}], "pressure": "", "temperature": "room temperature", "time": "2 weeks"}, {"synthesis method": "pH adjustment", "pH": "7", "modulator": "dilute aqueous NaOH"}]
TAKPEC | [Er(L1)3(HOCH2CH2OH)]n | C17 Er1 H15 O11 | chemical synthesis | Er(NO3)3⋅6H2O | 0.1 mmol | L1 | 0.1 mmol | [6 empty] | distilled water, HOCH2CH2OH |  | 2 weeks | room temperature | 7 | chemical synthesis, pH adjustment | 10.1021/ic901720a |  | .00 | [{"synthesis method": "chemical synthesis", "precursor": [{"name": "Er(NO3)3\u22c56H2O", "amount": "0.1", "unit": "mmol"}, {"name": "L1", "amount": "0.1", "unit": "mmol"}], "solution": [{"name": "distilled water", "amount": "20", "unit": "mL"}, {"name": "HOCH2CH2OH", "amount": "5", "unit": "mL"}], "pressure": "", "temperature": "room temperature", "time": "2 weeks"}, {"synthesis method": "pH adjustment", "pH": "7", "modulator": "dilute aqueous NaOH"}]
FIBWOD01 | [Dy2(L2)6(H2O)]n | C24 Dy2 H14 O13 | chemical synthesis | Dy(NO3)3⋅6H2O | 0.1 mmol | 1,10-phenanthroline | 0.1 mmol | L2 | 0.1 mmol |  |  |  |  | H2O |  | 3 days | 160°C |  | chemical synthesis, washing | 10.1021/ic901720a |  | .00 | [{"synthesis method": "chemical synthesis", "precursor": [{"name": "Dy(NO3)3\u22c56H2O", "amount": "0.1", "unit": "mmol"}, {"name": "1,10-phenanthroline", "amount": "0.1", "unit": "mmol"}, {"name": "L2", "amount": "0.1", "unit": "mmol"}], "solution": [{"name": "H2O", "amount": "12", "unit": "mL"}], "pressure": "", "temperature": "160\u00b0C", "time": "3 days"}, {"synthesis method": "washing", "washing solution": "H2O", "amount": "2 \u00d7 5 mL"}]
TAKQIH | [Dy(TTA)3(L3)] | C41 Dy1 F9 H30 N2 O6 S3 | chemical synthesis | Dy(NO3)3⋅6H2O |  | Eu(TTA)3(L3) | [12 empty] | chemical synthesis | 10.1021/ic901720a |  | .00 | [{"synthesis method": "chemical synthesis", "precursor": [{"name": "Dy(NO3)3\u22c56H2O", "amount": "", "unit": ""}, {"name": "Eu(TTA)3(L3)", "amount": "", "unit": ""}], "solution": [{"name": "", "amount": "", "unit": ""}], "pressure": "", "temperature": "", "time": ""}]
ADUSUN | [Ag(Q 1 )(trimen)] | Ag1 C22 H27 N4 O2 | chemical synthesis | Silver nitrate | 170 mg | 1-phenyl-3-methyl-4-benzoylpyrazol-5-one | 278 mg | sodium methoxide | 54 mg | trime | 102 mg |  |  | methanol |  | 1 h | room temperature |  | chemical synthesis, filtration, washing, drying | 10.1021/ic0109391 |  | 2002.02 | [{"synthesis method": "chemical synthesis", "precursor": [{"name": "Silver nitrate", "amount": "170", "unit": "mg"}, {"name": "1-phenyl-3-methyl-4-benzoylpyrazol-5-one", "amount": "278", "unit": "mg"}, {"name": "sodium methoxide", "amount": "54", "unit": "mg"}, {"name": "trime", "amount": "102", "unit": "mg"}], "solution": [{"name": "methanol", "amount": "30", "unit": "mL"}], "pressure": "", "temperature": "room temperature", "time": "1 h"}, {"synthesis method": "filtration", "time": "", "atmosphere": "", "pressure": ""}, {"synthesis method": "washing", "washing solution": "diethyl ether", "amount": "10 mol"}, {"synthesis method": "drying", "pressure": "reduced", "temperature": "", "atmosphere": "", "time": ""}]
YIQVOL | [Ba2(BTTC)(H2O)2] n | Ba2 C16 H10 O10 | solvothermal synthesis | Ba(NO3)2 | 52.2 mg | biphenyl-3,3',5,5'-tetracarboxylic acid (H4BTTC) | 33.3 mg | [8 empty] | 48 h | 140 °C |  | solvothermal synthesis, washing, washing, washing | 10.1021/cg4003803 |  | 2013.06 | [{"synthesis method": "solvothermal synthesis", "precursor": [{"name": "Ba(NO3)2", "amount": "52.2", "unit": "mg"}, {"name": "biphenyl-3,3',5,5'-tetracarboxylic acid (H4BTTC)", "amount": "33.3", "unit": "mg"}], "solvent": [{"name": "DMF/H2O solution", "amount": "10", "unit": "mL"}], "pressure": "", "temperature": "140 \u00b0C", "time": "48 h", "heating rate": "", "cooling rate": ""}, {"synthesis method": "washing", "washing solution": "1:1 DMF/H2O", "amount": "copious amounts"}, {"synthesis method": "washing", "washing solution": "DMF", "amount": "copious amounts"}, {"synthesis method": "washing", "washing solution": "CH2Cl2", "amount": "1 mL"}]
YIQVUR | [Ba(BPDC)] n | Ba0.5 C7 H4 O2 | solvothermal synthesis | barium nitrate | 10.45 mg | 4,4'-biphenyldicarboxylic acid (H2BPDC) | 9.68 mg | [8 empty] | 48 h | 140 °C |  | solvothermal synthesis, washing, washing | 10.1021/cg4003803 |  | 2013.06 | [{"synthesis method": "solvothermal synthesis", "precursor": [{"name": "barium nitrate", "amount": "10.45", "unit": "mg"}, {"name": "4,4'-biphenyldicarboxylic acid (H2BPDC)", "amount": "9.68", "unit": "mg"}], "solvent": [{"name": "DMF", "amount": "1.6", "unit": "mL"}, {"name": "DMSO", "amount": "0.4", "unit": "mL"}, {"name": "H2O", "amount": "0.2", "unit": "mL"}], "pressure": "", "temperature": "140 \u00b0C", "time": "48 h", "heating rate": "", "cooling rate": ""}, {"synthesis method": "washing", "washing solution": "DMF", "amount": "copious amounts"}, {"synthesis method": "washing", "washing solution": "CH2Cl2", "amount": "0.5 mL"}]
YIQVIF | [Ba3(BPTC)2(NMF)5⊃2NMF] n | Ba1.5 C19 H18.5 N1.5 O8.5 | solvothermal synthesis | barium nitrate | 98.2 mg | biphenyl-3,5,5'-tricarboxylic acid (H3BPTC) | 72.0 mg | [8 empty] | 48 h | 140 °C |  | solvothermal synthesis, washing, washing | 10.1021/cg4003803 |  | 2013.06 | [{"synthesis method": "solvothermal synthesis", "precursor": [{"name": "barium nitrate", "amount": "98.2", "unit": "mg"}, {"name": "biphenyl-3,5,5'-tricarboxylic acid (H3BPTC)", "amount": "72.0", "unit": "mg"}], "solvent": [{"name": "N-methylformamide:methanol solution", "amount": "10", "unit": "mL"}], "pressure": "", "temperature": "140 \u00b0C", "time": "48 h", "heating rate": "", "cooling rate": ""}, {"synthesis method": "washing", "washing solution": "NMF", "amount": "copious amounts"}, {"synthesis method": "washing", "washing solution": "CH2Cl2", "amount": "1 mL"}]
UHUNEQ | [Cu3(dcp)2(H2O)4]n | C10 Cu3 H10 N4 O12 | solvothermal synthesis | H3dcp⋅H2O | 0.070 g | KOH | 0.067 g | Cu(NO3)2⋅3H2O | 0.097 g | [6 empty] | 16 h | 165°C |  | solvothermal synthesis, filtration, washing | 10.1021/ic0261777 |  | 2003.05 | [{"synthesis method": "solvothermal synthesis", "precursor": [{"name": "H3dcp\u22c5H2O", "amount": "0.070", "unit": "g"}, {"name": "KOH", "amount": "0.067", "unit": "g"}, {"name": "Cu(NO3)2\u22c53H2O", "amount": "0.097", "unit": "g"}], "solvent": [{"name": "H2O", "amount": "3.3", "unit": "mL"}], "reducing agent": [{"name": "", "amount": "", "unit": ""}], "surfactant": [{"name": "", "amount": "", "unit": ""}], "pressure": "", "temperature": "165\u00b0C", "time": "16 h", "heating rate": "", "cooling rate": "16 h"}, {"synthesis method": "filtration", "time": "", "atmosphere": "", "pressure": ""}, {"synthesis method": "washing", "washing solution": "water", "amount": ""}]
WIYFAM | [Zn4O(bdc)(bpz)2]·4DMF | C40 H68 N12 O15 Zn4 | solvothermal synthesis | H2bdc | 0.025 g | H2bpz | 0.057 g | Zn(NO3)2⋅6H2O | 0.179 g | [6 empty] | 80h | 140°C |  | solvothermal synthesis, sonication, washing, drying | 10.1021/ic702085x |  | 2008.01 | [{"synthesis method": "solvothermal synthesis", "precursor": [{"name": "H2bdc", "amount": "0.025", "unit": "g"}, {"name": "H2bpz", "amount": "0.057", "unit": "g"}, {"name": "Zn(NO3)2\u22c56H2O", "amount": "0.179", "unit": "g"}], "solvent": [{"name": "N,N'-dimethylformamide (DMF)", "amount": "9", "unit": "mL"}], "reducing agent": [{"name": "", "amount": "", "unit": ""}], "surfactant": [{"name": "", "amount": "", "unit": ""}], "pressure": "", "temperature": "140\u00b0C", "time": "80h", "heating rate": "", "cooling rate": "0.1\u00b0C/min"}, {"synthesis method": "sonication", "composition": "", "power": "", "solvent": "", "temperature": "", "time": "10s", "type": ""}, {"synthesis method": "washing", "washing solution": "DMF/ethanol", "amount": ""}, {"synthesis method": "drying", "pressure": "vacuum", "temperature": "", "atmosphere": "", "time": ""}]
HECZUM | (UO2)4O2Ce(H2O)7(1,2-bdc)4·NH4 | C32 Ce1 H16 N1 O34 U4 | solvothermal synthesis | UO2(NO3)2⋅6H2O | 508 mg | Ce(NO3)3⋅6H2O | 614 mg | phthalic acid | 0.16 mL | NH3 | 1.8 mL | H2O | 3.0 mL |  |  | 24h | 150°C |  | solvothermal synthesis, filtration, washing, drying, microwave-assisted synthesis | 10.1021/ic3005757 |  | 2012.08 | [{"synthesis method": "solvothermal synthesis", "precursor": [{"name": "UO2(NO3)2\u22c56H2O", "amount": "508", "unit": "mg"}, {"name": "Ce(NO3)3\u22c56H2O", "amount": "614", "unit": "mg"}, {"name": "phthalic acid", "amount": "0.16", "unit": "mL"}, {"name": "NH3", "amount": "1.8", "unit": "mL"}, {"name": "H2O", "amount": "3.0", "unit": "mL"}], "solvent": [], "reducing agent": [], "surfactant": [], "pressure": "", "temperature": "150\u00b0C", "time": "24h", "heating rate": "", "cooling rate": ""}, {"synthesis method": "filtration", "time": "", "atmosphere": "", "pressure": ""}, {"synthesis method": "washing", "washing solution": "water", "amount": ""}, {"synthesis method": "drying", "pressure": "", "temperature": "room temperature", "atmosphere": "", "time": ""}, {"synthesis method": "microwave-assisted synthesis", "precursor": [{"name": "UO2(NO3)2\u22c56H2O", "amount": "508", "unit": "mg"}, {"name": "Nd(NO3)3\u22c56H2O", "amount": "614", "unit": "mg"}, {"name": "phthalic acid", "amount": "0.16", "unit": "mL"}, {"name": "NH3", "amount": "1.6", "unit": "mL"}, {"name": "H2O", "amount": "8.4", "unit": "mL"}], "solution": [], "temperature": "150\u00b0C", "atmosphere": "", "time": "2h"}]
HEDBAV | (UO2)4O2Nd(H2O)7(1,2-bdc)4·NH4 | C32 H16 N1 Nd1 O33 U4 | solvothermal synthesis | UO2(NO3)2⋅6H2O | 254 mg | Nd(NO3)3⋅6H2O | 310 mg | phthalic acid | 0.08 mL | NH3 | 0.8 mL | H2O | 4.2 mL |  |  | 24h | 200°C |  | solvothermal synthesis, filtration, washing, drying, microwave-assisted synthesis | 10.1021/ic3005757 |  | 2012.08 | [{"synthesis method": "solvothermal synthesis", "precursor": [{"name": "UO2(NO3)2\u22c56H2O", "amount": "254", "unit": "mg"}, {"name": "Nd(NO3)3\u22c56H2O", "amount": "310", "unit": "mg"}, {"name": "phthalic acid", "amount": "0.08", "unit": "mL"}, {"name": "NH3", "amount": "0.8", "unit": "mL"}, {"name": "H2O", "amount": "4.2", "unit": "mL"}], "solvent": [], "reducing agent": [], "surfactant": [], "pressure": "", "temperature": "200\u00b0C", "time": "24h", "heating rate": "", "cooling rate": ""}, {"synthesis method": "filtration", "time": "", "atmosphere": "", "pressure": ""}, {"synthesis method": "washing", "washing solution": "water", "amount": ""}, {"synthesis method": "drying", "pressure": "", "temperature": "room temperature", "atmosphere": "", "time": ""}, {"synthesis method": "microwave-assisted synthesis", "precursor": [{"name": "UO2(NO3)2\u22c56H2O", "amount": "508", "unit": "mg"}, {"name": "Nd(NO3)3\u22c56H2O", "amount": "620", "unit": "mg"}, {"name": "phthalic acid", "amount": "620", "unit": "mg"}, {"name": "NH3", "amount": "1.6", "unit": "mL"}, {"name": "H2O", "amount": "8.4", "unit": "mL"}], "solution": [], "temperature": "150\u00b0C", "atmosphere": "", "time": "2h"}]
HEDBEZ | (UO2)3Ce2(H2O)12(btec)3 | C30 Ce2 H6 O47 U3 | solvothermal synthesis | UO2(NO3)2⋅6H2O | 508 mg | Ce(NO3)3⋅6H2O | 351 mg | pyromellitic acid | 132 mg | NH3 | 1.2 mL | H2O | 3.8 mL |  |  | 24h | 150°C |  | solvothermal synthesis, filtration, washing, drying | 10.1021/ic3005757 |  | 2012.08 | [{"synthesis method": "solvothermal synthesis", "precursor": [{"name": "UO2(NO3)2\u22c56H2O", "amount": "508", "unit": "mg"}, {"name": "Ce(NO3)3\u22c56H2O", "amount": "351", "unit": "mg"}, {"name": "pyromellitic acid", "amount": "132", "unit": "mg"}, {"name": "NH3", "amount": "1.2", "unit": "mL"}, {"name": "H2O", "amount": "3.8", "unit": "mL"}], "solvent": [], "reducing agent": [], "surfactant": [], "pressure": "", "temperature": "150\u00b0C", "time": "24h", "heating rate": "", "cooling rate": ""}, {"synthesis method": "filtration", "time": "", "atmosphere": "", "pressure": ""}, {"synthesis method": "washing", "washing solution": "water", "amount": ""}, {"synthesis method": "drying", "pressure": "", "temperature": "room temperature", "atmosphere": "", "time": ""}]
HEDBID | (UO2)3Nd2(H2O)12(btec)3 | C30 H6 Nd2 O47 U3 | solvothermal synthesis | UO2(NO3)2⋅6H2O | 502 mg | Nd(NO3)3⋅6H2O | 442 mg | pyromellitic acid | 132 mg | NH3 | 1.2 mL | H2O | 3.8 mL |  |  | 6h | 150°C |  | solvothermal synthesis, filtration, washing, drying | 10.1021/ic3005757 |  | 2012.08 | [{"synthesis method": "solvothermal synthesis", "precursor": [{"name": "UO2(NO3)2\u22c56H2O", "amount": "502", "unit": "mg"}, {"name": "Nd(NO3)3\u22c56H2O", "amount": "442", "unit": "mg"}, {"name": "pyromellitic acid", "amount": "132", "unit": "mg"}, {"name": "NH3", "amount": "1.2", "unit": "mL"}, {"name": "H2O", "amount": "3.8", "unit": "mL"}], "solvent": [], "reducing agent": [], "surfactant": [], "pressure": "", "temperature": "150\u00b0C", "time": "6h", "heating rate": "", "cooling rate": ""}, {"synthesis method": "filtration", "time": "", "atmosphere": "", "pressure": ""}, {"synthesis method": "washing", "washing solution": "water", "amount": ""}, {"synthesis method": "drying", "pressure": "", "temperature": "room temperature", "atmosphere": "", "time": ""}]
HEDBOJ | (UO2)2(OH)Ce(H2O)7(mel) | C12 Ce1 O29 U2 | solvothermal synthesis | UO2(NO3)2⋅6H2O | 502 mg | Ce(NO3)3⋅6H2O | 100 mg | mellitic acid | 85 mg | H2O | 5 mL | NaOH | 0.3 mL |  |  | 4h | 150°C |  | solvothermal synthesis, filtration, washing, drying | 10.1021/ic3005757 |  | 2012.08 | [{"synthesis method": "solvothermal synthesis", "precursor": [{"name": "UO2(NO3)2\u22c56H2O", "amount": "502", "unit": "mg"}, {"name": "Ce(NO3)3\u22c56H2O", "amount": "100", "unit": "mg"}, {"name": "mellitic acid", "amount": "85", "unit": "mg"}, {"name": "H2O", "amount": "5", "unit": "mL"}, {"name": "NaOH", "amount": "0.3", "unit": "mL"}], "solvent": [], "reducing agent": [], "surfactant": [], "pressure": "", "temperature": "150\u00b0C", "time": "4h", "heating rate": "", "cooling rate": ""}, {"synthesis method": "filtration", "time": "", "atmosphere": "", "pressure": ""}, {"synthesis method": "washing", "washing solution": "water", "amount": ""}, {"synthesis method": "drying", "pressure": "", "temperature": "room temperature", "atmosphere": "", "time": ""}]
HEDBUP | (UO2)2(OH)Nd(H2O)7(mel) | C12 Nd1 O29 U2 | solvothermal synthesis | UO2(NO3)2⋅6H2O | 502 mg | Nd(NO3)3⋅6H2O | 200 mg | mellitic acid | 85 mg | H2O | 5 mL | NaOH | 0.1 mL |  |  | 24h | 150°C |  | solvothermal synthesis, filtration, washing, drying | 10.1021/ic3005757 |  | 2012.08 | [{"synthesis method": "solvothermal synthesis", "precursor": [{"name": "UO2(NO3)2\u22c56H2O", "amount": "502", "unit": "mg"}, {"name": "Nd(NO3)3\u22c56H2O", "amount": "200", "unit": "mg"}, {"name": "mellitic acid", "amount": "85", "unit": "mg"}, {"name": "H2O", "amount": "5", "unit": "mL"}, {"name": "NaOH", "amount": "0.1", "unit": "mL"}], "solvent": [], "reducing agent": [], "surfactant": [], "pressure": "", "temperature": "150\u00b0C", "time": "24h", "heating rate": "", "cooling rate": ""}, {"synthesis method": "filtration", "time": "", "atmosphere": "", "pressure": ""}, {"synthesis method": "washing", "washing solution": "water", "amount": ""}, {"synthesis method": "drying", "pressure": "", "temperature": "room temperature", "atmosphere": "", "time": ""}]
IKULEF | [(tmeda) 1.5 Na(Ph 2 P) 2 CCH 2 ] 2 | C70 H92 N6 Na2 P4 | chemical synthesis | Elemental sodium | 0.04 g | 1 | 0.70 g | tmeda | 0.27 mL |  |  |  |  | THF | vacuum | 30 min |  |  | chemical synthesis, filtration, washing, recrystallization | 10.1021/om030393l |  | 2003.07 | [{"synthesis method": "chemical synthesis", "precursor": [{"name": "Elemental sodium", "amount": "0.04", "unit": "g"}, {"name": "1", "amount": "0.70", "unit": "g"}, {"name": "tmeda", "amount": "0.27", "unit": "mL"}], "solution": [{"name": "THF", "amount": "30", "unit": "mL"}], "pressure": "vacuum", "temperature": "", "time": "30 min"}, {"synthesis method": "filtration", "time": "", "atmosphere": "", "pressure": ""}, {"synthesis method": "washing", "washing solution": "light petroleum", "amount": "2 \u00d7 5 mL"}, {"synthesis method": "recrystallization", "solvent": "toluene", "temperature": "5 \u00b0C"}]
YEKFIG | {[Co5(L1)2(bibp)2]·bibp} n | C102 Co5 H72 N12 O22 | solvothermal synthesis | Co(NO3)2⋅6H2O | 0.064 g | bibp | 0.046 g | H4L1 | 0.045 g | [6 empty] | 3 days | 160 °C |  | solvothermal synthesis | 10.1021/acs.cgd.7b01070 |  | 2017.09 | [{"synthesis method": "solvothermal synthesis", "precursor": [{"name": "Co(NO3)2\u22c56H2O", "amount": "0.064", "unit": "g"}, {"name": "bibp", "amount": "0.046", "unit": "g"}, {"name": "H4L1", "amount": "0.045", "unit": "g"}], "solvent": [{"name": "H2O", "amount": "4.5", "unit": "mL"}, {"name": "DMF", "amount": "4.5", "unit": "mL"}], "reducing agent": [], "surfactant": [], "pressure": "", "temperature": "160 \u00b0C", "time": "3 days", "heating rate": "", "cooling rate": "5 \u00b0C h-1"}]
YEJXET | {[Co2(L1)(bibp)2·2H2O} n | C60 Co2 H46 N8 O12 | solvothermal synthesis | Co(NO3)2⋅6H2O | 0.064 g | bibp | 0.046 g | H4L1 | 0.045 g | [6 empty] | 3 days | 160 °C |  | solvothermal synthesis | 10.1021/acs.cgd.7b01070 |  | 2017.09 | [{"synthesis method": "solvothermal synthesis", "precursor": [{"name": "Co(NO3)2\u22c56H2O", "amount": "0.064", "unit": "g"}, {"name": "bibp", "amount": "0.046", "unit": "g"}, {"name": "H4L1", "amount": "0.045", "unit": "g"}], "solvent": [{"name": "H2O", "amount": "4.5", "unit": "mL"}, {"name": "DMF", "amount": "4.5", "unit": "mL"}], "reducing agent": [], "surfactant": [], "pressure": "", "temperature": "160 \u00b0C", "time": "3 days", "heating rate": "", "cooling rate": "5 \u00b0C h-1"}]
OWEVIX01 | [Co2(L1)(bimb) | C17 Co1 H17 N2 O6.5 | solvothermal synthesis | Co(NO3)2⋅6H2O | 0.064 g | bimb | 0.019 g | H4L1 | 0.046 g | [6 empty] | 3 days | 130 °C |  | solvothermal synthesis | 10.1021/acs.cgd.7b01070 |  | 2017.09 | [{"synthesis method": "solvothermal synthesis", "precursor": [{"name": "Co(NO3)2\u22c56H2O", "amount": "0.064", "unit": "g"}, {"name": "bimb", "amount": "0.019", "unit": "g"}, {"name": "H4L1", "amount": "0.046", "unit": "g"}], "solvent": [{"name": "H2O", "amount": "4.5", "unit": "mL"}, {"name": "DMF", "amount": "4.5", "unit": "mL"}], "reducing agent": [], "surfactant": [], "pressure": "", "temperature": "130 \u00b0C", "time": "3 days", "heating rate": "", "cooling rate": "5 \u00b0C h-1"}]
DOWDAW | {[Cu2(TBA)]·2H2O} n | C26 Cu2 H26 N8 O14 | solvothermal synthesis | Cu(NO3)2⋅3H2O | 72.5 mg | 1,3-dimethyl-barbituric acid | 47.0 mg | triethylamine | 42 μL | [6 empty] | 3 days | 110 °C |  | solvothermal synthesis | 10.1021/cg500935a |  | 2014.09 | [{"synthesis method": "solvothermal synthesis", "precursor": [{"name": "Cu(NO3)2\u22c53H2O", "amount": "72.5", "unit": "mg"}, {"name": "1,3-dimethyl-barbituric acid", "amount": "47.0", "unit": "mg"}, {"name": "triethylamine", "amount": "42", "unit": "\u03bcL"}], "solvent": [{"name": "water", "amount": "5", "unit": "mL"}, {"name": "absolute EtOH", "amount": "5", "unit": "mL"}], "reducing agent": [], "surfactant": [], "pressure": "", "temperature": "110 \u00b0C", "time": "3 days", "heating rate": "", "cooling rate": "1.5 \u00b0C/h"}]
DOWDEA | [Cu2(TBA)(H2O)2] | C26 Cu2 H30 N8 O16 | chemical synthesis | Cu(NO3)2⋅3H2O | 72.5 mg | DMBA | 47.0 mg | triethylamine | 42 μL |  |  |  |  | distilled water, absolute EtOH | 10 kPa | 12 h | room temperature |  | chemical synthesis | 10.1021/cg500935a |  | 2014.09 | [{"synthesis method": "chemical synthesis", "precursor": [{"name": "Cu(NO3)2\u22c53H2O", "amount": "72.5", "unit": "mg"}, {"name": "DMBA", "amount": "47.0", "unit": "mg"}, {"name": "triethylamine", "amount": "42", "unit": "\u03bcL"}], "solution": [{"name": "distilled water", "amount": "5", "unit": "mL"}, {"name": "absolute EtOH", "amount": "5", "unit": "mL"}], "pressure": "10 kPa", "temperature": "room temperature", "time": "12 h", "heating rate": "", "cooling rate": ""}]
QAPLIC | [Cu2Br2(bpy)] | Br2 C10 Cu2 H8 N2 | chemical synthesis | CuBr2 | 0.2234 g | bpy | 0.1562 g | [6 empty] | H2O |  |  |  |  | chemical synthesis | 10.1021/ic990536p |  | 1999.09 | [{"synthesis method": "chemical synthesis", "precursor": [{"name": "CuBr2", "amount": "0.2234", "unit": "g"}, {"name": "bpy", "amount": "0.1562", "unit": "g"}], "solution": [{"name": "H2O", "amount": "3", "unit": "mL"}], "pressure": "", "temperature": "", "time": ""}]
QAGTEX01 | [CuBr(bpy)] | Br1 C10 Cu1 H8 N2 | chemical synthesis | CuBr2 | 0.2234 g | bpy | 0.3124 g | [6 empty] | H2O |  |  |  |  | chemical synthesis | 10.1021/ic990536p |  | 1999.09 | [{"synthesis method": "chemical synthesis", "precursor": [{"name": "CuBr2", "amount": "0.2234", "unit": "g"}, {"name": "bpy", "amount": "0.3124", "unit": "g"}], "solution": [{"name": "H2O", "amount": "3", "unit": "mL"}], "pressure": "", "temperature": "", "time": ""}]
IVEBUG | [K-(2,2)diaza-[18]crown-6]KGe9·3en |  | chemical synthesis | (2,2)diaza-[18]crown-6 | 0.065 g | binary alloy KGe4 | 0.120 g | [6 empty] | neat en, neat toluene |  | two weeks |  |  | chemical synthesis | 10.1021/ic034704w |  | 2004.02 | [{"synthesis method": "chemical synthesis", "precursor": [{"name": "(2,2)diaza-[18]crown-6", "amount": "0.065", "unit": "g"}, {"name": "binary alloy KGe4", "amount": "0.120", "unit": "g"}], "solution": [{"name": "neat en", "amount": "5", "unit": "mL"}, {"name": "neat toluene", "amount": "4", "unit": "mL"}], "pressure": "", "temperature": "", "time": "two weeks"}]
LIGRAW | Co(HL) | C9 H10 N1 O5 P1 Zn1 | solvothermal synthesis | Co(NO3)2⋅6H2O | 0.33 mmol | H3L | 0.073 g | [8 empty] | 72 h | 140 °C |  | solvothermal synthesis | 10.1021/cg301542n |  | 2012.12 | [{"synthesis method": "solvothermal synthesis", "precursor": [{"name": "Co(NO3)2\u22c56H2O", "amount": "0.33", "unit": "mmol"}, {"name": "H3L", "amount": "0.073", "unit": "g"}], "solvent": [{"name": "water", "amount": "10", "unit": "mL"}], "surfactant": [{"name": "(CH3)4NOH", "amount": "three drops", "unit": ""}], "pressure": "", "temperature": "140 \u00b0C", "time": "72 h", "heating rate": "", "cooling rate": "slowly to room temperature"}]
XAHSAB | [{μ -1,2-C6H4(NHC(O)-4-C5H4N)2}2(HgBr2)2] | Br4 C44 H44 Hg2 N8 O6 | chemical synthesis | HgBr2 | 0.0270 g | 1 | 0.0238 g | [6 empty] | CH2Cl2/methanol |  |  |  |  | chemical synthesis | 10.1021/ic049500+ |  | 2004.07 | [{"synthesis method": "chemical synthesis", "precursor": [{"name": "HgBr2", "amount": "0.0270", "unit": "g"}, {"name": "1", "amount": "0.0238", "unit": "g"}], "solution": [{"name": "CH2Cl2/methanol", "amount": "", "unit": ""}], "pressure": "", "temperature": "", "time": ""}]
XAHSEF | [{μ -1,2-C6H4(NHC(O)-4-C5H4N)2}2(HgI2)2] | C44 H44 Hg2 I4 N8 O6 | chemical synthesis | HgI2 | 0.0711 g | 1 | 0.0477 g | [6 empty] | CH2Cl2/methanol |  |  |  |  | chemical synthesis | 10.1021/ic049500+ |  | 2004.07 | [{"synthesis method": "chemical synthesis", "precursor": [{"name": "HgI2", "amount": "0.0711", "unit": "g"}, {"name": "1", "amount": "0.0477", "unit": "g"}], "solution": [{"name": "CH2Cl2/methanol", "amount": "", "unit": ""}], "pressure": "", "temperature": "", "time": ""}]
XAHSIJ | [{μ -1,2-C6H4(C(O)NHCH2-4-C5H4N)2}{Hg(O2CCF3)2}] | C50 F12 H44 Hg2 N8 O14 | chemical synthesis | Hg(O2CCF3)2 | 0.0426 g | 2 | 0.0346 g | [6 empty] | CH2Cl2/tetrahydrofuran |  |  |  |  | chemical synthesis | 10.1021/ic049500+ |  | 2004.07 | [{"synthesis method": "chemical synthesis", "precursor": [{"name": "Hg(O2CCF3)2", "amount": "0.0426", "unit": "g"}, {"name": "2", "amount": "0.0346", "unit": "g"}], "solution": [{"name": "CH2Cl2/tetrahydrofuran", "amount": "", "unit": ""}], "pressure": "", "temperature": "", "time": ""}]
XAHSUV | [{μ -1,2-C6H4(CH2C(O)NHCH2-4-C5H4N)2}x(HgI2)x] | C25 H32 Hg1 I2 N4 O4.25 | chemical synthesis | HgI2 | 0.0908 g | 3 | 0.0753 g | [6 empty] | tetrahydrofuran/methanol |  |  |  |  | chemical synthesis | 10.1021/ic049500+ |  | 2004.07 | [{"synthesis method": "chemical synthesis", "precursor": [{"name": "HgI2", "amount": "0.0908", "unit": "g"}, {"name": "3", "amount": "0.0753", "unit": "g"}], "solution": [{"name": "tetrahydrofuran/methanol", "amount": "", "unit": ""}], "pressure": "", "temperature": "", "time": ""}]
IPECEN | [Co(bib)(atibdc)] | C20 Co1 H20 I3 N5 O4 | solvothermal synthesis | bib | 0.044 g | H2atibdc | 0.120 g | Co(Ac)2⋅4H2O | 0.051 g | [6 empty] | 3 days | 80 °C |  | solvothermal synthesis, washing | 10.1021/acs.cgd.6b00527 |  | 2016.06 | [{"synthesis method": "solvothermal synthesis", "precursor": [{"name": "bib", "amount": "0.044", "unit": "g"}, {"name": "H2atibdc", "amount": "0.120", "unit": "g"}, {"name": "Co(Ac)2\u22c54H2O", "amount": "0.051", "unit": "g"}], "solvent": [{"name": "DMF", "amount": "8", "unit": "mL"}, {"name": "distilled water", "amount": "2", "unit": "mL"}], "pressure": "", "temperature": "80 \u00b0C", "time": "3 days", "heating rate": "", "cooling rate": "5 \u00b0C h-1"}, {"synthesis method": "washing", "washing solution": "DMF and H2O", "amount": ""}]
IPEKIZ | [Co(bib)(aipa)] | C20 Co1 H23 N5 O4 | solvothermal synthesis | bib | 0.044 g | H2atibdc | 0.120 g | Co(Ac)2⋅4H2O | 0.051 g | [6 empty] | 3 days | 150 °C |  | solvothermal synthesis, washing | 10.1021/acs.cgd.6b00527 |  | 2016.06 | [{"synthesis method": "solvothermal synthesis", "precursor": [{"name": "bib", "amount": "0.044", "unit": "g"}, {"name": "H2atibdc", "amount": "0.120", "unit": "g"}, {"name": "Co(Ac)2\u22c54H2O", "amount": "0.051", "unit": "g"}], "solvent": [{"name": "DMF", "amount": "8", "unit": "mL"}, {"name": "distilled water", "amount": "2", "unit": "mL"}], "pressure": "", "temperature": "150 \u00b0C", "time": "3 days", "heating rate": "", "cooling rate": "5 \u00b0C h-1"}, {"synthesis method": "washing", "washing solution": "DMF and H2O", "amount": ""}]
UXIFAJ | [Zn(bp18c6)(H2O)]·2.5H2O | C52 H82 N8 O23 Zn2 | chemical synthesis | Triethylamine | 0.167 g | H2bp18c6⋅4HCl⋅5H2O | 0.210 g | Zn(ClO4)2⋅6H2O | 0.130 g |  |  |  |  | 2-propanol |  | 2 hours | reflux |  | chemical synthesis, filtration, drying | 10.1021/ic200182e |  | 2011.03 | [{"synthesis method": "chemical synthesis", "precursor": [{"name": "Triethylamine", "amount": "0.167", "unit": "g"}, {"name": "H2bp18c6\u22c54HCl\u22c55H2O", "amount": "0.210", "unit": "g"}, {"name": "Zn(ClO4)2\u22c56H2O", "amount": "0.130", "unit": "g"}], "solution": [{"name": "2-propanol", "amount": "5", "unit": "mL"}], "pressure": "", "temperature": "reflux", "time": "2 hours"}, {"synthesis method": "filtration", "time": "", "atmosphere": "", "pressure": ""}, {"synthesis method": "drying", "pressure": "vacuum", "temperature": "", "atmosphere": "", "time": ""}]
UXIFEN | [Cd2(Hbp18c6)(Cl)2]·4iPrOH | C64 Cd2 Cl2 H112 N8 O25 | chemical synthesis | Triethylamine | 0.261 g | H2bp18c6⋅4HCl⋅5H2O | 0.330 g | Cd(ClO4)2 | 0.170 g |  |  |  |  | 2-propanol |  | 2 hours | reflux |  | chemical synthesis, filtration, drying | 10.1021/ic200182e |  | 2011.03 | [{"synthesis method": "chemical synthesis", "precursor": [{"name": "Triethylamine", "amount": "0.261", "unit": "g"}, {"name": "H2bp18c6\u22c54HCl\u22c55H2O", "amount": "0.330", "unit": "g"}, {"name": "Cd(ClO4)2", "amount": "0.170", "unit": "g"}], "solution": [{"name": "2-propanol", "amount": "10", "unit": "mL"}], "pressure": "", "temperature": "reflux", "time": "2 hours"}, {"synthesis method": "filtration", "time": "", "atmosphere": "", "pressure": ""}, {"synthesis method": "drying", "pressure": "vacuum", "temperature": "", "atmosphere": "", "time": ""}]
UXIFIR | [Pb(bp18c6)]·2Et3NHClO4 | C76 Cl4 H134 N12 O33 Pb2 | chemical synthesis | Triethylamine | 0.167 g | H2bp18c6⋅4HCl⋅5H2O | 0.210 g | Pb(ClO4)2⋅3H2O | 0.130 g |  |  |  |  | 2-propanol |  | 2 hours | reflux |  | chemical synthesis, filtration, drying | 10.1021/ic200182e |  | 2011.03 | [{"synthesis method": "chemical synthesis", "precursor": [{"name": "Triethylamine", "amount": "0.167", "unit": "g"}, {"name": "H2bp18c6\u22c54HCl\u22c55H2O", "amount": "0.210", "unit": "g"}, {"name": "Pb(ClO4)2\u22c53H2O", "amount": "0.130", "unit": "g"}], "solution": [{"name": "2-propanol", "amount": "5", "unit": "mL"}], "pressure": "", "temperature": "reflux", "time": "2 hours"}, {"synthesis method": "filtration", "time": "", "atmosphere": "", "pressure": ""}, {"synthesis method": "drying", "pressure": "vacuum", "temperature": "", "atmosphere": "", "time": ""}]
QARBOC | {Zn(ptp)(H2O)]2 | C32 H20 N24 O2 Zn2 | solvothermal synthesis | Zn(NO3)2⋅6H2O | 120 mg | H2ptp | 74 mg | [8 empty] | 3 days | 180°C |  | solvothermal synthesis, washing | 10.1021/ic2015463 |  | 2011.10 | [{"synthesis method": "solvothermal synthesis", "precursor": [{"name": "Zn(NO3)2\u22c56H2O", "amount": "120", "unit": "mg"}, {"name": "H2ptp", "amount": "74", "unit": "mg"}], "solvent": [{"name": "water", "amount": "12", "unit": "mL"}, {"name": "methanol", "amount": "1.5", "unit": "mL"}], "reducing agent": [{"name": "", "amount": "", "unit": ""}], "surfactant": [{"name": "", "amount": "", "unit": ""}], "pressure": "", "temperature": "180\u00b0C", "time": "3 days", "heating rate": "", "cooling rate": ""}, {"synthesis method": "washing", "washing solution": "water and methanol", "amount": ""}]
QARBUI | [Zn(ptp)(CH3OH)]n | C17 H12 N12 O1 Zn1 | solvothermal synthesis | Zn(NO3)2⋅6H2O | 120 mg | H2ptp | 74 mg | [8 empty] | 3 days | 120°C |  | solvothermal synthesis, washing | 10.1021/ic2015463 |  | 2011.10 | [{"synthesis method": "solvothermal synthesis", "precursor": [{"name": "Zn(NO3)2\u22c56H2O", "amount": "120", "unit": "mg"}, {"name": "H2ptp", "amount": "74", "unit": "mg"}], "solvent": [{"name": "water", "amount": "12", "unit": "mL"}, {"name": "methanol", "amount": "1.5", "unit": "mL"}], "reducing agent": [{"name": "", "amount": "", "unit": ""}], "surfactant": [{"name": "", "amount": "", "unit": ""}], "pressure": "", "temperature": "120\u00b0C", "time": "3 days", "heating rate": "", "cooling rate": ""}, {"synthesis method": "washing", "washing solution": "water and methanol", "amount": ""}]
QARCAP | [Zn(ptp)]n | C16 H8 N12 Zn1 | solvothermal synthesis | Zn(NO3)2⋅6H2O | 120 mg | H2ptp | 74 mg | [8 empty] | 3 days | 170°C |  | solvothermal synthesis, washing | 10.1021/ic2015463 |  | 2011.10 | [{"synthesis method": "solvothermal synthesis", "precursor": [{"name": "Zn(NO3)2\u22c56H2O", "amount": "120", "unit": "mg"}, {"name": "H2ptp", "amount": "74", "unit": "mg"}], "solvent": [{"name": "water", "amount": "12", "unit": "mL"}, {"name": "methanol", "amount": "1.5", "unit": "mL"}], "reducing agent": [{"name": "", "amount": "", "unit": ""}], "surfactant": [{"name": "", "amount": "", "unit": ""}], "pressure": "", "temperature": "170\u00b0C", "time": "3 days", "heating rate": "", "cooling rate": ""}, {"synthesis method": "washing", "washing solution": "water and methanol", "amount": ""}]
QARCET | {[Zn3(ptp)3](DMF)2(H2O)}n | C54 H40 N38 O3 Zn3 | solvothermal synthesis | Zn(NO3)2⋅6H2O | 120 mg | H2ptp | 74 mg | [8 empty] | 1 day | 100°C |  | solvothermal synthesis, washing | 10.1021/ic2015463 |  | 2011.10 | [{"synthesis method": "solvothermal synthesis", "precursor": [{"name": "Zn(NO3)2\u22c56H2O", "amount": "120", "unit": "mg"}, {"name": "H2ptp", "amount": "74", "unit": "mg"}], "solvent": [{"name": "water", "amount": "6", "unit": "mL"}, {"name": "DMF", "amount": "7.5", "unit": "mL"}], "reducing agent": [{"name": "", "amount": "", "unit": ""}], "surfactant": [{"name": "", "amount": "", "unit": ""}], "pressure": "", "temperature": "100\u00b0C", "time": "1 day", "heating rate": "", "cooling rate": ""}, {"synthesis method": "washing", "washing solution": "water and ethanol", "amount": ""}]
NUJXAR | [Cu2(pzca)3](ClO4)2(Me2CO)2 | C21 Cl2 Cu2 H27 N9 O13 | chemical synthesis | copper(II) perchlorate hexahydrate | 5.6 mg | copper metal sheets |  | pzca | 3.7 mg |  |  |  |  | acetone |  | 2 days | 50°C |  | chemical synthesis, filtration | 10.1021/ic970427f |  | 1997.11 | [{"synthesis method": "chemical synthesis", "precursor": [{"name": "copper(II) perchlorate hexahydrate", "amount": "5.6", "unit": "mg"}, {"name": "copper metal sheets", "amount": "", "unit": ""}, {"name": "pzca", "amount": "3.7", "unit": "mg"}], "solution": [{"name": "acetone", "amount": "5", "unit": "mL"}], "pressure": "", "temperature": "50\u00b0C", "time": "2 days"}, {"synthesis method": "filtration", "time": "", "atmosphere": "", "pressure": ""}]
NUJXEV | [Cu(pzca)(Me2CO)0.5](BF4) | B2 C13 Cu2 F8 H16 N6 O3 | chemical synthesis | Cu(BF4)2⋅6H2O |  | pzca | 3.7 mg | [6 empty] | acetone |  |  | 55°C |  | chemical synthesis | 10.1021/ic970427f |  | 1997.11 | [{"synthesis method": "chemical synthesis", "precursor": [{"name": "Cu(BF4)2\u22c56H2O", "amount": "", "unit": ""}, {"name": "pzca", "amount": "3.7", "unit": "mg"}], "solution": [{"name": "acetone", "amount": "5", "unit": "mL"}], "pressure": "", "temperature": "55\u00b0C", "time": ""}]
MEYWUI | [Nd2(μ-L)5(NCS)6]∞ | C23 H45 N3 Nd1 O5 S8 | [17 empty] | 10.1021/ic010605b |  | 2001.12 | []
MEYXAP | [Yb2(μ-L)5(NCS)6]∞ | C23 H45 N3 O5 S8 Yb1 | [17 empty] | 10.1021/ic010605b |  | 2001.12 | []
MUZPUT | {[Zn(1,2-bimb)(d-ca)]·2H2O} n | C24 H32 N4 O6 Zn1 | solvothermal synthesis | Zn(NO3)2⋅6H2O | 30 mg | d-H2ca | 20 mg | 1,2-bimb | 13 mg | NaOH | 2 mg |  |  |  |  | 75 h | 140 °C |  | solvothermal synthesis | 10.1021/cg1000107 |  | 2010.04 | [{"synthesis method": "solvothermal synthesis", "precursor": [{"name": "Zn(NO3)2\u22c56H2O", "amount": "30", "unit": "mg"}, {"name": "d-H2ca", "amount": "20", "unit": "mg"}, {"name": "1,2-bimb", "amount": "13", "unit": "mg"}, {"name": "NaOH", "amount": "2", "unit": "mg"}], "solvent": [{"name": "H2O", "amount": "10", "unit": "mL"}], "reducing agent": [], "surfactant": [], "pressure": "", "temperature": "140 \u00b0C", "time": "75 h", "heating rate": "", "cooling rate": "slowly cooled to room temperature"}]
MUZQAA | [Zn(1,3-bimb)(d-ca)] n | C24 H28 N4 O4 Zn1 | solvothermal synthesis | Zn(NO3)2⋅6H2O | 30 mg | d-H2ca | 20 mg | 1,3-bimb | 13 mg | NaOH | 2 mg |  |  |  |  | 75 h | 140 °C |  | solvothermal synthesis | 10.1021/cg1000107 |  | 2010.04 | [{"synthesis method": "solvothermal synthesis", "precursor": [{"name": "Zn(NO3)2\u22c56H2O", "amount": "30", "unit": "mg"}, {"name": "d-H2ca", "amount": "20", "unit": "mg"}, {"name": "1,3-bimb", "amount": "13", "unit": "mg"}, {"name": "NaOH", "amount": "2", "unit": "mg"}], "solvent": [{"name": "H2O", "amount": "10", "unit": "mL"}], "reducing agent": [], "surfactant": [], "pressure": "", "temperature": "140 \u00b0C", "time": "75 h", "heating rate": "", "cooling rate": "slowly cooled to room temperature"}]
MUZQEE | [Cd(1,3-bimb)(d-ca)] n | C24 Cd1 H28 N4 O4 | solvothermal synthesis | Cd(NO3)2⋅4H2O | 30 mg | d-H2ca | 20 mg | 1,3-bimb | 13 mg | NaOH | 2 mg |  |  |  |  | 75 h | 140 °C |  | solvothermal synthesis | 10.1021/cg1000107 |  | 2010.04 | [{"synthesis method": "solvothermal synthesis", "precursor": [{"name": "Cd(NO3)2\u22c54H2O", "amount": "30", "unit": "mg"}, {"name": "d-H2ca", "amount": "20", "unit": "mg"}, {"name": "1,3-bimb", "amount": "13", "unit": "mg"}, {"name": "NaOH", "amount": "2", "unit": "mg"}], "solvent": [{"name": "H2O", "amount": "10", "unit": "mL"}], "reducing agent": [], "surfactant": [], "pressure": "", "temperature": "140 \u00b0C", "time": "75 h", "heating rate": "", "cooling rate": "slowly cooled to room temperature"}]
MUZQII | [Zn(1,4-bimb)(d-ca)] n | C24 H28 N4 O4 Zn1 | solvothermal synthesis | Zn(NO3)2⋅6H2O | 30 mg | d-H2ca | 20 mg | 1,4-bimb | 13 mg | NaOH | 2 mg |  |  |  |  | 75 h | 140 °C |  | solvothermal synthesis | 10.1021/cg1000107 |  | 2010.04 | [{"synthesis method": "solvothermal synthesis", "precursor": [{"name": "Zn(NO3)2\u22c56H2O", "amount": "30", "unit": "mg"}, {"name": "d-H2ca", "amount": "20", "unit": "mg"}, {"name": "1,4-bimb", "amount": "13", "unit": "mg"}, {"name": "NaOH", "amount": "2", "unit": "mg"}], "solvent": [{"name": "H2O", "amount": "10", "unit": "mL"}], "reducing agent": [], "surfactant": [], "pressure": "", "temperature": "140 \u00b0C", "time": "75 h", "heating rate": "", "cooling rate": "slowly cooled to room temperature"}]
MUZQOO | {[Cd2(dpys)(d-ca)2(H2O)2]·H2O} n | C30 Cd2 H40 N2 O11 S1 | solvothermal synthesis | Cd(NO3)2⋅4H2O | 30 mg | d-H2ca | 20 mg | dpys | 9.4 mg | NaOH | 4 mg |  |  |  |  | 75 h | 140 °C |  | solvothermal synthesis | 10.1021/cg1000107 |  | 2010.04 | [{"synthesis method": "solvothermal synthesis", "precursor": [{"name": "Cd(NO3)2\u22c54H2O", "amount": "30", "unit": "mg"}, {"name": "d-H2ca", "amount": "20", "unit": "mg"}, {"name": "dpys", "amount": "9.4", "unit": "mg"}, {"name": "NaOH", "amount": "4", "unit": "mg"}], "solvent": [{"name": "MeCN", "amount": "2", "unit": "mL"}, {"name": "H2O", "amount": "4", "unit": "mL"}], "reducing agent": [], "surfactant": [], "pressure": "", "temperature": "140 \u00b0C", "time": "75 h", "heating rate": "", "cooling rate": "slowly cooled to room temperature"}]
CAWZIL | CuCl2(pyzO)(H2O)2 | C4 Cl2 Cu1 H8 N2 O4 | chemical synthesis | PyzO | 0.2242 g | CuCl2⋅2.5H2O | 0.1795 g | [6 empty] | distilled water, aqueous solution |  | 1 week | room temperature |  | chemical synthesis | 10.1021/ic201924q |  | 2012.02 | [{"synthesis method": "chemical synthesis", "precursor": [{"name": "PyzO", "amount": "0.2242", "unit": "g"}, {"name": "CuCl2\u22c52.5H2O", "amount": "0.1795", "unit": "g"}], "solution": [{"name": "distilled water", "amount": "10", "unit": "mL"}, {"name": "aqueous solution", "amount": "5", "unit": "mL"}], "pressure": "", "temperature": "room temperature", "time": "1 week"}]
CAWZOR | CuBr2(pyzO)(H2O)2 | Br2 C4 Cu1 H8 N2 O4 | chemical synthesis | PyzO | 0.2242 g | CuBr2 | 0.2224 g | [6 empty] | distilled water, aqueous solution |  | 1 week | room temperature |  | chemical synthesis | 10.1021/ic201924q |  | 2012.02 | [{"synthesis method": "chemical synthesis", "precursor": [{"name": "PyzO", "amount": "0.2242", "unit": "g"}, {"name": "CuBr2", "amount": "0.2224", "unit": "g"}], "solution": [{"name": "distilled water", "amount": "10", "unit": "mL"}, {"name": "aqueous solution", "amount": "5", "unit": "mL"}], "pressure": "", "temperature": "room temperature", "time": "1 week"}]
XEMQIP | [(THF)2Sm(μ2-SC6F5)(SC6F5)2]2 | C26 F15 H16 O2 S3 Sm1 | chemical synthesis | Sm | 0.150 g | Hg(SC6F5)2 | 0.895 g | [6 empty] | THF |  | 1 h |  |  | chemical synthesis | 10.1021/ic0006908 |  | 2001.02 | [{"synthesis method": "chemical synthesis", "precursor": [{"name": "Sm", "amount": "0.150", "unit": "g"}, {"name": "Hg(SC6F5)2", "amount": "0.895", "unit": "g"}], "solution": [{"name": "THF", "amount": "25", "unit": "mL"}], "pressure": "", "temperature": "", "time": "1 h"}]
XEMQOV | [(THF)2Eu(μ2-SC6F5)2]n | C20 Eu1 F10 H16 O2 S2 | chemical synthesis | Eu | 0.115 g | Hg(SC6F5)2 | 0.678 g | [6 empty] | THF |  | 3 days |  |  | chemical synthesis | 10.1021/ic0006908 |  | 2001.02 | [{"synthesis method": "chemical synthesis", "precursor": [{"name": "Eu", "amount": "0.115", "unit": "g"}, {"name": "Hg(SC6F5)2", "amount": "0.678", "unit": "g"}], "solution": [{"name": "THF", "amount": "25", "unit": "mL"}], "pressure": "", "temperature": "", "time": "3 days"}]
SAMZIS | [Zn(μ2-1H-ade)(μ2-SO4)] n | C5 H5 N5 O4 S1 Zn1 | chemical synthesis | Zn(SO4)⋅7H2O | 150 mg | HAde | 60 mg | [6 empty] | aqueous solution |  | 24 h | 393 K |  | chemical synthesis | 10.1021/acs.cgd.6b01755 |  | 2017.01 | [{"synthesis method": "chemical synthesis", "precursor": [{"name": "Zn(SO4)\u22c57H2O", "amount": "150", "unit": "mg"}, {"name": "HAde", "amount": "60", "unit": "mg"}], "solution": [{"name": "aqueous solution", "amount": "15", "unit": "mL"}], "pressure": "", "temperature": "393 K", "time": "24 h"}]
SAMXUC | UJN-Sm4 | C42 H50 O25 Sm4 | solvothermal synthesis | Sm2O3 | 0.5 mmol | 6,6-dimethyl-3-oxabicyclo[3.1.0]hexane-2,4-dione | 2.0 mmol | [7 empty] | autogenous | 5 days | 210°C |  | solvothermal synthesis, washing, drying | 10.1021/acsami.6b15613 |  | 2017.01 | [{"synthesis method": "solvothermal synthesis", "precursor": [{"name": "Sm2O3", "amount": "0.5", "unit": "mmol"}, {"name": "6,6-dimethyl-3-oxabicyclo[3.1.0]hexane-2,4-dione", "amount": "2.0", "unit": "mmol"}], "solvent": [{"name": "H2O", "amount": "12.0", "unit": "mL"}], "reducing agent": [{"name": "", "amount": "", "unit": ""}], "surfactant": [{"name": "", "amount": "", "unit": ""}], "pressure": "autogenous", "temperature": "210\u00b0C", "time": "5 days", "heating rate": "", "cooling rate": "slow"}, {"synthesis method": "washing", "washing solution": "ultrapure water", "amount": ""}, {"synthesis method": "drying", "pressure": "", "temperature": "", "atmosphere": "air", "time": ""}]
SAMYAJ | UJN-Eu4 | C42 Eu4 H50 O25 | solvothermal synthesis | Eu2O3 | 0.5 mmol | 6,6-dimethyl-3-oxabicyclo[3.1.0]hexane-2,4-dione | 2.0 mmol | [7 empty] | autogenous | 5 days | 210°C |  | solvothermal synthesis, washing, drying | 10.1021/acsami.6b15613 |  | 2017.01 | [{"synthesis method": "solvothermal synthesis", "precursor": [{"name": "Eu2O3", "amount": "0.5", "unit": "mmol"}, {"name": "6,6-dimethyl-3-oxabicyclo[3.1.0]hexane-2,4-dione", "amount": "2.0", "unit": "mmol"}], "solvent": [{"name": "H2O", "amount": "12.0", "unit": "mL"}], "reducing agent": [{"name": "", "amount": "", "unit": ""}], "surfactant": [{"name": "", "amount": "", "unit": ""}], "pressure": "autogenous", "temperature": "210\u00b0C", "time": "5 days", "heating rate": "", "cooling rate": "slow"}, {"synthesis method": "washing", "washing solution": "ultrapure water", "amount": ""}, {"synthesis method": "drying", "pressure": "", "temperature": "", "atmosphere": "air", "time": ""}]
SAMYEN | UJN-Gd4 | C42 Gd4 H50 O25 | solvothermal synthesis | Gd2O3 | 0.5 mmol | 6,6-dimethyl-3-oxabicyclo[3.1.0]hexane-2,4-dione | 2.0 mmol | [7 empty] | autogenous | 5 days | 210°C |  | solvothermal synthesis, washing, drying | 10.1021/acsami.6b15613 |  | 2017.01 | [{"synthesis method": "solvothermal synthesis", "precursor": [{"name": "Gd2O3", "amount": "0.5", "unit": "mmol"}, {"name": "6,6-dimethyl-3-oxabicyclo[3.1.0]hexane-2,4-dione", "amount": "2.0", "unit": "mmol"}], "solvent": [{"name": "H2O", "amount": "12.0", "unit": "mL"}], "reducing agent": [{"name": "", "amount": "", "unit": ""}], "surfactant": [{"name": "", "amount": "", "unit": ""}], "pressure": "autogenous", "temperature": "210\u00b0C", "time": "5 days", "heating rate": "", "cooling rate": "slow"}, {"synthesis method": "washing", "washing solution": "ultrapure water", "amount": ""}, {"synthesis method": "drying", "pressure": "", "temperature": "", "atmosphere": "air", "time": ""}]
SAMYIR | UJN-Tb4 | C42 H50 O25 Tb4 | solvothermal synthesis | Tb4O7 | 0.25 mmol | 6,6-dimethyl-3-oxabicyclo[3.1.0]hexane-2,4-dione | 2.0 mmol | [7 empty] | autogenous | 5 days | 210°C |  | solvothermal synthesis, washing, drying | 10.1021/acsami.6b15613 |  | 2017.01 | [{"synthesis method": "solvothermal synthesis", "precursor": [{"name": "Tb4O7", "amount": "0.25", "unit": "mmol"}, {"name": "6,6-dimethyl-3-oxabicyclo[3.1.0]hexane-2,4-dione", "amount": "2.0", "unit": "mmol"}], "solvent": [{"name": "H2O", "amount": "12.0", "unit": "mL"}], "reducing agent": [{"name": "", "amount": "", "unit": ""}], "surfactant": [{"name": "", "amount": "", "unit": ""}], "pressure": "autogenous", "temperature": "210\u00b0C", "time": "5 days", "heating rate": "", "cooling rate": "slow"}, {"synthesis method": "washing", "washing solution": "ultrapure water", "amount": ""}, {"synthesis method": "drying", "pressure": "", "temperature": "", "atmosphere": "air", "time": ""}]
ILOTOT | {[Co2(bcp)2]·3H2O} n | C34 Co2 H33 O15 | chemical synthesis | Co(NO3)2⋅3H2O | 0.025 g | 1,3-bis(4-carboxy-phenoxy)propane (H2bcp) | 0.032 g | NaOH | 0.4 mL | [6 empty] | 72 h | 150°C |  | chemical synthesis | 10.1021/ic101286j |  | 2010.10 | [{"synthesis method": "chemical synthesis", "precursor": [{"name": "Co(NO3)2\u22c53H2O", "amount": "0.025", "unit": "g"}, {"name": "1,3-bis(4-carboxy-phenoxy)propane (H2bcp)", "amount": "0.032", "unit": "g"}, {"name": "NaOH", "amount": "0.4", "unit": "mL"}], "solvent": [{"name": "CH3OH", "amount": "2", "unit": "mL"}, {"name": "CH3CN", "amount": "1", "unit": "mL"}, {"name": "deionized water", "amount": "8", "unit": "mL"}], "reducing agent": [{"name": "", "amount": "", "unit": ""}], "surfactant": [{"name": "", "amount": "", "unit": ""}], "pressure": "", "temperature": "150\u00b0C", "time": "72 h", "heating rate": "", "cooling rate": "5 \u00b0C h-1"}]
QOWTAY | {[C60(N(CH2CH2)2N)][Ag(O2CCF3)]2}·CS2 | Ag2 C69 F6 H8 N2 O4 S2 | chemical synthesis | C60(N(CH2CH2)2N) | 5.0 mg | Ag(I) trifluoroacetate | 0.6 mg | [6 empty] | carbon disulfide |  | 1 week |  |  | chemical synthesis | 10.1021/ic8012427 |  | 2009.01 | [{"synthesis method": "chemical synthesis", "precursor": [{"name": "C60(N(CH2CH2)2N)", "amount": "5.0", "unit": "mg"}, {"name": "Ag(I) trifluoroacetate", "amount": "0.6", "unit": "mg"}], "solution": [{"name": "carbon disulfide", "amount": "saturated", "unit": ""}], "pressure": "", "temperature": "", "time": "1 week"}]
QOWTEC | [C60(N(CH2CH2)2N)]2Ag(NO3)·0.5CH3OH·CH2Cl2 | Ag1 C129.50 Cl2 H20 N5 O3.50 | chemical synthesis | C60(N(CH2CH2)2N) | 0.37 mg | silver nitrate | 9.0 mg | [6 empty] | dichloromethane, methanol |  | a few weeks |  |  | chemical synthesis | 10.1021/ic8012427 |  | 2009.01 | [{"synthesis method": "chemical synthesis", "precursor": [{"name": "C60(N(CH2CH2)2N)", "amount": "0.37", "unit": "mg"}, {"name": "silver nitrate", "amount": "9.0", "unit": "mg"}], "solution": [{"name": "dichloromethane", "amount": "saturated", "unit": ""}, {"name": "methanol", "amount": "saturated", "unit": ""}], "pressure": "", "temperature": "", "time": "a few weeks"}]
QOWTIG | {[C60(CH2N(CH3)CH2)]Ag(NO3)}·0.25CH3OH | Ag1 C63.25 H8 N2 O3.25 | chemical synthesis | N-methyl-3,4-fullero[60]pyrrolidine | 1.2 mg | silver nitrate | 9.0 mg | [6 empty] | toluene, methanol |  | a few weeks |  |  | chemical synthesis | 10.1021/ic8012427 |  | 2009.01 | [{"synthesis method": "chemical synthesis", "precursor": [{"name": "N-methyl-3,4-fullero[60]pyrrolidine", "amount": "1.2", "unit": "mg"}, {"name": "silver nitrate", "amount": "9.0", "unit": "mg"}], "solution": [{"name": "toluene", "amount": "saturated", "unit": ""}, {"name": "methanol", "amount": "saturated", "unit": ""}], "pressure": "", "temperature": "", "time": "a few weeks"}]
XEQDED | [Cd3(L)3(μ3-CO3)](ClO4)4·2CH3CN | C32 Cd3 Cl4 H63 N17 O19 | chemical synthesis | Cd(ClO4)2⋅6H2O | [14 empty] | chemical synthesis | 10.1021/ic0605524 |  | 2006.09 | [{"synthesis method": "chemical synthesis", "precursor": [{"name": "Cd(ClO4)2\u22c56H2O", "amount": "", "unit": ""}], "solution": [{"name": "", "amount": "", "unit": ""}], "pressure": "", "temperature": "", "time": ""}]
XEQDIH | [Cd(L)Cl]ClO4 | C9 Cd1 Cl2 H21 N5 O5 | chemical synthesis | L⋅4HCl | 0.0343 g | Cd(ClO4)2⋅6H2O | 0.0419 g | [6 empty] | water |  | 2 h |  | 7 | chemical synthesis, pH adjustment | 10.1021/ic0605524 |  | 2006.09 | [{"synthesis method": "chemical synthesis", "precursor": [{"name": "L\u22c54HCl", "amount": "0.0343", "unit": "g"}, {"name": "Cd(ClO4)2\u22c56H2O", "amount": "0.0419", "unit": "g"}], "solution": [{"name": "water", "amount": "5", "unit": "mL"}], "pressure": "", "temperature": "", "time": "2 h"}, {"synthesis method": "pH adjustment", "pH": "7", "modulator": "0.5 M NaOH"}]
XEQDON | [Cu(L)(H2O)](ClO4)2 | C9 Cl2 Cu1 H21 N5 O9 | chemical synthesis | L⋅4HCl | 0.0343 g | Cu(ClO4)2⋅6H2O | 0.0371 g | [6 empty] | water, CH3CN |  | 1 week |  | 7 | chemical synthesis, pH adjustment | 10.1021/ic0605524 |  | 2006.09 | [{"synthesis method": "chemical synthesis", "precursor": [{"name": "L\u22c54HCl", "amount": "0.0343", "unit": "g"}, {"name": "Cu(ClO4)2\u22c56H2O", "amount": "0.0371", "unit": "g"}], "solution": [{"name": "water", "amount": "5", "unit": "mL"}, {"name": "CH3CN", "amount": "5", "unit": "mL"}], "pressure": "", "temperature": "", "time": "1 week"}, {"synthesis method": "pH adjustment", "pH": "7", "modulator": "0.5 M NaOH"}]
XEQDUT | [Cu(L)Cl]NO3·1.25H2O | C9 Cl1 Cu1 H21.5 N6 O4.25 | chemical synthesis | L⋅4HCl | 0.0343 g | Cu(NO3)2⋅3H2O | 0.0242 g | [6 empty] | water |  | 2 h | room temperature | 9 | chemical synthesis, pH adjustment | 10.1021/ic0605524 |  | 2006.09 | [{"synthesis method": "chemical synthesis", "precursor": [{"name": "L\u22c54HCl", "amount": "0.0343", "unit": "g"}, {"name": "Cu(NO3)2\u22c53H2O", "amount": "0.0242", "unit": "g"}], "solution": [{"name": "water", "amount": "5", "unit": "mL"}], "pressure": "", "temperature": "room temperature", "time": "2 h"}, {"synthesis method": "pH adjustment", "pH": "9", "modulator": "0.5 M NaOH"}]
TIQGAC | Pb2F2[C2H4(SO3)2] | C2 F2 H4 O6 Pb2 S2 | [16 empty] | hydrothermal synthesis | 10.1021/cm071429t |  | 2007.08 | [{"synthesis method": "hydrothermal synthesis", "precursor": [{"name": "PbF2", "amount": "5", "unit": "\u03bcm powder"}, {"name": "1,2-ethanedisulfonic acid", "amount": "", "unit": ""}], "solvent": [{"name": "deionized water", "amount": "", "unit": ""}], "reducing agent": [{"name": "", "amount": "", "unit": ""}], "surfactant": [{"name": "", "amount": "", "unit": ""}], "pressure": "autogenous", "temperature": "150\u00b0C", "time": "72 h", "heating rate": "", "cooling rate": ""}]
GECXUH03 | MOF-2 | C11 H13 N1 O6 Zn1 | chemical synthesis | MOF-2 | 0.2781 g | DABCO | 0.056 g | [6 empty] | DMF |  | 48 h | 110 °C |  | chemical synthesis | 10.1021/cg900797y |  | 2009.08 | [{"synthesis method": "chemical synthesis", "precursor": [{"name": "MOF-2", "amount": "0.2781", "unit": "g"}, {"name": "DABCO", "amount": "0.056", "unit": "g"}], "solution": [{"name": "DMF", "amount": "5", "unit": "mL"}], "pressure": "", "temperature": "110 \u00b0C", "time": "48 h"}]
AGOMOZ | [Cd(HIDC)(bix)]n | C19 Cd1 H16 N6 O4 | solvothermal synthesis | CdCl2 | 22.9 mg | H3IDC | 19.5 mg | bix | 59.5 mg | [6 empty] | 72 h | 130°C |  | solvothermal synthesis | 10.1021/cg8002614 |  | 2008.07 | [{"synthesis method": "solvothermal synthesis", "precursor": [{"name": "CdCl2", "amount": "22.9", "unit": "mg"}, {"name": "H3IDC", "amount": "19.5", "unit": "mg"}, {"name": "bix", "amount": "59.5", "unit": "mg"}], "solvent": [{"name": "H2O", "amount": "10", "unit": "mL"}], "pressure": "", "temperature": "130\u00b0C", "time": "72 h", "heating rate": "", "cooling rate": "36 h"}]
AGOMUF | [Cd2(BDC)2(mbix)(H2O)]n | C30 Cd2 H24 N4 O9 | solvothermal synthesis | CdCl2 | 45.8 mg | H2BDC | 41.5 mg | mbix | 59.5 mg | [6 empty] | 72 h | 150°C |  | solvothermal synthesis | 10.1021/cg8002614 |  | 2008.07 | [{"synthesis method": "solvothermal synthesis", "precursor": [{"name": "CdCl2", "amount": "45.8", "unit": "mg"}, {"name": "H2BDC", "amount": "41.5", "unit": "mg"}, {"name": "mbix", "amount": "59.5", "unit": "mg"}], "solvent": [{"name": "H2O", "amount": "10", "unit": "mL"}], "pressure": "", "temperature": "150\u00b0C", "time": "72 h", "heating rate": "", "cooling rate": "36 h"}]
AGONAM | [Cd(HBTEC)(H2bix)0.5]n | C17 Cd1 H11 N2 O8 | solvothermal synthesis | CdCl2 | 45.8 mg | H4BTEC | 63.5 mg | bix | 59.5 mg | [6 empty] | 72 h | 130°C |  | solvothermal synthesis | 10.1021/cg8002614 |  | 2008.07 | [{"synthesis method": "solvothermal synthesis", "precursor": [{"name": "CdCl2", "amount": "45.8", "unit": "mg"}, {"name": "H4BTEC", "amount": "63.5", "unit": "mg"}, {"name": "bix", "amount": "59.5", "unit": "mg"}], "solvent": [{"name": "H2O", "amount": "8", "unit": "mL"}], "pressure": "", "temperature": "130\u00b0C", "time": "72 h", "heating rate": "", "cooling rate": "36 h"}]
AGONEQ | [Cd(BTEC)(H2mbix)]n | C24 Cd1 H18 N4 O8 | solvothermal synthesis | CdCl2 | 45.8 mg | H4BTEC | 63.5 mg | mbix | 59.5 mg | [6 empty] | 72 h | 130°C |  | solvothermal synthesis | 10.1021/cg8002614 |  | 2008.07 | [{"synthesis method": "solvothermal synthesis", "precursor": [{"name": "CdCl2", "amount": "45.8", "unit": "mg"}, {"name": "H4BTEC", "amount": "63.5", "unit": "mg"}, {"name": "mbix", "amount": "59.5", "unit": "mg"}], "solvent": [{"name": "H2O", "amount": "8", "unit": "mL"}], "pressure": "", "temperature": "130\u00b0C", "time": "72 h", "heating rate": "", "cooling rate": "36 h"}]
AGONIU | [Zn(BTEC)0.5(mbix)]n | C19 H15 N4 O4 Zn1 | solvothermal synthesis | ZnCl2 | 34.1 mg | H4BTEC | 63.5 mg | mbix | 119 mg | [6 empty] | 72 h | 130°C |  | solvothermal synthesis | 10.1021/cg8002614 |  | 2008.07 | [{"synthesis method": "solvothermal synthesis", "precursor": [{"name": "ZnCl2", "amount": "34.1", "unit": "mg"}, {"name": "H4BTEC", "amount": "63.5", "unit": "mg"}, {"name": "mbix", "amount": "119", "unit": "mg"}], "solvent": [{"name": "H2O", "amount": "8", "unit": "mL"}], "pressure": "", "temperature": "130\u00b0C", "time": "72 h", "heating rate": "", "cooling rate": "36 h"}]
PAGMUG | Nd(NO3)3(THF)3 | C12 H24 N3 Nd1 O12 | chemical synthesis | Nd(NO3)3(H2O)6 | 3.2 g | THF | 80 mL | [8 empty] | 24 h | reflux |  | chemical synthesis, drying | 10.1021/ic049187b |  | 2004.08 | [{"synthesis method": "chemical synthesis", "precursor": [{"name": "Nd(NO3)3(H2O)6", "amount": "3.2", "unit": "g"}, {"name": "THF", "amount": "80", "unit": "mL"}], "pressure": "", "temperature": "reflux", "time": "24 h"}, {"synthesis method": "drying", "pressure": "2 \u00d7 10-6 Torr", "temperature": "100 \u00b0C", "atmosphere": "", "time": "overnight"}]
PAGMOA | Nd(NO3)3(DME)2 | C8 H20 N3 Nd1 O13 | chemical synthesis | Nd(NO3)3(H2O)6 | 1.2 g | DME | 100 mL | [11 empty] | chemical synthesis, drying | 10.1021/ic049187b |  | 2004.08 | [{"synthesis method": "chemical synthesis", "precursor": [{"name": "Nd(NO3)3(H2O)6", "amount": "1.2", "unit": "g"}, {"name": "DME", "amount": "100", "unit": "mL"}], "pressure": "", "temperature": "", "time": ""}, {"synthesis method": "drying", "pressure": "2 \u00d7 10-6 Torr", "temperature": "100 \u00b0C", "atmosphere": "", "time": "overnight"}]
PAGNAN | [(C5Me5)(NO3)2Nd(THF)(μ-NO3)]2Na(THF)4}Na(THF)6 | C68 H126 N6 Na2 Nd2 O30 | chemical synthesis | NaC5Me5 | 0.036 g | 2 | 0.126 g | [6 empty] | THF |  | overnight |  |  | chemical synthesis | 10.1021/ic049187b |  | 2004.08 | [{"synthesis method": "chemical synthesis", "precursor": [{"name": "NaC5Me5", "amount": "0.036", "unit": "g"}, {"name": "2", "amount": "0.126", "unit": "g"}], "solution": [{"name": "THF", "amount": "10", "unit": "mL"}], "pressure": "", "temperature": "", "time": "overnight"}]
PAGNIV | [(C5Me5)Nd(THF)(μ-NO3)3Na(THF)2]n | C22 H39 N3 Na1 Nd1 O12 | chemical synthesis | 2 | 0.151 g | NaC5Me5 | 0.044 g | [6 empty] | THF |  |  |  |  | chemical synthesis | 10.1021/ic049187b |  | 2004.08 | [{"synthesis method": "chemical synthesis", "precursor": [{"name": "2", "amount": "0.151", "unit": "g"}, {"name": "NaC5Me5", "amount": "0.044", "unit": "g"}], "solution": [{"name": "THF", "amount": "50", "unit": "mL"}], "pressure": "", "temperature": "", "time": ""}]
MIYZEZ | 1 | C10 Cu1 H8 Mo1 N2 O4 | chemical synthesis | CuSO4⋅5H2O | 0.097 g | MoO3 | 0.053 g | 3,4‘-bipyridine | 0.058 g | H2O | 10.0 g |  |  |  |  | 72 h | 120 °C |  | chemical synthesis | 10.1021/ic0111536 |  | 2002.03 | [{"synthesis method": "chemical synthesis", "precursor": [{"name": "CuSO4\u22c55H2O", "amount": "0.097", "unit": "g"}, {"name": "MoO3", "amount": "0.053", "unit": "g"}, {"name": "3,4\u2018-bipyridine", "amount": "0.058", "unit": "g"}, {"name": "H2O", "amount": "10.0", "unit": "g"}], "solution": [], "pressure": "", "temperature": "120 \u00b0C", "time": "72 h"}]
MIYZID | 2 | C5 Cu1 H4 Mo1 N1 O4 | chemical synthesis | CuCl2⋅2H2O | 0.094 g | MoO3 | 0.079 g | 3,3‘-bipyridine | 0.07 g | H2O | 10.0 g |  |  |  |  | 75 h | 180 °C | 7.2 | chemical synthesis, pH adjustment | 10.1021/ic0111536 |  | 2002.03 | [{"synthesis method": "chemical synthesis", "precursor": [{"name": "CuCl2\u22c52H2O", "amount": "0.094", "unit": "g"}, {"name": "MoO3", "amount": "0.079", "unit": "g"}, {"name": "3,3\u2018-bipyridine", "amount": "0.07", "unit": "g"}, {"name": "H2O", "amount": "10.0", "unit": "g"}], "solution": [], "pressure": "", "temperature": "180 \u00b0C", "time": "75 h"}, {"synthesis method": "pH adjustment", "pH": "7.2", "modulator": "(C4H9)4NOH"}]
EDOREU01 | 3·1.5H2O | C10 Cu2 H14 Mo2 N2 O11 | chemical synthesis | CuCl2⋅2H2O | 0.038 g | MoO3 | 0.032 g | 4,4‘-bipyridine | 0.055 g | H2O | 10.0 g |  |  |  |  | 214 h | 120 °C |  | chemical synthesis | 10.1021/ic0111536 |  | 2002.03 | [{"synthesis method": "chemical synthesis", "precursor": [{"name": "CuCl2\u22c52H2O", "amount": "0.038", "unit": "g"}, {"name": "MoO3", "amount": "0.032", "unit": "g"}, {"name": "4,4\u2018-bipyridine", "amount": "0.055", "unit": "g"}, {"name": "H2O", "amount": "10.0", "unit": "g"}], "solution": [], "pressure": "", "temperature": "120 \u00b0C", "time": "214 h"}]
XERKEN | {Zn2(tpbn)(2,6-NDC)2} n | C26 H22 N3 O4 Zn1 | solvothermal synthesis | Zn(NO3)2⋅6H2O | 39 mg | tpbn | 28 mg | 2,6-H2NDC | 28 mg | [6 empty] | 72 h | 120 °C |  | solvothermal synthesis, filtration, washing, drying | 10.1021/acs.inorgchem.7b02264 |  | 2017.11 | [{"synthesis method": "solvothermal synthesis", "precursor": [{"name": "Zn(NO3)2\u22c56H2O", "amount": "39", "unit": "mg"}, {"name": "tpbn", "amount": "28", "unit": "mg"}, {"name": "2,6-H2NDC", "amount": "28", "unit": "mg"}], "solvent": [{"name": "H2O/DMF", "amount": "1 mL/1 mL", "unit": ""}], "reducing agent": [{"name": "", "amount": "", "unit": ""}], "surfactant": [{"name": "", "amount": "", "unit": ""}], "pressure": "", "temperature": "120 \u00b0C", "time": "72 h", "heating rate": "", "cooling rate": "5 \u00b0C/h"}, {"synthesis method": "filtration", "time": "", "atmosphere": "", "pressure": ""}, {"synthesis method": "washing", "washing solution": "water", "amount": ""}, {"synthesis method": "drying", "pressure": "", "temperature": "", "atmosphere": "air", "time": ""}]
XERKIR | {[Zn2(tphn)(2,6-NDC)2]·4H2O} n | C27 H28 N3 O6 Zn1 | solvothermal synthesis | Zn(OAc)2⋅2H2O | 29 mg | tphn | 31 mg | 2,6-H2NDC | 28 mg | [6 empty] | 48 h | 120 °C |  | solvothermal synthesis, filtration, washing, drying | 10.1021/acs.inorgchem.7b02264 |  | 2017.11 | [{"synthesis method": "solvothermal synthesis", "precursor": [{"name": "Zn(OAc)2\u22c52H2O", "amount": "29", "unit": "mg"}, {"name": "tphn", "amount": "31", "unit": "mg"}, {"name": "2,6-H2NDC", "amount": "28", "unit": "mg"}], "solvent": [{"name": "H2O/DMF", "amount": "1 mL/1 mL", "unit": ""}], "reducing agent": [{"name": "", "amount": "", "unit": ""}], "surfactant": [{"name": "", "amount": "", "unit": ""}], "pressure": "", "temperature": "120 \u00b0C", "time": "48 h", "heating rate": "", "cooling rate": "5 \u00b0C/h"}, {"synthesis method": "filtration", "time": "", "atmosphere": "", "pressure": ""}, {"synthesis method": "washing", "washing solution": "water", "amount": ""}, {"synthesis method": "drying", "pressure": "", "temperature": "", "atmosphere": "air", "time": ""}]
PEWXOH | [Sm(L)1.5(H2O)] | C30 H19 N9 O14 Sm2 | chemical synthesis | Sm(NO3)3⋅6H2O | 0.0444 g | bpe | 0.0091 g | H2L | 0.0117 g |  |  |  |  | H2O, HNO3, N,N-dimethylacetamide (DMA) |  | 72 h | 95 °C |  | chemical synthesis | 10.1021/acs.cgd.7b01453 |  | 2018.01 | [{"synthesis method": "chemical synthesis", "precursor": [{"name": "Sm(NO3)3\u22c56H2O", "amount": "0.0444", "unit": "g"}, {"name": "bpe", "amount": "0.0091", "unit": "g"}, {"name": "H2L", "amount": "0.0117", "unit": "g"}], "solution": [{"name": "H2O", "amount": "2", "unit": "mL"}, {"name": "HNO3", "amount": "1:1, 1 drop", "unit": ""}, {"name": "N,N-dimethylacetamide (DMA)", "amount": "2", "unit": "mL"}], "pressure": "", "temperature": "95 \u00b0C", "time": "72 h", "heating rate": "5 \u00b0C h-1", "cooling rate": "to room temperature"}]
PEWXUN | [Tb(L)1.5(H2O)] | C30 H19 N9 O14 Tb2 | chemical synthesis | Tb(NO3)3 | 0.0345 g | H2L | 0.0117 g | [6 empty] | H2O, N,N-dimethylacetamide (DMA) |  | 72 h | 95 °C |  | chemical synthesis | 10.1021/acs.cgd.7b01453 |  | 2018.01 | [{"synthesis method": "chemical synthesis", "precursor": [{"name": "Tb(NO3)3", "amount": "0.0345", "unit": "g"}, {"name": "H2L", "amount": "0.0117", "unit": "g"}], "solution": [{"name": "H2O", "amount": "2", "unit": "mL"}, {"name": "N,N-dimethylacetamide (DMA)", "amount": "2", "unit": "mL"}], "pressure": "", "temperature": "95 \u00b0C", "time": "72 h", "heating rate": "5 \u00b0C h-1", "cooling rate": "to room temperature"}]
UZUSOY | U18C6-1 | [(H3O)@C12H24O6]{(UO2)2[C6H4(PO3H)2]2F}·2H2O | solvothermal synthesis | UO2(NO3)⋅6H2O | 50.2 mg | 1,4-benzenebisphosphonic acid | 47.6 mg | 18-crown-6 | 26.6 mg | [6 empty] | 2 days | 150 °C |  | solvothermal synthesis, washing, rinsing | 10.1021/cg200872a |  | 2011.08 | [{"synthesis method": "solvothermal synthesis", "precursor": [{"name": "UO2(NO3)\u22c56H2O", "amount": "50.2", "unit": "mg"}, {"name": "1,4-benzenebisphosphonic acid", "amount": "47.6", "unit": "mg"}, {"name": "18-crown-6", "amount": "26.6", "unit": "mg"}], "solvent": [{"name": "water", "amount": "0.5", "unit": "mL"}], "reducing agent": [{"name": "HF", "amount": "very small quantities", "unit": ""}], "surfactant": [], "pressure": "", "temperature": "150 \u00b0C", "time": "2 days", "heating rate": "", "cooling rate": "5 \u00b0C/h"}, {"synthesis method": "washing", "washing solution": "warm water", "amount": ""}, {"synthesis method": "rinsing", "temperature": "room temperature", "time": "", "additive": [{"name": "ethanol", "amount": "", "unit": ""}]}]
UZUSUE | U18C6-2 | [K@C12H24O6]{(UO2)2[C6H4(PO3H)2]2F}·4H2O | solvothermal synthesis | UO2(NO3)⋅6H2O | 50.2 mg | 1,4-benzenebisphosphonic acid | 47.6 mg | 18-crown-6 | 26.6 mg | KCl | 10.4 mg |  |  |  |  | 2 days | 150 °C |  | solvothermal synthesis, washing, rinsing | 10.1021/cg200872a |  | 2011.08 | [{"synthesis method": "solvothermal synthesis", "precursor": [{"name": "UO2(NO3)\u22c56H2O", "amount": "50.2", "unit": "mg"}, {"name": "1,4-benzenebisphosphonic acid", "amount": "47.6", "unit": "mg"}, {"name": "18-crown-6", "amount": "26.6", "unit": "mg"}, {"name": "KCl", "amount": "10.4", "unit": "mg"}], "solvent": [{"name": "water", "amount": "0.5", "unit": "mL"}], "reducing agent": [{"name": "HF", "amount": "very small quantities", "unit": ""}], "surfactant": [], "pressure": "", "temperature": "150 \u00b0C", "time": "2 days", "heating rate": "", "cooling rate": "5 \u00b0C/h"}, {"synthesis method": "washing", "washing solution": "warm water", "amount": ""}, {"synthesis method": "rinsing", "temperature": "room temperature", "time": "", "additive": [{"name": "ethanol", "amount": "", "unit": ""}]}]
UZUSIS | U15C5-1 | [(H3O)@C10H20O5]{(UO2)2[C6H4(PO3H)2]2F}·4H2O | solvothermal synthesis | UO2(NO3)⋅6H2O | 50.2 mg | 1,4-benzenebisphosphonic acid | 47.6 mg | 15-crown-5 | 0.02 mL | [6 empty] | 2 days | 150 °C |  | solvothermal synthesis, washing, rinsing | 10.1021/cg200872a |  | 2011.08 | [{"synthesis method": "solvothermal synthesis", "precursor": [{"name": "UO2(NO3)\u22c56H2O", "amount": "50.2", "unit": "mg"}, {"name": "1,4-benzenebisphosphonic acid", "amount": "47.6", "unit": "mg"}, {"name": "15-crown-5", "amount": "0.02", "unit": "mL"}], "solvent": [{"name": "water", "amount": "0.5", "unit": "mL"}], "reducing agent": [{"name": "HF", "amount": "very small quantities", "unit": ""}], "surfactant": [], "pressure": "", "temperature": "150 \u00b0C", "time": "2 days", "heating rate": "", "cooling rate": "5 \u00b0C/h"}, {"synthesis method": "washing", "washing solution": "warm water", "amount": ""}, {"synthesis method": "rinsing", "temperature": "room temperature", "time": "", "additive": [{"name": "ethanol", "amount": "", "unit": ""}]}]
UZUSAK | U12C4-1 | [(H3O)C8H16O4][(UO2)(PO3HC6H4PO3H0.5)]2 | solvothermal synthesis | UO2(NO3)⋅6H2O | 50.2 mg | 1,4-benzenebisphosphonic acid | 47.6 mg | 12-crown-4 | 0.2 mL | [6 empty] | 2 days | 150 °C |  | solvothermal synthesis, washing, rinsing | 10.1021/cg200872a |  | 2011.08 | [{"synthesis method": "solvothermal synthesis", "precursor": [{"name": "UO2(NO3)\u22c56H2O", "amount": "50.2", "unit": "mg"}, {"name": "1,4-benzenebisphosphonic acid", "amount": "47.6", "unit": "mg"}, {"name": "12-crown-4", "amount": "0.2", "unit": "mL"}], "solvent": [{"name": "water", "amount": "0.5", "unit": "mL"}], "reducing agent": [{"name": "HF", "amount": "very small quantities", "unit": ""}], "surfactant": [], "pressure": "", "temperature": "150 \u00b0C", "time": "2 days", "heating rate": "", "cooling rate": "5 \u00b0C/h"}, {"synthesis method": "washing", "washing solution": "warm water", "amount": ""}, {"synthesis method": "rinsing", "temperature": "room temperature", "time": "", "additive": [{"name": "ethanol", "amount": "", "unit": ""}]}]
UZUSEO | U12C4-2 | [(H3O)C8H16O4]{(UO2)3[(PO3HC6H4PO3H0.5)2C6H4(PO3H)2]} | solvothermal synthesis | UO2(NO3)⋅6H2O | 50.2 mg | 1,4-benzenebisphosphonic acid | 47.6 mg | 12-crown-4 | 0.4 mL | [6 empty] | 2 days | 150 °C |  | solvothermal synthesis, washing, rinsing | 10.1021/cg200872a |  | 2011.08 | [{"synthesis method": "solvothermal synthesis", "precursor": [{"name": "UO2(NO3)\u22c56H2O", "amount": "50.2", "unit": "mg"}, {"name": "1,4-benzenebisphosphonic acid", "amount": "47.6", "unit": "mg"}, {"name": "12-crown-4", "amount": "0.4", "unit": "mL"}], "solvent": [{"name": "water", "amount": "0.5", "unit": "mL"}], "reducing agent": [{"name": "HF", "amount": "very small quantities", "unit": ""}], "surfactant": [], "pressure": "", "temperature": "150 \u00b0C", "time": "2 days", "heating rate": "", "cooling rate": "5 \u00b0C/h"}, {"synthesis method": "washing", "washing solution": "warm water", "amount": ""}, {"synthesis method": "rinsing", "temperature": "room temperature", "time": "", "additive": [{"name": "ethanol", "amount": "", "unit": ""}]}]
ERUGIH | [Cu4(μ3-OH)2(dtbp)6(py)2] | C58 Cu4 H120 N2 O26 P6 | chemical synthesis | Compound 1 | 143 mg | [8 empty] | methanol, THF, DMSO |  | 48 h | 25°C |  | chemical synthesis | 10.1021/ic0349508 |  | 2003.12 | [{"synthesis method": "chemical synthesis", "precursor": [{"name": "Compound 1", "amount": "143", "unit": "mg"}], "solution": [{"name": "methanol", "amount": "10", "unit": "mL"}, {"name": "THF", "amount": "1", "unit": "mL"}, {"name": "DMSO", "amount": "0.2", "unit": "mL"}], "pressure": "", "temperature": "25\u00b0C", "time": "48 h"}]
ERUGUT | [Cu(dtbp)2(collidine)2] | C32 Cu1 H58 N2 O8 P2 | chemical synthesis | dtbp-H | 420 mg | copper acetate monohydrate | 200 mg | 2,4,6-trimethylpyridine | 1 mL |  |  |  |  | acetonitrile |  | 3 days |  |  | chemical synthesis | 10.1021/ic0349508 |  | 2003.12 | [{"synthesis method": "chemical synthesis", "precursor": [{"name": "dtbp-H", "amount": "420", "unit": "mg"}, {"name": "copper acetate monohydrate", "amount": "200", "unit": "mg"}, {"name": "2,4,6-trimethylpyridine", "amount": "1", "unit": "mL"}], "solution": [{"name": "acetonitrile", "amount": "25", "unit": "mL"}], "pressure": "", "temperature": "", "time": "3 days"}]
ESETIF | [AgL1](PF6)} | Ag1 C12 F6 H8 N4 P1 S1 | chemical synthesis | AgPF6 | 25 mg | L1 | 24 mg | [6 empty] | CH3OH, CHCl3 solution |  | two weeks | room temperature |  | chemical synthesis | 10.1021/cg0341095 |  | 2003.11 | [{"synthesis method": "chemical synthesis", "precursor": [{"name": "AgPF6", "amount": "25", "unit": "mg"}, {"name": "L1", "amount": "24", "unit": "mg"}], "solution": [{"name": "CH3OH", "amount": "15", "unit": "mL"}, {"name": "CHCl3 solution", "amount": "10", "unit": "mL"}], "pressure": "", "temperature": "room temperature", "time": "two weeks"}]
ESEVAZ | [AgL1](ClO4)} | Ag1 C12 Cl1 H8 N4 O4 S1 | chemical synthesis | AgPF6 | 25 mg | L1 | 24 mg | [6 empty] | CH3OH, CHCl3 solution |  | two weeks | room temperature |  | chemical synthesis | 10.1021/cg0341095 |  | 2003.11 | [{"synthesis method": "chemical synthesis", "precursor": [{"name": "AgPF6", "amount": "25", "unit": "mg"}, {"name": "L1", "amount": "24", "unit": "mg"}], "solution": [{"name": "CH3OH", "amount": "15", "unit": "mL"}, {"name": "CHCl3 solution", "amount": "10", "unit": "mL"}], "pressure": "", "temperature": "room temperature", "time": "two weeks"}]
ESETUR | [Ag4L14(NO3)2](NO3)2} | Ag4 C48 H32 N20 O12 S4 | chemical synthesis | AgPF6 | 25 mg | L1 | 24 mg | [6 empty] | CH3OH, CHCl3 solution |  | two weeks | room temperature |  | chemical synthesis | 10.1021/cg0341095 |  | 2003.11 | [{"synthesis method": "chemical synthesis", "precursor": [{"name": "AgPF6", "amount": "25", "unit": "mg"}, {"name": "L1", "amount": "24", "unit": "mg"}], "solution": [{"name": "CH3OH", "amount": "15", "unit": "mL"}, {"name": "CHCl3 solution", "amount": "10", "unit": "mL"}], "pressure": "", "temperature": "room temperature", "time": "two weeks"}]
ESETOL | [AgL1](CF3SO3)} | Ag1 C13 F3 H8 N4 O3 S2 | chemical synthesis | AgPF6 | 25 mg | L1 | 24 mg | [6 empty] | CH3OH, CHCl3 solution |  | two weeks | room temperature |  | chemical synthesis | 10.1021/cg0341095 |  | 2003.11 | [{"synthesis method": "chemical synthesis", "precursor": [{"name": "AgPF6", "amount": "25", "unit": "mg"}, {"name": "L1", "amount": "24", "unit": "mg"}], "solution": [{"name": "CH3OH", "amount": "15", "unit": "mL"}, {"name": "CHCl3 solution", "amount": "10", "unit": "mL"}], "pressure": "", "temperature": "room temperature", "time": "two weeks"}]
BEKDUR01 | [AgL2](CF3SO3)} | Ag1 C13 F3 H8 N4 O4 S1 | chemical synthesis | AgPF6 | 25 mg | L1 | 24 mg | [6 empty] | CH3OH, CHCl3 solution |  | two weeks | room temperature |  | chemical synthesis | 10.1021/cg0341095 |  | 2003.11 | [{"synthesis method": "chemical synthesis", "precursor": [{"name": "AgPF6", "amount": "25", "unit": "mg"}, {"name": "L1", "amount": "24", "unit": "mg"}], "solution": [{"name": "CH3OH", "amount": "15", "unit": "mL"}, {"name": "CHCl3 solution", "amount": "10", "unit": "mL"}], "pressure": "", "temperature": "room temperature", "time": "two weeks"}]
BOFLAK | [Ag2(m-CCC6H4CC)]·5AgNO3 | Ag7 C10 H10 N5 O18 | chemical synthesis | [Ag2(m-CC-C6H4-CC)] n | 0.1 g | AgNO3 | 0.510 g | [6 empty] | water |  | a few days |  |  | chemical synthesis, filtration | 10.1021/om701201m |  | 2008.04 | [{"synthesis method": "chemical synthesis", "precursor": [{"name": "[Ag2(m-C\ue5fcC-C6H4-C\ue5fcC)] n", "amount": "0.1", "unit": "g"}, {"name": "AgNO3", "amount": "0.510", "unit": "g"}], "solution": [{"name": "water", "amount": "1", "unit": "mL"}], "pressure": "", "temperature": "", "time": "a few days"}, {"synthesis method": "filtration", "time": "", "atmosphere": "", "pressure": ""}]
BOFKUD | 2[(AgCC)2-2,3-C4H2S]·10AgNO3 | Ag14 C16 H4 N10 O30 S2 | chemical synthesis | [(AgCC)2-2,3-C4H2S] n | 0.1 g | AgNO3 | 0.511 g | [6 empty] | water |  | several days |  |  | chemical synthesis, filtration | 10.1021/om701201m |  | 2008.04 | [{"synthesis method": "chemical synthesis", "precursor": [{"name": "[(AgC\ue5fcC)2-2,3-C4H2S] n", "amount": "0.1", "unit": "g"}, {"name": "AgNO3", "amount": "0.511", "unit": "g"}], "solution": [{"name": "water", "amount": "1", "unit": "mL"}], "pressure": "", "temperature": "", "time": "several days"}, {"synthesis method": "filtration", "time": "", "atmosphere": "", "pressure": ""}]
BOFLEO | [(AgCC)-3-py]·3AgNO 3 | Ag4 C7 H4 N4 O9 | chemical synthesis | [(AgCC)-3-py] n | 0.1 g | AgNO3 | 0.510 g | [6 empty] | water |  | a few days |  |  | chemical synthesis, filtration | 10.1021/om701201m |  | 2008.04 | [{"synthesis method": "chemical synthesis", "precursor": [{"name": "[(AgC\ue5fcC)-3-py] n", "amount": "0.1", "unit": "g"}, {"name": "AgNO3", "amount": "0.510", "unit": "g"}], "solution": [{"name": "water", "amount": "1", "unit": "mL"}], "pressure": "", "temperature": "", "time": "a few days"}, {"synthesis method": "filtration", "time": "", "atmosphere": "", "pressure": ""}]
BOFLIS | 2[(AgCC)-2-pyz]·6AgNO3 | Ag8 C12 H12 N10 O21 | chemical synthesis | [(AgCC)-2-pyz] n | 0.1 g | AgNO3 | 0.510 g | [6 empty] | water |  | a few days |  |  | chemical synthesis, filtration | 10.1021/om701201m |  | 2008.04 | [{"synthesis method": "chemical synthesis", "precursor": [{"name": "[(AgC\ue5fcC)-2-pyz] n", "amount": "0.1", "unit": "g"}, {"name": "AgNO3", "amount": "0.510", "unit": "g"}], "solution": [{"name": "water", "amount": "1", "unit": "mL"}], "pressure": "", "temperature": "", "time": "a few days"}, {"synthesis method": "filtration", "time": "", "atmosphere": "", "pressure": ""}]
BAPJIN | [Cs(oMP)(H-oMP)2] n | C21 Cs1 H21 O3 | chemical synthesis | H-oMP | 0.080 g | Cs0 | 0.10 g | [6 empty] | tol |  |  |  |  | chemical synthesis | 10.1021/ic201438s |  | 2011.09 | [{"synthesis method": "chemical synthesis", "precursor": [{"name": "H-oMP", "amount": "0.080", "unit": "g"}, {"name": "Cs0", "amount": "0.10", "unit": "g"}], "solution": [{"name": "tol", "amount": "~10", "unit": "mL"}], "pressure": "", "temperature": "", "time": ""}]
BAPJOT | [Cs5(oPP)5] n | C45 Cs5 H54 O5 | chemical synthesis | H-oPP | 0.10 g | Cs0 | 0.10 g | [6 empty] | tol |  |  |  |  | chemical synthesis | 10.1021/ic201438s |  | 2011.09 | [{"synthesis method": "chemical synthesis", "precursor": [{"name": "H-oPP", "amount": "0.10", "unit": "g"}, {"name": "Cs0", "amount": "0.10", "unit": "g"}], "solution": [{"name": "tol", "amount": "~10", "unit": "mL"}], "pressure": "", "temperature": "", "time": ""}]
BAPJUZ | [Cs4(oBP)4(H-oBP)6] n | C50 Cs2 H65 O5 | chemical synthesis | H-oBP | 0.11 g | Cs0 | 0.10 g | [6 empty] | tol |  |  |  |  | chemical synthesis | 10.1021/ic201438s |  | 2011.09 | [{"synthesis method": "chemical synthesis", "precursor": [{"name": "H-oBP", "amount": "0.11", "unit": "g"}, {"name": "Cs0", "amount": "0.10", "unit": "g"}], "solution": [{"name": "tol", "amount": "~10", "unit": "mL"}], "pressure": "", "temperature": "", "time": ""}]
BAPKAG | [Cs3(DMP)3] n | C24 Cs3 H27 O3 | chemical synthesis | H-DMP | 0.090 g | Cs0 | 0.10 g | [6 empty] | tol |  |  |  |  | chemical synthesis | 10.1021/ic201438s |  | 2011.09 | [{"synthesis method": "chemical synthesis", "precursor": [{"name": "H-DMP", "amount": "0.090", "unit": "g"}, {"name": "Cs0", "amount": "0.10", "unit": "g"}], "solution": [{"name": "tol", "amount": "~10", "unit": "mL"}], "pressure": "", "temperature": "", "time": ""}]
BAPKIO | [Cs(DIP)(H-DIP)] n | C24 Cs1 H34 O2 | chemical synthesis | H-DIP | 1.3 g | Cs0 | 0.50 g | [6 empty] | tol |  |  |  |  | chemical synthesis | 10.1021/ic201438s |  | 2011.09 | [{"synthesis method": "chemical synthesis", "precursor": [{"name": "H-DIP", "amount": "1.3", "unit": "g"}, {"name": "Cs0", "amount": "0.50", "unit": "g"}], "solution": [{"name": "tol", "amount": "~10", "unit": "mL"}], "pressure": "", "temperature": "", "time": ""}]
ELOKOF01 | [Cs(DPhP)] n | C36 Cs2 H26 O2 | chemical synthesis | H-DPhP | 0.19 g | Cs0 | 0.10 g | [6 empty] | tol |  |  |  |  | chemical synthesis | 10.1021/ic201438s |  | 2011.09 | [{"synthesis method": "chemical synthesis", "precursor": [{"name": "H-DPhP", "amount": "0.19", "unit": "g"}, {"name": "Cs0", "amount": "0.10", "unit": "g"}], "solution": [{"name": "tol", "amount": "~10", "unit": "mL"}], "pressure": "", "temperature": "", "time": ""}]
ARUJED | {[Mn(L)(N3)]ClO4·0.5H2O} n | C15 Cl1 H15 Mn1 N5 O8.5 | chemical synthesis | [H2L]Br2 | 0.0448 g | sodium azide | 0.026 g | Mn(ClO4)2⋅6H2O | 0.0791 g |  |  |  |  | ethanol, water, ethanol |  | 1 day | room temperature |  | chemical synthesis, filtration, washing, drying | 10.1021/ic901798y |  | 2010.01 | [{"synthesis method": "chemical synthesis", "precursor": [{"name": "[H2L]Br2", "amount": "0.0448", "unit": "g"}, {"name": "sodium azide", "amount": "0.026", "unit": "g"}, {"name": "Mn(ClO4)2\u22c56H2O", "amount": "0.0791", "unit": "g"}], "solution": [{"name": "ethanol", "amount": "2", "unit": "mL"}, {"name": "water", "amount": "2", "unit": "mL"}, {"name": "ethanol", "amount": "2", "unit": "mL"}], "pressure": "", "temperature": "room temperature", "time": "1 day"}, {"synthesis method": "filtration", "time": "", "atmosphere": "", "pressure": ""}, {"synthesis method": "washing", "washing solution": "water and ethanol", "amount": ""}, {"synthesis method": "drying", "pressure": "", "temperature": "", "atmosphere": "air", "time": ""}]
ARUJIH | {[Mn2(L)2(N3)2][Mn(N3)4(H2O)2]·2H2O} n | C30 H36 Mn3 N22 O12 | solvothermal synthesis | Mn(OAc)2⋅4H2O | 0.049 g | NaN3 | 0.065 g | [H2L]Br2 | 0.0448 g | [5 empty] | autogenous | 4 days | 70°C |  | solvothermal synthesis | 10.1021/ic901798y |  | 2010.01 | [{"synthesis method": "solvothermal synthesis", "precursor": [{"name": "Mn(OAc)2\u22c54H2O", "amount": "0.049", "unit": "g"}, {"name": "NaN3", "amount": "0.065", "unit": "g"}, {"name": "[H2L]Br2", "amount": "0.0448", "unit": "g"}], "solvent": [{"name": "ethanol", "amount": "4", "unit": "mL"}, {"name": "water", "amount": "1", "unit": "mL"}], "reducing agent": [{"name": "", "amount": "", "unit": ""}], "surfactant": [{"name": "", "amount": "", "unit": ""}], "pressure": "autogenous", "temperature": "70\u00b0C", "time": "4 days", "heating rate": "", "cooling rate": "room temperature"}]
COPTUX01 | [Mn4(L)2(N3)8] n | C30 H28 Mn4 N28 O8 | chemical synthesis | Mn(OAc)2⋅4H2O | 0.049 g | [H2L]Br2 | 0.0448 g | NaN3 | 0.065 g |  |  |  |  | water, ethanol |  | 1 week | room temperature |  | chemical synthesis | 10.1021/ic901798y |  | 2010.01 | [{"synthesis method": "chemical synthesis", "precursor": [{"name": "Mn(OAc)2\u22c54H2O", "amount": "0.049", "unit": "g"}, {"name": "[H2L]Br2", "amount": "0.0448", "unit": "g"}, {"name": "NaN3", "amount": "0.065", "unit": "g"}], "solution": [{"name": "water", "amount": "2", "unit": "mL"}, {"name": "ethanol", "amount": "4", "unit": "mL"}], "pressure": "", "temperature": "room temperature", "time": "1 week"}]
MIGJUH | [LaL 2 (DMF) 4 ](ClO 4 ) 3 ·CHCl 3 | C45 Cl6 H65 La1 N4 O20 S4 | chemical synthesis | triethylorthoformate | 2 mL | L | 230 mg | La(ClO4)3⋅nH2O | 0.25 mmol | DMF | 2 mL |  |  | CHCl3, anhydrous methanol |  | 4 h | 70-80 °C |  | chemical synthesis | 10.1021/ic010932j |  | 2002.01 | [{"synthesis method": "chemical synthesis", "precursor": [{"name": "triethylorthoformate", "amount": "2", "unit": "mL"}, {"name": "L", "amount": "230", "unit": "mg"}, {"name": "La(ClO4)3\u22c5nH2O", "amount": "0.25", "unit": "mmol"}, {"name": "DMF", "amount": "2", "unit": "mL"}], "solution": [{"name": "CHCl3", "amount": "5", "unit": "mL"}, {"name": "anhydrous methanol", "amount": "10", "unit": "mL"}], "pressure": "", "temperature": "70-80 \u00b0C", "time": "4 h"}]
MIGKAO | [PrL 2 (DMF) 4 ](ClO 4 ) 3 ·2H 2 O | C44 Cl3 H68 N4 O22 Pr1 S4 | chemical synthesis | triethylorthoformate | 2 mL | L | 230 mg | Pr(ClO4)3⋅nH2O | 0.25 mmol | DMF | 2 mL |  |  | CHCl3, anhydrous methanol |  | 4 h | 70-80 °C |  | chemical synthesis | 10.1021/ic010932j |  | 2002.01 | [{"synthesis method": "chemical synthesis", "precursor": [{"name": "triethylorthoformate", "amount": "2", "unit": "mL"}, {"name": "L", "amount": "230", "unit": "mg"}, {"name": "Pr(ClO4)3\u22c5nH2O", "amount": "0.25", "unit": "mmol"}, {"name": "DMF", "amount": "2", "unit": "mL"}], "solution": [{"name": "CHCl3", "amount": "5", "unit": "mL"}, {"name": "anhydrous methanol", "amount": "10", "unit": "mL"}], "pressure": "", "temperature": "70-80 \u00b0C", "time": "4 h"}]
MIGKES | [EuL 2 (DMF) 4 ](ClO 4 ) 3 ·4H 2 O | C44 Cl3 Eu1 H72 N4 O22 S4 | chemical synthesis | triethylorthoformate | 2 mL | L | 230 mg | Eu(ClO4)3⋅nH2O | 0.25 mmol | DMF | 2 mL |  |  | CHCl3, anhydrous methanol |  | 4 h | 70-80 °C |  | chemical synthesis | 10.1021/ic010932j |  | 2002.01 | [{"synthesis method": "chemical synthesis", "precursor": [{"name": "triethylorthoformate", "amount": "2", "unit": "mL"}, {"name": "L", "amount": "230", "unit": "mg"}, {"name": "Eu(ClO4)3\u22c5nH2O", "amount": "0.25", "unit": "mmol"}, {"name": "DMF", "amount": "2", "unit": "mL"}], "solution": [{"name": "CHCl3", "amount": "5", "unit": "mL"}, {"name": "anhydrous methanol", "amount": "10", "unit": "mL"}], "pressure": "", "temperature": "70-80 \u00b0C", "time": "4 h"}]
MIGKIW | [YL 2 (DMF) 4 ](ClO 4 ) 3 ·8H 2 O | C44 Cl3 H80 N4 O28 S4 Y1 | chemical synthesis | triethylorthoformate | 2 mL | L | 230 mg | Y(ClO4)3⋅nH2O | 0.25 mmol | DMF | 2 mL |  |  | CHCl3, anhydrous methanol |  | 4 h | 70-80 °C |  | chemical synthesis | 10.1021/ic010932j |  | 2002.01 | [{"synthesis method": "chemical synthesis", "precursor": [{"name": "triethylorthoformate", "amount": "2", "unit": "mL"}, {"name": "L", "amount": "230", "unit": "mg"}, {"name": "Y(ClO4)3\u22c5nH2O", "amount": "0.25", "unit": "mmol"}, {"name": "DMF", "amount": "2", "unit": "mL"}], "solution": [{"name": "CHCl3", "amount": "5", "unit": "mL"}, {"name": "anhydrous methanol", "amount": "10", "unit": "mL"}], "pressure": "", "temperature": "70-80 \u00b0C", "time": "4 h"}]
ACOKIN | [Mn(tptz)(μ 1,1 - N 3 ) 2 ] n | C18 H12 Mn1 N12 | chemical synthesis | tptz | 0.156 g | Mn(ClO4)⋅6H2O | 0.182 g | NaN3 | 0.0650 g |  |  |  |  | methanol |  | few minutes | room temperature |  | chemical synthesis, filtration | 10.1021/ic052088t |  | 2006.03 | [{"synthesis method": "chemical synthesis", "precursor": [{"name": "tptz", "amount": "0.156", "unit": "g"}, {"name": "Mn(ClO4)\u22c56H2O", "amount": "0.182", "unit": "g"}, {"name": "NaN3", "amount": "0.0650", "unit": "g"}], "solution": [{"name": "methanol", "amount": "10", "unit": "mL"}], "pressure": "", "temperature": "room temperature", "time": "few minutes"}, {"synthesis method": "filtration", "time": "4 days", "atmosphere": "", "pressure": ""}]
XOHYOK | [UO2(LH2)2(H2O)2] | C24 H42 O18 U1 | solvothermal synthesis | Kemp's triacid | 13 mg | UO2(NO3)2⋅6H2O | 25 mg | Ni(NO3)2⋅6H2O | 16 mg | [5 empty] | autogenous | 2 weeks | 140 °C |  | solvothermal synthesis | 10.1021/cg500353k |  | 2014.04 | [{"synthesis method": "solvothermal synthesis", "precursor": [{"name": "Kemp's triacid", "amount": "13", "unit": "mg"}, {"name": "UO2(NO3)2\u22c56H2O", "amount": "25", "unit": "mg"}, {"name": "Ni(NO3)2\u22c56H2O", "amount": "16", "unit": "mg"}], "solvent": [{"name": "demineralized water", "amount": "1.2", "unit": "mL"}], "reducing agent": [], "surfactant": [], "pressure": "autogenous", "temperature": "140 \u00b0C", "time": "2 weeks", "heating rate": "", "cooling rate": ""}]
XOHYUQ | [Hbipy][UO2(L)]·0.5H2O·0.25THF | C23 H27 N2 O8.75 U1 | solvothermal synthesis | Kemp's triacid | 13 mg | UO2(NO3)2⋅6H2O | 25 mg | Mn(NO3)2⋅4H2O | 13 mg | 2,2'-bipyridine | 8 mg |  |  |  | autogenous | 2 weeks | 140 °C |  | solvothermal synthesis | 10.1021/cg500353k |  | 2014.04 | [{"synthesis method": "solvothermal synthesis", "precursor": [{"name": "Kemp's triacid", "amount": "13", "unit": "mg"}, {"name": "UO2(NO3)2\u22c56H2O", "amount": "25", "unit": "mg"}, {"name": "Mn(NO3)2\u22c54H2O", "amount": "13", "unit": "mg"}, {"name": "2,2'-bipyridine", "amount": "8", "unit": "mg"}], "solvent": [{"name": "demineralized water", "amount": "0.9", "unit": "mL"}, {"name": "THF", "amount": "0.4", "unit": "mL"}], "reducing agent": [], "surfactant": [], "pressure": "autogenous", "temperature": "140 \u00b0C", "time": "2 weeks", "heating rate": "", "cooling rate": ""}]
XOHZAX | [(UO2)3(MeL)2(OH)2(H2O)]·8MeOH | C34 H72 O29 U3 | solvothermal synthesis | Kemp's triacid | 13 mg | UO2(NO3)2⋅6H2O | 25 mg | Mn(NO3)2⋅4H2O | 13 mg | [5 empty] | autogenous | 1 month | 140 °C |  | solvothermal synthesis | 10.1021/cg500353k |  | 2014.04 | [{"synthesis method": "solvothermal synthesis", "precursor": [{"name": "Kemp's triacid", "amount": "13", "unit": "mg"}, {"name": "UO2(NO3)2\u22c56H2O", "amount": "25", "unit": "mg"}, {"name": "Mn(NO3)2\u22c54H2O", "amount": "13", "unit": "mg"}], "solvent": [{"name": "demineralized water", "amount": "0.9", "unit": "mL"}, {"name": "methanol", "amount": "0.4", "unit": "mL"}], "reducing agent": [], "surfactant": [], "pressure": "autogenous", "temperature": "140 \u00b0C", "time": "1 month", "heating rate": "", "cooling rate": ""}]
XOHZEB | [UO2Tb{(L)2H}(H2O)2] | C24 H35 O16 Tb1 U1 | solvothermal synthesis | Kemp's triacid | 13 mg | UO2(NO3)2⋅6H2O | 25 mg | Tb(NO3)3⋅5H2O | 22 mg | [5 empty] | autogenous | 3 weeks | 140 °C |  | solvothermal synthesis | 10.1021/cg500353k |  | 2014.04 | [{"synthesis method": "solvothermal synthesis", "precursor": [{"name": "Kemp's triacid", "amount": "13", "unit": "mg"}, {"name": "UO2(NO3)2\u22c56H2O", "amount": "25", "unit": "mg"}, {"name": "Tb(NO3)3\u22c55H2O", "amount": "22", "unit": "mg"}], "solvent": [{"name": "demineralized water", "amount": "0.8", "unit": "mL"}, {"name": "THF", "amount": "0.4", "unit": "mL"}], "reducing agent": [], "surfactant": [], "pressure": "autogenous", "temperature": "140 \u00b0C", "time": "3 weeks", "heating rate": "", "cooling rate": ""}]
XOHZIF | [(UO2)8{(L)6H2}(H2O)6] | C72 H106 O59 U8 | solvothermal synthesis | Kemp's triacid | 13 mg | UO2(NO3)2⋅6H2O | 25 mg | Cu(NO3)2⋅2.5H2O | 12 mg | [5 empty] | autogenous | 2 weeks | 140 °C |  | solvothermal synthesis | 10.1021/cg500353k |  | 2014.04 | [{"synthesis method": "solvothermal synthesis", "precursor": [{"name": "Kemp's triacid", "amount": "13", "unit": "mg"}, {"name": "UO2(NO3)2\u22c56H2O", "amount": "25", "unit": "mg"}, {"name": "Cu(NO3)2\u22c52.5H2O", "amount": "12", "unit": "mg"}], "solvent": [{"name": "demineralized water", "amount": "0.8", "unit": "mL"}, {"name": "ethanol", "amount": "0.5", "unit": "mL"}], "reducing agent": [], "surfactant": [], "pressure": "autogenous", "temperature": "140 \u00b0C", "time": "2 weeks", "heating rate": "", "cooling rate": ""}]
XOHZUR | [Cu2(C2O4)(bipy)2(THF)2][(UO2)8{(L)6H}(H2O)6]2 | C202 Cu2 H302 N4 O133 U16 | solvothermal synthesis | Kemp's triacid | 13 mg | UO2(NO3)2⋅6H2O | 25 mg | Cu(NO3)2⋅2.5H2O | 12 mg | 2,2'-bipyridine | 8 mg |  |  |  | autogenous | overnight | 140 °C |  | solvothermal synthesis | 10.1021/cg500353k |  | 2014.04 | [{"synthesis method": "solvothermal synthesis", "precursor": [{"name": "Kemp's triacid", "amount": "13", "unit": "mg"}, {"name": "UO2(NO3)2\u22c56H2O", "amount": "25", "unit": "mg"}, {"name": "Cu(NO3)2\u22c52.5H2O", "amount": "12", "unit": "mg"}, {"name": "2,2'-bipyridine", "amount": "8", "unit": "mg"}], "solvent": [{"name": "demineralized water", "amount": "0.6", "unit": "mL"}, {"name": "THF", "amount": "0.5", "unit": "mL"}], "reducing agent": [], "surfactant": [], "pressure": "autogenous", "temperature": "140 \u00b0C", "time": "overnight", "heating rate": "", "cooling rate": ""}]
XOJBAB | [(UO2)8Cu4(L)8(H2O)16] | C96 Cu4 H170 O89 U8 | solvothermal synthesis | Kemp's triacid | 13 mg | UO2(NO3)2⋅6H2O | 25 mg | Cu(NO3)2⋅2.5H2O | 12 mg | [5 empty] | autogenous | overnight | 140 °C |  | solvothermal synthesis | 10.1021/cg500353k |  | 2014.04 | [{"synthesis method": "solvothermal synthesis", "precursor": [{"name": "Kemp's triacid", "amount": "13", "unit": "mg"}, {"name": "UO2(NO3)2\u22c56H2O", "amount": "25", "unit": "mg"}, {"name": "Cu(NO3)2\u22c52.5H2O", "amount": "12", "unit": "mg"}], "solvent": [{"name": "demineralized water", "amount": "0.8", "unit": "mL"}, {"name": "THF", "amount": "0.4", "unit": "mL"}], "reducing agent": [], "surfactant": [], "pressure": "autogenous", "temperature": "140 \u00b0C", "time": "overnight", "heating rate": "", "cooling rate": ""}]
XOJBEF | [(UO2)10Cu6(L)10(OH)2(H2O)7] | C120 Cu6 H166 O89 U10 | solvothermal synthesis | Kemp's triacid | 13 mg | UO2(NO3)2⋅6H2O | 25 mg | Cu(NO3)2⋅2.5H2O | 12 mg | [5 empty] | autogenous | overnight | 140 °C |  | solvothermal synthesis | 10.1021/cg500353k |  | 2014.04 | [{"synthesis method": "solvothermal synthesis", "precursor": [{"name": "Kemp's triacid", "amount": "13", "unit": "mg"}, {"name": "UO2(NO3)2\u22c56H2O", "amount": "25", "unit": "mg"}, {"name": "Cu(NO3)2\u22c52.5H2O", "amount": "12", "unit": "mg"}], "solvent": [{"name": "demineralized water", "amount": "0.8", "unit": "mL"}, {"name": "THF", "amount": "0.4", "unit": "mL"}], "reducing agent": [], "surfactant": [], "pressure": "autogenous", "temperature": "140 \u00b0C", "time": "overnight", "heating rate": "", "cooling rate": ""}]
LETFIA | [Cu 3 (trz) 4 (H 2 O) 3 ]F 2 | C4 Cu1.5 F1 H7 N1 O1.5 | chemical synthesis | CuF2⋅3H2O | 0.262 g | 1,2,4-triazole | 0.228 g | H2O | 10.00 g | [6 empty] | 48h | 200°C |  | chemical synthesis | 10.1021/ic061102e |  | 2006.10 | [{"synthesis method": "chemical synthesis", "precursor": [{"name": "CuF2\u22c53H2O", "amount": "0.262", "unit": "g"}, {"name": "1,2,4-triazole", "amount": "0.228", "unit": "g"}, {"name": "H2O", "amount": "10.00", "unit": "g"}], "solution": [], "pressure": "", "temperature": "200\u00b0C", "time": "48h"}]
QEJZUB01 | [Cu 2 (trz)Cl 2 ] | C1 Cl1 Cu1 H1 N1.5 | chemical synthesis | CuCl2⋅2H2O | 0.284 g | 1,2,4-triazole | 0.230 g | H2O | 10.00 g | [6 empty] | 48h | 180°C |  | chemical synthesis | 10.1021/ic061102e |  | 2006.10 | [{"synthesis method": "chemical synthesis", "precursor": [{"name": "CuCl2\u22c52H2O", "amount": "0.284", "unit": "g"}, {"name": "1,2,4-triazole", "amount": "0.230", "unit": "g"}, {"name": "H2O", "amount": "10.00", "unit": "g"}], "solution": [], "pressure": "", "temperature": "180\u00b0C", "time": "48h"}]
LETDAQ | [Cu 6 (trz) 4 Br 2 ] | Br2 C8 Cu6 H8 N12 | chemical synthesis | CuBr | 0.243 g | 1,2,4-triazole | 0.239 g | H2O | 10.00 g | [6 empty] | 96h | 200°C |  | chemical synthesis | 10.1021/ic061102e |  | 2006.10 | [{"synthesis method": "chemical synthesis", "precursor": [{"name": "CuBr", "amount": "0.243", "unit": "g"}, {"name": "1,2,4-triazole", "amount": "0.239", "unit": "g"}, {"name": "H2O", "amount": "10.00", "unit": "g"}], "solution": [], "pressure": "", "temperature": "200\u00b0C", "time": "96h"}]
LETDEU | [Cu 6 (trz) 4 Br]Cu 4 Br 4 (OH) | Br1.25 C2 Cu2.5 H2.25 N3 O0.25 | chemical synthesis | CuBr2 | 0.370 g | 1,2,4-triazole | 0.235 g | H2O | 10.00 g | [6 empty] | 48h | 200°C |  | chemical synthesis | 10.1021/ic061102e |  | 2006.10 | [{"synthesis method": "chemical synthesis", "precursor": [{"name": "CuBr2", "amount": "0.370", "unit": "g"}, {"name": "1,2,4-triazole", "amount": "0.235", "unit": "g"}, {"name": "H2O", "amount": "10.00", "unit": "g"}], "solution": [], "pressure": "", "temperature": "200\u00b0C", "time": "48h"}]
LETDIY | [Cu 2 (trz)Br 2 ] | Br1 C1 Cu1 H1 N1.5 | chemical synthesis | CuBr | 0.801 g | 1,2,4-triazole | 0.205 g | H2O | 10.00 g | [6 empty] | 96h | 170°C |  | chemical synthesis | 10.1021/ic061102e |  | 2006.10 | [{"synthesis method": "chemical synthesis", "precursor": [{"name": "CuBr", "amount": "0.801", "unit": "g"}, {"name": "1,2,4-triazole", "amount": "0.205", "unit": "g"}, {"name": "H2O", "amount": "10.00", "unit": "g"}], "solution": [], "pressure": "", "temperature": "170\u00b0C", "time": "96h"}]
LETDOE | [Cu 3 (trz)I 2 ] | C2 Cu3 H2 I2 N3 | chemical synthesis | CuI | 0.323 g | 1,2,4-triazole | 0.230 g | H2O | 10.00 g | [6 empty] | 48h | 200°C |  | chemical synthesis | 10.1021/ic061102e |  | 2006.10 | [{"synthesis method": "chemical synthesis", "precursor": [{"name": "CuI", "amount": "0.323", "unit": "g"}, {"name": "1,2,4-triazole", "amount": "0.230", "unit": "g"}, {"name": "H2O", "amount": "10.00", "unit": "g"}], "solution": [], "pressure": "", "temperature": "200\u00b0C", "time": "48h"}]
LETDUK | [Cu 2 (trz) 2 ][Cu 3 I 4 ] | C2 Cu2.5 H2 I2 N3 | chemical synthesis | CuI | 0.322 g | 1,2,4-triazole | 0.233 g | H2O | 10.00 g | [6 empty] | 72h | 180°C |  | chemical synthesis | 10.1021/ic061102e |  | 2006.10 | [{"synthesis method": "chemical synthesis", "precursor": [{"name": "CuI", "amount": "0.322", "unit": "g"}, {"name": "1,2,4-triazole", "amount": "0.233", "unit": "g"}, {"name": "H2O", "amount": "10.00", "unit": "g"}], "solution": [], "pressure": "", "temperature": "180\u00b0C", "time": "72h"}]
JOBTOK | [Co2(H2O)6(bta)(bpym)] n ·4nH2O | C18 Co2 H28 N4 O18 | chemical synthesis | H4bta | 0.12 g | bpym | 0.079 g | sodium carbonate | 0.106 g | cobalt(II) chloride hexahydrate | 0.119 g |  |  | water-methanol mixture |  | a few days | room temperature |  | chemical synthesis, filtration | 10.1021/ic702187k |  | 2008.04 | [{"synthesis method": "chemical synthesis", "precursor": [{"name": "H4bta", "amount": "0.12", "unit": "g"}, {"name": "bpym", "amount": "0.079", "unit": "g"}, {"name": "sodium carbonate", "amount": "0.106", "unit": "g"}, {"name": "cobalt(II) chloride hexahydrate", "amount": "0.119", "unit": "g"}], "solution": [{"name": "water-methanol mixture", "amount": "20", "unit": "mL"}], "pressure": "", "temperature": "room temperature", "time": "a few days"}, {"synthesis method": "filtration", "time": "", "atmosphere": "", "pressure": ""}]
JOBTUQ | [Co2(H2O)2(bta)(bpym)] n | C18 Co2 H12 N4 O10 | chemical synthesis | H4bta | 0.127 g | bpym | 0.079 g | tetramethoxysilane | 0.25 mL | cobalt(II) chloride hexahydrate | 0.119 g |  |  | water/methanol mixture |  | several weeks | room temperature |  | chemical synthesis, washing | 10.1021/ic702187k |  | 2008.04 | [{"synthesis method": "chemical synthesis", "precursor": [{"name": "H4bta", "amount": "0.127", "unit": "g"}, {"name": "bpym", "amount": "0.079", "unit": "g"}, {"name": "tetramethoxysilane", "amount": "0.25", "unit": "mL"}, {"name": "cobalt(II) chloride hexahydrate", "amount": "0.119", "unit": "g"}], "solution": [{"name": "water/methanol mixture", "amount": "5", "unit": "mL"}], "pressure": "", "temperature": "room temperature", "time": "several weeks"}, {"synthesis method": "washing", "washing solution": "water-methanol mixture", "amount": "small amounts"}]
JOBVAY | [Co2(H2O)4(bta)(bpym)] n ·2nH2O | C18 Co2 H20 N4 O14 | solvothermal synthesis | H4bta | 0.127 g | bpym | 0.079 g | cobalt(II) acetate tetrahydrate | 0.125 g | [6 empty] | 48 h | 115°C |  | solvothermal synthesis | 10.1021/ic702187k |  | 2008.04 | [{"synthesis method": "solvothermal synthesis", "precursor": [{"name": "H4bta", "amount": "0.127", "unit": "g"}, {"name": "bpym", "amount": "0.079", "unit": "g"}, {"name": "cobalt(II) acetate tetrahydrate", "amount": "0.125", "unit": "g"}], "solvent": [{"name": "water", "amount": "15", "unit": "mL"}], "reducing agent": [{"name": "", "amount": "", "unit": ""}], "surfactant": [{"name": "", "amount": "", "unit": ""}], "pressure": "", "temperature": "115\u00b0C", "time": "48 h", "heating rate": "", "cooling rate": ""}]
WOJMIS | [Ag(Phdat)(OTf)] n | Ag1 C10 F3 H9 N5 O3 S1 | chemical synthesis | Phdat | 20.6 mg | AgOTf | 28.3 mg | [6 empty] | THF |  | 12 h | room temperature |  | chemical synthesis, filtration, washing | 10.1021/ic800997d |  | 2008.09 | [{"synthesis method": "chemical synthesis", "precursor": [{"name": "Phdat", "amount": "20.6", "unit": "mg"}, {"name": "AgOTf", "amount": "28.3", "unit": "mg"}], "solution": [{"name": "THF", "amount": "30", "unit": "mL"}], "pressure": "", "temperature": "room temperature", "time": "12 h"}, {"synthesis method": "filtration", "time": "", "atmosphere": "", "pressure": ""}, {"synthesis method": "washing", "washing solution": "1:1 mixture of CH2Cl2 and Et2O", "amount": "2 \u00d7 20 mL"}]
WOJMUE | [Ag(Toldat)(OTf)] n | Ag1 C11 F3 H11 N5 O3 S1 | chemical synthesis | Toldat | 22.1 mg | AgOTf | 28.3 mg | [6 empty] | acetone |  | 24 h | room temperature |  | chemical synthesis, filtration, washing | 10.1021/ic800997d |  | 2008.09 | [{"synthesis method": "chemical synthesis", "precursor": [{"name": "Toldat", "amount": "22.1", "unit": "mg"}, {"name": "AgOTf", "amount": "28.3", "unit": "mg"}], "solution": [{"name": "acetone", "amount": "20", "unit": "mL"}], "pressure": "", "temperature": "room temperature", "time": "24 h"}, {"synthesis method": "filtration", "time": "", "atmosphere": "", "pressure": ""}, {"synthesis method": "washing", "washing solution": "Et2O", "amount": "2 \u00d7 10 mL"}]
WOJNAL | [Ag3(Phdat)2(OH2)(acetone)2(BF4)3] n | Ag3 B3 C24 F12 H32 N10 O3 | chemical synthesis | Phdat | 20.6 mg | AgBF4 | 41.6 mg | [6 empty] | acetone |  | 3 days | room temperature |  | chemical synthesis, filtration, washing | 10.1021/ic800997d |  | 2008.09 | [{"synthesis method": "chemical synthesis", "precursor": [{"name": "Phdat", "amount": "20.6", "unit": "mg"}, {"name": "AgBF4", "amount": "41.6", "unit": "mg"}], "solution": [{"name": "acetone", "amount": "3", "unit": "mL"}], "pressure": "", "temperature": "room temperature", "time": "3 days"}, {"synthesis method": "filtration", "time": "", "atmosphere": "", "pressure": ""}, {"synthesis method": "washing", "washing solution": "diethyl ether", "amount": "2 \u00d7 1 mL"}]
KEFFEI | [(Fmd)Dy(HCOO)4]∞ | C5 Dy1 H9 N2 O8 | solvothermal synthesis | Dysprosium(III) nitrate hexahydrate | 1.95 g | cyclobutane-1,1'-dicarboxylic acid | 0.40 g | [7 empty] | autogenous | 24 h | 130°C |  | solvothermal synthesis, washing, washing, drying | 10.1021/ic300854b |  | 2012.06 | [{"synthesis method": "solvothermal synthesis", "precursor": [{"name": "Dysprosium(III) nitrate hexahydrate", "amount": "1.95", "unit": "g"}, {"name": "cyclobutane-1,1'-dicarboxylic acid", "amount": "0.40", "unit": "g"}], "solvent": [{"name": "formamide", "amount": "10", "unit": "mL"}], "reducing agent": [{"name": "", "amount": "", "unit": ""}], "surfactant": [{"name": "", "amount": "", "unit": ""}], "pressure": "autogenous", "temperature": "130\u00b0C", "time": "24 h", "heating rate": "", "cooling rate": "slow overnight"}, {"synthesis method": "washing", "washing solution": "ethanol", "amount": "4 \u00d7 10 mL"}, {"synthesis method": "washing", "washing solution": "petroleum ether", "amount": "4 \u00d7 10 mL"}, {"synthesis method": "drying", "pressure": "", "temperature": "room temperature", "atmosphere": "nitrogen", "time": ""}]
YEPKOW | [Zn(L)(H2O)]·2DMF | C34 H32 N2 O7 Zn1 | chemical synthesis | Zn(NO3)2⋅6H2O | 29.7 mg | H2L | 20.9 mg | [6 empty] | H2O, DMF | sealed | 2 weeks | room temperature |  | chemical synthesis, sonication, filtration, drying | 10.1021/acs.cgd.7b01392 |  | 2018.01 | [{"synthesis method": "chemical synthesis", "precursor": [{"name": "Zn(NO3)2\u22c56H2O", "amount": "29.7", "unit": "mg"}, {"name": "H2L", "amount": "20.9", "unit": "mg"}], "solution": [{"name": "H2O", "amount": "3", "unit": "mL"}, {"name": "DMF", "amount": "8", "unit": "mL"}], "pressure": "sealed", "temperature": "room temperature", "time": "2 weeks"}, {"synthesis method": "sonication", "time": "10 min"}, {"synthesis method": "filtration", "time": "", "atmosphere": "", "pressure": ""}, {"synthesis method": "drying", "pressure": "", "temperature": "", "atmosphere": "air", "time": ""}]
YEPLAJ | [Zn(L)(H2O)]·DMF | C31 H25 N1 O6 Zn1 | chemical synthesis | Zn(NO3)2⋅6H2O | 29.7 mg | H2L | 20.9 mg | [6 empty] | H2O, DMF | sealed | 3 days | 70 °C |  | chemical synthesis, sonication, washing, drying | 10.1021/acs.cgd.7b01392 |  | 2018.01 | [{"synthesis method": "chemical synthesis", "precursor": [{"name": "Zn(NO3)2\u22c56H2O", "amount": "29.7", "unit": "mg"}, {"name": "H2L", "amount": "20.9", "unit": "mg"}], "solution": [{"name": "H2O", "amount": "3", "unit": "mL"}, {"name": "DMF", "amount": "8", "unit": "mL"}], "pressure": "sealed", "temperature": "70 \u00b0C", "time": "3 days"}, {"synthesis method": "sonication", "time": "10 min"}, {"synthesis method": "washing", "washing solution": "DMF", "amount": ""}, {"synthesis method": "drying", "pressure": "", "temperature": "", "atmosphere": "air", "time": ""}]
YEPLEN | [Zn3(L)2(μ3-OH)2] | C56 H42 O14 Zn3 | chemical synthesis | Zn(NO3)2⋅6H2O | 29.7 mg | H2L | 20.9 mg | [6 empty] | H2O, DMF | sealed | 3 days | 115 °C |  | chemical synthesis, sonication, washing, drying | 10.1021/acs.cgd.7b01392 |  | 2018.01 | [{"synthesis method": "chemical synthesis", "precursor": [{"name": "Zn(NO3)2\u22c56H2O", "amount": "29.7", "unit": "mg"}, {"name": "H2L", "amount": "20.9", "unit": "mg"}], "solution": [{"name": "H2O", "amount": "3", "unit": "mL"}, {"name": "DMF", "amount": "8", "unit": "mL"}], "pressure": "sealed", "temperature": "115 \u00b0C", "time": "3 days"}, {"synthesis method": "sonication", "time": "10 min"}, {"synthesis method": "washing", "washing solution": "DMF", "amount": ""}, {"synthesis method": "drying", "pressure": "", "temperature": "", "atmosphere": "air", "time": ""}]
YEPLIR | [Zn2(L)2(Bpy)]·DMF·3.5H2O | C69 H54 N3 O12.5 Zn2 | chemical synthesis | Zn(NO3)2⋅6H2O | 29.7 mg | H2L | 20.9 mg | Bpy | 3.9 mg |  |  |  |  | H2O, DMF | sealed | 3 days | 70 °C |  | chemical synthesis, sonication, washing, drying | 10.1021/acs.cgd.7b01392 |  | 2018.01 | [{"synthesis method": "chemical synthesis", "precursor": [{"name": "Zn(NO3)2\u22c56H2O", "amount": "29.7", "unit": "mg"}, {"name": "H2L", "amount": "20.9", "unit": "mg"}, {"name": "Bpy", "amount": "3.9", "unit": "mg"}], "solution": [{"name": "H2O", "amount": "3", "unit": "mL"}, {"name": "DMF", "amount": "8", "unit": "mL"}], "pressure": "sealed", "temperature": "70 \u00b0C", "time": "3 days"}, {"synthesis method": "sonication", "time": "10 min"}, {"synthesis method": "washing", "washing solution": "DMF", "amount": ""}, {"synthesis method": "drying", "pressure": "", "temperature": "", "atmosphere": "air", "time": ""}]
MUZCOA | {[Cd(bfcs)(apy)2]·H2O} n | C28 Cd1 Fe1 H30 N4 O7 | chemical synthesis | H2bfcs | 7.72 mg | Cd(AcO)2⋅2H2O | 5.32 mg | apy | 3.8 mg |  |  |  |  | MeOH-H2O, methanol |  | two weeks | ambient | 7 | chemical synthesis, pH adjustment | 10.1021/cg900566v |  | 2010.05 | [{"synthesis method": "chemical synthesis", "precursor": [{"name": "H2bfcs", "amount": "7.72", "unit": "mg"}, {"name": "Cd(AcO)2\u22c52H2O", "amount": "5.32", "unit": "mg"}, {"name": "apy", "amount": "3.8", "unit": "mg"}], "solution": [{"name": "MeOH-H2O", "amount": "6", "unit": "mL"}, {"name": "methanol", "amount": "2", "unit": "mL"}], "pressure": "", "temperature": "ambient", "time": "two weeks"}, {"synthesis method": "pH adjustment", "pH": "7", "modulator": "CH3ONa"}]
MUZCUG | {[Cd(bfcs)(bbbm)1.5]·CH3OH·2H2O} n | C46 Cd1 Fe1 H51 N6 O9 | chemical synthesis | H2bfcs | 7.72 mg | Cd(AcO)2⋅2H2O | 5.32 mg | bbbm | 5.8 mg |  |  |  |  | MeOH-H2O, methanol |  | one month | ambient | 7 | chemical synthesis, pH adjustment | 10.1021/cg900566v |  | 2010.05 | [{"synthesis method": "chemical synthesis", "precursor": [{"name": "H2bfcs", "amount": "7.72", "unit": "mg"}, {"name": "Cd(AcO)2\u22c52H2O", "amount": "5.32", "unit": "mg"}, {"name": "bbbm", "amount": "5.8", "unit": "mg"}], "solution": [{"name": "MeOH-H2O", "amount": "6", "unit": "mL"}, {"name": "methanol", "amount": "2", "unit": "mL"}], "pressure": "", "temperature": "ambient", "time": "one month"}, {"synthesis method": "pH adjustment", "pH": "7", "modulator": "CH3ONa"}]
MUZDAN | {[Cd(bfcs)(btmb)]·3H2O} n | C36 Cd1 Fe1 H38 N6 O9 | chemical synthesis | H2bfcs | 7.72 mg | Cd(AcO)2⋅2H2O | 5.32 mg | btmb | 6.32 mg |  |  |  |  | DMF |  |  |  |  | chemical synthesis | 10.1021/cg900566v |  | 2010.05 | [{"synthesis method": "chemical synthesis", "precursor": [{"name": "H2bfcs", "amount": "7.72", "unit": "mg"}, {"name": "Cd(AcO)2\u22c52H2O", "amount": "5.32", "unit": "mg"}, {"name": "btmb", "amount": "6.32", "unit": "mg"}], "solution": [{"name": "DMF", "amount": "2", "unit": "mL"}], "pressure": "", "temperature": "", "time": ""}]
MUZDER | {[Cd2(bfcs)2(pbbm)2]·2H2O} n | C70 Cd2 Fe2 H68 N8 O14 | chemical synthesis | H2bfcs | 7.72 mg | Cd(AcO)2⋅2H2O | 5.32 mg | pbbm | 5.52 mg |  |  |  |  | DMF |  |  |  |  | chemical synthesis | 10.1021/cg900566v |  | 2010.05 | [{"synthesis method": "chemical synthesis", "precursor": [{"name": "H2bfcs", "amount": "7.72", "unit": "mg"}, {"name": "Cd(AcO)2\u22c52H2O", "amount": "5.32", "unit": "mg"}, {"name": "pbbm", "amount": "5.52", "unit": "mg"}], "solution": [{"name": "DMF", "amount": "2", "unit": "mL"}], "pressure": "", "temperature": "", "time": ""}]
MUZDIV | {[Cd(bfcs)(bix)]·H2O} n | C32 Cd1 Fe1 H32 N4 O7 | chemical synthesis | H2bfcs | 7.72 mg | Cd(AcO)2⋅2H2O | 5.32 mg | bix | 4.76 mg |  |  |  |  | DMF |  |  |  |  | chemical synthesis | 10.1021/cg900566v |  | 2010.05 | [{"synthesis method": "chemical synthesis", "precursor": [{"name": "H2bfcs", "amount": "7.72", "unit": "mg"}, {"name": "Cd(AcO)2\u22c52H2O", "amount": "5.32", "unit": "mg"}, {"name": "bix", "amount": "4.76", "unit": "mg"}], "solution": [{"name": "DMF", "amount": "2", "unit": "mL"}], "pressure": "", "temperature": "", "time": ""}]
MUZDOB | {[Cd2(bfcs)(titb)2Cl2]·2CH3OH·4H2O} n | C62 Cd2 Cl2 Fe1 H80 N12 O12 | chemical synthesis | H2bfcs | 7.72 mg | CdCl2⋅2.5H2O | 4.56 mg | titb | 7.2 mg |  |  |  |  | DMF |  |  |  |  | chemical synthesis | 10.1021/cg900566v |  | 2010.05 | [{"synthesis method": "chemical synthesis", "precursor": [{"name": "H2bfcs", "amount": "7.72", "unit": "mg"}, {"name": "CdCl2\u22c52.5H2O", "amount": "4.56", "unit": "mg"}, {"name": "titb", "amount": "7.2", "unit": "mg"}], "solution": [{"name": "DMF", "amount": "2", "unit": "mL"}], "pressure": "", "temperature": "", "time": ""}]
MUZDUH | [Cd(bfcs)(ntb)]·DMF | C45 Cd1 Fe1 H54 N8 O12 | chemical synthesis | H2bfcs | 7.72 mg | Cd(AcO)2⋅2H2O | 5.32 mg | ntb | 8.1 mg |  |  |  |  | DMF |  |  |  |  | chemical synthesis | 10.1021/cg900566v |  | 2010.05 | [{"synthesis method": "chemical synthesis", "precursor": [{"name": "H2bfcs", "amount": "7.72", "unit": "mg"}, {"name": "Cd(AcO)2\u22c52H2O", "amount": "5.32", "unit": "mg"}, {"name": "ntb", "amount": "8.1", "unit": "mg"}], "solution": [{"name": "DMF", "amount": "2", "unit": "mL"}], "pressure": "", "temperature": "", "time": ""}]
MUZFAP | [Cd2(bfcs)(ntb)2]·bfcs | C84 Cd2 Fe2 H84 N14 O17 | chemical synthesis | Cd(Hbfcs)2(H2O)4 | 9.6 mg | ntb | 8.1 mg | [6 empty] | DMF, MeOH-DMF |  | three weeks | ambient |  | chemical synthesis | 10.1021/cg900566v |  | 2010.05 | [{"synthesis method": "chemical synthesis", "precursor": [{"name": "Cd(Hbfcs)2(H2O)4", "amount": "9.6", "unit": "mg"}, {"name": "ntb", "amount": "8.1", "unit": "mg"}], "solution": [{"name": "DMF", "amount": "2", "unit": "mL"}, {"name": "MeOH-DMF", "amount": "6", "unit": "mL"}], "pressure": "", "temperature": "ambient", "time": "three weeks"}]
GUGJEZ | Compound NENU-522 | C168 H96 N12 O58 Zn16 | solvothermal synthesis | H2L | 0.038 g | Zn(NO3)2⋅6H2O | 0.0298 g | [8 empty] | 3 days | 120°C |  | solvothermal synthesis, washing, drying | 10.1021/ic5029383 |  | 2015.03 | [{"synthesis method": "solvothermal synthesis", "precursor": [{"name": "H2L", "amount": "0.038", "unit": "g"}, {"name": "Zn(NO3)2\u22c56H2O", "amount": "0.0298", "unit": "g"}], "solvent": [{"name": "DMF", "amount": "5", "unit": "mL"}], "reducing agent": [{"name": "", "amount": "", "unit": ""}], "surfactant": [{"name": "", "amount": "", "unit": ""}], "pressure": "", "temperature": "120\u00b0C", "time": "3 days", "heating rate": "", "cooling rate": "gradually to room temperature"}, {"synthesis method": "washing", "washing solution": "DMF", "amount": ""}, {"synthesis method": "drying", "pressure": "dynamic vacuum", "temperature": "90\u00b0C", "atmosphere": "", "time": "overnight"}]
HIMCOW | (C4H3S-2)C⋮CAg·4AgCF3CO2 | Ag5 C14 F12 H3 O8 S1 | chemical synthesis | AgCF3CO2 | 0.223 g | AgBF4 | 0.382 g | [(C4H3S-2)C⋮CAg]n | ~0.1 g |  |  |  |  | deionized water |  | half an hour | room temperature |  | chemical synthesis, filtration | 10.1021/om700370p |  | 2007.08 | [{"synthesis method": "chemical synthesis", "precursor": [{"name": "AgCF3CO2", "amount": "0.223", "unit": "g"}, {"name": "AgBF4", "amount": "0.382", "unit": "g"}, {"name": "[(C4H3S-2)C\u22eeCAg]n", "amount": "~0.1", "unit": "g"}], "solution": [{"name": "deionized water", "amount": "1", "unit": "mL"}], "pressure": "", "temperature": "room temperature", "time": "half an hour"}, {"synthesis method": "filtration", "time": "", "atmosphere": "", "pressure": ""}]
HIMCUC | 2[(C4H3S-2)C⋮CAg]·8AgCF3CO2·CH3CN | Ag10 C30 F24 H9 N1 O16 S2 | chemical synthesis | AgCF3CO2 | 0.220 g | AgBF4 | 0.382 g | [(C4H3S-2)C⋮CAg]n | ~0.1 g |  |  |  |  | deionized water, acetonitrile |  |  | room temperature |  | chemical synthesis, filtration | 10.1021/om700370p |  | 2007.08 | [{"synthesis method": "chemical synthesis", "precursor": [{"name": "AgCF3CO2", "amount": "0.220", "unit": "g"}, {"name": "AgBF4", "amount": "0.382", "unit": "g"}, {"name": "[(C4H3S-2)C\u22eeCAg]n", "amount": "~0.1", "unit": "g"}], "solution": [{"name": "deionized water", "amount": "1", "unit": "mL"}, {"name": "acetonitrile", "amount": "0.1", "unit": "mL"}], "pressure": "", "temperature": "room temperature", "time": ""}, {"synthesis method": "filtration", "time": "", "atmosphere": "", "pressure": ""}]
HIMDEN | 3[(C4H3S-2)C⋮CAg]·8AgCF3CO2·Me3N+CH2CO2-·4.5H2O | Ag11 C39 F24 H29 N1 O22.5 S3 | chemical synthesis | AgCF3CO2 | 0.220 g | AgBF4 | 0.382 g | [(C4H3S-2)C⋮CAg]n | ~0.1 g | trimethylammonioacetate | ~0.15 g |  |  | deionized water |  | 1 h |  |  | chemical synthesis, filtration | 10.1021/om700370p |  | 2007.08 | [{"synthesis method": "chemical synthesis", "precursor": [{"name": "AgCF3CO2", "amount": "0.220", "unit": "g"}, {"name": "AgBF4", "amount": "0.382", "unit": "g"}, {"name": "[(C4H3S-2)C\u22eeCAg]n", "amount": "~0.1", "unit": "g"}, {"name": "trimethylammonioacetate", "amount": "~0.15", "unit": "g"}], "solution": [{"name": "deionized water", "amount": "1", "unit": "mL"}], "pressure": "", "temperature": "", "time": "1 h"}, {"synthesis method": "filtration", "time": "", "atmosphere": "", "pressure": ""}]
HIMDAJ | (C4H3S-3)C⋮CAg·4AgCF3CO2 | Ag5 C14 F12 H3 O8 S1 | chemical synthesis | AgCF3CO2 | 0.220 g | AgBF4 | 0.382 g | [(C4H3S-3)C⋮CAg]n | ~0.1 g |  |  |  |  | deionized water |  | 10 min |  |  | chemical synthesis, filtration | 10.1021/om700370p |  | 2007.08 | [{"synthesis method": "chemical synthesis", "precursor": [{"name": "AgCF3CO2", "amount": "0.220", "unit": "g"}, {"name": "AgBF4", "amount": "0.382", "unit": "g"}, {"name": "[(C4H3S-3)C\u22eeCAg]n", "amount": "~0.1", "unit": "g"}], "solution": [{"name": "deionized water", "amount": "1", "unit": "mL"}], "pressure": "", "temperature": "", "time": "10 min"}, {"synthesis method": "filtration", "time": "", "atmosphere": "", "pressure": ""}]
HIMDIR | (C4H3S-3)C⋮CAg·5AgC2F5CO2 | Ag6 C21 F25 H11 O14 S1 | chemical synthesis | AgC2F5CO2 | 0.271 g | AgBF4 | 0.382 g | [(C4H3S-3)C⋮CAg]n | ~0.1 g |  |  |  |  | deionized water |  | 1 h |  |  | chemical synthesis, filtration | 10.1021/om700370p |  | 2007.08 | [{"synthesis method": "chemical synthesis", "precursor": [{"name": "AgC2F5CO2", "amount": "0.271", "unit": "g"}, {"name": "AgBF4", "amount": "0.382", "unit": "g"}, {"name": "[(C4H3S-3)C\u22eeCAg]n", "amount": "~0.1", "unit": "g"}], "solution": [{"name": "deionized water", "amount": "1", "unit": "mL"}], "pressure": "", "temperature": "", "time": "1 h"}, {"synthesis method": "filtration", "time": "", "atmosphere": "", "pressure": ""}]
MONDIE | LISPRO | C12 H14 Li1 N1 O5 | chemical synthesis | Lithium salicylate | 1 mmol | l-proline | 1 mmol | [6 empty] | hot deionized water |  |  | 75-90 °C |  | chemical synthesis | 10.1021/mp400571a |  | 2013.11 | [{"synthesis method": "chemical synthesis", "precursor": [{"name": "Lithium salicylate", "amount": "1", "unit": "mmol"}, {"name": "l-proline", "amount": "1", "unit": "mmol"}], "solution": [{"name": "hot deionized water", "amount": "2.0", "unit": "mL"}], "pressure": "", "temperature": "75-90 \u00b0C", "time": ""}]
MONDOK | LNAPRO | C11 H13 Li1 N2 O4 | chemical synthesis | Lithium hydroxide | 1 mmol | nicotinic acid | 1 mmol | l-proline | 2 mmol |  |  |  |  | deionized water |  |  |  |  | chemical synthesis | 10.1021/mp400571a |  | 2013.11 | [{"synthesis method": "chemical synthesis", "precursor": [{"name": "Lithium hydroxide", "amount": "1", "unit": "mmol"}, {"name": "nicotinic acid", "amount": "1", "unit": "mmol"}, {"name": "l-proline", "amount": "2", "unit": "mmol"}], "solution": [{"name": "deionized water", "amount": "3.0", "unit": "mL"}], "pressure": "", "temperature": "", "time": ""}]
FARLEQ | [H 2 bpy][Cu(4,4‘-bpy)] 2 [HPCuMo 11 O 39 ] | C30 Cu3 H27 Mo11 N6 O39 P1 | solvothermal synthesis | Na2MoO4⋅2H2O | 0.27 g | H3PO4 | 0.243 g | CuCl2⋅2H2O | 0.095 g | 4,4‘-bpy | 0.08 g |  |  |  |  | 6 days | 160°C |  | solvothermal synthesis, washing, drying | 10.1021/cg0498960 |  | 2004.07 | [{"synthesis method": "solvothermal synthesis", "precursor": [{"name": "Na2MoO4\u22c52H2O", "amount": "0.27", "unit": "g"}, {"name": "H3PO4", "amount": "0.243", "unit": "g"}, {"name": "CuCl2\u22c52H2O", "amount": "0.095", "unit": "g"}, {"name": "4,4\u2018-bpy", "amount": "0.08", "unit": "g"}], "solvent": [{"name": "H2O", "amount": "10", "unit": "mL"}], "reducing agent": [{"name": "", "amount": "", "unit": ""}], "surfactant": [{"name": "", "amount": "", "unit": ""}], "pressure": "", "temperature": "160\u00b0C", "time": "6 days", "heating rate": "", "cooling rate": "slow cooled to room temperature"}, {"synthesis method": "washing", "washing solution": "distilled water", "amount": ""}, {"synthesis method": "drying", "pressure": "", "temperature": "room temperature", "atmosphere": "desiccator", "time": ""}]
HIQPII | [Zn(Me4BPZ)] | C10 H12 N4 Zn1 | chemical synthesis | H2Me4BPZ | 0.19 g | Zn(CF3SO3)2 | 0.36 g | [6 empty] | dimethylformamide |  | 24 h | 130 °C |  | chemical synthesis, filtration, washing, drying | 10.1021/cg400495w |  | 2013.05 | [{"synthesis method": "chemical synthesis", "precursor": [{"name": "H2Me4BPZ", "amount": "0.19", "unit": "g"}, {"name": "Zn(CF3SO3)2", "amount": "0.36", "unit": "g"}], "solution": [{"name": "dimethylformamide", "amount": "20", "unit": "mL"}], "pressure": "", "temperature": "130 \u00b0C", "time": "24 h"}, {"synthesis method": "filtration", "time": "", "atmosphere": "", "pressure": ""}, {"synthesis method": "washing", "washing solution": "dimethylformamide", "amount": "twice"}, {"synthesis method": "drying", "pressure": "vacuo", "temperature": "100 \u00b0C", "atmosphere": "air", "time": ""}]
HIQPEE | [Co(Me4BPZ)] | C10 Co1 H12 N4 | chemical synthesis | H2Me4BPZ | 0.19 g | Co(NO3)2⋅6H2O | 0.29 g | [6 empty] | dimethylformamide |  | 24 h | 130 °C |  | chemical synthesis, filtration, washing, drying | 10.1021/cg400495w |  | 2013.05 | [{"synthesis method": "chemical synthesis", "precursor": [{"name": "H2Me4BPZ", "amount": "0.19", "unit": "g"}, {"name": "Co(NO3)2\u22c56H2O", "amount": "0.29", "unit": "g"}], "solution": [{"name": "dimethylformamide", "amount": "20", "unit": "mL"}], "pressure": "", "temperature": "130 \u00b0C", "time": "24 h"}, {"synthesis method": "filtration", "time": "", "atmosphere": "", "pressure": ""}, {"synthesis method": "washing", "washing solution": "dimethylformamide", "amount": "twice"}, {"synthesis method": "drying", "pressure": "vacuo", "temperature": "100 \u00b0C", "atmosphere": "air", "time": ""}]
HIQPAA | [Cd(Me4BPZ)] | C10 Cd1 H12 N4 | chemical synthesis | H2Me4BPZ | 0.19 g | Cd(NO3)2⋅4H2O | 0.31 g | [6 empty] | dimethylformamide |  | 24 h | 150 °C |  | chemical synthesis, filtration, washing, drying | 10.1021/cg400495w |  | 2013.05 | [{"synthesis method": "chemical synthesis", "precursor": [{"name": "H2Me4BPZ", "amount": "0.19", "unit": "g"}, {"name": "Cd(NO3)2\u22c54H2O", "amount": "0.31", "unit": "g"}], "solution": [{"name": "dimethylformamide", "amount": "20", "unit": "mL"}], "pressure": "", "temperature": "150 \u00b0C", "time": "24 h"}, {"synthesis method": "filtration", "time": "", "atmosphere": "", "pressure": ""}, {"synthesis method": "washing", "washing solution": "dimethylformamide", "amount": "twice"}, {"synthesis method": "drying", "pressure": "vacuo", "temperature": "100 \u00b0C", "atmosphere": "air", "time": ""}]
HIQRAC | [Cu(Me4BPZ)] | C10 Cu1 H12 N4 | chemical synthesis | H2Me4BPZ | 0.19 g | Cu(CH3COO)2 | 0.18 g | [6 empty] | dimethylformamide |  | 24 h | 100 °C |  | chemical synthesis, filtration, washing, drying | 10.1021/cg400495w |  | 2013.05 | [{"synthesis method": "chemical synthesis", "precursor": [{"name": "H2Me4BPZ", "amount": "0.19", "unit": "g"}, {"name": "Cu(CH3COO)2", "amount": "0.18", "unit": "g"}], "solution": [{"name": "dimethylformamide", "amount": "20", "unit": "mL"}], "pressure": "", "temperature": "100 \u00b0C", "time": "24 h"}, {"synthesis method": "filtration", "time": "", "atmosphere": "", "pressure": ""}, {"synthesis method": "washing", "washing solution": "dimethylformamide", "amount": "twice"}, {"synthesis method": "drying", "pressure": "vacuo", "temperature": "100 \u00b0C", "atmosphere": "air", "time": ""}]
OLUCED | [Ag(bipy)]·H 2 SIPA·1/2bipy·H 2 O | Ag1 C23 H19 N3 O8 S1 | solvothermal synthesis | AgNO3 | 0.02 g | NaH2SIPA | 0.033 g | 4,4‘-bipy | 0.020 g | [5 empty] | autogenous | 8 days | 170°C |  | solvothermal synthesis | 10.1021/ic034568v |  | 2003.10 | [{"synthesis method": "solvothermal synthesis", "precursor": [{"name": "AgNO3", "amount": "0.02", "unit": "g"}, {"name": "NaH2SIPA", "amount": "0.033", "unit": "g"}, {"name": "4,4\u2018-bipy", "amount": "0.020", "unit": "g"}], "solvent": [{"name": "distilled water", "amount": "16", "unit": "mL"}], "reducing agent": [{"name": "", "amount": "", "unit": ""}], "surfactant": [{"name": "", "amount": "", "unit": ""}], "pressure": "autogenous", "temperature": "170\u00b0C", "time": "8 days", "heating rate": "", "cooling rate": "10 h"}]
OLUCIH | [Ag(bipy)]·1/2H 2 btec·H 2 O | Ag1 C15 H12 N2 O5 | solvothermal synthesis | AgNO3 | 0.040 g | 1,2,4,5-benzentetracarboxylic dianhydride | 0.027 g | 4,4‘-bipy | 0.020 g | [5 empty] | autogenous | 3 days | 120°C |  | solvothermal synthesis | 10.1021/ic034568v |  | 2003.10 | [{"synthesis method": "solvothermal synthesis", "precursor": [{"name": "AgNO3", "amount": "0.040", "unit": "g"}, {"name": "1,2,4,5-benzentetracarboxylic dianhydride", "amount": "0.027", "unit": "g"}, {"name": "4,4\u2018-bipy", "amount": "0.020", "unit": "g"}], "solvent": [{"name": "distilled water", "amount": "16", "unit": "mL"}], "reducing agent": [{"name": "", "amount": "", "unit": ""}], "surfactant": [{"name": "", "amount": "", "unit": ""}], "pressure": "autogenous", "temperature": "120\u00b0C", "time": "3 days", "heating rate": "", "cooling rate": "8 h"}]
OLUCON | [Ag(bipy)] 2 ·H 2 dpstc·2H 2 O | Ag2 C36 H28 N4 O12 S1 | solvothermal synthesis | AgNO3 | 0.040 g | 3,3‘,4,4‘-tetracarboxydiphenyl sulfone dianhydride | 0.045 g | 4,4‘-bipy | 0.025 g | [5 empty] | autogenous | 4 days | 120°C |  | solvothermal synthesis | 10.1021/ic034568v |  | 2003.10 | [{"synthesis method": "solvothermal synthesis", "precursor": [{"name": "AgNO3", "amount": "0.040", "unit": "g"}, {"name": "3,3\u2018,4,4\u2018-tetracarboxydiphenyl sulfone dianhydride", "amount": "0.045", "unit": "g"}, {"name": "4,4\u2018-bipy", "amount": "0.025", "unit": "g"}], "solvent": [{"name": "distilled water", "amount": "16", "unit": "mL"}], "reducing agent": [{"name": "", "amount": "", "unit": ""}], "surfactant": [{"name": "", "amount": "", "unit": ""}], "pressure": "autogenous", "temperature": "120\u00b0C", "time": "4 days", "heating rate": "", "cooling rate": "8 h"}]
TAKPUT | 1 | C13 H11 N3 S1 | chemical synthesis | Dipicolylamine | 0.1 g | NH4OH | 0.04 mL | carbon disulfide | 0.60 mL |  |  |  |  | dioxane/water | reduced pressure | 16 h | 0 °C to 25 °C |  | chemical synthesis, washing, drying | 10.1021/acs.inorgchem.5b02104 |  | 2016.01 | [{"synthesis method": "chemical synthesis", "precursor": [{"name": "Dipicolylamine", "amount": "0.1", "unit": "g"}, {"name": "NH4OH", "amount": "0.04", "unit": "mL"}, {"name": "carbon disulfide", "amount": "0.60", "unit": "mL"}], "solution": [{"name": "dioxane/water", "amount": "4:1 v/v", "unit": ""}], "pressure": "reduced pressure", "temperature": "0 \u00b0C to 25 \u00b0C", "time": "16 h"}, {"synthesis method": "washing", "washing solution": "water", "amount": ""}, {"synthesis method": "drying", "pressure": "reduced pressure", "temperature": "", "atmosphere": "", "time": ""}]
XOLQOE | [(bmnpa)Zn( p -OC 6 H 4 NO 2 )]ClO 4 | C23 Cl1 H35 N4 O7 S2 Zn1 | chemical synthesis | acetonitrile | 5 mL | Et2O |  | KOH | 0.014 g | [9 empty] | chemical synthesis, chemical synthesis, drying, chemical synthesis | 10.1021/ic020031q |  | 2002.06 | [{"synthesis method": "chemical synthesis", "precursor": [{"name": "Zn(ClO4)2\u22c56H2O", "amount": "0.11", "unit": "g"}, {"name": "bmnpa", "amount": "0.11", "unit": "g"}, {"name": "KOH", "amount": "0.014", "unit": "g"}], "solution": [{"name": "methanol", "amount": "2", "unit": "mL"}, {"name": "methanol", "amount": "1", "unit": "mL"}], "pressure": "", "temperature": "room temperature", "time": "30 min"}, {"synthesis method": "chemical synthesis", "precursor": [{"name": "Et2O", "amount": "40", "unit": "mL"}], "solution": [], "pressure": "", "temperature": "~-30 \u00b0C", "time": "12 h"}, {"synthesis method": "drying", "pressure": "vacuum", "temperature": "", "atmosphere": "", "time": ""}, {"synthesis method": "chemical synthesis", "precursor": [{"name": "acetonitrile", "amount": "5", "unit": "mL"}, {"name": "Et2O", "amount": "", "unit": ""}], "solution": [], "pressure": "", "temperature": "", "time": ""}]
XOLRAR | [(benpa)Zn( p -OC 6 H 4 CN)]ClO 4 | C26 Cl1 H39 N4 O5 S2 Zn1 | chemical synthesis | acetonitrile | 5 mL | Et2O |  | KOH | 0.014 g | [9 empty] | chemical synthesis, chemical synthesis, drying, chemical synthesis | 10.1021/ic020031q |  | 2002.06 | [{"synthesis method": "chemical synthesis", "precursor": [{"name": "Zn(ClO4)2\u22c56H2O", "amount": "0.11", "unit": "g"}, {"name": "benpa", "amount": "0.11", "unit": "g"}, {"name": "KOH", "amount": "0.014", "unit": "g"}], "solution": [{"name": "methanol", "amount": "2", "unit": "mL"}, {"name": "methanol", "amount": "1", "unit": "mL"}], "pressure": "", "temperature": "room temperature", "time": "30 min"}, {"synthesis method": "chemical synthesis", "precursor": [{"name": "Et2O", "amount": "40", "unit": "mL"}], "solution": [], "pressure": "", "temperature": "~-30 \u00b0C", "time": "12 h"}, {"synthesis method": "drying", "pressure": "vacuum", "temperature": "", "atmosphere": "", "time": ""}, {"synthesis method": "chemical synthesis", "precursor": [{"name": "acetonitrile", "amount": "5", "unit": "mL"}, {"name": "Et2O", "amount": "", "unit": ""}], "solution": [], "pressure": "", "temperature": "", "time": ""}]
EBOXOK | [MnIII 6MnII 4(L1)6(μ4-O)4(μ3-N3)4(CH3CN)11(H2O)]·(ClO4)2·(CH3CN)8.5 | C129 Cl2 H132.5 Mn10 N31.5 O25 | chemical synthesis | Mn(ClO4)2⋅6H2O | 0.06 g | 9H-fluorene-9,9-dimethanol | 0.03 g | NaN3 | 0.01 g |  |  |  |  | CH3OH, CH3CN |  | 5 hours |  |  | chemical synthesis | 10.1021/ic201154n |  | 2011.08 | [{"synthesis method": "chemical synthesis", "precursor": [{"name": "Mn(ClO4)2\u22c56H2O", "amount": "0.06", "unit": "g"}, {"name": "9H-fluorene-9,9-dimethanol", "amount": "0.03", "unit": "g"}, {"name": "NaN3", "amount": "0.01", "unit": "g"}], "solution": [{"name": "CH3OH", "amount": "3", "unit": "mL"}, {"name": "CH3CN", "amount": "12", "unit": "mL"}], "pressure": "", "temperature": "", "time": "5 hours"}]
EBOXIE | [MnIII 6MnII 4(L2)6(μ3-N3)4(μ4-O)4(CH3OH)4(dca)2] | C38 H88 Mn10 N18 O20 | chemical synthesis | NaN3 | 0.013 g | Mn(ClO4)2⋅6H2O | 0.06 g | pentane-2,4-diol | 0.06 g | Sodium dicyanamide | 0.02 g |  |  | CH3OH, CH3CN |  | 1 hour |  |  | chemical synthesis | 10.1021/ic201154n |  | 2011.08 | [{"synthesis method": "chemical synthesis", "precursor": [{"name": "NaN3", "amount": "0.013", "unit": "g"}, {"name": "Mn(ClO4)2\u22c56H2O", "amount": "0.06", "unit": "g"}, {"name": "pentane-2,4-diol", "amount": "0.06", "unit": "g"}, {"name": "Sodium dicyanamide", "amount": "0.02", "unit": "g"}], "solution": [{"name": "CH3OH", "amount": "2", "unit": "mL"}, {"name": "CH3CN", "amount": "10", "unit": "mL"}], "pressure": "", "temperature": "", "time": "1 hour"}]
EBOXEA | [MnIII 6MnII 4(L3)6(μ3-N3)4(μ4-O)4(N3)2]·(CH3OH)4 | C40 H100 Mn10 N18 O20 | chemical synthesis | NaN3 | 0.13 g | Mn(ClO4)2⋅6H2O | 0.72 g | rac-2-methylpentane-2,4-diol | 0.48 g |  |  |  |  | CH3OH, CH3CN |  | 5 minutes |  |  | chemical synthesis | 10.1021/ic201154n |  | 2011.08 | [{"synthesis method": "chemical synthesis", "precursor": [{"name": "NaN3", "amount": "0.13", "unit": "g"}, {"name": "Mn(ClO4)2\u22c56H2O", "amount": "0.72", "unit": "g"}, {"name": "rac-2-methylpentane-2,4-diol", "amount": "0.48", "unit": "g"}], "solution": [{"name": "CH3OH", "amount": "2", "unit": "mL"}, {"name": "CH3CN", "amount": "20", "unit": "mL"}], "pressure": "", "temperature": "", "time": "5 minutes"}]
GAMPUG | [Mn(titmb)(N3)2]·1.5H2O | C21 H27 Mn1 N12 O1.5 | chemical synthesis | Mn(OAc)2⋅4H2O | 12.3 mg | NaN3 | 6.5 mg | titmb | 18.0 mg |  |  |  |  | water, acetonitrile |  | ~8 h |  |  | chemical synthesis, filtration, cooling | 10.1021/ic048816e |  | 2005.04 | [{"synthesis method": "chemical synthesis", "precursor": [{"name": "Mn(OAc)2\u22c54H2O", "amount": "12.3", "unit": "mg"}, {"name": "NaN3", "amount": "6.5", "unit": "mg"}, {"name": "titmb", "amount": "18.0", "unit": "mg"}], "solution": [{"name": "water", "amount": "10", "unit": "mL"}, {"name": "acetonitrile", "amount": "10", "unit": "mL"}], "pressure": "", "temperature": "", "time": "~8 h"}, {"synthesis method": "filtration", "time": "", "atmosphere": "", "pressure": ""}, {"synthesis method": "cooling", "pressure": "", "temperature": "room temperature", "cooling rate": "", "time": ""}]
GAMQAN | [Mn3(titmb)2(C2O4)3(H2O)] | C48 H70 Mn3 N12 O23 | chemical synthesis | Mn(OAc)2⋅4H2O | 12.3 mg | K2C2O4 | 18.4 mg | titmb | 18.0 mg |  |  |  |  | water, methanol |  | three weeks | room temperature |  | chemical synthesis | 10.1021/ic048816e |  | 2005.04 | [{"synthesis method": "chemical synthesis", "precursor": [{"name": "Mn(OAc)2\u22c54H2O", "amount": "12.3", "unit": "mg"}, {"name": "K2C2O4", "amount": "18.4", "unit": "mg"}, {"name": "titmb", "amount": "18.0", "unit": "mg"}], "solution": [{"name": "water", "amount": "10", "unit": "mL"}, {"name": "methanol", "amount": "10", "unit": "mL"}], "pressure": "", "temperature": "room temperature", "time": "three weeks"}]
XUMSEF |  | C18 H28 O14 Pr2 | [15 empty] | 3 | hydrothermal synthesis, pH adjustment, washing, drying | 10.1021/cg401006d |  | 2013.10 | [{"synthesis method": "hydrothermal synthesis", "precursor": [{"name": "2,3-dimethylsuccinic acid", "amount": "1.5", "unit": "mmol"}, {"name": "lanthanide chloride", "amount": "1", "unit": "mmol"}], "solvent": [{"name": "distilled water", "amount": "20", "unit": "mL"}], "pressure": "", "temperature": "180\u00b0C", "time": "3 days", "heating rate": "", "cooling rate": "immediately to room temperature"}, {"synthesis method": "pH adjustment", "pH": "3", "modulator": "pyridine"}, {"synthesis method": "washing", "washing solution": "distilled water", "amount": ""}, {"synthesis method": "drying", "pressure": "", "temperature": "room temperature", "atmosphere": "", "time": ""}]
XUMSIJ |  | C18 H28 O14 Sm2 | [15 empty] | 3 | hydrothermal synthesis, pH adjustment, washing, drying | 10.1021/cg401006d |  | 2013.10 | [{"synthesis method": "hydrothermal synthesis", "precursor": [{"name": "2,3-dimethylsuccinic acid", "amount": "1.5", "unit": "mmol"}, {"name": "lanthanide chloride", "amount": "1", "unit": "mmol"}], "solvent": [{"name": "distilled water", "amount": "20", "unit": "mL"}], "pressure": "", "temperature": "180\u00b0C", "time": "3 days", "heating rate": "", "cooling rate": "immediately to room temperature"}, {"synthesis method": "pH adjustment", "pH": "3", "modulator": "pyridine"}, {"synthesis method": "washing", "washing solution": "distilled water", "amount": ""}, {"synthesis method": "drying", "pressure": "", "temperature": "room temperature", "atmosphere": "", "time": ""}]
XUMSOP |  | C18 H16 Ho2 O12 | [15 empty] | 3 | hydrothermal synthesis, pH adjustment, washing, drying | 10.1021/cg401006d |  | 2013.10 | [{"synthesis method": "hydrothermal synthesis", "precursor": [{"name": "2,3-dimethylsuccinic acid", "amount": "1.5", "unit": "mmol"}, {"name": "lanthanide chloride", "amount": "1", "unit": "mmol"}], "solvent": [{"name": "distilled water", "amount": "20", "unit": "mL"}], "pressure": "", "temperature": "180\u00b0C", "time": "3 days", "heating rate": "", "cooling rate": "immediately to room temperature"}, {"synthesis method": "pH adjustment", "pH": "3", "modulator": "pyridine"}, {"synthesis method": "washing", "washing solution": "distilled water", "amount": ""}, {"synthesis method": "drying", "pressure": "", "temperature": "room temperature", "atmosphere": "", "time": ""}]
CEJYIA | 1,4-Bis[4-(4,4,5,5-tetramethyl-3-oxide-1-oxyl-4,5-dihydro-1H-imidazol-2-yl)pyrazol-1-yl]butane | C24 H36 N8 O4 | chemical synthesis | 1,4-Dibromobutane | 300 mg | 4,4,5,5-tetramethyl-2-(pyrazol-4-yl)-4,5-dihydro-1H-imidazole-3-oxide-1-oxyl | 480 mg | [6 empty] | 40% aqueous NaOH |  |  | 50-55 °C for 4 h and then for another 2 h at 80-90 °C |  | chemical synthesis, filtration | 10.1021/ic060132e |  | 2006.04 | [{"synthesis method": "chemical synthesis", "precursor": [{"name": "1,4-Dibromobutane", "amount": "300", "unit": "mg"}, {"name": "4,4,5,5-tetramethyl-2-(pyrazol-4-yl)-4,5-dihydro-1H-imidazole-3-oxide-1-oxyl", "amount": "480", "unit": "mg"}], "solution": [{"name": "40% aqueous NaOH", "amount": "8", "unit": "mL"}], "pressure": "", "temperature": "50-55 \u00b0C for 4 h and then for another 2 h at 80-90 \u00b0C", "time": ""}, {"synthesis method": "filtration", "time": "", "atmosphere": "", "pressure": ""}]
FIBGAZ | [Cu2(phprpy)2-μ-(N3)2(N3)2] | C14 Cu1 H15 N7 | chemical synthesis | phprpy | 105 mg | Cu(ClO4)2⋅6H2O | 800 mg | NaN3 | 344 mg |  |  |  |  | DMSO |  | 1 week |  |  | chemical synthesis, washing | 10.1021/ic049175q |  | 2005.01 | [{"synthesis method": "chemical synthesis", "precursor": [{"name": "phprpy", "amount": "105", "unit": "mg"}, {"name": "Cu(ClO4)2\u22c56H2O", "amount": "800", "unit": "mg"}, {"name": "NaN3", "amount": "344", "unit": "mg"}], "solution": [{"name": "DMSO", "amount": "20", "unit": "mL"}], "pressure": "", "temperature": "", "time": "1 week"}, {"synthesis method": "washing", "washing solution": "ethanol", "amount": ""}]
FIBGED | [Cu2(terpy)2-μ-(N3)4Cu2-μ-(N3)2(N3)2] | C15 Cu2 H11 N15 | chemical synthesis | terpy | 80 mg | Cu(ClO4)2⋅6H2O | 800 mg | NaN3 | 501 mg |  |  |  |  | DMSO |  | 1 week |  |  | chemical synthesis, washing | 10.1021/ic049175q |  | 2005.01 | [{"synthesis method": "chemical synthesis", "precursor": [{"name": "terpy", "amount": "80", "unit": "mg"}, {"name": "Cu(ClO4)2\u22c56H2O", "amount": "800", "unit": "mg"}, {"name": "NaN3", "amount": "501", "unit": "mg"}], "solution": [{"name": "DMSO", "amount": "10", "unit": "mL"}], "pressure": "", "temperature": "", "time": "1 week"}, {"synthesis method": "washing", "washing solution": "ethanol", "amount": ""}]
FIBGIH | [Cu2(terpy)2-μ-(N3)2(N3)2Cu3-μ-(N3)4(N3)2] | C15 Cu2.5 H11 N18 | chemical synthesis | terpy | 80 mg | Cu(ClO4)2⋅6H2O | 800 mg | NaN3 | 344 mg |  |  |  |  | DMSO |  | 1 week |  |  | chemical synthesis, washing | 10.1021/ic049175q |  | 2005.01 | [{"synthesis method": "chemical synthesis", "precursor": [{"name": "terpy", "amount": "80", "unit": "mg"}, {"name": "Cu(ClO4)2\u22c56H2O", "amount": "800", "unit": "mg"}, {"name": "NaN3", "amount": "344", "unit": "mg"}], "solution": [{"name": "DMSO", "amount": "10", "unit": "mL"}], "pressure": "", "temperature": "", "time": "1 week"}, {"synthesis method": "washing", "washing solution": "ethanol", "amount": ""}]
RAVVIU01 | [Co3(HCOO)6](CH3OH)(H2O) | C7 Co3 H12 O14 | chemical synthesis | CoCl2⋅6H2O | 0.72 g | triethylamine | 1.34 g | formic acid | 0.92 g |  |  |  |  | methanol, methanol, methanol |  | 1 month | room temperature |  | chemical synthesis | 10.1021/ic048986r |  | 2005.02 | [{"synthesis method": "chemical synthesis", "precursor": [{"name": "CoCl2\u22c56H2O", "amount": "0.72", "unit": "g"}, {"name": "triethylamine", "amount": "1.34", "unit": "g"}, {"name": "formic acid", "amount": "0.92", "unit": "g"}], "solution": [{"name": "methanol", "amount": "10", "unit": "mL"}, {"name": "methanol", "amount": "25", "unit": "mL"}, {"name": "methanol", "amount": "15", "unit": "mL"}], "pressure": "", "temperature": "room temperature", "time": "1 month"}]
BECBAP | [Co(bib)(o-bdc)]∞ | C20 Co1 H14 N4 O4 | solvothermal synthesis | Co(NO3)2⋅6H2O | 0.12 mmol | bib | 0.1 mmol | o-H2 bdc | 0.1 mmol | [6 empty] | 2 days | 145°C |  | solvothermal synthesis, washing | 10.1021/acs.inorgchem.7b00200 |  | 2017.05 | [{"synthesis method": "solvothermal synthesis", "precursor": [{"name": "Co(NO3)2\u22c56H2O", "amount": "0.12", "unit": "mmol"}, {"name": "bib", "amount": "0.1", "unit": "mmol"}, {"name": "o-H2 bdc", "amount": "0.1", "unit": "mmol"}], "solvent": [{"name": "CH3OH/H2O", "amount": "4:3, 12", "unit": "mL"}], "reducing agent": [{"name": "", "amount": "", "unit": ""}], "surfactant": [{"name": "", "amount": "", "unit": ""}], "pressure": "", "temperature": "145\u00b0C", "time": "2 days", "heating rate": "5\u00b0C h-1", "cooling rate": ""}, {"synthesis method": "washing", "washing solution": "ethanol", "amount": "8 mL \u00d7 3"}]
BECBIX | {[Co(bib)(p-bdc)(H2O)](H2O)0.5}∞ | C40 Co2 H34 N8 O11 | solvothermal synthesis | Co(NO3)2⋅6H2O | 0.12 mmol | bib | 0.1 mmol | p-H2 bdc | 0.1 mmol | [6 empty] | 2 days | 145°C |  | solvothermal synthesis, washing | 10.1021/acs.inorgchem.7b00200 |  | 2017.05 | [{"synthesis method": "solvothermal synthesis", "precursor": [{"name": "Co(NO3)2\u22c56H2O", "amount": "0.12", "unit": "mmol"}, {"name": "bib", "amount": "0.1", "unit": "mmol"}, {"name": "p-H2 bdc", "amount": "0.1", "unit": "mmol"}], "solvent": [{"name": "CH3OH/H2O", "amount": "4:3, 12", "unit": "mL"}], "reducing agent": [{"name": "", "amount": "", "unit": ""}], "surfactant": [{"name": "", "amount": "", "unit": ""}], "pressure": "", "temperature": "145\u00b0C", "time": "2 days", "heating rate": "5\u00b0C h-1", "cooling rate": ""}, {"synthesis method": "washing", "washing solution": "ethanol", "amount": "8 mL \u00d7 3"}]
MAXXOZ | [Cu 2 (L1)( μ -1,1-SCN)( μ -Cl)Cl] n | C21 Cl2 Cu2 H14 N5 S1 | solvothermal synthesis | CuCl2⋅2H2O | 0.034 g | ligand L1 | 0.062 g | NH4SCN | 0.030 g | [6 empty] | 72 h | 140°C |  | solvothermal synthesis | 10.1021/ic050558d |  | 2005.09 | [{"synthesis method": "solvothermal synthesis", "precursor": [{"name": "CuCl2\u22c52H2O", "amount": "0.034", "unit": "g"}, {"name": "ligand L1", "amount": "0.062", "unit": "g"}, {"name": "NH4SCN", "amount": "0.030", "unit": "g"}], "solvent": [{"name": "ethanol", "amount": "15", "unit": "cm3"}], "reducing agent": [{"name": "", "amount": "", "unit": ""}], "surfactant": [{"name": "", "amount": "", "unit": ""}], "pressure": "", "temperature": "140\u00b0C", "time": "72 h", "heating rate": "", "cooling rate": "6 \u00b0C/h"}]
MAXWUE | [Cu 2 (L1)( μ -I) 2 Cl] n | C20 Cl1 Cu2 H14 I2 N4 | solvothermal synthesis | CuCl2⋅2H2O | 0.034 g | ligand L1 | 0.062 g | KI | [7 empty] | 72 h | 140°C |  | solvothermal synthesis | 10.1021/ic050558d |  | 2005.09 | [{"synthesis method": "solvothermal synthesis", "precursor": [{"name": "CuCl2\u22c52H2O", "amount": "0.034", "unit": "g"}, {"name": "ligand L1", "amount": "0.062", "unit": "g"}, {"name": "KI", "amount": "", "unit": ""}], "solvent": [{"name": "acetronile", "amount": "15", "unit": "cm3"}], "reducing agent": [{"name": "", "amount": "", "unit": ""}], "surfactant": [{"name": "", "amount": "", "unit": ""}], "pressure": "", "temperature": "140\u00b0C", "time": "72 h", "heating rate": "", "cooling rate": "6 \u00b0C/h"}]
MAXXAL | [Cu 2 (L1)( μ -Br) 2 Br] n | Br3 C20 Cu2 H14 N4 | solvothermal synthesis | Cu(CH3COO)2⋅H2O |  | ligand L1 | 0.062 g | KBr | [7 empty] | 72 h | 140°C |  | solvothermal synthesis | 10.1021/ic050558d |  | 2005.09 | [{"synthesis method": "solvothermal synthesis", "precursor": [{"name": "Cu(CH3COO)2\u22c5H2O", "amount": "", "unit": ""}, {"name": "ligand L1", "amount": "0.062", "unit": "g"}, {"name": "KBr", "amount": "", "unit": ""}], "solvent": [{"name": "ethanol", "amount": "15", "unit": "cm3"}], "reducing agent": [{"name": "", "amount": "", "unit": ""}], "surfactant": [{"name": "", "amount": "", "unit": ""}], "pressure": "", "temperature": "140\u00b0C", "time": "72 h", "heating rate": "", "cooling rate": "6 \u00b0C/h"}]
MAXXEP | [Cu 2 (L1)( μ -1,3-SCN) 2 (SCN)] n | C23 Cu2 H14 N7 S3 | solvothermal synthesis | Cu(CH3COO)2⋅H2O |  | ligand L1 | 0.062 g | NH4SCN | 0.030 g | [6 empty] | 72 h | 140°C |  | solvothermal synthesis | 10.1021/ic050558d |  | 2005.09 | [{"synthesis method": "solvothermal synthesis", "precursor": [{"name": "Cu(CH3COO)2\u22c5H2O", "amount": "", "unit": ""}, {"name": "ligand L1", "amount": "0.062", "unit": "g"}, {"name": "NH4SCN", "amount": "0.030", "unit": "g"}], "solvent": [{"name": "ethanol", "amount": "15", "unit": "cm3"}], "reducing agent": [{"name": "", "amount": "", "unit": ""}], "surfactant": [{"name": "", "amount": "", "unit": ""}], "pressure": "", "temperature": "140\u00b0C", "time": "72 h", "heating rate": "", "cooling rate": "6 \u00b0C/h"}]
MAXXEP01 | [Cu 2 (L1)( μ -1,3-SCN) 2.5 ] n · 0.5 n SCN | C23 Cu2 H14 N7 S3 | chemical synthesis | ligand L1 | 0.031 g | CuSCN | 0.012 g | [6 empty] | THF, KSCN |  | 2 weeks | room temperature |  | chemical synthesis | 10.1021/ic050558d |  | 2005.09 | [{"synthesis method": "chemical synthesis", "precursor": [{"name": "ligand L1", "amount": "0.031", "unit": "g"}, {"name": "CuSCN", "amount": "0.012", "unit": "g"}], "solution": [{"name": "THF", "amount": "5", "unit": "cm3"}, {"name": "KSCN", "amount": "saturated", "unit": ""}], "pressure": "", "temperature": "room temperature", "time": "2 weeks"}]
MAXXIT | [Cu 2 (L2)( μ -1,3-SCN) 3 ] n | C23 Cu2 H14 N7 S3 | solvothermal synthesis | CuCl2⋅2H2O | 0.034 g | ligand L2 | 0.062 g | NH4SCN | 0.030 g | [6 empty] | 72 h | 140°C |  | solvothermal synthesis | 10.1021/ic050558d |  | 2005.09 | [{"synthesis method": "solvothermal synthesis", "precursor": [{"name": "CuCl2\u22c52H2O", "amount": "0.034", "unit": "g"}, {"name": "ligand L2", "amount": "0.062", "unit": "g"}, {"name": "NH4SCN", "amount": "0.030", "unit": "g"}], "solvent": [{"name": "ethanol", "amount": "15", "unit": "cm3"}], "reducing agent": [{"name": "", "amount": "", "unit": ""}], "surfactant": [{"name": "", "amount": "", "unit": ""}], "pressure": "", "temperature": "140\u00b0C", "time": "72 h", "heating rate": "", "cooling rate": "6 \u00b0C/h"}]
MAKSAT | TlI2C2O4 | C2 O4 Tl2 | chemical synthesis | Tl2O3 | 2.46 g | HCN | 6 HCN/Tl2O3 | [6 empty] | H2O |  | 7 days | 70 °C |  | chemical synthesis, filtration | 10.1021/ic0485918 |  | 2005.03 | [{"synthesis method": "chemical synthesis", "precursor": [{"name": "Tl2O3", "amount": "2.46", "unit": "g"}, {"name": "HCN", "amount": "6", "unit": "HCN/Tl2O3"}], "solution": [{"name": "H2O", "amount": "15", "unit": "mL"}], "pressure": "", "temperature": "70 \u00b0C", "time": "7 days"}, {"synthesis method": "filtration", "time": "", "atmosphere": "", "pressure": ""}]
KINJOI | {[Cd(L)(Fc)(H2O)]·2H2O} n | C30 Cd1 Fe1 H28 N6 O7 | solvothermal synthesis | ligand L | 0.04 g | 1,1'-ferrocenedicarboxylic acid (H2Fc) | 0.04 g | Cd(NO3)2⋅4H2O | 0.79 g | [5 empty] | autogenous | 2 days | 100 °C |  | solvothermal synthesis | 10.1021/cg400756z |  | 2013.06 | [{"synthesis method": "solvothermal synthesis", "precursor": [{"name": "ligand L", "amount": "0.04", "unit": "g"}, {"name": "1,1'-ferrocenedicarboxylic acid (H2Fc)", "amount": "0.04", "unit": "g"}, {"name": "Cd(NO3)2\u22c54H2O", "amount": "0.79", "unit": "g"}], "solvent": [{"name": "DMF", "amount": "3", "unit": "mL"}, {"name": "MeOH", "amount": "1", "unit": "mL"}, {"name": "H2O", "amount": "1", "unit": "mL"}], "pressure": "autogenous", "temperature": "100 \u00b0C", "time": "2 days", "heating rate": "1 \u00b0C per minute", "cooling rate": ""}]
KINJUO | {[Cd(L)(MDA)]·DMF·MeOH} n | C44 Cd1 H41 N7 O6 | solvothermal synthesis | ligand L | 0.04 g | 2',5'-dimethylterphenyl-4,4"-dicarboxylic acid (H2MDA) | 0.04 g | Cd(NO3)2⋅4H2O | 0.79 g | [5 empty] | autogenous | 2 days | 100 °C |  | solvothermal synthesis | 10.1021/cg400756z |  | 2013.06 | [{"synthesis method": "solvothermal synthesis", "precursor": [{"name": "ligand L", "amount": "0.04", "unit": "g"}, {"name": "2',5'-dimethylterphenyl-4,4\"-dicarboxylic acid (H2MDA)", "amount": "0.04", "unit": "g"}, {"name": "Cd(NO3)2\u22c54H2O", "amount": "0.79", "unit": "g"}], "solvent": [{"name": "DMF", "amount": "3", "unit": "mL"}, {"name": "MeOH", "amount": "1", "unit": "mL"}, {"name": "H2O", "amount": "1", "unit": "mL"}], "pressure": "autogenous", "temperature": "100 \u00b0C", "time": "2 days", "heating rate": "1 \u00b0C per minute", "cooling rate": ""}]
KINKAV | {[Zn(L)(MDA)]·3H2O} n | C40 H36 N6 O7 Zn1 | solvothermal synthesis | ligand L | 0.04 g | 2',5'-dimethylterphenyl-4,4"-dicarboxylic acid (H2MDA) | 0.04 g | Zn(NO3)2⋅6H2O | 0.76 g | [5 empty] | autogenous | 2 days | 100 °C |  | solvothermal synthesis | 10.1021/cg400756z |  | 2013.06 | [{"synthesis method": "solvothermal synthesis", "precursor": [{"name": "ligand L", "amount": "0.04", "unit": "g"}, {"name": "2',5'-dimethylterphenyl-4,4\"-dicarboxylic acid (H2MDA)", "amount": "0.04", "unit": "g"}, {"name": "Zn(NO3)2\u22c56H2O", "amount": "0.76", "unit": "g"}], "solvent": [{"name": "DMF", "amount": "3", "unit": "mL"}, {"name": "MeOH", "amount": "1", "unit": "mL"}, {"name": "H2O", "amount": "1", "unit": "mL"}], "pressure": "autogenous", "temperature": "100 \u00b0C", "time": "2 days", "heating rate": "1 \u00b0C per minute", "cooling rate": ""}]
KINKEZ | {[Cd(L)(DPA)] n | C32 Cd1 H22 N6 O4 | solvothermal synthesis | ligand L | 0.04 g | 2,2'-dibromo-6,6'-dinitrobiphenyl-4,4'-dicarboxylic acid (H2DBDPA) | 0.03 g | Cd(NO3)2⋅4H2O | 0.79 g | [5 empty] | autogenous | 2 days | 100 °C |  | solvothermal synthesis | 10.1021/cg400756z |  | 2013.06 | [{"synthesis method": "solvothermal synthesis", "precursor": [{"name": "ligand L", "amount": "0.04", "unit": "g"}, {"name": "2,2'-dibromo-6,6'-dinitrobiphenyl-4,4'-dicarboxylic acid (H2DBDPA)", "amount": "0.03", "unit": "g"}, {"name": "Cd(NO3)2\u22c54H2O", "amount": "0.79", "unit": "g"}], "solvent": [{"name": "DMF", "amount": "3", "unit": "mL"}, {"name": "MeOH", "amount": "1", "unit": "mL"}, {"name": "H2O", "amount": "1", "unit": "mL"}], "pressure": "autogenous", "temperature": "100 \u00b0C", "time": "2 days", "heating rate": "1 \u00b0C per minute", "cooling rate": ""}]
KINKID | {[Cd2(L)2(BIPH)2(H2O)2]·H2O} n | C64 Cd2 H50 N12 O11 | solvothermal synthesis | ligand L | 0.04 g | H2BIPH | 0.03 g | Cd(NO3)2⋅4H2O | 0.79 g | [5 empty] | autogenous | 2 days | 100 °C |  | solvothermal synthesis | 10.1021/cg400756z |  | 2013.06 | [{"synthesis method": "solvothermal synthesis", "precursor": [{"name": "ligand L", "amount": "0.04", "unit": "g"}, {"name": "H2BIPH", "amount": "0.03", "unit": "g"}, {"name": "Cd(NO3)2\u22c54H2O", "amount": "0.79", "unit": "g"}], "solvent": [{"name": "DMF", "amount": "3", "unit": "mL"}, {"name": "MeOH", "amount": "1", "unit": "mL"}, {"name": "H2O", "amount": "1", "unit": "mL"}], "pressure": "autogenous", "temperature": "100 \u00b0C", "time": "2 days", "heating rate": "1 \u00b0C per minute", "cooling rate": ""}]
KINKOJ | {[Cd2(L)2(BIOXY)2]·H2O·CH3OH} n | C65 Cd2 H50 N12 O12 | solvothermal synthesis | ligand L | 0.04 g | H2BIOXY | 0.03 g | Cd(NO3)2⋅4H2O | 0.79 g | [5 empty] | autogenous | 2 days | 100 °C |  | solvothermal synthesis | 10.1021/cg400756z |  | 2013.06 | [{"synthesis method": "solvothermal synthesis", "precursor": [{"name": "ligand L", "amount": "0.04", "unit": "g"}, {"name": "H2BIOXY", "amount": "0.03", "unit": "g"}, {"name": "Cd(NO3)2\u22c54H2O", "amount": "0.79", "unit": "g"}], "solvent": [{"name": "DMF", "amount": "3", "unit": "mL"}, {"name": "MeOH", "amount": "1", "unit": "mL"}, {"name": "H2O", "amount": "1", "unit": "mL"}], "pressure": "autogenous", "temperature": "100 \u00b0C", "time": "2 days", "heating rate": "1 \u00b0C per minute", "cooling rate": ""}]
KINKUP | {[Zn3(L)5(LMA)2]·2.5H2O} n | C98 H81 N30 O12.5 Zn3 | solvothermal synthesis | ligand L | 0.04 g | H3LMA | 0.02 g | Zn(NO3)2⋅6H2O | 0.76 g | [5 empty] | autogenous | 2 days | 100 °C |  | solvothermal synthesis | 10.1021/cg400756z |  | 2013.06 | [{"synthesis method": "solvothermal synthesis", "precursor": [{"name": "ligand L", "amount": "0.04", "unit": "g"}, {"name": "H3LMA", "amount": "0.02", "unit": "g"}, {"name": "Zn(NO3)2\u22c56H2O", "amount": "0.76", "unit": "g"}], "solvent": [{"name": "DMF", "amount": "3", "unit": "mL"}, {"name": "MeOH", "amount": "1", "unit": "mL"}, {"name": "H2O", "amount": "1", "unit": "mL"}], "pressure": "autogenous", "temperature": "100 \u00b0C", "time": "2 days", "heating rate": "1 \u00b0C per minute", "cooling rate": ""}]
KINLAW | {[Co(L)(DBDPA)]·H2O} n | Br2 C32 Co1 H21 N8 O9 | solvothermal synthesis | ligand L | 0.04 g | 2,2'-dibromo-6,6'-dinitrobiphenyl-4,4'-dicarboxylic acid (H2DBDPA) | 0.06 g | Co(NO3)2⋅6H2O | 0.74 g | [5 empty] | autogenous | 2 days | 100 °C |  | solvothermal synthesis | 10.1021/cg400756z |  | 2013.06 | [{"synthesis method": "solvothermal synthesis", "precursor": [{"name": "ligand L", "amount": "0.04", "unit": "g"}, {"name": "2,2'-dibromo-6,6'-dinitrobiphenyl-4,4'-dicarboxylic acid (H2DBDPA)", "amount": "0.06", "unit": "g"}, {"name": "Co(NO3)2\u22c56H2O", "amount": "0.74", "unit": "g"}], "solvent": [{"name": "DMF", "amount": "3", "unit": "mL"}, {"name": "MeOH", "amount": "1", "unit": "mL"}, {"name": "H2O", "amount": "1", "unit": "mL"}], "pressure": "autogenous", "temperature": "100 \u00b0C", "time": "2 days", "heating rate": "1 \u00b0C per minute", "cooling rate": ""}]
QUTGUI | 1 | C6 H5 Mn1 Mo2 N5 O7 | solvothermal synthesis | Mn(CH3COO)2⋅4H2O | 0.070 g | ptz | 0.10 g | (NH4)6Mo7O24 | 0.150 g | [5 empty] | autogenously | 3 days | 160 °C | 3.0 | solvothermal synthesis, pH adjustment, washing, drying | 10.1021/cg100349d |  | 2010.06 | [{"synthesis method": "solvothermal synthesis", "precursor": [{"name": "Mn(CH3COO)2\u22c54H2O", "amount": "0.070", "unit": "g"}, {"name": "ptz", "amount": "0.10", "unit": "g"}, {"name": "(NH4)6Mo7O24", "amount": "0.150", "unit": "g"}], "solvent": [{"name": "H2O", "amount": "10", "unit": "mL"}], "reducing agent": [], "surfactant": [], "pressure": "autogenously", "temperature": "160 \u00b0C", "time": "3 days", "heating rate": "", "cooling rate": "1 day"}, {"synthesis method": "pH adjustment", "pH": "3.0", "modulator": "concentrated HNO3 solution"}, {"synthesis method": "washing", "washing solution": "water", "amount": ""}, {"synthesis method": "drying", "pressure": "", "temperature": "", "atmosphere": "air", "time": ""}]
ISAHOB | Zn(H2acacPz)2Cl2 | C20 Cl2 H28 N4 O4 Zn1 | chemical synthesis | H2acacPz | 9.7 mg | ZnCl2 | 3.4 mg | [6 empty] | methanol |  | 1 week | ambient temperature |  | chemical synthesis | 10.1021/acs.cgd.6b00710 |  | 2016.08 | [{"synthesis method": "chemical synthesis", "precursor": [{"name": "H2acacPz", "amount": "9.7", "unit": "mg"}, {"name": "ZnCl2", "amount": "3.4", "unit": "mg"}], "solution": [{"name": "methanol", "amount": "2", "unit": "mL"}], "pressure": "", "temperature": "ambient temperature", "time": "1 week"}]
ISAHUH | [Ag(H2acacPz)2]NO3 | Ag1 C20 H30 N5 O8 | chemical synthesis | AgNO3 | 4.2 mg | H2acacPz | 9.7 mg | [6 empty] | water, MeOH |  | 1 week | ambient temperature |  | chemical synthesis | 10.1021/acs.cgd.6b00710 |  | 2016.08 | [{"synthesis method": "chemical synthesis", "precursor": [{"name": "AgNO3", "amount": "4.2", "unit": "mg"}, {"name": "H2acacPz", "amount": "9.7", "unit": "mg"}], "solution": [{"name": "water", "amount": "one drop", "unit": ""}, {"name": "MeOH", "amount": "1", "unit": "mL"}], "pressure": "", "temperature": "ambient temperature", "time": "1 week"}]
ISAJOD | [Mg(HacacPz)2(MeOH)2]·2MeOH | C24 H42 Mg1 N4 O8 | chemical synthesis | Mg | 23.9 mg | H2acacPz | 388.5 mg | [6 empty] | dry MeOH |  | 3 h | room temperature |  | chemical synthesis | 10.1021/acs.cgd.6b00710 |  | 2016.08 | [{"synthesis method": "chemical synthesis", "precursor": [{"name": "Mg", "amount": "23.9", "unit": "mg"}, {"name": "H2acacPz", "amount": "388.5", "unit": "mg"}], "solution": [{"name": "dry MeOH", "amount": "10", "unit": "mL"}], "pressure": "", "temperature": "room temperature", "time": "3 h"}]
WURNIG | [CuI(4-acetylpyridine)]n | C7 Cu1 H7 I1 N1 O1 | chemical synthesis | [CuI(pyridine)]4 | 20 mg | 4-acetylpyridine | 8.2 μL | [6 empty] | CH2Cl2 |  |  | room temperature |  | chemical synthesis, precipitation, crystallization | 10.1021/cm020640w |  | 2002.11 | [{"synthesis method": "chemical synthesis", "precursor": [{"name": "[CuI(pyridine)]4", "amount": "20", "unit": "mg"}, {"name": "4-acetylpyridine", "amount": "8.2", "unit": "\u03bcL"}], "solution": [{"name": "CH2Cl2", "amount": "", "unit": ""}], "pressure": "", "temperature": "room temperature", "time": ""}, {"synthesis method": "precipitation", "precipitant": "n-hexane"}, {"synthesis method": "crystallization", "solvent": "CH2Cl2/pentane", "temperature": "room temperature", "time": ""}]
WURNOM | [CuI(4-acetylpyridine)2]n | C14 Cu1 H14 I1 N2 O2 | chemical synthesis | [CuI(pyridine)]4 | 20 mg | 4-acetylpyridine | 16.4 μL | [6 empty] | CH2Cl2 |  |  | room temperature |  | chemical synthesis, evaporation | 10.1021/cm020640w |  | 2002.11 | [{"synthesis method": "chemical synthesis", "precursor": [{"name": "[CuI(pyridine)]4", "amount": "20", "unit": "mg"}, {"name": "4-acetylpyridine", "amount": "16.4", "unit": "\u03bcL"}], "solution": [{"name": "CH2Cl2", "amount": "", "unit": ""}], "pressure": "", "temperature": "room temperature", "time": ""}, {"synthesis method": "evaporation", "solvent": "", "temperature": "room temperature", "time": ""}]
IXOSUL | 4-[(E)-2-(4-pyridinyl)ethenyl]phenol | [Li₄(PyEP)₃(OH)] | chemical synthesis | 4-[(E)-2-(4-pyridinyl)ethenyl]phenol | 20 mg | [10 empty] | 2 days | 80°C |  | chemical synthesis | 10.1021/acs.cgd.6b01229 |  | 2016.10 | [{"synthesis method": "chemical synthesis", "precursor": [{"name": "4-[(E)-2-(4-pyridinyl)ethenyl]phenol", "amount": "20", "unit": "mg"}], "solvent": [{"name": "tert-butanol", "amount": "5", "unit": "mL"}], "reducing agent": [{"name": "tert-BuOLi", "amount": "0.2", "unit": "mL"}], "pressure": "", "temperature": "80\u00b0C", "time": "2 days", "heating rate": "", "cooling rate": "room temperature"}]
UFUKUB | [Co(C8NH5O4)(H2O)]n | C8 Co1 H7 N1 O5 | solvothermal synthesis | CoSO4⋅7H2O | 0.19 g | 5-aminoisophthalic acid | 0.12 g | [7 empty] | autogenous | 6 days | 170°C |  | solvothermal synthesis | 10.1021/ic011182g |  | 2002.05 | [{"synthesis method": "solvothermal synthesis", "precursor": [{"name": "CoSO4\u22c57H2O", "amount": "0.19", "unit": "g"}, {"name": "5-aminoisophthalic acid", "amount": "0.12", "unit": "g"}], "solvent": [{"name": "H2O", "amount": "18", "unit": "mL"}], "reducing agent": [{"name": "", "amount": "", "unit": ""}], "surfactant": [{"name": "", "amount": "", "unit": ""}], "pressure": "autogenous", "temperature": "170\u00b0C", "time": "6 days", "heating rate": "", "cooling rate": "slowly to room temperature"}]
UFULAI | [Ni(C8NH5O4)(H2O)2]n | C8 H9 N1 Ni1 O6 | solvothermal synthesis | NiCl2⋅6H2O | 0.10 g | 5-aminoisophthalic acid | 0.08 g | [7 empty] | autogenous | 6 days | 170°C |  | solvothermal synthesis | 10.1021/ic011182g |  | 2002.05 | [{"synthesis method": "solvothermal synthesis", "precursor": [{"name": "NiCl2\u22c56H2O", "amount": "0.10", "unit": "g"}, {"name": "5-aminoisophthalic acid", "amount": "0.08", "unit": "g"}], "solvent": [{"name": "H2O", "amount": "18", "unit": "mL"}], "reducing agent": [{"name": "", "amount": "", "unit": ""}], "surfactant": [{"name": "", "amount": "", "unit": ""}], "pressure": "autogenous", "temperature": "170\u00b0C", "time": "6 days", "heating rate": "", "cooling rate": "gradually"}]
UFULEM | [Zn(C8NH5O4)(H2O)]n | C8 H7 N1 O5 Zn1 | solvothermal synthesis | Zn(OCOCH3)2⋅2H2O | 0.15 g | 5-aminoisophthalic acid | 0.12 g | [8 empty] | 6 days | 170°C | 3.90 | solvothermal synthesis, pH adjustment | 10.1021/ic011182g |  | 2002.05 | [{"synthesis method": "solvothermal synthesis", "precursor": [{"name": "Zn(OCOCH3)2\u22c52H2O", "amount": "0.15", "unit": "g"}, {"name": "5-aminoisophthalic acid", "amount": "0.12", "unit": "g"}], "solvent": [{"name": "H2O", "amount": "18", "unit": "mL"}], "reducing agent": [{"name": "", "amount": "", "unit": ""}], "surfactant": [{"name": "", "amount": "", "unit": ""}], "pressure": "", "temperature": "170\u00b0C", "time": "6 days", "heating rate": "", "cooling rate": "gradually"}, {"synthesis method": "pH adjustment", "pH": "3.90", "modulator": ""}]
ISAYOQ | {[Cu(L)2(H2O)2](PF6)2(H2O)1.25}n | C24 Cu1 F12 H22.5 N8 O5.25 P2 | chemical synthesis | {[Cu(L)2(H2O)2] (ClO4)(OH)(H2O)2.5} n | 177 mg | NaPF6 | 143 mg | [6 empty] | water |  | 30 min | room temperature |  | chemical synthesis, drying | 10.1021/ic0351242 |  | 2004.02 | [{"synthesis method": "chemical synthesis", "precursor": [{"name": "{[Cu(L)2(H2O)2] (ClO4)(OH)(H2O)2.5} n", "amount": "177", "unit": "mg"}, {"name": "NaPF6", "amount": "143", "unit": "mg"}], "solution": [{"name": "water", "amount": "60", "unit": "mL"}], "pressure": "", "temperature": "room temperature", "time": "30 min"}, {"synthesis method": "drying", "pressure": "", "temperature": "", "atmosphere": "", "time": ""}]
ISAYUW | {[CuL(N3)2](H2O)1.5}n | C12 Cu1 H11 N10 O2.5 | chemical synthesis | complex 1 | 103 mg | NaN3 | 18 mg | [6 empty] | water |  | 15 min |  |  | chemical synthesis, drying | 10.1021/ic0351242 |  | 2004.02 | [{"synthesis method": "chemical synthesis", "precursor": [{"name": "complex 1", "amount": "103", "unit": "mg"}, {"name": "NaN3", "amount": "18", "unit": "mg"}], "solution": [{"name": "water", "amount": "40", "unit": "mL"}], "pressure": "", "temperature": "", "time": "15 min"}, {"synthesis method": "drying", "pressure": "", "temperature": "", "atmosphere": "vacuum", "time": ""}]
JUZXAD01 | {[CuL(H2O)(SO4)](H2O)2}n | C12 Cu1 H14 N4 O8 S1 | chemical synthesis | complex 1 | 260 mg | Na2SO4 | 50 mg | [6 empty] | water |  |  |  |  | chemical synthesis, drying | 10.1021/ic0351242 |  | 2004.02 | [{"synthesis method": "chemical synthesis", "precursor": [{"name": "complex 1", "amount": "260", "unit": "mg"}, {"name": "Na2SO4", "amount": "50", "unit": "mg"}], "solution": [{"name": "water", "amount": "80", "unit": "mL"}], "pressure": "", "temperature": "", "time": ""}, {"synthesis method": "drying", "pressure": "", "temperature": "", "atmosphere": "vacuum", "time": ""}]
IFESOD | Tb-FTZB-MOF | C52 F6 H18 N26 O48 Tb6 | solvothermal synthesis | H2FTZB | 13.6 mg | Tb(NO3)3⋅5H2O | 18.9 mg | [8 empty] | 72 h | 115 °C |  | solvothermal synthesis | 10.1021/ja401429x |  | 2013.04 | [{"synthesis method": "solvothermal synthesis", "precursor": [{"name": "H2FTZB", "amount": "13.6", "unit": "mg"}, {"name": "Tb(NO3)3\u22c55H2O", "amount": "18.9", "unit": "mg"}], "solvent": [{"name": "DMF", "amount": "1.0", "unit": "mL"}, {"name": "C2H5OH", "amount": "0.5", "unit": "mL"}, {"name": "chlorobenzene", "amount": "0.5", "unit": "mL"}], "pressure": "", "temperature": "115 \u00b0C", "time": "72 h", "heating rate": "", "cooling rate": ""}]
IFESUJ | Y-FTZB-MOF | C52 F6 H18 N26 O78 Y6 | solvothermal synthesis | H2FTZB | 13.6 mg | Y(NO3)3⋅6H2O | 16.7 mg | [8 empty] | 72 h | 115 °C |  | solvothermal synthesis | 10.1021/ja401429x |  | 2013.04 | [{"synthesis method": "solvothermal synthesis", "precursor": [{"name": "H2FTZB", "amount": "13.6", "unit": "mg"}, {"name": "Y(NO3)3\u22c56H2O", "amount": "16.7", "unit": "mg"}], "solvent": [{"name": "DMF", "amount": "1.0", "unit": "mL"}, {"name": "C2H5OH", "amount": "0.5", "unit": "mL"}, {"name": "chlorobenzene", "amount": "0.5", "unit": "mL"}], "pressure": "", "temperature": "115 \u00b0C", "time": "72 h", "heating rate": "", "cooling rate": ""}]
IFESET | Tb-TZB-MOF | C48 H32 N24 O58 Tb6 | solvothermal synthesis | H2TZB | 16.5 mg | Tb(NO3)3⋅5H2O | 18.9 mg | 2-fluorobenzoic acid | 48.7 mg | [6 empty] | 72 h | 115 °C |  | solvothermal synthesis | 10.1021/ja401429x |  | 2013.04 | [{"synthesis method": "solvothermal synthesis", "precursor": [{"name": "H2TZB", "amount": "16.5", "unit": "mg"}, {"name": "Tb(NO3)3\u22c55H2O", "amount": "18.9", "unit": "mg"}, {"name": "2-fluorobenzoic acid", "amount": "48.7", "unit": "mg"}], "solvent": [{"name": "DMF", "amount": "1.0", "unit": "mL"}, {"name": "C2H5OH", "amount": "1.5", "unit": "mL"}], "pressure": "", "temperature": "115 \u00b0C", "time": "72 h", "heating rate": "", "cooling rate": ""}]
IFESIX | Tb-FTZBP-MOF | C84 F6 H42 N24 O26 Tb6 | solvothermal synthesis | H2FTZBP | 24.7 mg | Tb(NO3)3⋅5H2O | 18.9 mg | [8 empty] | 72 h | 115 °C |  | solvothermal synthesis | 10.1021/ja401429x |  | 2013.04 | [{"synthesis method": "solvothermal synthesis", "precursor": [{"name": "H2FTZBP", "amount": "24.7", "unit": "mg"}, {"name": "Tb(NO3)3\u22c55H2O", "amount": "18.9", "unit": "mg"}], "solvent": [{"name": "DMF", "amount": "1.0", "unit": "mL"}, {"name": "C2H5OH", "amount": "0.5", "unit": "mL"}, {"name": "chlorobenzene", "amount": "0.5", "unit": "mL"}], "pressure": "", "temperature": "115 \u00b0C", "time": "72 h", "heating rate": "", "cooling rate": ""}]
IFERUI | Y-FTZBP-MOF | C84 F6 H42 N24 O26 Y6 | solvothermal synthesis | H2FTZBP | 24.7 mg | Y(NO3)3⋅6H2O | 16.8 mg | [8 empty] | 72 h | 115 °C |  | solvothermal synthesis | 10.1021/ja401429x |  | 2013.04 | [{"synthesis method": "solvothermal synthesis", "precursor": [{"name": "H2FTZBP", "amount": "24.7", "unit": "mg"}, {"name": "Y(NO3)3\u22c56H2O", "amount": "16.8", "unit": "mg"}], "solvent": [{"name": "DMF", "amount": "1.0", "unit": "mL"}, {"name": "C2H5OH", "amount": "0.5", "unit": "mL"}, {"name": "chlorobenzene", "amount": "0.5", "unit": "mL"}], "pressure": "", "temperature": "115 \u00b0C", "time": "72 h", "heating rate": "", "cooling rate": ""}]
IFESAP | Tb-FBPDC-MOF | C84 F6 H42 O38 Tb6 | solvothermal synthesis | 4'-Cyano-3-fluorobiphenyl-4-carboxylic acid | 41.9 mg | Tb(NO3)3⋅5H2O | 37.8 mg | [8 empty] | 72 h | 115 °C |  | solvothermal synthesis | 10.1021/ja401429x |  | 2013.04 | [{"synthesis method": "solvothermal synthesis", "precursor": [{"name": "4'-Cyano-3-fluorobiphenyl-4-carboxylic acid", "amount": "41.9", "unit": "mg"}, {"name": "Tb(NO3)3\u22c55H2O", "amount": "37.8", "unit": "mg"}], "solvent": [{"name": "DMF", "amount": "1.5", "unit": "mL"}, {"name": "C2H5OH", "amount": "0.5", "unit": "mL"}, {"name": "chlorobenzene", "amount": "0.5", "unit": "mL"}], "pressure": "", "temperature": "115 \u00b0C", "time": "72 h", "heating rate": "", "cooling rate": ""}]
IFEROC | Tb-DFBPDC-MOF | C84 F12 H36 O46 Tb6 | solvothermal synthesis | H2DFBPDC | 18.2 mg | Tb(NO3)3⋅5H2O | 18.9 mg | [8 empty] | 60 h | 115 °C |  | solvothermal synthesis | 10.1021/ja401429x |  | 2013.04 | [{"synthesis method": "solvothermal synthesis", "precursor": [{"name": "H2DFBPDC", "amount": "18.2", "unit": "mg"}, {"name": "Tb(NO3)3\u22c55H2O", "amount": "18.9", "unit": "mg"}], "solvent": [{"name": "DMF", "amount": "1.0", "unit": "mL"}, {"name": "C2H5OH", "amount": "0.5", "unit": "mL"}, {"name": "chlorobenzene", "amount": "0.5", "unit": "mL"}], "pressure": "", "temperature": "115 \u00b0C", "time": "60 h", "heating rate": "", "cooling rate": ""}]
KEBPEO | [Cu2(μ3-adeninato)2(μ-Hglut)2] | C20 Cu2 H28 N10 O10 | chemical synthesis | glutaric acid | 0.0267 g | Cu(NO3)2⋅3H2O | 0.0483 g | adenine | 0.0273 g |  |  |  |  | methanol, water, water |  |  |  |  | chemical synthesis | 10.1021/cg300446d |  | 2012.04 | [{"synthesis method": "chemical synthesis", "precursor": [{"name": "glutaric acid", "amount": "0.0267", "unit": "g"}, {"name": "Cu(NO3)2\u22c53H2O", "amount": "0.0483", "unit": "g"}, {"name": "adenine", "amount": "0.0273", "unit": "g"}], "solution": [{"name": "methanol", "amount": "5", "unit": "mL"}, {"name": "water", "amount": "5", "unit": "mL"}, {"name": "water", "amount": "20", "unit": "mL"}], "pressure": "", "temperature": "", "time": ""}]
KEBPOY | [Cu2(μ3-adeninato)2(μ-Hadip)2] | C22 Cu2 H26 N10 O8 | chemical synthesis | adipic acid | 0.0295 g | Cu(NO3)2⋅3H2O | 0.0483 g | adenine | 0.0273 g |  |  |  |  | methanol, water, water |  |  |  |  | chemical synthesis | 10.1021/cg300446d |  | 2012.04 | [{"synthesis method": "chemical synthesis", "precursor": [{"name": "adipic acid", "amount": "0.0295", "unit": "g"}, {"name": "Cu(NO3)2\u22c53H2O", "amount": "0.0483", "unit": "g"}, {"name": "adenine", "amount": "0.0273", "unit": "g"}], "solution": [{"name": "methanol", "amount": "5", "unit": "mL"}, {"name": "water", "amount": "5", "unit": "mL"}, {"name": "water", "amount": "20", "unit": "mL"}], "pressure": "", "temperature": "", "time": ""}]
KEBPUE | [Cu2(μ3-adeninato)2(μ-Hpimel)2] | C24 Cu2 H30 N10 O8 | chemical synthesis | pimelic acid | 0.0327 g | Cu(NO3)2⋅3H2O | 0.0483 g | adenine | 0.0273 g |  |  |  |  | methanol, water, water |  |  |  |  | chemical synthesis | 10.1021/cg300446d |  | 2012.04 | [{"synthesis method": "chemical synthesis", "precursor": [{"name": "pimelic acid", "amount": "0.0327", "unit": "g"}, {"name": "Cu(NO3)2\u22c53H2O", "amount": "0.0483", "unit": "g"}, {"name": "adenine", "amount": "0.0273", "unit": "g"}], "solution": [{"name": "methanol", "amount": "5", "unit": "mL"}, {"name": "water", "amount": "5", "unit": "mL"}, {"name": "water", "amount": "20", "unit": "mL"}], "pressure": "", "temperature": "", "time": ""}]
KEBQAL | [Cu2(μ3-3-methyladeninato)2(μ-Hglut)2] | C22 Cu2 H34 N10 O12 | chemical synthesis | glutaric acid | 0.0133 g | Cu(NO3)2⋅3H2O | 0.0242 g | 3-methyladenine | 0.0152 g |  |  |  |  | methanol, water, water |  |  |  |  | chemical synthesis | 10.1021/cg300446d |  | 2012.04 | [{"synthesis method": "chemical synthesis", "precursor": [{"name": "glutaric acid", "amount": "0.0133", "unit": "g"}, {"name": "Cu(NO3)2\u22c53H2O", "amount": "0.0242", "unit": "g"}, {"name": "3-methyladenine", "amount": "0.0152", "unit": "g"}], "solution": [{"name": "methanol", "amount": "3", "unit": "mL"}, {"name": "water", "amount": "3", "unit": "mL"}, {"name": "water", "amount": "10", "unit": "mL"}], "pressure": "", "temperature": "", "time": ""}]
KEBQEP | [Cu2(μ3-9-methyladeninato)2(μ-Hglut)2] | C22 Cu2 H26 N10 O8 | chemical synthesis | glutaric acid | 0.0133 g | Cu(NO3)2⋅3H2O | 0.0242 g | 9-methyladenine | 0.0154 g |  |  |  |  | methanol, water, water |  |  |  |  | chemical synthesis | 10.1021/cg300446d |  | 2012.04 | [{"synthesis method": "chemical synthesis", "precursor": [{"name": "glutaric acid", "amount": "0.0133", "unit": "g"}, {"name": "Cu(NO3)2\u22c53H2O", "amount": "0.0242", "unit": "g"}, {"name": "9-methyladenine", "amount": "0.0154", "unit": "g"}], "solution": [{"name": "methanol", "amount": "3", "unit": "mL"}, {"name": "water", "amount": "3", "unit": "mL"}, {"name": "water", "amount": "10", "unit": "mL"}], "pressure": "", "temperature": "", "time": ""}]
KEBQIT | [Cu2(μ3-9-methyladeninato)2(μ-Hpimel)2] | C40 Cu2 H58 N10 O16 | chemical synthesis | pimelic acid | 0.0163 g | Cu(NO3)2⋅3H2O | 0.0242 g | 9-methyladenine | 0.0154 g |  |  |  |  | methanol, water, water |  |  |  |  | chemical synthesis | 10.1021/cg300446d |  | 2012.04 | [{"synthesis method": "chemical synthesis", "precursor": [{"name": "pimelic acid", "amount": "0.0163", "unit": "g"}, {"name": "Cu(NO3)2\u22c53H2O", "amount": "0.0242", "unit": "g"}, {"name": "9-methyladenine", "amount": "0.0154", "unit": "g"}], "solution": [{"name": "methanol", "amount": "3", "unit": "mL"}, {"name": "water", "amount": "3", "unit": "mL"}, {"name": "water", "amount": "10", "unit": "mL"}], "pressure": "", "temperature": "", "time": ""}]
NENYEN | 1 | C15 Fe1 H18 N2 Na1 O10 | chemical synthesis | H4bedik | 0.177 g | FeCl3 | 0.077 g | [6 empty] | water |  | 24 h | 25 °C | ~6.5 | chemical synthesis, pH adjustment, washing | 10.1021/acs.cgd.7b01588 |  | 2017.11 | [{"synthesis method": "chemical synthesis", "precursor": [{"name": "H4bedik", "amount": "0.177", "unit": "g"}, {"name": "FeCl3", "amount": "0.077", "unit": "g"}], "solution": [{"name": "water", "amount": "3", "unit": "mL"}], "pressure": "", "temperature": "25 \u00b0C", "time": "24 h"}, {"synthesis method": "pH adjustment", "pH": "~6.5", "modulator": "aq. NaOH solution"}, {"synthesis method": "washing", "washing solution": "MeOH", "amount": ""}]
NENVOU | 2 | C15 Fe1 H18 K1 N2 O10 | chemical synthesis | H4bedik | 0.177 g | FeCl3 | 0.077 g | [6 empty] | water |  | 24 h | 25 °C | ~6.5 | chemical synthesis, pH adjustment, washing | 10.1021/acs.cgd.7b01588 |  | 2017.11 | [{"synthesis method": "chemical synthesis", "precursor": [{"name": "H4bedik", "amount": "0.177", "unit": "g"}, {"name": "FeCl3", "amount": "0.077", "unit": "g"}], "solution": [{"name": "water", "amount": "3", "unit": "mL"}], "pressure": "", "temperature": "25 \u00b0C", "time": "24 h"}, {"synthesis method": "pH adjustment", "pH": "~6.5", "modulator": "aq. KOH solution"}, {"synthesis method": "washing", "washing solution": "MeOH", "amount": ""}]
CIJBAB | {[La(DCBBA)(DMF)2] n ·H2O·0.5DMF} n | C23.5 H26.5 La1 N2.5 O10.5 | solvothermal synthesis | La(NO3)3⋅6H2O | 0.1 mmol | H3L ligand | 32 mg | [8 empty] | 48 h | 100 °C |  | solvothermal synthesis, filtration, washing | 10.1021/acs.analchem.8b00494 |  | 2018.05 | [{"synthesis method": "solvothermal synthesis", "precursor": [{"name": "La(NO3)3\u22c56H2O", "amount": "0.1", "unit": "mmol"}, {"name": "H3L ligand", "amount": "32", "unit": "mg"}], "solvent": [{"name": "DMF", "amount": "3.5", "unit": "mL"}, {"name": "water", "amount": "1.5", "unit": "mL"}], "reducing agent": [{"name": "", "amount": "", "unit": ""}], "surfactant": [{"name": "", "amount": "", "unit": ""}], "pressure": "", "temperature": "100 \u00b0C", "time": "48 h", "heating rate": "", "cooling rate": "gradually to room temperature"}, {"synthesis method": "filtration", "time": "", "atmosphere": "", "pressure": ""}, {"synthesis method": "washing", "washing solution": "DMF and water", "amount": ""}]
CIJBIJ | {[Tb(DCBBA)(DMF)2] n ·H2O·0.5DMF} n | C23.5 H28.5 N2.5 O10.5 Tb1 | solvothermal synthesis | Tb(NO3)3⋅6H2O | 0.1 mmol | H3L ligand | 32 mg | [8 empty] | 48 h | 100 °C |  | solvothermal synthesis, filtration, washing | 10.1021/acs.analchem.8b00494 |  | 2018.05 | [{"synthesis method": "solvothermal synthesis", "precursor": [{"name": "Tb(NO3)3\u22c56H2O", "amount": "0.1", "unit": "mmol"}, {"name": "H3L ligand", "amount": "32", "unit": "mg"}], "solvent": [{"name": "DMF", "amount": "3.5", "unit": "mL"}, {"name": "water", "amount": "1.5", "unit": "mL"}], "reducing agent": [{"name": "", "amount": "", "unit": ""}], "surfactant": [{"name": "", "amount": "", "unit": ""}], "pressure": "", "temperature": "100 \u00b0C", "time": "48 h", "heating rate": "", "cooling rate": "gradually to room temperature"}, {"synthesis method": "filtration", "time": "", "atmosphere": "", "pressure": ""}, {"synthesis method": "washing", "washing solution": "DMF and water", "amount": ""}]
SOBWUE | [Th(TEDGA)4[NO3]4 | C48 H104 N12 O28 Th1 | chemical synthesis | thorium nitrate | 0.2 mmol | TEDGA | 0.8 mmol | oxalic acid | 50 mg |  |  |  |  | deionized water |  | 10 days | room temperature |  | chemical synthesis | 10.1021/acs.inorgchem.8b02744 |  | 2019.01 | [{"synthesis method": "chemical synthesis", "precursor": [{"name": "thorium nitrate", "amount": "0.2", "unit": "mmol"}, {"name": "TEDGA", "amount": "0.8", "unit": "mmol"}, {"name": "oxalic acid", "amount": "50", "unit": "mg"}], "solution": [{"name": "deionized water", "amount": "10", "unit": "mL"}], "pressure": "", "temperature": "room temperature", "time": "10 days"}]
MORTUJ | [Cu2(oba)2(DMF)2]·5.25DMF | C44.25 Cu2 H54.25 N5.25 O15.25 | solvothermal synthesis | Cu(NO3)2⋅3H2O | 0.121 g | H2oba | 0.129 g | [8 empty] | 72 h | 160 °C |  | solvothermal synthesis | 10.1021/cg800623v |  | 2008.11 | [{"synthesis method": "solvothermal synthesis", "precursor": [{"name": "Cu(NO3)2\u22c53H2O", "amount": "0.121", "unit": "g"}, {"name": "H2oba", "amount": "0.129", "unit": "g"}], "solvent": [{"name": "DMF", "amount": "30", "unit": "mL"}], "pressure": "", "temperature": "160 \u00b0C", "time": "72 h", "heating rate": "", "cooling rate": "10 \u00b0C h-1"}]
CAYHOB | [M(tcnopr3OH-1κN:2κO)2(H2O)2] | C20 Fe1 H18 N8 O6 | chemical synthesis | FeSO4⋅7H2O | 140 mg | Ktcnopr3OH | 252 mg | [6 empty] | aqueous solutions |  |  |  |  | chemical synthesis, filtration | 10.1021/ic202361p |  | 2012.02 | [{"synthesis method": "chemical synthesis", "precursor": [{"name": "FeSO4\u22c57H2O", "amount": "140", "unit": "mg"}, {"name": "Ktcnopr3OH", "amount": "252", "unit": "mg"}], "solution": [{"name": "aqueous solutions", "amount": "2", "unit": "mL"}], "pressure": "", "temperature": "", "time": ""}, {"synthesis method": "filtration", "time": "", "atmosphere": "", "pressure": ""}]
CAYHIV | [M(tcnopr3OH-1κN:2κN′)2(H2O)2] | C20 Fe1 H18 N8 O6 | chemical synthesis | FeCl2⋅4H2O | 99 mg | Ktcnopr3OH | 252 mg | [6 empty] | aqueous solutions |  |  |  |  | chemical synthesis, filtration | 10.1021/ic202361p |  | 2012.02 | [{"synthesis method": "chemical synthesis", "precursor": [{"name": "FeCl2\u22c54H2O", "amount": "99", "unit": "mg"}, {"name": "Ktcnopr3OH", "amount": "252", "unit": "mg"}], "solution": [{"name": "aqueous solutions", "amount": "2", "unit": "mL"}], "pressure": "", "temperature": "", "time": ""}, {"synthesis method": "filtration", "time": "", "atmosphere": "", "pressure": ""}]
CAYHUH | [M(tcnopr3OH-1κN:2κO)2(H2O)2] | C20 Co1 H18 N8 O6 | chemical synthesis | Co(NO3)2⋅6H2O | 145.5 mg | Ktcnopr3OH | 252 mg | [6 empty] | aqueous solutions |  |  |  |  | chemical synthesis, filtration | 10.1021/ic202361p |  | 2012.02 | [{"synthesis method": "chemical synthesis", "precursor": [{"name": "Co(NO3)2\u22c56H2O", "amount": "145.5", "unit": "mg"}, {"name": "Ktcnopr3OH", "amount": "252", "unit": "mg"}], "solution": [{"name": "aqueous solutions", "amount": "2", "unit": "mL"}], "pressure": "", "temperature": "", "time": ""}, {"synthesis method": "filtration", "time": "", "atmosphere": "", "pressure": ""}]
POJTIS01 | [M(tcnopr3OH-1κN:2κN′)2(H2O)2] | C20 Co1 H18 N8 O6 | chemical synthesis | CoCl2⋅6H2O | 118.5 mg | Ktcnopr3OH | 252 mg | [6 empty] | aqueous solutions |  |  |  |  | chemical synthesis, filtration | 10.1021/ic202361p |  | 2012.02 | [{"synthesis method": "chemical synthesis", "precursor": [{"name": "CoCl2\u22c56H2O", "amount": "118.5", "unit": "mg"}, {"name": "Ktcnopr3OH", "amount": "252", "unit": "mg"}], "solution": [{"name": "aqueous solutions", "amount": "2", "unit": "mL"}], "pressure": "", "temperature": "", "time": ""}, {"synthesis method": "filtration", "time": "", "atmosphere": "", "pressure": ""}]
CAYJIX | [M(tcnopr3OH-1κN:2κO)2(H2O)2] | C20 H18 N8 Ni1 O6 | chemical synthesis | Ni(BF4)2⋅6H2O | 170.2 mg | Ktcnopr3OH | 252 mg | [6 empty] | aqueous solutions |  |  |  |  | chemical synthesis, filtration | 10.1021/ic202361p |  | 2012.02 | [{"synthesis method": "chemical synthesis", "precursor": [{"name": "Ni(BF4)2\u22c56H2O", "amount": "170.2", "unit": "mg"}, {"name": "Ktcnopr3OH", "amount": "252", "unit": "mg"}], "solution": [{"name": "aqueous solutions", "amount": "2", "unit": "mL"}], "pressure": "", "temperature": "", "time": ""}, {"synthesis method": "filtration", "time": "", "atmosphere": "", "pressure": ""}]
CAYJET | [M(tcnopr3OH-1κN:2κN′)2(H2O)2] | C20 H18 N8 Ni1 O6 | chemical synthesis | Ni(NO3)2⋅4H2O | 124.4 mg | Ktcnopr3OH | 252 mg | [6 empty] | aqueous solutions |  |  |  |  | chemical synthesis, filtration | 10.1021/ic202361p |  | 2012.02 | [{"synthesis method": "chemical synthesis", "precursor": [{"name": "Ni(NO3)2\u22c54H2O", "amount": "124.4", "unit": "mg"}, {"name": "Ktcnopr3OH", "amount": "252", "unit": "mg"}], "solution": [{"name": "aqueous solutions", "amount": "2", "unit": "mL"}], "pressure": "", "temperature": "", "time": ""}, {"synthesis method": "filtration", "time": "", "atmosphere": "", "pressure": ""}]
DEKZIF | {[Ag(L1)]NO3·H2O} n | Ag1 C18 H16 N5 O4 | [17 empty] | 10.1021/acs.cgd.7b00752 |  | 2017.07 | []
DELNUG | {[Ag(L1)(TFA)]} n | Ag1 C20 F3 H14 N4 O2 | chemical synthesis | Silver trifluoroacetate | 22.1 mg | L1 | 28.6 mg | [11 empty] | chemical synthesis | 10.1021/acs.cgd.7b00752 |  | 2017.07 | [{"synthesis method": "chemical synthesis", "precursor": [{"name": "Silver trifluoroacetate", "amount": "22.1", "unit": "mg"}, {"name": "L1", "amount": "28.6", "unit": "mg"}], "solution": [], "pressure": "", "temperature": "", "time": ""}]
DELNIU | {[Ag(L1)]PF6} n | Ag1 C18 F6 H14 N4 P1 | chemical synthesis | Silver hexafluorophosphate | 25.3 mg | L1 | 57.2 mg | [11 empty] | chemical synthesis | 10.1021/acs.cgd.7b00752 |  | 2017.07 | [{"synthesis method": "chemical synthesis", "precursor": [{"name": "Silver hexafluorophosphate", "amount": "25.3", "unit": "mg"}, {"name": "L1", "amount": "57.2", "unit": "mg"}], "solution": [], "pressure": "", "temperature": "", "time": ""}]
DEKYUQ | {[Ag(L1)1.5]BF4} n | Ag1 B1 C27 F4 H21 N6 | chemical synthesis | Silver tetrafluoroborate | 19.5 mg | L1 | 85.9 mg | [11 empty] | chemical synthesis | 10.1021/acs.cgd.7b00752 |  | 2017.07 | [{"synthesis method": "chemical synthesis", "precursor": [{"name": "Silver tetrafluoroborate", "amount": "19.5", "unit": "mg"}, {"name": "L1", "amount": "85.9", "unit": "mg"}], "solution": [], "pressure": "", "temperature": "", "time": ""}]
DELPAO | {[Ag(L2)]TFM} n | Ag1 C29 F3 H26 N4 O3 S1 | chemical synthesis | Silver tetrafluoromethanesulfonate | 25.7 mg | L2 | 41.9 mg | [11 empty] | chemical synthesis | 10.1021/acs.cgd.7b00752 |  | 2017.07 | [{"synthesis method": "chemical synthesis", "precursor": [{"name": "Silver tetrafluoromethanesulfonate", "amount": "25.7", "unit": "mg"}, {"name": "L2", "amount": "41.9", "unit": "mg"}], "solution": [], "pressure": "", "temperature": "", "time": ""}]
DEKZEB | {[Ag2(L3)(NO3)2]·2MeCN} n | Ag2 C22 H26 N8 O6 | chemical synthesis | Silver nitrate | 17.0 mg | L3 | 29.2 mg | [11 empty] | chemical synthesis | 10.1021/acs.cgd.7b00752 |  | 2017.07 | [{"synthesis method": "chemical synthesis", "precursor": [{"name": "Silver nitrate", "amount": "17.0", "unit": "mg"}, {"name": "L3", "amount": "29.2", "unit": "mg"}], "solution": [], "pressure": "", "temperature": "", "time": ""}]
DEKZUR | {[Ag(L3)(Tos)]·DCM} n | Ag1 C26 Cl2 H29 N4 O3 S1 | chemical synthesis | Silver tosylate | 27.9 mg | L3 | 87.7 mg | [11 empty] | chemical synthesis | 10.1021/acs.cgd.7b00752 |  | 2017.07 | [{"synthesis method": "chemical synthesis", "precursor": [{"name": "Silver tosylate", "amount": "27.9", "unit": "mg"}, {"name": "L3", "amount": "87.7", "unit": "mg"}], "solution": [], "pressure": "", "temperature": "", "time": ""}]
DEKZAX | {[Ag(L3)0.5(Tos)]·4H2O} n | Ag1 C16 H25 N2 O7 S1 | chemical synthesis | Silver tosylate | 27.9 mg | L3 | 29.2 mg | H2O | 1 mL | [9 empty] | chemical synthesis | 10.1021/acs.cgd.7b00752 |  | 2017.07 | [{"synthesis method": "chemical synthesis", "precursor": [{"name": "Silver tosylate", "amount": "27.9", "unit": "mg"}, {"name": "L3", "amount": "29.2", "unit": "mg"}, {"name": "H2O", "amount": "1", "unit": "mL"}], "solution": [], "pressure": "", "temperature": "", "time": ""}]
XOGBAW | [Co(C2H8O6NP2)2(H2O)2] | C4 Co1 H20 N2 O14 P4 | chemical synthesis | Co(NO3)2⋅6H2O | 0.23 g | imino-bis(methylphosphonic acid) | 0.16 g | [6 empty] | nanopure water |  | overnight | room temperature | 2 | chemical synthesis, pH adjustment, drying | 10.1021/ic011033y |  | 2002.06 | [{"synthesis method": "chemical synthesis", "precursor": [{"name": "Co(NO3)2\u22c56H2O", "amount": "0.23", "unit": "g"}, {"name": "imino-bis(methylphosphonic acid)", "amount": "0.16", "unit": "g"}], "solution": [{"name": "nanopure water", "amount": "", "unit": ""}], "pressure": "", "temperature": "room temperature", "time": "overnight"}, {"synthesis method": "pH adjustment", "pH": "2", "modulator": "0.1 M KOH"}, {"synthesis method": "drying", "pressure": "", "temperature": "", "atmosphere": "vacuum", "time": ""}]
RUZKAA | N,N,N',N'-Tetraisopropyl-3,4-pyridinedicarboxamide | C19 H31 N3 O2 | chemical synthesis | 3,4-pyridine dicarboxylic acid | 5.9 mmol | SOCl2 | 30 mL | pyridine | 17 mmol | N,N-diisopropyl-amine | 15 mmol |  |  |  |  | 2 h | reflux |  | chemical synthesis | 10.1021/acs.cgd.5b00989 |  | 2015.10 | [{"synthesis method": "chemical synthesis", "precursor": [{"name": "3,4-pyridine dicarboxylic acid", "amount": "5.9", "unit": "mmol"}, {"name": "SOCl2", "amount": "30", "unit": "mL"}, {"name": "pyridine", "amount": "17", "unit": "mmol"}, {"name": "N,N-diisopropyl-amine", "amount": "15", "unit": "mmol"}], "solvent": [{"name": "DMF", "amount": "2", "unit": "mL"}, {"name": "dry toluene", "amount": "", "unit": ""}], "pressure": "", "temperature": "reflux", "time": "2 h"}]
RUYVUE | [Hg(L1)Cl2][HgCl2] | C19 Cl4 H31 Hg2 N3 O2 | chemical synthesis | L1 | 0.10 g | HgCl2 | 0.12 g | [8 empty] | half an hour | reflux |  | chemical synthesis | 10.1021/acs.cgd.5b00989 |  | 2015.10 | [{"synthesis method": "chemical synthesis", "precursor": [{"name": "L1", "amount": "0.10", "unit": "g"}, {"name": "HgCl2", "amount": "0.12", "unit": "g"}], "solvent": [{"name": "methanol-acetonitrile mixture", "amount": "1:1", "unit": ""}], "pressure": "", "temperature": "reflux", "time": "half an hour"}]
RUYWIT | [Hg(L2)Cl2] | C23 Cl2 H39 Hg1 N3 O2 | chemical synthesis | L2 | 0.10 g | HgCl2 | 0.10 g | [8 empty] | half an hour | reflux |  | chemical synthesis | 10.1021/acs.cgd.5b00989 |  | 2015.10 | [{"synthesis method": "chemical synthesis", "precursor": [{"name": "L2", "amount": "0.10", "unit": "g"}, {"name": "HgCl2", "amount": "0.10", "unit": "g"}], "solvent": [{"name": "methanol-acetonitrile mixture", "amount": "1:1", "unit": ""}], "pressure": "", "temperature": "reflux", "time": "half an hour"}]
RUYWEP | [[Hg(L1)I2]2 | C38 H62 Hg2 I4 N6 O4 | chemical synthesis | L1 | 0.10 g | HgI2 | 0.20 g | [8 empty] | 1 h | reflux |  | chemical synthesis | 10.1021/acs.cgd.5b00989 |  | 2015.10 | [{"synthesis method": "chemical synthesis", "precursor": [{"name": "L1", "amount": "0.10", "unit": "g"}, {"name": "HgI2", "amount": "0.20", "unit": "g"}], "solvent": [{"name": "methanol", "amount": "", "unit": ""}], "pressure": "", "temperature": "reflux", "time": "1 h"}]
RUYWUF | [Hg(L2)I2]2 | C46 H78 Hg2 I4 N6 O4 | chemical synthesis | L2 | 0.10 g | HgI2 | 0.17 g | [8 empty] | 1 h | reflux |  | chemical synthesis | 10.1021/acs.cgd.5b00989 |  | 2015.10 | [{"synthesis method": "chemical synthesis", "precursor": [{"name": "L2", "amount": "0.10", "unit": "g"}, {"name": "HgI2", "amount": "0.17", "unit": "g"}], "solvent": [{"name": "acetonitrile", "amount": "", "unit": ""}], "pressure": "", "temperature": "reflux", "time": "1 h"}]
MEZMEM | HLSn2 | C35 H30 N2 O4 Sn1 | chemical synthesis | HL | 0.31 g | Ph3SnOH | 1 equiv | [11 empty] | chemical synthesis | 10.1021/acs.inorgchem.8b00413 |  | 2018.05 | [{"synthesis method": "chemical synthesis", "precursor": [{"name": "HL", "amount": "0.31", "unit": "g"}, {"name": "Ph3SnOH", "amount": "1", "unit": "equiv"}], "solution": [{"name": "", "amount": "", "unit": ""}], "pressure": "", "temperature": "", "time": ""}]
SEFSEC | [Cd 2 (2,3-pydc) 2 (bix) 3 · 2H 2 O] n | C56 Cd2 H52 N14 O10 | solvothermal synthesis | CdCl2⋅2H2O | 0.1132 g | 2,3-pydc | 0.0921 g | bix | 0.1224 g | NaOH | 0.0381 g |  |  |  |  | 3 days | 120°C |  | solvothermal synthesis | 10.1021/cg050458i |  | 2005.12 | [{"synthesis method": "solvothermal synthesis", "precursor": [{"name": "CdCl2\u22c52H2O", "amount": "0.1132", "unit": "g"}, {"name": "2,3-pydc", "amount": "0.0921", "unit": "g"}, {"name": "bix", "amount": "0.1224", "unit": "g"}, {"name": "NaOH", "amount": "0.0381", "unit": "g"}], "solvent": [{"name": "H2O", "amount": "3.5", "unit": "mL"}], "reducing agent": [{"name": "", "amount": "", "unit": ""}], "surfactant": [{"name": "", "amount": "", "unit": ""}], "pressure": "", "temperature": "120\u00b0C", "time": "3 days", "heating rate": "", "cooling rate": ""}]
SEFSIG | [Cd 2 ( μ 2 -OH 2 )(2,6-pydc) 2 (bix)] n | C28 Cd2 H22 N6 O9 | solvothermal synthesis | CdCl2⋅2H2O | 0.1151 g | 2,6-pydc | 0.0905 g | bix | 0.1232 g | NaOH | 0.0410 g |  |  |  |  | 3 days | 160°C |  | solvothermal synthesis | 10.1021/cg050458i |  | 2005.12 | [{"synthesis method": "solvothermal synthesis", "precursor": [{"name": "CdCl2\u22c52H2O", "amount": "0.1151", "unit": "g"}, {"name": "2,6-pydc", "amount": "0.0905", "unit": "g"}, {"name": "bix", "amount": "0.1232", "unit": "g"}, {"name": "NaOH", "amount": "0.0410", "unit": "g"}], "solvent": [{"name": "H2O", "amount": "3.5", "unit": "mL"}], "reducing agent": [{"name": "", "amount": "", "unit": ""}], "surfactant": [{"name": "", "amount": "", "unit": ""}], "pressure": "", "temperature": "160\u00b0C", "time": "3 days", "heating rate": "", "cooling rate": ""}]
SEFSOM | [Cd 3 (SIP) 2 (bix) 4 ·8H 2 O] n | C72 Cd3 H78 N16 O22 S1 | solvothermal synthesis | CdCl2⋅2H2O | 0.1142 g | SIP | 0.1334 g | bix | 0.1241 g | NaOH | 0.0398 g |  |  |  |  | 3 days | 140°C |  | solvothermal synthesis | 10.1021/cg050458i |  | 2005.12 | [{"synthesis method": "solvothermal synthesis", "precursor": [{"name": "CdCl2\u22c52H2O", "amount": "0.1142", "unit": "g"}, {"name": "SIP", "amount": "0.1334", "unit": "g"}, {"name": "bix", "amount": "0.1241", "unit": "g"}, {"name": "NaOH", "amount": "0.0398", "unit": "g"}], "solvent": [{"name": "H2O", "amount": "3.5", "unit": "mL"}], "reducing agent": [{"name": "", "amount": "", "unit": ""}], "surfactant": [{"name": "", "amount": "", "unit": ""}], "pressure": "", "temperature": "140\u00b0C", "time": "3 days", "heating rate": "", "cooling rate": ""}]
SEFSUS | [Zn 2 (SIP)(bix) 3 (OH)·2H 2 O] n | C50 H50 N12 O10 S1 Zn2 | solvothermal synthesis | Zn(NO3)2⋅6H2O | 0.5 mmol | SIP | 0.1334 g | bix | 0.1241 g | NaOH | 0.0398 g |  |  |  |  | 3 days | 160°C |  | solvothermal synthesis | 10.1021/cg050458i |  | 2005.12 | [{"synthesis method": "solvothermal synthesis", "precursor": [{"name": "Zn(NO3)2\u22c56H2O", "amount": "0.5", "unit": "mmol"}, {"name": "SIP", "amount": "0.1334", "unit": "g"}, {"name": "bix", "amount": "0.1241", "unit": "g"}, {"name": "NaOH", "amount": "0.0398", "unit": "g"}], "solvent": [{"name": "H2O", "amount": "3.5", "unit": "mL"}], "reducing agent": [{"name": "", "amount": "", "unit": ""}], "surfactant": [{"name": "", "amount": "", "unit": ""}], "pressure": "", "temperature": "160\u00b0C", "time": "3 days", "heating rate": "", "cooling rate": ""}]
WEZWEE | [FeIII 3(μ-O)(HCOO)7(H2O)2] | C4 Fe1 H4 O8.2 | solvothermal synthesis | [FeIII 3(μ-O)(HCOO)7(H2O)2] | 0.57 g | CuII(HCOO)2⋅4H2O | 0.01 g | [8 empty] | 24 h | 130°C |  | solvothermal synthesis, filtration, drying | 10.1021/ic0617240 |  | 2007.01 | [{"synthesis method": "solvothermal synthesis", "precursor": [{"name": "[FeIII 3(\u03bc-O)(HCOO)7(H2O)2]", "amount": "0.57", "unit": "g"}, {"name": "CuII(HCOO)2\u22c54H2O", "amount": "0.01", "unit": "g"}], "solvent": [{"name": "88% formic acid", "amount": "30", "unit": "mL"}], "reducing agent": [{"name": "", "amount": "", "unit": ""}], "surfactant": [{"name": "", "amount": "", "unit": ""}], "pressure": "", "temperature": "130\u00b0C", "time": "24 h", "heating rate": "", "cooling rate": ""}, {"synthesis method": "filtration", "time": "", "atmosphere": "", "pressure": ""}, {"synthesis method": "drying", "pressure": "", "temperature": "", "atmosphere": "solid-NaOH-containing desiccator", "time": ""}]
WEZWII | Al(OH)3 | Al1 C4 H4 O8.25 | solvothermal synthesis | Al(OH)3 | 0.156 g | Na2CO3 | 0.424 g | [8 empty] | 8 days | 60°C |  | solvothermal synthesis, filtration, drying | 10.1021/ic0617240 |  | 2007.01 | [{"synthesis method": "solvothermal synthesis", "precursor": [{"name": "Al(OH)3", "amount": "0.156", "unit": "g"}, {"name": "Na2CO3", "amount": "0.424", "unit": "g"}], "solvent": [{"name": "88% formic acid", "amount": "30", "unit": "mL"}], "reducing agent": [{"name": "", "amount": "", "unit": ""}], "surfactant": [{"name": "", "amount": "", "unit": ""}], "pressure": "", "temperature": "60\u00b0C", "time": "8 days", "heating rate": "", "cooling rate": ""}, {"synthesis method": "filtration", "time": "", "atmosphere": "", "pressure": ""}, {"synthesis method": "drying", "pressure": "", "temperature": "", "atmosphere": "desiccator", "time": ""}]
WEZWOO | gallium carbonate | C4 Ga1 H4 O8.2 | chemical synthesis | gallium carbonate | 2.0 mmol | [10 empty] | 24 h | room temperature |  | chemical synthesis, filtration, drying | 10.1021/ic0617240 |  | 2007.01 | [{"synthesis method": "chemical synthesis", "precursor": [{"name": "gallium carbonate", "amount": "2.0", "unit": "mmol"}], "solvent": [{"name": "88% formic acid", "amount": "40", "unit": "mL"}], "pressure": "", "temperature": "room temperature", "time": "24 h"}, {"synthesis method": "filtration", "time": "", "atmosphere": "", "pressure": ""}, {"synthesis method": "drying", "pressure": "", "temperature": "", "atmosphere": "desiccator", "time": ""}]
WEZWUU |  | C4 H4 In1 O8.25 | chemical synthesis | [15 empty] | chemical synthesis | 10.1021/ic0617240 |  | 2007.01 | [{"synthesis method": "chemical synthesis", "precursor": [{"name": "", "amount": "", "unit": ""}], "solvent": [{"name": "", "amount": "", "unit": ""}], "pressure": "", "temperature": "", "time": ""}]
VEHMOL | [Ni2(pzc)2(H2O)5][Mo5O16] | C5 H2 Mo5 N2 Ni2 O16 O22 O5 | solvothermal synthesis | nickel oxide | 0.038 g | pyrazinecarboxylic acid | 0.064 g | molybdenum trioxide | 0.186 g | [7 empty] | 160°C for 72h, then 165°C for 48h |  | solvothermal synthesis, filtration, drying | 10.1021/ic060253e |  | 2006.05 | [{"synthesis method": "solvothermal synthesis", "precursor": [{"name": "nickel oxide", "amount": "0.038", "unit": "g"}, {"name": "pyrazinecarboxylic acid", "amount": "0.064", "unit": "g"}, {"name": "molybdenum trioxide", "amount": "0.186", "unit": "g"}], "solvent": [{"name": "deionized water", "amount": "3.7", "unit": "mL"}], "reducing agent": [{"name": "", "amount": "", "unit": ""}], "surfactant": [{"name": "", "amount": "", "unit": ""}], "pressure": "", "temperature": "160\u00b0C for 72h, then 165\u00b0C for 48h", "time": "", "heating rate": "", "cooling rate": "10h to room temperature"}, {"synthesis method": "filtration", "time": "", "atmosphere": "", "pressure": ""}, {"synthesis method": "drying", "pressure": "", "temperature": "40\u00b0C", "atmosphere": "", "time": ""}]
GIHPUK | [Cu(Hbcpb)2] n | C38 Cu1 H24 N2 O8 | solvothermal synthesis | H2bcpb | 0.064 g | 1,4-bis(1H-imidazol-4-yl)benzene | 0.048 g | copper(II) sulfate pentahydrate | 0.050 g | NaOH | 0.008 g |  |  |  |  | 3 days | 170°C |  | solvothermal synthesis | 10.1021/cg400172w |  | 2013.04 | [{"synthesis method": "solvothermal synthesis", "precursor": [{"name": "H2bcpb", "amount": "0.064", "unit": "g"}, {"name": "1,4-bis(1H-imidazol-4-yl)benzene", "amount": "0.048", "unit": "g"}, {"name": "copper(II) sulfate pentahydrate", "amount": "0.050", "unit": "g"}, {"name": "NaOH", "amount": "0.008", "unit": "g"}], "solvent": [{"name": "H2O", "amount": "14", "unit": "mL"}], "pressure": "", "temperature": "170\u00b0C", "time": "3 days", "heating rate": "", "cooling rate": "10 \u00b0C/h"}]
KIRKIH | [Co(bcpb)] n | C19 Co1 H11 N1 O4 | solvothermal synthesis | H2bcpb | 0.064 g | 1,3,5-tris(imidazol-1-ylmethyl)benzene | 0.032 g | cobalt(II) dichloride hexahydrate | 0.048 g | NaOH | 0.012 g |  |  |  |  | 3 days | 170°C |  | solvothermal synthesis | 10.1021/cg400172w |  | 2013.04 | [{"synthesis method": "solvothermal synthesis", "precursor": [{"name": "H2bcpb", "amount": "0.064", "unit": "g"}, {"name": "1,3,5-tris(imidazol-1-ylmethyl)benzene", "amount": "0.032", "unit": "g"}, {"name": "cobalt(II) dichloride hexahydrate", "amount": "0.048", "unit": "g"}, {"name": "NaOH", "amount": "0.012", "unit": "g"}], "solvent": [{"name": "H2O", "amount": "14", "unit": "mL"}], "pressure": "", "temperature": "170\u00b0C", "time": "3 days", "heating rate": "", "cooling rate": "10 \u00b0C/h"}]
KIRKED | [Co(Hbcpb)2(1,4-bib)] n | C50 Co1 H32 N6 O8 | solvothermal synthesis | H2bcpb | 0.064 g | 1,4-bib | 0.084 g | cobalt(II) nitrate hexahydrate | 0.116 g | NaOH | 0.008 g |  |  |  |  | 3 days | 170°C |  | solvothermal synthesis | 10.1021/cg400172w |  | 2013.04 | [{"synthesis method": "solvothermal synthesis", "precursor": [{"name": "H2bcpb", "amount": "0.064", "unit": "g"}, {"name": "1,4-bib", "amount": "0.084", "unit": "g"}, {"name": "cobalt(II) nitrate hexahydrate", "amount": "0.116", "unit": "g"}, {"name": "NaOH", "amount": "0.008", "unit": "g"}], "solvent": [{"name": "H2O", "amount": "12", "unit": "mL"}], "pressure": "", "temperature": "170\u00b0C", "time": "3 days", "heating rate": "", "cooling rate": "10 \u00b0C/h"}]
KIRKAZ | {[Co(bcpb)(1,4-bimb)]·2H2O} n | C33 Co1 H29 N5 O6 | solvothermal synthesis | H2bcpb | 0.064 g | 1,4-bimb | 0.048 g | cobalt(II) nitrate hexahydrate | 0.058 g | NaOH | 0.012 g |  |  |  |  | 3 days | 170°C |  | solvothermal synthesis | 10.1021/cg400172w |  | 2013.04 | [{"synthesis method": "solvothermal synthesis", "precursor": [{"name": "H2bcpb", "amount": "0.064", "unit": "g"}, {"name": "1,4-bimb", "amount": "0.048", "unit": "g"}, {"name": "cobalt(II) nitrate hexahydrate", "amount": "0.058", "unit": "g"}, {"name": "NaOH", "amount": "0.012", "unit": "g"}], "solvent": [{"name": "H2O", "amount": "14", "unit": "mL"}], "pressure": "", "temperature": "170\u00b0C", "time": "3 days", "heating rate": "", "cooling rate": "10 \u00b0C/h"}]
KIRJUS | {[Cu(bcpb)(1,4-bimb)]·H2O} n | C33 Cu1 H27 N5 O5 | solvothermal synthesis | H2bcpb | 0.064 g | 1,4-bimb | 0.048 g | copper(II) sulfate pentahydrate | 0.050 g | NaOH | 0.012 g |  |  |  |  | 3 days | 170°C |  | solvothermal synthesis | 10.1021/cg400172w |  | 2013.04 | [{"synthesis method": "solvothermal synthesis", "precursor": [{"name": "H2bcpb", "amount": "0.064", "unit": "g"}, {"name": "1,4-bimb", "amount": "0.048", "unit": "g"}, {"name": "copper(II) sulfate pentahydrate", "amount": "0.050", "unit": "g"}, {"name": "NaOH", "amount": "0.012", "unit": "g"}], "solvent": [{"name": "H2O", "amount": "14", "unit": "mL"}], "pressure": "", "temperature": "170\u00b0C", "time": "3 days", "heating rate": "", "cooling rate": "10 \u00b0C/h"}]
KIRJOM | {[Ni(bcpb)(1,4-bimb)]·2H2O} n | C33 H29 N5 Ni1 O6 | solvothermal synthesis | H2bcpb | 0.064 g | 1,4-bimb | 0.096 g | nickel(II) dichloride pexahydrate | 0.095 g | NaOH | 0.012 g |  |  |  |  | 3 days | 170°C |  | solvothermal synthesis | 10.1021/cg400172w |  | 2013.04 | [{"synthesis method": "solvothermal synthesis", "precursor": [{"name": "H2bcpb", "amount": "0.064", "unit": "g"}, {"name": "1,4-bimb", "amount": "0.096", "unit": "g"}, {"name": "nickel(II) dichloride pexahydrate", "amount": "0.095", "unit": "g"}, {"name": "NaOH", "amount": "0.012", "unit": "g"}], "solvent": [{"name": "H2O", "amount": "14", "unit": "mL"}], "pressure": "", "temperature": "170\u00b0C", "time": "3 days", "heating rate": "", "cooling rate": "10 \u00b0C/h"}]
KIRJIG | [Co(bcpb)(4,4'-bibp)] n | C37 Co1 H25 N5 O4 | solvothermal synthesis | H2bcpb | 0.064 g | 4,4'-bibp | 0.057 g | cobalt(II) nitrate hexahydrate | 0.087 g | NaOH | 0.012 g |  |  |  |  | 3 days | 170°C |  | solvothermal synthesis | 10.1021/cg400172w |  | 2013.04 | [{"synthesis method": "solvothermal synthesis", "precursor": [{"name": "H2bcpb", "amount": "0.064", "unit": "g"}, {"name": "4,4'-bibp", "amount": "0.057", "unit": "g"}, {"name": "cobalt(II) nitrate hexahydrate", "amount": "0.087", "unit": "g"}, {"name": "NaOH", "amount": "0.012", "unit": "g"}], "solvent": [{"name": "H2O", "amount": "12", "unit": "mL"}], "pressure": "", "temperature": "170\u00b0C", "time": "3 days", "heating rate": "", "cooling rate": "10 \u00b0C/h"}]
OCIXUU | Ni 6 (OH) 6 (1,4-CDC) 3 (H 2 O) 6 ·2H 2 O | C24 H52 Ni6 O26 | solvothermal synthesis | 1,4-H2CDC | 1.0 mmol | Ni(CH3COO)2⋅4H2O | 1.0 mmol | [8 empty] | 3 days | 170°C |  | solvothermal synthesis, filtration | 10.1021/cg050363g |  | 2006.02 | [{"synthesis method": "solvothermal synthesis", "precursor": [{"name": "1,4-H2CDC", "amount": "1.0", "unit": "mmol"}, {"name": "Ni(CH3COO)2\u22c54H2O", "amount": "1.0", "unit": "mmol"}], "solvent": [{"name": "cyclohexanol", "amount": "5", "unit": "mL"}, {"name": "H2O", "amount": "5", "unit": "mL"}], "reducing agent": [{"name": "", "amount": "", "unit": ""}], "surfactant": [{"name": "", "amount": "", "unit": ""}], "pressure": "", "temperature": "170\u00b0C", "time": "3 days", "heating rate": "", "cooling rate": ""}, {"synthesis method": "filtration", "time": "", "atmosphere": "", "pressure": ""}]
ECEZAO01 | Ni 3 ( OH) 2 (1,4 - CDC) 2 (H 2 O) 4 ·4H 2 O | C16 H38 Ni3 O18 | solvothermal synthesis | 1,4-H2CDC | 1.0 mmol | Ni(CH3COO)2⋅4H2O | 1.0 mmol | [8 empty] | 3 days | 140°C |  | solvothermal synthesis, filtration | 10.1021/cg050363g |  | 2006.02 | [{"synthesis method": "solvothermal synthesis", "precursor": [{"name": "1,4-H2CDC", "amount": "1.0", "unit": "mmol"}, {"name": "Ni(CH3COO)2\u22c54H2O", "amount": "1.0", "unit": "mmol"}], "solvent": [{"name": "cyclohexanol", "amount": "5", "unit": "mL"}, {"name": "H2O", "amount": "5", "unit": "mL"}], "reducing agent": [{"name": "", "amount": "", "unit": ""}], "surfactant": [{"name": "", "amount": "", "unit": ""}], "pressure": "", "temperature": "140\u00b0C", "time": "3 days", "heating rate": "", "cooling rate": ""}, {"synthesis method": "filtration", "time": "", "atmosphere": "", "pressure": ""}]
ECEZES01 | Ni(1,4-CDC)( H 2 O) 4 | C8 H18 Ni1 O8 | solvothermal synthesis | 1,4-H2CDC | 1.0 mmol | Ni(CH3COO)2⋅4H2O | 1.0 mmol | [8 empty] | 3 days | 120°C |  | solvothermal synthesis, filtration | 10.1021/cg050363g |  | 2006.02 | [{"synthesis method": "solvothermal synthesis", "precursor": [{"name": "1,4-H2CDC", "amount": "1.0", "unit": "mmol"}, {"name": "Ni(CH3COO)2\u22c54H2O", "amount": "1.0", "unit": "mmol"}], "solvent": [{"name": "cyclohexanol", "amount": "5", "unit": "mL"}, {"name": "H2O", "amount": "5", "unit": "mL"}], "reducing agent": [{"name": "", "amount": "", "unit": ""}], "surfactant": [{"name": "", "amount": "", "unit": ""}], "pressure": "", "temperature": "120\u00b0C", "time": "3 days", "heating rate": "", "cooling rate": ""}, {"synthesis method": "filtration", "time": "", "atmosphere": "", "pressure": ""}]
ENEXIF | 3 | C20 Cu1 H16 N4 O2 | chemical synthesis | 1 | 100 mg | Cu(acacCN)2(H2O) | 150 mg | [6 empty] | THF, THF |  | 1 h |  |  | chemical synthesis | 10.1021/ic1019235 |  | 2010.11 | [{"synthesis method": "chemical synthesis", "precursor": [{"name": "1", "amount": "100", "unit": "mg"}, {"name": "Cu(acacCN)2(H2O)", "amount": "150", "unit": "mg"}], "solution": [{"name": "THF", "amount": "30", "unit": "mL"}, {"name": "THF", "amount": "20", "unit": "mL"}], "pressure": "", "temperature": "", "time": "1 h"}]
ENEXOL | 4 | C20 Cu1 H16 N4 O2 | chemical synthesis | 2 | 30 mg | Cu(acacCN)2(H2O) | 44 mg | [6 empty] | THF, THF |  | 30 min |  |  | chemical synthesis | 10.1021/ic1019235 |  | 2010.11 | [{"synthesis method": "chemical synthesis", "precursor": [{"name": "2", "amount": "30", "unit": "mg"}, {"name": "Cu(acacCN)2(H2O)", "amount": "44", "unit": "mg"}], "solution": [{"name": "THF", "amount": "10", "unit": "mL"}, {"name": "THF", "amount": "10", "unit": "mL"}], "pressure": "", "temperature": "", "time": "30 min"}]
ENEYEC | Coordination Polymer 7 | Ag1 C41 Cu2 F3 H32 N8 O7 S1 | chemical synthesis | 3 | 15 mg | AgOTf | 9.42 mg | [6 empty] | o-xylene, o-xylene |  | a few days |  |  | chemical synthesis | 10.1021/ic1019235 |  | 2010.11 | [{"synthesis method": "chemical synthesis", "precursor": [{"name": "3", "amount": "15", "unit": "mg"}, {"name": "AgOTf", "amount": "9.42", "unit": "mg"}], "solution": [{"name": "o-xylene", "amount": "5", "unit": "mL"}, {"name": "o-xylene", "amount": "2", "unit": "mL"}], "pressure": "", "temperature": "", "time": "a few days"}]
ENEYOM | Coordination Polymer 9 | Ag1 B1 C40 Cu2 F4 H32 N8 O4 | chemical synthesis | 4 | 15 mg | AgBF4 | 7.14 mg | [6 empty] | o-xylene, o-xylene |  | a few days |  |  | chemical synthesis | 10.1021/ic1019235 |  | 2010.11 | [{"synthesis method": "chemical synthesis", "precursor": [{"name": "4", "amount": "15", "unit": "mg"}, {"name": "AgBF4", "amount": "7.14", "unit": "mg"}], "solution": [{"name": "o-xylene", "amount": "5", "unit": "mL"}, {"name": "o-xylene", "amount": "2", "unit": "mL"}], "pressure": "", "temperature": "", "time": "a few days"}]
CELZUQ | CAU-10-H | [Al(OH)(O2C-C6H4-CO2)]⋅1.7 H2O | solvothermal synthesis | 1,3-H2BDC | 200 mg | Al2(SO4)3⋅18H2O | 800 mg | [8 empty] | 12 h | 135°C |  | solvothermal synthesis, sonication, drying | 10.1021/cm3025445 |  | 2012.11 | [{"synthesis method": "solvothermal synthesis", "precursor": [{"name": "1,3-H2BDC", "amount": "200", "unit": "mg"}, {"name": "Al2(SO4)3\u22c518H2O", "amount": "800", "unit": "mg"}], "solvent": [{"name": "N,N-dimethylformamid (DMF)", "amount": "1", "unit": "mL"}, {"name": "H2O", "amount": "4", "unit": "mL"}], "pressure": "", "temperature": "135\u00b0C", "time": "12 h", "heating rate": "", "cooling rate": ""}, {"synthesis method": "sonication", "composition": "", "power": "", "solvent": "water", "temperature": "", "time": "", "type": ""}, {"synthesis method": "drying", "pressure": "", "temperature": "", "atmosphere": "air", "time": ""}]
CELZOK | CAU-10-CH3 | [Al(OH)(O2C-C6H4OCH3-CO2)]⋅0.73 H2O⋅0.25 DMF | chemical synthesis | 5-methylisophthalic acid | 0.80 g | Al2(SO4)3⋅18H2O | 2.96 g | [8 empty] | 12 h | 130°C |  | chemical synthesis, sonication, drying | 10.1021/cm3025445 |  | 2012.11 | [{"synthesis method": "chemical synthesis", "precursor": [{"name": "5-methylisophthalic acid", "amount": "0.80", "unit": "g"}, {"name": "Al2(SO4)3\u22c518H2O", "amount": "2.96", "unit": "g"}], "solvent": [{"name": "DMF", "amount": "4", "unit": "mL"}, {"name": "H2O", "amount": "16", "unit": "mL"}], "pressure": "", "temperature": "130\u00b0C", "time": "12 h"}, {"synthesis method": "sonication", "composition": "", "power": "", "solvent": "water", "temperature": "", "time": "", "type": ""}, {"synthesis method": "drying", "pressure": "", "temperature": "", "atmosphere": "ambient", "time": ""}]
CELZIE | CAU-10-OCH3 | [Al(OH)(O2C-C6H4OCH3-CO2)]⋅1.3 H2O⋅0.24 DMF | chemical synthesis | 5-methoxyisophthalic acid | 1.20 g | Al2(SO4)3⋅18H2O | 2.04 g | [8 empty] | 12 h | 130°C |  | chemical synthesis, sonication, drying | 10.1021/cm3025445 |  | 2012.11 | [{"synthesis method": "chemical synthesis", "precursor": [{"name": "5-methoxyisophthalic acid", "amount": "1.20", "unit": "g"}, {"name": "Al2(SO4)3\u22c518H2O", "amount": "2.04", "unit": "g"}], "solvent": [{"name": "DMF", "amount": "3", "unit": "mL"}, {"name": "H2O", "amount": "12", "unit": "mL"}], "pressure": "", "temperature": "130\u00b0C", "time": "12 h"}, {"synthesis method": "sonication", "composition": "", "power": "", "solvent": "water", "temperature": "", "time": "", "type": ""}, {"synthesis method": "drying", "pressure": "", "temperature": "", "atmosphere": "air", "time": ""}]
BAWHEM01 | 1 | C2 N4 S2 | chemical synthesis | 3,4-difluoro-1,2,5-thiadiazole | 3.66 g | (Me3SiN)2S14b | 6.18 g | CsF | 9.12 g |  |  |  |  | MeCN | reduced | 2 hours | reflux |  | chemical synthesis, filtration, distillation, sublimation, recrystallization | 10.1021/ic050583j |  | 2005.08 | [{"synthesis method": "chemical synthesis", "precursor": [{"name": "3,4-difluoro-1,2,5-thiadiazole", "amount": "3.66", "unit": "g"}, {"name": "(Me3SiN\ue5fb)2S14b", "amount": "6.18", "unit": "g"}, {"name": "CsF", "amount": "9.12", "unit": "g"}], "solution": [{"name": "MeCN", "amount": "10", "unit": "mL"}], "pressure": "reduced", "temperature": "reflux", "time": "2 hours"}, {"synthesis method": "filtration", "time": "", "atmosphere": "", "pressure": ""}, {"synthesis method": "distillation", "time": "", "atmosphere": "", "pressure": "reduced"}, {"synthesis method": "sublimation", "time": "", "atmosphere": "", "pressure": "vacuum"}, {"synthesis method": "recrystallization", "solvent": "hexane", "time": ""}]
CAYDOW | 8 | C14 H24 K1 N4 O6 S2 | chemical synthesis | salt 7 | 0.103 g | [8 empty] | MeCN |  | 3 days | 20°C |  | chemical synthesis, filtration | 10.1021/ic050583j |  | 2005.08 | [{"synthesis method": "chemical synthesis", "precursor": [{"name": "salt 7", "amount": "0.103", "unit": "g"}], "solution": [{"name": "MeCN", "amount": "0.5", "unit": "mL"}], "pressure": "", "temperature": "20\u00b0C", "time": "3 days"}, {"synthesis method": "filtration", "time": "", "atmosphere": "", "pressure": ""}]
CAYDIQ | 9 | C16 H27 K1 N5 O6 S2 | chemical synthesis | salt 7 | 0.103 g | [8 empty] | MeCN |  | 3 days | -20°C |  | chemical synthesis, filtration | 10.1021/ic050583j |  | 2005.08 | [{"synthesis method": "chemical synthesis", "precursor": [{"name": "salt 7", "amount": "0.103", "unit": "g"}], "solution": [{"name": "MeCN", "amount": "0.5", "unit": "mL"}], "pressure": "", "temperature": "-20\u00b0C", "time": "3 days"}, {"synthesis method": "filtration", "time": "", "atmosphere": "", "pressure": ""}]
CAYDUC | 6 | C18 H29 K1 N2 O6 S2 | chemical synthesis | 4 | 2 mmol | [K(18-crown-6)]+[t-BuO]- | 0.75 g | [6 empty] | THF, MeCN, Et2O |  | 1 hour | -40°C |  | chemical synthesis, filtration | 10.1021/ic050583j |  | 2005.08 | [{"synthesis method": "chemical synthesis", "precursor": [{"name": "4", "amount": "2", "unit": "mmol"}, {"name": "[K(18-crown-6)]+[t-BuO]-", "amount": "0.75", "unit": "g"}], "solution": [{"name": "THF", "amount": "10", "unit": "mL"}, {"name": "MeCN", "amount": "15", "unit": "mL"}, {"name": "Et2O", "amount": "20", "unit": "mL"}], "pressure": "", "temperature": "-40\u00b0C", "time": "1 hour"}, {"synthesis method": "filtration", "time": "", "atmosphere": "", "pressure": ""}]
CAYFAK | 7 | C18 H29 K1 N2 O6 S1 Se1 | chemical synthesis | 5 | 2 mmol | [K(18-crown-6)]+[t-BuO]- | 0.75 g | [6 empty] | THF, MeCN, Et2O |  | 1 hour | -40°C |  | chemical synthesis, filtration | 10.1021/ic050583j |  | 2005.08 | [{"synthesis method": "chemical synthesis", "precursor": [{"name": "5", "amount": "2", "unit": "mmol"}, {"name": "[K(18-crown-6)]+[t-BuO]-", "amount": "0.75", "unit": "g"}], "solution": [{"name": "THF", "amount": "10", "unit": "mL"}, {"name": "MeCN", "amount": "15", "unit": "mL"}, {"name": "Et2O", "amount": "20", "unit": "mL"}], "pressure": "", "temperature": "-40\u00b0C", "time": "1 hour"}, {"synthesis method": "filtration", "time": "", "atmosphere": "", "pressure": ""}]
OMAQUQ | [Tp*WS3Cu2(CN)(μ-py)]2·py | B2 C47 Cu4 H59 N17 S6 W2 | chemical synthesis | 1 | 75 mg | CuCN | 18 mg | [6 empty] | MeCN |  | 2 h | room temperature |  | chemical synthesis, recrystallization, filtration, washing, drying | 10.1021/acs.cgd.6b00115 |  | 2016.05 | [{"synthesis method": "chemical synthesis", "precursor": [{"name": "1", "amount": "75", "unit": "mg"}, {"name": "CuCN", "amount": "18", "unit": "mg"}], "solution": [{"name": "MeCN", "amount": "10", "unit": "mL"}], "pressure": "", "temperature": "room temperature", "time": "2 h"}, {"synthesis method": "recrystallization", "solvent": [{"name": "py", "amount": "4", "unit": "mL"}, {"name": "Et2O", "amount": "", "unit": ""}]}, {"synthesis method": "filtration", "time": "", "atmosphere": "", "pressure": "reduced"}, {"synthesis method": "washing", "washing solution": "Et2O", "amount": ""}, {"synthesis method": "drying", "pressure": "vacuum", "temperature": "", "atmosphere": "", "time": ""}]
OMARAX | [Tp*WS3Cu2(CN)2Cu(μ-py)2]2·3py | B2 C69 Cu6 H79 N23 S6 W2 | chemical synthesis | 1 | 75 mg | CuCN | 27 mg | NH4PF6 | 17 mg |  |  |  |  | MeCN/CH2Cl2 |  | 4 h | 80 °C |  | chemical synthesis, recrystallization, filtration, washing, drying | 10.1021/acs.cgd.6b00115 |  | 2016.05 | [{"synthesis method": "chemical synthesis", "precursor": [{"name": "1", "amount": "75", "unit": "mg"}, {"name": "CuCN", "amount": "27", "unit": "mg"}, {"name": "NH4PF6", "amount": "17", "unit": "mg"}], "solution": [{"name": "MeCN/CH2Cl2", "amount": "5 mL/5 mL", "unit": ""}], "pressure": "", "temperature": "80 \u00b0C", "time": "4 h"}, {"synthesis method": "recrystallization", "solvent": [{"name": "py", "amount": "5", "unit": "mL"}, {"name": "Et2O", "amount": "", "unit": ""}]}, {"synthesis method": "filtration", "time": "", "atmosphere": "", "pressure": ""}, {"synthesis method": "washing", "washing solution": "Et2O", "amount": ""}, {"synthesis method": "drying", "pressure": "vacuum", "temperature": "", "atmosphere": "", "time": ""}]
OLUWUP | [Et4N][{Tp*WS3(CuCN)2Cu}2(CN)(μ4-bipy)] | B2 C53 Cu6 H72 N20 S6 W2 | chemical synthesis | 1 | 75 mg | CuCN | 27 mg | bipy | 16 mg |  |  |  |  | MeCN/CH2Cl2/MeOH |  | 2 h | ambient |  | chemical synthesis, recrystallization, filtration, washing, drying | 10.1021/acs.cgd.6b00115 |  | 2016.05 | [{"synthesis method": "chemical synthesis", "precursor": [{"name": "1", "amount": "75", "unit": "mg"}, {"name": "CuCN", "amount": "27", "unit": "mg"}, {"name": "bipy", "amount": "16", "unit": "mg"}], "solution": [{"name": "MeCN/CH2Cl2/MeOH", "amount": "4 mL/4 mL/4 mL", "unit": ""}], "pressure": "", "temperature": "ambient", "time": "2 h"}, {"synthesis method": "recrystallization", "solvent": [{"name": "Et2O", "amount": "", "unit": ""}]}, {"synthesis method": "filtration", "time": "", "atmosphere": "", "pressure": ""}, {"synthesis method": "washing", "washing solution": "Et2O", "amount": ""}, {"synthesis method": "drying", "pressure": "vacuum", "temperature": "", "atmosphere": "", "time": ""}]
OMAREB | [Tp*WS3Cu2(CN)(μ4-bpea)0.5]2·CH2Cl2 | B2 C45 Cl2 Cu4 H58 N16 S6 W2 | chemical synthesis | 1 | 75 mg | CuCN | 18 mg | NH4PF6 | 17 mg | bpea | 37 mg |  |  | MeCN/CH2Cl2 |  |  |  |  | chemical synthesis, recrystallization, filtration, washing, drying | 10.1021/acs.cgd.6b00115 |  | 2016.05 | [{"synthesis method": "chemical synthesis", "precursor": [{"name": "1", "amount": "75", "unit": "mg"}, {"name": "CuCN", "amount": "18", "unit": "mg"}, {"name": "NH4PF6", "amount": "17", "unit": "mg"}, {"name": "bpea", "amount": "37", "unit": "mg"}], "solution": [{"name": "MeCN/CH2Cl2", "amount": "4 mL/4 mL", "unit": ""}], "pressure": "", "temperature": "", "time": ""}, {"synthesis method": "recrystallization", "solvent": [{"name": "Et2O", "amount": "", "unit": ""}]}, {"synthesis method": "filtration", "time": "", "atmosphere": "", "pressure": ""}, {"synthesis method": "washing", "washing solution": "Et2O", "amount": ""}, {"synthesis method": "drying", "pressure": "vacuum", "temperature": "", "atmosphere": "", "time": ""}]
OMABEL | [Tp*WS3Cu2(CN)(μ6-tpt)1/3]2 | B1 C22 Cu2 H26 N9 S3 W1 | chemical synthesis | 1 | 75 mg | CuCN | 18 mg | NH4PF6 | 17 mg | tpt | 62 mg |  |  | DMF/CH2Cl2 |  |  |  |  | chemical synthesis, recrystallization, filtration, washing, drying | 10.1021/acs.cgd.6b00115 |  | 2016.05 | [{"synthesis method": "chemical synthesis", "precursor": [{"name": "1", "amount": "75", "unit": "mg"}, {"name": "CuCN", "amount": "18", "unit": "mg"}, {"name": "NH4PF6", "amount": "17", "unit": "mg"}, {"name": "tpt", "amount": "62", "unit": "mg"}], "solution": [{"name": "DMF/CH2Cl2", "amount": "2 mL/8 mL", "unit": ""}], "pressure": "", "temperature": "", "time": ""}, {"synthesis method": "recrystallization", "solvent": [{"name": "Et2O", "amount": "", "unit": ""}]}, {"synthesis method": "filtration", "time": "", "atmosphere": "", "pressure": ""}, {"synthesis method": "washing", "washing solution": "Et2O", "amount": ""}, {"synthesis method": "drying", "pressure": "vacuum", "temperature": "", "atmosphere": "", "time": ""}]
PEDKUF | HPhTT·AgBF4 | Ag2 B2 C111 F8 H72 O1 S12 | chemical synthesis | HPhTT | 4.3 mM | AgBF4 | 6.4 mM | [6 empty] | THF, HFB, acetone |  | 14 days |  |  | chemical synthesis | 10.1021/ic051135e |  | 2006.01 | [{"synthesis method": "chemical synthesis", "precursor": [{"name": "HPhTT", "amount": "4.3", "unit": "mM"}, {"name": "AgBF4", "amount": "6.4", "unit": "mM"}], "solution": [{"name": "THF", "amount": "1.0", "unit": "mL"}, {"name": "HFB", "amount": "2", "unit": "mL"}, {"name": "acetone", "amount": "2", "unit": "mL"}], "pressure": "", "temperature": "", "time": "14 days"}]
PEDLAM | HPhTT·AgTf | Ag1 C55 F3 H36 O3 S7 | chemical synthesis | HPhTT | 6.4 mM | AgTf | 9.7 mM | [6 empty] | toluene, HFB, acetone |  | 1 week |  |  | chemical synthesis | 10.1021/ic051135e |  | 2006.01 | [{"synthesis method": "chemical synthesis", "precursor": [{"name": "HPhTT", "amount": "6.4", "unit": "mM"}, {"name": "AgTf", "amount": "9.7", "unit": "mM"}], "solution": [{"name": "toluene", "amount": "0.3", "unit": "mL"}, {"name": "HFB", "amount": "0.2", "unit": "mL"}, {"name": "acetone", "amount": "0.1", "unit": "mL"}], "pressure": "", "temperature": "", "time": "1 week"}]
PEDLEQ | HMOPhTT·AgSbF6 | Ag2 C121.5 F12 H99 O12.5 S12 Sb2 | chemical synthesis | HMOPhTT | 2.3 mM | AgSbF6 | 3.3 mM | [6 empty] | toluene, HFB, acetone |  | 14 days |  |  | chemical synthesis | 10.1021/ic051135e |  | 2006.01 | [{"synthesis method": "chemical synthesis", "precursor": [{"name": "HMOPhTT", "amount": "2.3", "unit": "mM"}, {"name": "AgSbF6", "amount": "3.3", "unit": "mM"}], "solution": [{"name": "toluene", "amount": "0.4", "unit": "mL"}, {"name": "HFB", "amount": "0.4", "unit": "mL"}, {"name": "acetone", "amount": "4.0", "unit": "mL"}], "pressure": "", "temperature": "", "time": "14 days"}]
WOMJAK | Pr(Hnica)(H2O)2SO4] n | C6 H8 N1 O9 Pr1 S1 | chemical synthesis | H2nica | 0.0834 g | Pr(NO3)3⋅6H2O | 0.1740 g | MnSO4⋅H2O | 0.0676 g |  |  |  |  | H2O |  | 3 days | 180 °C |  | chemical synthesis, washing | 10.1021/ic800623v |  | 2008.08 | [{"synthesis method": "chemical synthesis", "precursor": [{"name": "H2nica", "amount": "0.0834", "unit": "g"}, {"name": "Pr(NO3)3\u22c56H2O", "amount": "0.1740", "unit": "g"}, {"name": "MnSO4\u22c5H2O", "amount": "0.0676", "unit": "g"}], "solution": [{"name": "H2O", "amount": "12", "unit": "mL"}], "pressure": "", "temperature": "180 \u00b0C", "time": "3 days"}, {"synthesis method": "washing", "washing solution": "water and diethyl ether", "amount": "2 \u00d7 5 mL"}]
WOMJIS | [Nd(Hnica)(H2O)2SO4] n | C6 H8 N1 Nd1 O9 S1 | chemical synthesis | H2nica | 0.0834 g | Nd(NO3)3⋅6H2O | 0.1740 g | MnSO4⋅H2O | 0.0676 g |  |  |  |  | H2O |  | 3 days | 180 °C |  | chemical synthesis, washing | 10.1021/ic800623v |  | 2008.08 | [{"synthesis method": "chemical synthesis", "precursor": [{"name": "H2nica", "amount": "0.0834", "unit": "g"}, {"name": "Nd(NO3)3\u22c56H2O", "amount": "0.1740", "unit": "g"}, {"name": "MnSO4\u22c5H2O", "amount": "0.0676", "unit": "g"}], "solution": [{"name": "H2O", "amount": "12", "unit": "mL"}], "pressure": "", "temperature": "180 \u00b0C", "time": "3 days"}, {"synthesis method": "washing", "washing solution": "water and diethyl ether", "amount": "2 \u00d7 5 mL"}]
WOMJUE | [Gd(Hnica)(H2O)2SO4] n | C6 Gd1 H8 N1 O9 S1 | chemical synthesis | H2nica | 0.0834 g | Gd(ClO4)3⋅6H2O | 0.1740 g | MnSO4⋅H2O | 0.0676 g |  |  |  |  | H2O |  | 3 days | 180 °C |  | chemical synthesis, washing | 10.1021/ic800623v |  | 2008.08 | [{"synthesis method": "chemical synthesis", "precursor": [{"name": "H2nica", "amount": "0.0834", "unit": "g"}, {"name": "Gd(ClO4)3\u22c56H2O", "amount": "0.1740", "unit": "g"}, {"name": "MnSO4\u22c5H2O", "amount": "0.0676", "unit": "g"}], "solution": [{"name": "H2O", "amount": "12", "unit": "mL"}], "pressure": "", "temperature": "180 \u00b0C", "time": "3 days"}, {"synthesis method": "washing", "washing solution": "water and diethyl ether", "amount": "2 \u00d7 5 mL"}]
WOMJEO | [Pr3(Hnica)6(H2O)9]·3H2O·SO4·NO3} n | C36 H48 N7 O37 Pr3 S1 | chemical synthesis | H2nica | 0.0834 g | Pr(NO3)3⋅6H2O | 0.1740 g | MnSO4⋅H2O | 0.0676 g | (CH3)3CCOONa | 0.0496 g |  |  | H2O |  | 3 days | 180 °C |  | chemical synthesis, washing | 10.1021/ic800623v |  | 2008.08 | [{"synthesis method": "chemical synthesis", "precursor": [{"name": "H2nica", "amount": "0.0834", "unit": "g"}, {"name": "Pr(NO3)3\u22c56H2O", "amount": "0.1740", "unit": "g"}, {"name": "MnSO4\u22c5H2O", "amount": "0.0676", "unit": "g"}, {"name": "(CH3)3CCOONa", "amount": "0.0496", "unit": "g"}], "solution": [{"name": "H2O", "amount": "12", "unit": "mL"}], "pressure": "", "temperature": "180 \u00b0C", "time": "3 days"}, {"synthesis method": "washing", "washing solution": "water and diethyl ether", "amount": "2 \u00d7 5 mL"}]
WOMJOY | [Nd3(Hnica)6(H2O)9]·3H2O·SO4·NO3} n | C36 H48 N7 Nd3 O37 S1 | chemical synthesis | H2nica | 0.0834 g | Nd(NO3)3⋅6H2O | 0.1740 g | MnSO4⋅H2O | 0.0676 g | (CH3)3CCOONa | 0.0496 g |  |  | H2O |  | 3 days | 180 °C |  | chemical synthesis, washing | 10.1021/ic800623v |  | 2008.08 | [{"synthesis method": "chemical synthesis", "precursor": [{"name": "H2nica", "amount": "0.0834", "unit": "g"}, {"name": "Nd(NO3)3\u22c56H2O", "amount": "0.1740", "unit": "g"}, {"name": "MnSO4\u22c5H2O", "amount": "0.0676", "unit": "g"}, {"name": "(CH3)3CCOONa", "amount": "0.0496", "unit": "g"}], "solution": [{"name": "H2O", "amount": "12", "unit": "mL"}], "pressure": "", "temperature": "180 \u00b0C", "time": "3 days"}, {"synthesis method": "washing", "washing solution": "water and diethyl ether", "amount": "2 \u00d7 5 mL"}]
WOMKAL | [Gd(Hnica)2(H2O)2]ClO4·H2O} n | C12 Cl1 Gd1 H14 N2 O13 | chemical synthesis | H2nica | 0.0834 g | Gd(ClO4)3⋅6H2O | 0.1740 g | MnSO4⋅H2O | 0.0676 g | (CH3)3CCOONa | 0.0496 g |  |  | H2O |  | 3 days | 180 °C |  | chemical synthesis, washing | 10.1021/ic800623v |  | 2008.08 | [{"synthesis method": "chemical synthesis", "precursor": [{"name": "H2nica", "amount": "0.0834", "unit": "g"}, {"name": "Gd(ClO4)3\u22c56H2O", "amount": "0.1740", "unit": "g"}, {"name": "MnSO4\u22c5H2O", "amount": "0.0676", "unit": "g"}, {"name": "(CH3)3CCOONa", "amount": "0.0496", "unit": "g"}], "solution": [{"name": "H2O", "amount": "12", "unit": "mL"}], "pressure": "", "temperature": "180 \u00b0C", "time": "3 days"}, {"synthesis method": "washing", "washing solution": "water and diethyl ether", "amount": "2 \u00d7 5 mL"}]
HUBJUK | [Mn2(L1)(N3)4] | C17 H18 Mn2 N14 O4 | chemical synthesis | MnCl2⋅4H2O | 0.020 g | L1 | 0.030 g | NaN3 | 0.013 g |  |  |  |  | water/ethanol |  | one week | room temperature |  | chemical synthesis | 10.1021/ic900472d |  | 2009.05 | [{"synthesis method": "chemical synthesis", "precursor": [{"name": "MnCl2\u22c54H2O", "amount": "0.020", "unit": "g"}, {"name": "L1", "amount": "0.030", "unit": "g"}, {"name": "NaN3", "amount": "0.013", "unit": "g"}], "solution": [{"name": "water/ethanol", "amount": "4/6", "unit": "mL"}], "pressure": "", "temperature": "room temperature", "time": "one week"}]
HUBKAR | [Co2(L1)(N3)4] | C17 Co2 H18 N14 O4 | chemical synthesis | CoCl2⋅6H2O | 0.024 g | L1 | 0.030 g | NaN3 | 0.013 g |  |  |  |  | ethanol |  | 30 days | room temperature |  | chemical synthesis | 10.1021/ic900472d |  | 2009.05 | [{"synthesis method": "chemical synthesis", "precursor": [{"name": "CoCl2\u22c56H2O", "amount": "0.024", "unit": "g"}, {"name": "L1", "amount": "0.030", "unit": "g"}, {"name": "NaN3", "amount": "0.013", "unit": "g"}], "solution": [{"name": "ethanol", "amount": "5", "unit": "mL"}], "pressure": "", "temperature": "room temperature", "time": "30 days"}]
HUBKEV | [MnL2(N3)6(H2O)2] | C14 H16 Mn3 N20 O6 | chemical synthesis | MnCl2⋅4H2O | 0.020 g | L1 | 0.030 g | NaN3 | 0.013 g |  |  |  |  | water/ethanol |  | one week | room temperature |  | chemical synthesis | 10.1021/ic900472d |  | 2009.05 | [{"synthesis method": "chemical synthesis", "precursor": [{"name": "MnCl2\u22c54H2O", "amount": "0.020", "unit": "g"}, {"name": "L1", "amount": "0.030", "unit": "g"}, {"name": "NaN3", "amount": "0.013", "unit": "g"}], "solution": [{"name": "water/ethanol", "amount": "4/6", "unit": "mL"}], "pressure": "", "temperature": "room temperature", "time": "one week"}]
HUBKIZ | [CoL2(N3)6(H2O)2] | C14 Co3 H16 N20 O6 | chemical synthesis | CoCl2⋅6H2O | 0.024 g | L1 | 0.030 g | NaN3 | 0.013 g |  |  |  |  | ethanol |  | 30 days | room temperature |  | chemical synthesis | 10.1021/ic900472d |  | 2009.05 | [{"synthesis method": "chemical synthesis", "precursor": [{"name": "CoCl2\u22c56H2O", "amount": "0.024", "unit": "g"}, {"name": "L1", "amount": "0.030", "unit": "g"}, {"name": "NaN3", "amount": "0.013", "unit": "g"}], "solution": [{"name": "ethanol", "amount": "5", "unit": "mL"}], "pressure": "", "temperature": "room temperature", "time": "30 days"}]
TUDWIY | [VO{3-Xsal-( R,R )-2,4-ptn}] | C23 H28 N2 O5 V1 | chemical synthesis | ligand | 1 mmol | pyridine | 2 mL | vanadyl sulfate | 0.25 g |  |  |  |  | methanol, hot methanol |  |  | room temperature |  | chemical synthesis, filtration, washing | 10.1021/ic960531h |  | 1996.12 | [{"synthesis method": "chemical synthesis", "precursor": [{"name": "ligand", "amount": "1", "unit": "mmol"}, {"name": "pyridine", "amount": "2", "unit": "mL"}, {"name": "vanadyl sulfate", "amount": "0.25", "unit": "g"}], "solution": [{"name": "methanol", "amount": "15", "unit": "mL"}, {"name": "hot methanol", "amount": "45", "unit": "mL"}], "pressure": "", "temperature": "room temperature", "time": ""}, {"synthesis method": "filtration", "time": "", "atmosphere": "", "pressure": ""}, {"synthesis method": "washing", "washing solution": "methanol", "amount": ""}]
TUDWEU | [VO{3-Xsal-( R,R )-2,4-ptn}] | C23 H30 N2 O6 V1 | chemical synthesis | green powder of 2 | 0.140 g | [8 empty] | water-acetonitrile |  | 4 days | room temperature |  | chemical synthesis, filtration, drying | 10.1021/ic960531h |  | 1996.12 | [{"synthesis method": "chemical synthesis", "precursor": [{"name": "green powder of 2", "amount": "0.140", "unit": "g"}], "solution": [{"name": "water-acetonitrile", "amount": "4:1 (v/v), 150", "unit": "mL"}], "pressure": "", "temperature": "room temperature", "time": "4 days"}, {"synthesis method": "filtration", "time": "", "atmosphere": "", "pressure": ""}, {"synthesis method": "drying", "pressure": "", "temperature": "", "atmosphere": "", "time": ""}]
AVUJIL | [Pr(TDC)(ox)0.5(H2O)2]·(H2O) | C7 H8 O9 Pr1 S1 | solvothermal synthesis | Pr(NO3)3⋅6H2O | 0.1088 g | Na2C2O4 | 0.0335 g | H2TDC | 0.0425 g | [6 empty] | 4 days | 140 °C |  | solvothermal synthesis | 10.1021/cg101736e |  | 2011.04 | [{"synthesis method": "solvothermal synthesis", "precursor": [{"name": "Pr(NO3)3\u22c56H2O", "amount": "0.1088", "unit": "g"}, {"name": "Na2C2O4", "amount": "0.0335", "unit": "g"}, {"name": "H2TDC", "amount": "0.0425", "unit": "g"}], "solvent": [{"name": "H2O", "amount": "5", "unit": "mL"}], "reducing agent": [], "surfactant": [], "pressure": "", "temperature": "140 \u00b0C", "time": "4 days", "heating rate": "", "cooling rate": ""}]
AVUJUX | [Nd(TDC)(ox)0.5(H2O)2]·(H2O) | C7 H8 Nd1 O9 S1 | solvothermal synthesis | Nd(NO3)3⋅5H2O | 0.0826 g | Na2C2O4 | 0.0335 g | H2TDC | 0.0425 g | [6 empty] | 4 days | 140 °C |  | solvothermal synthesis | 10.1021/cg101736e |  | 2011.04 | [{"synthesis method": "solvothermal synthesis", "precursor": [{"name": "Nd(NO3)3\u22c55H2O", "amount": "0.0826", "unit": "g"}, {"name": "Na2C2O4", "amount": "0.0335", "unit": "g"}, {"name": "H2TDC", "amount": "0.0425", "unit": "g"}], "solvent": [{"name": "H2O", "amount": "5", "unit": "mL"}], "reducing agent": [], "surfactant": [], "pressure": "", "temperature": "140 \u00b0C", "time": "4 days", "heating rate": "", "cooling rate": ""}]
AVUKIM | [Sm(TDC)(ox)0.5(H2O)2]·(H2O) | C7 H8 O9 S1 Sm1 | solvothermal synthesis | Sm(NO3)3⋅6H2O | 0.1111 g | Na2C2O4 | 0.0335 g | H2TDC | 0.0425 g | [6 empty] | 4 days | 140 °C |  | solvothermal synthesis | 10.1021/cg101736e |  | 2011.04 | [{"synthesis method": "solvothermal synthesis", "precursor": [{"name": "Sm(NO3)3\u22c56H2O", "amount": "0.1111", "unit": "g"}, {"name": "Na2C2O4", "amount": "0.0335", "unit": "g"}, {"name": "H2TDC", "amount": "0.0425", "unit": "g"}], "solvent": [{"name": "H2O", "amount": "5", "unit": "mL"}], "reducing agent": [], "surfactant": [], "pressure": "", "temperature": "140 \u00b0C", "time": "4 days", "heating rate": "", "cooling rate": ""}]
AVUJOR | [Gd(TDC)(ox)0.5(H2O)2]·(H2O) | C7 Gd1 H8 O9 S1 | solvothermal synthesis | Gd(NO3)3⋅6H2O | 0.1128 g | Na2C2O4 | 0.0335 g | H2TDC | 0.0425 g | [6 empty] | 4 days | 140 °C |  | solvothermal synthesis | 10.1021/cg101736e |  | 2011.04 | [{"synthesis method": "solvothermal synthesis", "precursor": [{"name": "Gd(NO3)3\u22c56H2O", "amount": "0.1128", "unit": "g"}, {"name": "Na2C2O4", "amount": "0.0335", "unit": "g"}, {"name": "H2TDC", "amount": "0.0425", "unit": "g"}], "solvent": [{"name": "H2O", "amount": "5", "unit": "mL"}], "reducing agent": [], "surfactant": [], "pressure": "", "temperature": "140 \u00b0C", "time": "4 days", "heating rate": "", "cooling rate": ""}]
AVUKEI | [Dy(TDC)(ox)0.5(H2O)2]·(H2O) | C7 Dy1 H8 O9 S1 | solvothermal synthesis | Dy(NO3)3⋅6H2O | 0.1141 g | Na2C2O4 | 0.0335 g | H2TDC | 0.0425 g | [6 empty] | 4 days | 140 °C |  | solvothermal synthesis | 10.1021/cg101736e |  | 2011.04 | [{"synthesis method": "solvothermal synthesis", "precursor": [{"name": "Dy(NO3)3\u22c56H2O", "amount": "0.1141", "unit": "g"}, {"name": "Na2C2O4", "amount": "0.0335", "unit": "g"}, {"name": "H2TDC", "amount": "0.0425", "unit": "g"}], "solvent": [{"name": "H2O", "amount": "5", "unit": "mL"}], "reducing agent": [], "surfactant": [], "pressure": "", "temperature": "140 \u00b0C", "time": "4 days", "heating rate": "", "cooling rate": ""}]
AVUKAE | [Er(TDC)(ox)0.5(H2O)2]·(H2O) | C7 Er1 H8 O9 S1 | solvothermal synthesis | Er(NO3)3⋅5H2O | 0.1108 g | Na2C2O4 | 0.0335 g | H2TDC | 0.0425 g | [6 empty] | 4 days | 140 °C |  | solvothermal synthesis | 10.1021/cg101736e |  | 2011.04 | [{"synthesis method": "solvothermal synthesis", "precursor": [{"name": "Er(NO3)3\u22c55H2O", "amount": "0.1108", "unit": "g"}, {"name": "Na2C2O4", "amount": "0.0335", "unit": "g"}, {"name": "H2TDC", "amount": "0.0425", "unit": "g"}], "solvent": [{"name": "H2O", "amount": "5", "unit": "mL"}], "reducing agent": [], "surfactant": [], "pressure": "", "temperature": "140 \u00b0C", "time": "4 days", "heating rate": "", "cooling rate": ""}]
IFAKIK | {[Cu2(d-ala)(l-ala)(4,4‘-bipy)2](NO3)2·5H2O}n | C26 Cu2 H38 N8 O15 | chemical synthesis | d,l-alanine | 0.089 g | NaOH | 0.04 g | Cu(NO3)2⋅3H2O | 0.24 g | 4,4‘-bipyridine | 0.156 g |  |  | water, ethanol |  | several days |  |  | chemical synthesis | 10.1021/cg050589j |  | 2006.02 | [{"synthesis method": "chemical synthesis", "precursor": [{"name": "d,l-alanine", "amount": "0.089", "unit": "g"}, {"name": "NaOH", "amount": "0.04", "unit": "g"}, {"name": "Cu(NO3)2\u22c53H2O", "amount": "0.24", "unit": "g"}, {"name": "4,4\u2018-bipyridine", "amount": "0.156", "unit": "g"}], "solution": [{"name": "water", "amount": "10", "unit": "mL"}, {"name": "ethanol", "amount": "5", "unit": "mL"}], "pressure": "", "temperature": "", "time": "several days"}]
IDAGEA | {[Cu2(d-phe)(l-phe)(4,4‘-bipy)2](NO3)(OH)·5H2O}n | C38 Cu2 H47 N7 O13 | chemical synthesis | d,l-phenylalanine | 0.089 g | NaOH | 0.04 g | Cu(NO3)2⋅3H2O | 0.24 g | 4,4‘-bipyridine | 0.156 g |  |  | water, ethanol |  | several days |  |  | chemical synthesis | 10.1021/cg050589j |  | 2006.02 | [{"synthesis method": "chemical synthesis", "precursor": [{"name": "d,l-phenylalanine", "amount": "0.089", "unit": "g"}, {"name": "NaOH", "amount": "0.04", "unit": "g"}, {"name": "Cu(NO3)2\u22c53H2O", "amount": "0.24", "unit": "g"}, {"name": "4,4\u2018-bipyridine", "amount": "0.156", "unit": "g"}], "solution": [{"name": "water", "amount": "10", "unit": "mL"}, {"name": "ethanol", "amount": "5", "unit": "mL"}], "pressure": "", "temperature": "", "time": "several days"}]
DOHDOU | Magnesium(II) Formate Mg(HCOO)2(HCOOH) ⊃ (CH3)2NH | C5 H11 Mg1 N1 O6 | solvothermal synthesis | magnesium perchlorate hexahydrate | 1.76 g | formic acid | 0.1 mL | [7 empty] | autogenous | 24 h | 140 °C |  | solvothermal synthesis, washing, drying | 10.1021/cg800181q |  | 2008.08 | [{"synthesis method": "solvothermal synthesis", "precursor": [{"name": "magnesium perchlorate hexahydrate", "amount": "1.76", "unit": "g"}, {"name": "formic acid", "amount": "0.1", "unit": "mL"}], "solvent": [{"name": "DMF/ethanol/water mixture", "amount": "10 mL:0.5 mL:0.5 mL", "unit": ""}], "reducing agent": [{"name": "", "amount": "", "unit": ""}], "surfactant": [{"name": "", "amount": "", "unit": ""}], "pressure": "autogenous", "temperature": "140 \u00b0C", "time": "24 h", "heating rate": "", "cooling rate": "slow overnight"}, {"synthesis method": "washing", "washing solution": "fresh ethanol", "amount": "4 \u00d7 10 mL"}, {"synthesis method": "drying", "pressure": "", "temperature": "room temperature", "atmosphere": "nitrogen stream", "time": ""}]
UVIMOC | [Co(H2L)2(HCOO)2] | C26 Co1 H22 N8 O4 | solvothermal synthesis | H2L | 21.0 mg | Co(NO3)2⋅6H2O | 14.6 mg | [8 empty] | 3 days | 120 °C |  | solvothermal synthesis, washing | 10.1021/cg1012439 |  | 2011.02 | [{"synthesis method": "solvothermal synthesis", "precursor": [{"name": "H2L", "amount": "21.0", "unit": "mg"}, {"name": "Co(NO3)2\u22c56H2O", "amount": "14.6", "unit": "mg"}], "solvent": [{"name": "DMF", "amount": "2", "unit": "mL"}, {"name": "H2O", "amount": "10", "unit": "mL"}], "pressure": "", "temperature": "120 \u00b0C", "time": "3 days", "heating rate": "", "cooling rate": ""}, {"synthesis method": "washing", "washing solution": "water and ethanol", "amount": ""}]
UVIMUI | [Ni(H2L)2(HCOO)2] | C26 H22 N8 Ni1 O4 | solvothermal synthesis | Ni(NO3)2⋅6H2O | 14.6 mg | H2L | 21.0 mg | [8 empty] | 3 days | 120 °C |  | solvothermal synthesis, washing | 10.1021/cg1012439 |  | 2011.02 | [{"synthesis method": "solvothermal synthesis", "precursor": [{"name": "Ni(NO3)2\u22c56H2O", "amount": "14.6", "unit": "mg"}, {"name": "H2L", "amount": "21.0", "unit": "mg"}], "solvent": [{"name": "DMF", "amount": "2", "unit": "mL"}, {"name": "H2O", "amount": "10", "unit": "mL"}], "pressure": "", "temperature": "120 \u00b0C", "time": "3 days", "heating rate": "", "cooling rate": ""}, {"synthesis method": "washing", "washing solution": "water and ethanol", "amount": ""}]
UVINAP | [Co(HL)2] | C24 Co1 H22 N8 O2 | solvothermal synthesis | H2L | 21.0 mg | Co(NO3)2⋅6H2O | 14.6 mg | [8 empty] | 3 days | 80 °C |  | solvothermal synthesis, washing | 10.1021/cg1012439 |  | 2011.02 | [{"synthesis method": "solvothermal synthesis", "precursor": [{"name": "H2L", "amount": "21.0", "unit": "mg"}, {"name": "Co(NO3)2\u22c56H2O", "amount": "14.6", "unit": "mg"}], "solvent": [{"name": "DMF", "amount": "2", "unit": "mL"}, {"name": "H2O", "amount": "10", "unit": "mL"}], "pressure": "", "temperature": "80 \u00b0C", "time": "3 days", "heating rate": "", "cooling rate": ""}, {"synthesis method": "washing", "washing solution": "water and ethanol", "amount": ""}]
UVINET | [Ni(H2L)2(SO4)] | C24 H20 N8 Ni1 O6 S1 | solvothermal synthesis | H2L | 21.0 mg | NaOH | 8.0 mg | NiSO4⋅6H2O | 13.2 mg | [6 empty] | 3 days | 180 °C |  | solvothermal synthesis, washing | 10.1021/cg1012439 |  | 2011.02 | [{"synthesis method": "solvothermal synthesis", "precursor": [{"name": "H2L", "amount": "21.0", "unit": "mg"}, {"name": "NaOH", "amount": "8.0", "unit": "mg"}, {"name": "NiSO4\u22c56H2O", "amount": "13.2", "unit": "mg"}], "solvent": [{"name": "H2O", "amount": "10", "unit": "mL"}], "pressure": "", "temperature": "180 \u00b0C", "time": "3 days", "heating rate": "", "cooling rate": ""}, {"synthesis method": "washing", "washing solution": "water and ethanol", "amount": ""}]
UVINIX | [Ag2(L)] | Ag2 C12 H8 N4 | chemical synthesis | H2L | 21.0 mg | AgNO3 | 16.9 mg | [6 empty] | methanol, aqueous ammonia, H2O |  |  |  |  | chemical synthesis | 10.1021/cg1012439 |  | 2011.02 | [{"synthesis method": "chemical synthesis", "precursor": [{"name": "H2L", "amount": "21.0", "unit": "mg"}, {"name": "AgNO3", "amount": "16.9", "unit": "mg"}], "solution": [{"name": "methanol", "amount": "7", "unit": "mL"}, {"name": "aqueous ammonia", "amount": "2", "unit": "mL"}, {"name": "H2O", "amount": "5", "unit": "mL"}], "pressure": "", "temperature": "", "time": "", "heating rate": "", "cooling rate": ""}]
YAWHIQ | [Eu2(tpbpc)4·CO3 | C116 Eu2 H87 N13 O16 | solvothermal synthesis | Htpbpc | 0.0515 g | Eu(NO)3⋅6H2O | 0.0223 g | [7 empty] | autogenous | 72h | 120°C |  | solvothermal synthesis, washing | 10.1021/acs.inorgchem.7b00157 |  | 2017.03 | [{"synthesis method": "solvothermal synthesis", "precursor": [{"name": "Htpbpc", "amount": "0.0515", "unit": "g"}, {"name": "Eu(NO)3\u22c56H2O", "amount": "0.0223", "unit": "g"}], "solvent": [{"name": "alcohol (EtOH), N,N-dimethylformamide (DMF), and deionized water (H2O)", "amount": "8", "unit": "mL"}], "reducing agent": [{"name": "", "amount": "", "unit": ""}], "surfactant": [{"name": "", "amount": "", "unit": ""}], "pressure": "autogenous", "temperature": "120\u00b0C", "time": "72h", "heating rate": "", "cooling rate": "5\u00b0C/h"}, {"synthesis method": "washing", "washing solution": "H2O", "amount": ""}]
HAVDOZ | [Gd2(OAc)2(Ph2acac)4(MeOH)2] | C66 Gd2 H58 O14 | chemical synthesis | Ph2acacH | 0.090 g | acetic acid | 0.024 g | [Gd2(OAc)6(H2O)4]⋅4H2O | 0.163 g |  |  |  |  | MeOH |  | 2 to 3 h |  |  | chemical synthesis | 10.1021/ic2018314 |  | 2011.12 | [{"synthesis method": "chemical synthesis", "precursor": [{"name": "Ph2acacH", "amount": "0.090", "unit": "g"}, {"name": "acetic acid", "amount": "0.024", "unit": "g"}, {"name": "[Gd2(OAc)6(H2O)4]\u22c54H2O", "amount": "0.163", "unit": "g"}], "solution": [{"name": "MeOH", "amount": "30", "unit": "mL"}], "pressure": "", "temperature": "", "time": "2 to 3 h"}]
HAVDUF | [Gd4(OAc)4(acac)8(H2O)4] | C48 Gd4 H76 O28 | chemical synthesis | Hacac | 0.200 g | triethylamine | 0.200 g | [Gd2(OAc)6(H2O)4]⋅4H2O | 0.404 g |  |  |  |  | methanol |  | 3 hours | reflux |  | chemical synthesis | 10.1021/ic2018314 |  | 2011.12 | [{"synthesis method": "chemical synthesis", "precursor": [{"name": "Hacac", "amount": "0.200", "unit": "g"}, {"name": "triethylamine", "amount": "0.200", "unit": "g"}, {"name": "[Gd2(OAc)6(H2O)4]\u22c54H2O", "amount": "0.404", "unit": "g"}], "solution": [{"name": "methanol", "amount": "15", "unit": "mL"}], "pressure": "", "temperature": "reflux", "time": "3 hours"}]
HAVFAN | [Gd(OAc)3(MeOH)]n | C7 Gd1 H13 O7 | chemical synthesis | Hacac | 0.030 g | [Gd2(OAc)6(H2O)4]⋅4H2O | 0.122 g | [6 empty] | MeOH |  | 2 days |  |  | chemical synthesis | 10.1021/ic2018314 |  | 2011.12 | [{"synthesis method": "chemical synthesis", "precursor": [{"name": "Hacac", "amount": "0.030", "unit": "g"}, {"name": "[Gd2(OAc)6(H2O)4]\u22c54H2O", "amount": "0.122", "unit": "g"}], "solution": [{"name": "MeOH", "amount": "25", "unit": "mL"}], "pressure": "", "temperature": "", "time": "2 days"}]
HAVFER | [Gd(OAc)3(H2O)0.5]n | C12 Gd2 H20 O13 | solvothermal synthesis | [Gd2(OAc)6(H2O)4]⋅4H2O | 0.122 g | [10 empty] | 48 h | 120°C |  | solvothermal synthesis | 10.1021/ic2018314 |  | 2011.12 | [{"synthesis method": "solvothermal synthesis", "precursor": [{"name": "[Gd2(OAc)6(H2O)4]\u22c54H2O", "amount": "0.122", "unit": "g"}], "solvent": [{"name": "MeCN-CH2Cl2", "amount": "15", "unit": "mL"}], "reducing agent": [{"name": "", "amount": "", "unit": ""}], "surfactant": [{"name": "", "amount": "", "unit": ""}], "pressure": "", "temperature": "120\u00b0C", "time": "48 h", "heating rate": "", "cooling rate": "5\u00b0C h-1"}]
AVOKOM | [ZnNa(BTC)(H2O)2] | C9 H9 Na1 O9 Zn1 | solvothermal synthesis | Zn(CH3COO)2⋅2H2O | 1.0 mmol | H3BTC | 1.0 mmol | NaOH | 2.0 mmol | [6 empty] | 5 days | 170 °C |  | solvothermal synthesis | 10.1021/cg101610k |  | 2011.04 | [{"synthesis method": "solvothermal synthesis", "precursor": [{"name": "Zn(CH3COO)2\u22c52H2O", "amount": "1.0", "unit": "mmol"}, {"name": "H3BTC", "amount": "1.0", "unit": "mmol"}, {"name": "NaOH", "amount": "2.0", "unit": "mmol"}], "solvent": [{"name": "distilled water", "amount": "10.0", "unit": "mL"}], "pressure": "", "temperature": "170 \u00b0C", "time": "5 days", "heating rate": "", "cooling rate": "to room temperature"}]
AVOKUS | [Zn3Na2(BTC)2(HCOO)2(H2O)8] | C20 H24 Na2 O24 Zn3 | solvothermal synthesis | ZnCl2 | 3.0 mmol | H3BTC | 2.0 mmol | HCOONa | 2.0 mmol | [6 empty] | 5 days | 120 °C |  | solvothermal synthesis | 10.1021/cg101610k |  | 2011.04 | [{"synthesis method": "solvothermal synthesis", "precursor": [{"name": "ZnCl2", "amount": "3.0", "unit": "mmol"}, {"name": "H3BTC", "amount": "2.0", "unit": "mmol"}, {"name": "HCOONa", "amount": "2.0", "unit": "mmol"}], "solvent": [{"name": "DMF", "amount": "3.0", "unit": "mL"}, {"name": "distilled water", "amount": "7.0", "unit": "mL"}], "pressure": "", "temperature": "120 \u00b0C", "time": "5 days", "heating rate": "", "cooling rate": "to room temperature"}]
AVOLED | [Zn3Na2(BTC)2(HCOO)2(H2O)2] | C20 H12 Na2 O18 Zn3 | [16 empty] | thermal treatment | 10.1021/cg101610k |  | 2011.04 | [{"synthesis method": "thermal treatment", "temperature": "80 \u00b0C", "time": "2 h", "atmosphere": "air"}]
AVOLAZ | [Zn3Na(BTC)2(HCOO)(H2O)3] | C19 H17 Na1 O19 Zn3 | solvothermal synthesis | Zn(CH3COO)2⋅2H2O | 6.0 mmol | H3BTC | 2.0 mmol | NaOH | 3.0 mmol | [6 empty] | 5 days | 120 °C |  | solvothermal synthesis | 10.1021/cg101610k |  | 2011.04 | [{"synthesis method": "solvothermal synthesis", "precursor": [{"name": "Zn(CH3COO)2\u22c52H2O", "amount": "6.0", "unit": "mmol"}, {"name": "H3BTC", "amount": "2.0", "unit": "mmol"}, {"name": "NaOH", "amount": "3.0", "unit": "mmol"}], "solvent": [{"name": "HCOOH", "amount": "1.0", "unit": "mL"}, {"name": "distilled water", "amount": "9.0", "unit": "mL"}], "pressure": "", "temperature": "120 \u00b0C", "time": "5 days", "heating rate": "", "cooling rate": "to room temperature"}]
MOYPUM | [Zn(L)(DMF)2(H2O)2]·2(NO3)} n | C28 H36 N8 O10 Zn1 | chemical synthesis | Zn(NO3)2 | 0.5 mmol | L | 0.18 g | [6 empty] | ethanol/methanol and DMF, ethanol |  | 0.5 h | room temperature |  | chemical synthesis, filtration | 10.1021/cg8013317 |  | 2009.02 | [{"synthesis method": "chemical synthesis", "precursor": [{"name": "Zn(NO3)2", "amount": "0.5", "unit": "mmol"}, {"name": "L", "amount": "0.18", "unit": "g"}], "solution": [{"name": "ethanol/methanol and DMF", "amount": "10", "unit": "cm3"}, {"name": "ethanol", "amount": "10", "unit": "cm3"}], "pressure": "", "temperature": "room temperature", "time": "0.5 h"}, {"synthesis method": "filtration", "time": "", "atmosphere": "", "pressure": ""}]
MOYQAT | [Co(L)(DMF)2(H2O)2]·2(NO3)} n | C28 Co1 H36 N8 O10 | chemical synthesis | Co(NO3)2 | 0.5 mmol | L | 0.18 g | [6 empty] | ethanol/methanol and DMF, ethanol |  | 0.5 h | room temperature |  | chemical synthesis, filtration | 10.1021/cg8013317 |  | 2009.02 | [{"synthesis method": "chemical synthesis", "precursor": [{"name": "Co(NO3)2", "amount": "0.5", "unit": "mmol"}, {"name": "L", "amount": "0.18", "unit": "g"}], "solution": [{"name": "ethanol/methanol and DMF", "amount": "10", "unit": "cm3"}, {"name": "ethanol", "amount": "10", "unit": "cm3"}], "pressure": "", "temperature": "room temperature", "time": "0.5 h"}, {"synthesis method": "filtration", "time": "", "atmosphere": "", "pressure": ""}]
MUCMON | [Zn(L)2Cl2]·DMF·C2H5OH} n | C27 Cl2 H31 N4 O2 Zn1 | chemical synthesis | ZnCl2 | 0.5 mmol | L | 0.18 g | [6 empty] | ethanol/methanol and DMF, ethanol |  | 0.5 h | room temperature |  | chemical synthesis, filtration | 10.1021/cg8013317 |  | 2009.02 | [{"synthesis method": "chemical synthesis", "precursor": [{"name": "ZnCl2", "amount": "0.5", "unit": "mmol"}, {"name": "L", "amount": "0.18", "unit": "g"}], "solution": [{"name": "ethanol/methanol and DMF", "amount": "10", "unit": "cm3"}, {"name": "ethanol", "amount": "10", "unit": "cm3"}], "pressure": "", "temperature": "room temperature", "time": "0.5 h"}, {"synthesis method": "filtration", "time": "", "atmosphere": "", "pressure": ""}]
MOYQEX | [Co(L)2(DMF)2]·H2O·CH3OH} n | C26 Cl2 Co1 H31 N5 O3 | chemical synthesis | CoCl2 | 0.5 mmol | L | 0.18 g | [6 empty] | ethanol/methanol and DMF, ethanol |  | 0.5 h | room temperature |  | chemical synthesis, filtration | 10.1021/cg8013317 |  | 2009.02 | [{"synthesis method": "chemical synthesis", "precursor": [{"name": "CoCl2", "amount": "0.5", "unit": "mmol"}, {"name": "L", "amount": "0.18", "unit": "g"}], "solution": [{"name": "ethanol/methanol and DMF", "amount": "10", "unit": "cm3"}, {"name": "ethanol", "amount": "10", "unit": "cm3"}], "pressure": "", "temperature": "room temperature", "time": "0.5 h"}, {"synthesis method": "filtration", "time": "", "atmosphere": "", "pressure": ""}]
MOYPOG | [Zn(L)2]·(ClO4)2·4DMF | C56 Cl2 H70 N12 O15 Zn1 | chemical synthesis | Zn(ClO4)2 | 0.5 mmol | L | 0.18 g | [6 empty] | ethanol/methanol and DMF, ethanol |  | 0.5 h | room temperature |  | chemical synthesis, filtration | 10.1021/cg8013317 |  | 2009.02 | [{"synthesis method": "chemical synthesis", "precursor": [{"name": "Zn(ClO4)2", "amount": "0.5", "unit": "mmol"}, {"name": "L", "amount": "0.18", "unit": "g"}], "solution": [{"name": "ethanol/methanol and DMF", "amount": "10", "unit": "cm3"}, {"name": "ethanol", "amount": "10", "unit": "cm3"}], "pressure": "", "temperature": "room temperature", "time": "0.5 h"}, {"synthesis method": "filtration", "time": "", "atmosphere": "", "pressure": ""}]
MOYQIB | [Co(L)2(DMF)2](ClO4)2} n | C200 Cl8 Co4 H200 N40 O40 | chemical synthesis | Co(ClO4)2 | 0.5 mmol | L | 0.18 g | [6 empty] | ethanol/methanol and DMF, ethanol |  | 0.5 h | room temperature |  | chemical synthesis, filtration | 10.1021/cg8013317 |  | 2009.02 | [{"synthesis method": "chemical synthesis", "precursor": [{"name": "Co(ClO4)2", "amount": "0.5", "unit": "mmol"}, {"name": "L", "amount": "0.18", "unit": "g"}], "solution": [{"name": "ethanol/methanol and DMF", "amount": "10", "unit": "cm3"}, {"name": "ethanol", "amount": "10", "unit": "cm3"}], "pressure": "", "temperature": "room temperature", "time": "0.5 h"}, {"synthesis method": "filtration", "time": "", "atmosphere": "", "pressure": ""}]
KEFWUP | [Zn(L)0.5(CO3)] | C13 H11 N4 O4 Zn1 | solvothermal synthesis | L | 10.5 mg | ZnSO4⋅7H2O | 14.4 mg | H3BTB | 13.1 mg | NaHCO3 | 8.4 mg |  |  |  |  | 3 days | 180°C |  | solvothermal synthesis | 10.1021/cg300220q |  | 2012.04 | [{"synthesis method": "solvothermal synthesis", "precursor": [{"name": "L", "amount": "10.5", "unit": "mg"}, {"name": "ZnSO4\u22c57H2O", "amount": "14.4", "unit": "mg"}, {"name": "H3BTB", "amount": "13.1", "unit": "mg"}, {"name": "NaHCO3", "amount": "8.4", "unit": "mg"}], "solvent": [{"name": "H2O", "amount": "8", "unit": "mL"}], "pressure": "", "temperature": "180\u00b0C", "time": "3 days"}]
KEFXAW | [Zn(L)0.5(DC)] | C24 H19 N4 O5 Zn1 | solvothermal synthesis | L | 10.5 mg | ZnSO4⋅7H2O | 14.4 mg | H2DC | 10.9 mg | NaOH | 4.0 mg |  |  |  |  | 3 days | 180°C |  | solvothermal synthesis | 10.1021/cg300220q |  | 2012.04 | [{"synthesis method": "solvothermal synthesis", "precursor": [{"name": "L", "amount": "10.5", "unit": "mg"}, {"name": "ZnSO4\u22c57H2O", "amount": "14.4", "unit": "mg"}, {"name": "H2DC", "amount": "10.9", "unit": "mg"}, {"name": "NaOH", "amount": "4.0", "unit": "mg"}], "solvent": [{"name": "H2O", "amount": "8", "unit": "mL"}], "pressure": "", "temperature": "180\u00b0C", "time": "3 days"}]
KEFXEA | [Cd(L)0.5(DC)] | C24 Cd1 H17 N4 O4 | solvothermal synthesis | L | 10.5 mg | CdSO4⋅8/3H2O | 12.9 mg | H2DC | 10.9 mg | NaOH | 4.0 mg |  |  |  |  | 3 days | 180°C |  | solvothermal synthesis | 10.1021/cg300220q |  | 2012.04 | [{"synthesis method": "solvothermal synthesis", "precursor": [{"name": "L", "amount": "10.5", "unit": "mg"}, {"name": "CdSO4\u22c58/3H2O", "amount": "12.9", "unit": "mg"}, {"name": "H2DC", "amount": "10.9", "unit": "mg"}, {"name": "NaOH", "amount": "4.0", "unit": "mg"}], "solvent": [{"name": "H2O", "amount": "8", "unit": "mL"}], "pressure": "", "temperature": "180\u00b0C", "time": "3 days"}]
KEFXIE | [Cd(L)0.5(PBEA)] | C22 Cd1 H19 N4 O5 | solvothermal synthesis | L | 10.5 mg | CdSO4⋅8/3H2O | 12.9 mg | H2PBEA | 9.7 mg | NaOH | 4.0 mg |  |  |  |  | 3 days | 180°C |  | solvothermal synthesis | 10.1021/cg300220q |  | 2012.04 | [{"synthesis method": "solvothermal synthesis", "precursor": [{"name": "L", "amount": "10.5", "unit": "mg"}, {"name": "CdSO4\u22c58/3H2O", "amount": "12.9", "unit": "mg"}, {"name": "H2PBEA", "amount": "9.7", "unit": "mg"}, {"name": "NaOH", "amount": "4.0", "unit": "mg"}], "solvent": [{"name": "H2O", "amount": "8", "unit": "mL"}], "pressure": "", "temperature": "180\u00b0C", "time": "3 days"}]
KEFXOK | [Cd2(L)(MBEA)2] | C44 Cd2 H42 N8 O12 | solvothermal synthesis | L | 10.5 mg | CdSO4⋅8/3H2O | 12.9 mg | H2MBEA | 9.7 mg | NaOH | 4.0 mg |  |  |  |  | 3 days | 180°C |  | solvothermal synthesis | 10.1021/cg300220q |  | 2012.04 | [{"synthesis method": "solvothermal synthesis", "precursor": [{"name": "L", "amount": "10.5", "unit": "mg"}, {"name": "CdSO4\u22c58/3H2O", "amount": "12.9", "unit": "mg"}, {"name": "H2MBEA", "amount": "9.7", "unit": "mg"}, {"name": "NaOH", "amount": "4.0", "unit": "mg"}], "solvent": [{"name": "H2O", "amount": "8", "unit": "mL"}], "pressure": "", "temperature": "180\u00b0C", "time": "3 days"}]
KEFXUQ | [Zn(L)0.5(MBEA)] | C22 H21 N4 O6 Zn1 | solvothermal synthesis | L | 10.5 mg | ZnSO4⋅7H2O | 14.4 mg | H2MBEA | 9.7 mg | NaOH | 4.0 mg |  |  |  |  | 3 days | 180°C |  | solvothermal synthesis | 10.1021/cg300220q |  | 2012.04 | [{"synthesis method": "solvothermal synthesis", "precursor": [{"name": "L", "amount": "10.5", "unit": "mg"}, {"name": "ZnSO4\u22c57H2O", "amount": "14.4", "unit": "mg"}, {"name": "H2MBEA", "amount": "9.7", "unit": "mg"}, {"name": "NaOH", "amount": "4.0", "unit": "mg"}], "solvent": [{"name": "H2O", "amount": "8", "unit": "mL"}], "pressure": "", "temperature": "180\u00b0C", "time": "3 days"}]
HISGAR | [Mn2L12(H2O)4](ClO4)2 | C28 Cl2 H38 Mn2 N6 O17 | chemical synthesis | L1H | 60 mg | Mn(ClO4)2⋅6H2O | 80 mg | [6 empty] | water |  | 5 min |  |  | chemical synthesis, filtration | 10.1021/ic971184u |  | 1998.08 | [{"synthesis method": "chemical synthesis", "precursor": [{"name": "L1H", "amount": "60", "unit": "mg"}, {"name": "Mn(ClO4)2\u22c56H2O", "amount": "80", "unit": "mg"}], "solution": [{"name": "water", "amount": "2", "unit": "mL"}], "pressure": "", "temperature": "", "time": "5 min"}, {"synthesis method": "filtration", "time": "", "atmosphere": "", "pressure": ""}]
HISGEV | [Mn2L22(H2O)2](BPh4)2·2EtOH | B2 C82 H92 Mn2 N6 O10 | chemical synthesis | L2H | 60 mg | Mn(NO3)2⋅6H2O | 58 mg | NaBPh4 | 70 mg |  |  |  |  | water |  | 3 h |  |  | chemical synthesis, filtration | 10.1021/ic971184u |  | 1998.08 | [{"synthesis method": "chemical synthesis", "precursor": [{"name": "L2H", "amount": "60", "unit": "mg"}, {"name": "Mn(NO3)2\u22c56H2O", "amount": "58", "unit": "mg"}, {"name": "NaBPh4", "amount": "70", "unit": "mg"}], "solution": [{"name": "water", "amount": "2", "unit": "mL"}], "pressure": "", "temperature": "", "time": "3 h"}, {"synthesis method": "filtration", "time": "", "atmosphere": "", "pressure": ""}]
HISGIZ | {[Mn2L22(H2O)(MeCN)](BPh4)2·2MeCN} | B2 C84 H83 Mn2 N9 O5 | chemical synthesis | L2H | 60 mg | Mn(NO3)2⋅6H2O | 58 mg | NaBPh4 | 70 mg |  |  |  |  | water |  | 3 h |  |  | chemical synthesis, filtration | 10.1021/ic971184u |  | 1998.08 | [{"synthesis method": "chemical synthesis", "precursor": [{"name": "L2H", "amount": "60", "unit": "mg"}, {"name": "Mn(NO3)2\u22c56H2O", "amount": "58", "unit": "mg"}, {"name": "NaBPh4", "amount": "70", "unit": "mg"}], "solution": [{"name": "water", "amount": "2", "unit": "mL"}], "pressure": "", "temperature": "", "time": "3 h"}, {"synthesis method": "filtration", "time": "", "atmosphere": "", "pressure": ""}]
PUNSIB | {[La(trans-DAM)(cis-DAM)(H2O)2](ClO4)·3H2O} n | C7 Cl0.5 H12 La0.5 N2 O8.5 | chemical synthesis | La(ClO4)3⋅6H2O | 0.2 mmol | HDAM | 0.5 mmol | [6 empty] | H2O |  | 30 min |  | 3.0 | chemical synthesis, pH adjustment, filtration | 10.1021/cg901075r |  | 2009.11 | [{"synthesis method": "chemical synthesis", "precursor": [{"name": "La(ClO4)3\u22c56H2O", "amount": "0.2", "unit": "mmol"}, {"name": "HDAM", "amount": "0.5", "unit": "mmol"}], "solution": [{"name": "H2O", "amount": "5.0", "unit": "mL"}], "pressure": "", "temperature": "", "time": "30 min"}, {"synthesis method": "pH adjustment", "pH": "3.0", "modulator": "HClO4 (1.0 mol/L) and KOH (1.0 mol/L)"}, {"synthesis method": "filtration", "time": "2 weeks", "atmosphere": "", "pressure": ""}]
PUNSOH | {[La2(trans-DAM)3(H2O)4](OH)3·7H2O} n | C10.5 H23 La1 N3 O13 | chemical synthesis | LaCl3⋅6H2O | 0.2 mmol | HDAM | 0.5 mmol | [6 empty] | H2O |  | 30 min |  | 3.0 | chemical synthesis, pH adjustment, filtration | 10.1021/cg901075r |  | 2009.11 | [{"synthesis method": "chemical synthesis", "precursor": [{"name": "LaCl3\u22c56H2O", "amount": "0.2", "unit": "mmol"}, {"name": "HDAM", "amount": "0.5", "unit": "mmol"}], "solution": [{"name": "H2O", "amount": "5.0", "unit": "mL"}], "pressure": "", "temperature": "", "time": "30 min"}, {"synthesis method": "pH adjustment", "pH": "3.0", "modulator": "HCl (1.0 mol/L) and KOH (1.0 mol/L)"}, {"synthesis method": "filtration", "time": "1 week", "atmosphere": "", "pressure": ""}]
PUNSUN | {[La(trans-DAM)2(H2O)2]Cl·4H2O} n | C7 Cl0.5 H13 La0.5 N2 O7 | chemical synthesis | LaCl3⋅6H2O | 0.2 mmol | HDAM | 0.5 mmol | [6 empty] | H2O and DMF |  | 30 min |  | 3.0 | chemical synthesis, pH adjustment, filtration | 10.1021/cg901075r |  | 2009.11 | [{"synthesis method": "chemical synthesis", "precursor": [{"name": "LaCl3\u22c56H2O", "amount": "0.2", "unit": "mmol"}, {"name": "HDAM", "amount": "0.5", "unit": "mmol"}], "solution": [{"name": "H2O and DMF", "amount": "5:1, 6.0", "unit": "mL"}], "pressure": "", "temperature": "", "time": "30 min"}, {"synthesis method": "pH adjustment", "pH": "3.0", "modulator": "HCl (1.0 mol/L) and KOH (1.0 mol/L)"}, {"synthesis method": "filtration", "time": "3 weeks", "atmosphere": "", "pressure": ""}]
PUNTAU | {[Nd(trans-DAM)2(H2O)2]ClO4·3H2O} n | C14 Cl1 H24 N4 Nd1 O17 | chemical synthesis | Nd(ClO4)3⋅6H2O | 0.2 mmol | HDAM | 0.5 mmol | [6 empty] | H2O |  | 2 weeks |  | 3.0 | chemical synthesis, pH adjustment | 10.1021/cg901075r |  | 2009.11 | [{"synthesis method": "chemical synthesis", "precursor": [{"name": "Nd(ClO4)3\u22c56H2O", "amount": "0.2", "unit": "mmol"}, {"name": "HDAM", "amount": "0.5", "unit": "mmol"}], "solution": [{"name": "H2O", "amount": "5.0", "unit": "mL"}], "pressure": "", "temperature": "", "time": "2 weeks"}, {"synthesis method": "pH adjustment", "pH": "3.0", "modulator": "HClO4 (1.0 mol/L) and KOH (1.0 mol/L)"}]
PUNTEY | {[Nd(trans-DAM)2(H2O)2]NO3·3H2O} n | C14 H24 N5 Nd1 O16 | chemical synthesis | Nd(NO3)3⋅6H2O | 0.2 mmol | HDAM | 0.5 mmol | [6 empty] | H2O |  | 2 weeks |  | 3.0 | chemical synthesis, pH adjustment | 10.1021/cg901075r |  | 2009.11 | [{"synthesis method": "chemical synthesis", "precursor": [{"name": "Nd(NO3)3\u22c56H2O", "amount": "0.2", "unit": "mmol"}, {"name": "HDAM", "amount": "0.5", "unit": "mmol"}], "solution": [{"name": "H2O", "amount": "5.0", "unit": "mL"}], "pressure": "", "temperature": "", "time": "2 weeks"}, {"synthesis method": "pH adjustment", "pH": "3.0", "modulator": "HNO3 (1.0 mol/L) and KOH (1.0 mol/L)"}]
PUNTIC | {[Nd(trans-DAM)(cis-DAM)(H2O)2]Cl·5H2O} n | C14 Cl1 H28 N4 Nd1 O15 | chemical synthesis | NdCl3⋅6H2O | 0.2 mmol | HDAM | 0.5 mmol | [6 empty] | H2O |  | 1 week |  | 3.0 | chemical synthesis, pH adjustment | 10.1021/cg901075r |  | 2009.11 | [{"synthesis method": "chemical synthesis", "precursor": [{"name": "NdCl3\u22c56H2O", "amount": "0.2", "unit": "mmol"}, {"name": "HDAM", "amount": "0.5", "unit": "mmol"}], "solution": [{"name": "H2O", "amount": "5.0", "unit": "mL"}], "pressure": "", "temperature": "", "time": "1 week"}, {"synthesis method": "pH adjustment", "pH": "3.0", "modulator": "HCl (1.0 mol/L) and KOH (1.0 mol/L)"}]
PUNTOI | {[Nd(trans-DAM)2(H2O)2]Cl·5H2O} n | C14 Cl1 H28 N4 Nd1 O15 | chemical synthesis | NdCl3⋅6H2O | 0.2 mmol | HDAM | 0.5 mmol | [6 empty] | H2O and DMF |  | 3 weeks |  | 3.0 | chemical synthesis, pH adjustment | 10.1021/cg901075r |  | 2009.11 | [{"synthesis method": "chemical synthesis", "precursor": [{"name": "NdCl3\u22c56H2O", "amount": "0.2", "unit": "mmol"}, {"name": "HDAM", "amount": "0.5", "unit": "mmol"}], "solution": [{"name": "H2O and DMF", "amount": "5:1, 6.0", "unit": "mL"}], "pressure": "", "temperature": "", "time": "3 weeks"}, {"synthesis method": "pH adjustment", "pH": "3.0", "modulator": "HCl (1.0 mol/L) and KOH (1.0 mol/L)"}]
REKQIJ | 1a | C10 Fe1 H12 N6 O2 Pd1 S4 | chemical synthesis | Fe(BF4)2⋅6H2O | 0.03 mmol | pz | 0.06 mmol | ascorbic acid | few crystals | K2[PdII(SCN)4] | 0.024 mmol |  |  | methanol-water (1:1) solution |  | 4 weeks |  |  | chemical synthesis | 10.1021/ic3016673 |  | 2012.09 | [{"synthesis method": "chemical synthesis", "precursor": [{"name": "Fe(BF4)2\u22c56H2O", "amount": "0.03", "unit": "mmol"}, {"name": "pz", "amount": "0.06", "unit": "mmol"}, {"name": "ascorbic acid", "amount": "few crystals", "unit": ""}, {"name": "K2[PdII(SCN)4]", "amount": "0.024", "unit": "mmol"}], "solution": [{"name": "methanol-water (1:1) solution", "amount": "0.5", "unit": "mL"}], "pressure": "", "temperature": "", "time": "4 weeks"}]
REKQOP | 2 | C8 Fe1 H4 N6 Pd1 S4 | chemical synthesis | Fe(BF4)2⋅6H2O | 0.06 mmol | pz | 0.06 mmol | ascorbic acid | few crystals | K2[PdII(SCN)4] | 0.047 mmol |  |  | acetonitrile solution |  | ca. 4 weeks |  |  | chemical synthesis | 10.1021/ic3016673 |  | 2012.09 | [{"synthesis method": "chemical synthesis", "precursor": [{"name": "Fe(BF4)2\u22c56H2O", "amount": "0.06", "unit": "mmol"}, {"name": "pz", "amount": "0.06", "unit": "mmol"}, {"name": "ascorbic acid", "amount": "few crystals", "unit": ""}, {"name": "K2[PdII(SCN)4]", "amount": "0.047", "unit": "mmol"}], "solution": [{"name": "acetonitrile solution", "amount": "0.5", "unit": "mL"}], "pressure": "", "temperature": "", "time": "ca. 4 weeks"}]
PIQQIR | {[Cd3(L)2(H2O)(THF)]·2THF} n | C66 Cd3 H56 O22 | [16 empty] | drying | 10.1021/ic402058f |  | 2013.10 | [{"synthesis method": "drying", "precursor": [{"name": "1\u2283THF", "amount": "", "unit": ""}], "pressure": "", "temperature": "room temperature", "time": "1 hour"}]
VEHJUO | [Co 4 (1 - H) 6 (NO 3 ) 2 ] | C42 Co4 H48 N8 O12 | chemical synthesis | Ligand 1 | 78.2 mg | Co(NO3)2⋅6H2O | 123 mg | NEt3 | 89 μL |  |  |  |  | MeOH |  | 1 h | room temperature |  | chemical synthesis, washing | 10.1021/ic0517218 |  | 2006.04 | [{"synthesis method": "chemical synthesis", "precursor": [{"name": "Ligand 1", "amount": "78.2", "unit": "mg"}, {"name": "Co(NO3)2\u22c56H2O", "amount": "123", "unit": "mg"}, {"name": "NEt3", "amount": "89", "unit": "\u03bcL"}], "solution": [{"name": "MeOH", "amount": "2", "unit": "mL"}], "pressure": "", "temperature": "room temperature", "time": "1 h"}, {"synthesis method": "washing", "washing solution": "MeOH and Et2O", "amount": ""}]
YOTXOW | [Al(μ-OH){AlPTC(μ-OH)(H2O)}2] | Al2 C30 H60 N6 O21 | solvothermal synthesis | H3PTC | 11 mg | pyridine | 6 μL | AlCl3⋅6H2O solution | 181 μL | [6 empty] | 48 h | 180 °C |  | solvothermal synthesis, filtration, drying | 10.1021/cg501189n |  | 2014.08 | [{"synthesis method": "solvothermal synthesis", "precursor": [{"name": "H3PTC", "amount": "11", "unit": "mg"}, {"name": "pyridine", "amount": "6", "unit": "\u03bcL", "mol": "7.5 \u00d7 10-5"}, {"name": "AlCl3\u22c56H2O solution", "amount": "181", "unit": "\u03bcL", "concentration": "4.14 \u00d7 10-1 mol dm-3"}], "solvent": [{"name": "water", "amount": "63", "unit": "\u03bcL"}], "pressure": "", "temperature": "180 \u00b0C", "time": "48 h", "heating rate": "1.2 \u00b0C min-1", "cooling rate": "0.1 \u00b0C min-1"}, {"synthesis method": "filtration", "time": "", "atmosphere": "", "pressure": "vacuum"}, {"synthesis method": "drying", "pressure": "", "temperature": "", "atmosphere": "air", "time": ""}]
YOTYEN | InPTC(H2O)2 | C24 H48 In1 N6 O14 | solvothermal synthesis | H3PTC | 10 mg | pyridine | 3 μL | InCl3⋅4H2O solution | 112 μL | [6 empty] | 48 h | 180 °C |  | solvothermal synthesis | 10.1021/cg501189n |  | 2014.08 | [{"synthesis method": "solvothermal synthesis", "precursor": [{"name": "H3PTC", "amount": "10", "unit": "mg"}, {"name": "pyridine", "amount": "3", "unit": "\u03bcL", "mol": "4.2 \u00d7 10-5"}, {"name": "InCl3\u22c54H2O solution", "amount": "112", "unit": "\u03bcL", "concentration": "6.82 \u00d7 10-1 mol dm-3"}], "solvent": [{"name": "water", "amount": "135", "unit": "\u03bcL"}], "pressure": "", "temperature": "180 \u00b0C", "time": "48 h", "heating rate": "1.2 \u00b0C min-1", "cooling rate": "0.1 \u00b0C min-1"}]
UJUMOC | [Mg3(HL)2] | C66 H58 Mg3 N8 O8 | chemical synthesis | H4L | 0.55 g | acetylacetone | 0.30 g | metallic magnesium | 41 mg | triethylamine | 0.3 g |  |  | acetonitrile, methanol, acetonitrile |  | 1.5 h | boiling |  | chemical synthesis | 10.1021/ic100666t |  | 2010.07 | [{"synthesis method": "chemical synthesis", "precursor": [{"name": "H4L", "amount": "0.55", "unit": "g"}, {"name": "acetylacetone", "amount": "0.30", "unit": "g"}, {"name": "metallic magnesium", "amount": "41", "unit": "mg"}, {"name": "triethylamine", "amount": "0.3", "unit": "g"}], "solution": [{"name": "acetonitrile", "amount": "25", "unit": "mL"}, {"name": "methanol", "amount": "5", "unit": "mL"}, {"name": "acetonitrile", "amount": "5", "unit": "mL"}], "pressure": "", "temperature": "boiling", "time": "1.5 h"}]
UJUMUI | [Ni3(HL)2]·2C7H8 | C80 H74 N8 Ni3 O8 | chemical synthesis | Ni(acac)2⋅4H2O | 0.49 g | H4L | 0.55 g | triethylamine | 0.30 g |  |  |  |  | acetonitrile |  | 1 h | boiling |  | chemical synthesis | 10.1021/ic100666t |  | 2010.07 | [{"synthesis method": "chemical synthesis", "precursor": [{"name": "Ni(acac)2\u22c54H2O", "amount": "0.49", "unit": "g"}, {"name": "H4L", "amount": "0.55", "unit": "g"}, {"name": "triethylamine", "amount": "0.30", "unit": "g"}], "solution": [{"name": "acetonitrile", "amount": "70", "unit": "mL"}], "pressure": "", "temperature": "boiling", "time": "1 h"}]
UJUNIX | [{Ni(H2.5L)}2](ClO4) | C66 Cl1 H65 N8 Ni2 O14 | chemical synthesis | H4L | 0.55 g | Ni(ClO4)2⋅6H2O | 0.37 g | triethylamine | 0.15 g |  |  |  |  | acetonitrile |  |  | room temperature |  | chemical synthesis | 10.1021/ic100666t |  | 2010.07 | [{"synthesis method": "chemical synthesis", "precursor": [{"name": "H4L", "amount": "0.55", "unit": "g"}, {"name": "Ni(ClO4)2\u22c56H2O", "amount": "0.37", "unit": "g"}, {"name": "triethylamine", "amount": "0.15", "unit": "g"}], "solution": [{"name": "acetonitrile", "amount": "60", "unit": "mL"}], "pressure": "", "temperature": "room temperature", "time": ""}]
UJUNOD | [Ni2(L)⊂NaClO4]·CH3CN | C35 Cl1 H31 N5 Na1 Ni2 O8 | chemical synthesis | [Ni2L] | 0.132 g | NaClO4⋅H2O | 0.28 g | [6 empty] | acetonitrile |  | 1 h | boiling |  | chemical synthesis | 10.1021/ic100666t |  | 2010.07 | [{"synthesis method": "chemical synthesis", "precursor": [{"name": "[Ni2L]", "amount": "0.132", "unit": "g"}, {"name": "NaClO4\u22c5H2O", "amount": "0.28", "unit": "g"}], "solution": [{"name": "acetonitrile", "amount": "50", "unit": "mL"}], "pressure": "", "temperature": "boiling", "time": "1 h"}]
DEQDAF | [ZnL(DMF) 4 ][ZnL(DMF) 2 (H 2 O)(ClO 4 )] · (ClO 4 ) 3 · 2DMF · EtOH · 2H 2 O | C102 Cl8 H128 N12 O32 Zn2 | chemical synthesis | Zn(ClO4)2⋅6H2O | 3.7 mg | L | 5.7 mg | [6 empty] | DMF, CHCl3, EtOH |  | 2 weeks | room temperature |  | chemical synthesis | 10.1021/ic060891x |  | 2006.08 | [{"synthesis method": "chemical synthesis", "precursor": [{"name": "Zn(ClO4)2\u22c56H2O", "amount": "3.7", "unit": "mg"}, {"name": "L", "amount": "5.7", "unit": "mg"}], "solution": [{"name": "DMF", "amount": "0.5", "unit": "mL"}, {"name": "CHCl3", "amount": "1", "unit": "mL"}, {"name": "EtOH", "amount": "1", "unit": "mL"}], "pressure": "", "temperature": "room temperature", "time": "2 weeks"}]
DEQDEJ | [CdL(DMF) 4 ][CdL(DMF) 3 (ClO 4 )] · (ClO 4 ) 3 · 2DMF | C103 Cd2 Cl8 H123 N13 O29 | chemical synthesis | Cd(ClO4)2⋅6H2O | 4.2 mg | L | 5.7 mg | [6 empty] | DMF, CHCl3, EtOH |  | 2 weeks | room temperature |  | chemical synthesis | 10.1021/ic060891x |  | 2006.08 | [{"synthesis method": "chemical synthesis", "precursor": [{"name": "Cd(ClO4)2\u22c56H2O", "amount": "4.2", "unit": "mg"}, {"name": "L", "amount": "5.7", "unit": "mg"}], "solution": [{"name": "DMF", "amount": "0.5", "unit": "mL"}, {"name": "CHCl3", "amount": "1", "unit": "mL"}, {"name": "EtOH", "amount": "1", "unit": "mL"}], "pressure": "", "temperature": "room temperature", "time": "2 weeks"}]
DEQDIN | [CdL(H 2 O)(NO 3 ) 2 ][CdL(H 2 O) 2 (NO 3 ) 2 ] · MeOH | C77 Cd2 Cl4 H70 N8 O20 | chemical synthesis | Cd(NO3)2⋅4H2O | 3.1 mg | L | 5.7 mg | [6 empty] | C6H4Cl2, MeOH |  | 1 week | 70 °C |  | chemical synthesis | 10.1021/ic060891x |  | 2006.08 | [{"synthesis method": "chemical synthesis", "precursor": [{"name": "Cd(NO3)2\u22c54H2O", "amount": "3.1", "unit": "mg"}, {"name": "L", "amount": "5.7", "unit": "mg"}], "solution": [{"name": "C6H4Cl2", "amount": "1", "unit": "mL"}, {"name": "MeOH", "amount": "1", "unit": "mL"}], "pressure": "", "temperature": "70 \u00b0C", "time": "1 week"}]
DEQDOT | [Cd 2 L 4 (DMF)(ClO 4 )(H 2 O) 2 ] · (ClO 4 ) 3 · DMF · 3CH 3 CN · 6H 2 O | C164 Cd2 Cl12 H159 N13 O34 | chemical synthesis | Cd(ClO4)2⋅6H2O | 4.2 mg | L | 5.7 mg | [6 empty] | DMF, CHCl3, CH3CN |  | 2 weeks | room temperature |  | chemical synthesis | 10.1021/ic060891x |  | 2006.08 | [{"synthesis method": "chemical synthesis", "precursor": [{"name": "Cd(ClO4)2\u22c56H2O", "amount": "4.2", "unit": "mg"}, {"name": "L", "amount": "5.7", "unit": "mg"}], "solution": [{"name": "DMF", "amount": "0.5", "unit": "mL"}, {"name": "CHCl3", "amount": "1", "unit": "mL"}, {"name": "CH3CN", "amount": "1", "unit": "mL"}], "pressure": "", "temperature": "room temperature", "time": "2 weeks"}]
DEQDUZ | [CdL 2 (NO 3 ) 2 ] · DMF · 2EtOH · 2.5H 2 O | C83 Cd1 Cl4 H84 N7 O15.5 | chemical synthesis | Cd(NO3)2⋅4H2O | 3.1 mg | L | 5.7 mg | [6 empty] | DMF, CHCl3, EtOH |  | 3 days | room temperature |  | chemical synthesis | 10.1021/ic060891x |  | 2006.08 | [{"synthesis method": "chemical synthesis", "precursor": [{"name": "Cd(NO3)2\u22c54H2O", "amount": "3.1", "unit": "mg"}, {"name": "L", "amount": "5.7", "unit": "mg"}], "solution": [{"name": "DMF", "amount": "0.5", "unit": "mL"}, {"name": "CHCl3", "amount": "1", "unit": "mL"}, {"name": "EtOH", "amount": "1", "unit": "mL"}], "pressure": "", "temperature": "room temperature", "time": "3 days"}]
DEQFAH | [NiL 2 Cl 2 ] · DMF · 4EtOH · H 2 O | C87 Cl6 H93 N5 Ni1 O10 | chemical synthesis | NiCl2⋅6H2O | 2.4 mg | L | 5.7 mg | [6 empty] | DMF, CHCl3, EtOH |  | 5 days | room temperature |  | chemical synthesis | 10.1021/ic060891x |  | 2006.08 | [{"synthesis method": "chemical synthesis", "precursor": [{"name": "NiCl2\u22c56H2O", "amount": "2.4", "unit": "mg"}, {"name": "L", "amount": "5.7", "unit": "mg"}], "solution": [{"name": "DMF", "amount": "0.5", "unit": "mL"}, {"name": "CHCl3", "amount": "1", "unit": "mL"}, {"name": "EtOH", "amount": "1", "unit": "mL"}], "pressure": "", "temperature": "room temperature", "time": "5 days"}]
VEQBID | 2 | C8 H24.10 N2 Ni2.5 O15.55 | solvothermal synthesis | NiCl2 | 2.5 mL | (Et3NH)(l-HAsp) | 2.0 mL | Et3N | 0.83 mL | [6 empty] | 4 days | 150°C | 7.3 | solvothermal synthesis, pH adjustment, washing, drying | 10.1021/ja062743b |  | 2006.07 | [{"synthesis method": "solvothermal synthesis", "precursor": [{"name": "NiCl2", "amount": "2.5", "unit": "mL"}, {"name": "(Et3NH)(l-HAsp)", "amount": "2.0", "unit": "mL"}, {"name": "Et3N", "amount": "0.83", "unit": "mL"}], "solvent": [{"name": "", "amount": "", "unit": ""}], "reducing agent": [{"name": "", "amount": "", "unit": ""}], "surfactant": [{"name": "", "amount": "", "unit": ""}], "pressure": "", "temperature": "150\u00b0C", "time": "4 days", "heating rate": "", "cooling rate": ""}, {"synthesis method": "pH adjustment", "pH": "7.3", "modulator": ""}, {"synthesis method": "washing", "washing solution": "distilled water", "amount": ""}, {"synthesis method": "drying", "pressure": "", "temperature": "", "atmosphere": "air", "time": ""}]
YEGTAG | [Ag 3 (bta)] · 1.5H 2 O | Ag3 C12 H12 O7.50 | chemical synthesis | H3bta | 12.6 mg | [Ag(NH3)2]NO3 | 0.05 mmol | [6 empty] | ethanol, water |  | 10 days |  |  | chemical synthesis | 10.1021/ic051925o |  | 2006.04 | [{"synthesis method": "chemical synthesis", "precursor": [{"name": "H3bta", "amount": "12.6", "unit": "mg"}, {"name": "[Ag(NH3)2]NO3", "amount": "0.05", "unit": "mmol"}], "solution": [{"name": "ethanol", "amount": "5", "unit": "mL"}, {"name": "water", "amount": "4", "unit": "mL"}], "pressure": "", "temperature": "", "time": "10 days"}]
YEGTEK | [Cd 3 (bta) 2 (H 2 O) 7 ]·5H 2 O | C24 Cd3 H42 O24 | chemical synthesis | H3bta | 50.4 mg | NaOH | 24.1 mg | CdCl2 | 55.0 mg |  |  |  |  | water |  | 2 weeks | room temperature |  | chemical synthesis | 10.1021/ic051925o |  | 2006.04 | [{"synthesis method": "chemical synthesis", "precursor": [{"name": "H3bta", "amount": "50.4", "unit": "mg"}, {"name": "NaOH", "amount": "24.1", "unit": "mg"}, {"name": "CdCl2", "amount": "55.0", "unit": "mg"}], "solution": [{"name": "water", "amount": "20", "unit": "mL"}], "pressure": "", "temperature": "room temperature", "time": "2 weeks"}]
YEGSUZ | [Cu 11 (bta) 6 (Hbta) 2 (H 2 O) 10 ] · 29H 2 O | C96 Cu11 H152 O87 | chemical synthesis | H3bta | 25.2 mg | KHCO3 | 30.0 mg | Cu(ClO4)2⋅6H2O | 20.6 mg |  |  |  |  | water |  | several days | room temperature |  | chemical synthesis | 10.1021/ic051925o |  | 2006.04 | [{"synthesis method": "chemical synthesis", "precursor": [{"name": "H3bta", "amount": "25.2", "unit": "mg"}, {"name": "KHCO3", "amount": "30.0", "unit": "mg"}, {"name": "Cu(ClO4)2\u22c56H2O", "amount": "20.6", "unit": "mg"}], "solution": [{"name": "water", "amount": "4", "unit": "mL"}], "pressure": "", "temperature": "room temperature", "time": "several days"}]
EFABIZ | [CuI(aas-TPB)]n | C24 Cu1 H18 I1 N6 O3 | solvothermal synthesis | CuI | 5.7 mg | TPB | 17.6 mg | [8 empty] | 3 days | 120°C |  | solvothermal synthesis | 10.1021/acs.inorgchem.7b02106 |  | 2017.10 | [{"synthesis method": "solvothermal synthesis", "precursor": [{"name": "CuI", "amount": "5.7", "unit": "mg"}, {"name": "TPB", "amount": "17.6", "unit": "mg"}], "solvent": [{"name": "acetonitrile", "amount": "7", "unit": "mL"}], "reducing agent": [{"name": "", "amount": "", "unit": ""}], "surfactant": [{"name": "", "amount": "", "unit": ""}], "pressure": "", "temperature": "120\u00b0C", "time": "3 days", "heating rate": "", "cooling rate": "5 \u00b0C/h"}]
EFABOF | [CuBr(ass-TPB)CH3CN]n | Br1 C26 Cu1 H21 N7 O3 | solvothermal synthesis | CuBr | 5.7 mg | TPB | 17.6 mg | [8 empty] | 3 days | 120°C |  | solvothermal synthesis | 10.1021/acs.inorgchem.7b02106 |  | 2017.10 | [{"synthesis method": "solvothermal synthesis", "precursor": [{"name": "CuBr", "amount": "5.7", "unit": "mg"}, {"name": "TPB", "amount": "17.6", "unit": "mg"}], "solvent": [{"name": "acetonitrile", "amount": "7", "unit": "mL"}], "reducing agent": [{"name": "", "amount": "", "unit": ""}], "surfactant": [{"name": "", "amount": "", "unit": ""}], "pressure": "", "temperature": "120\u00b0C", "time": "3 days", "heating rate": "", "cooling rate": "5 \u00b0C/h"}]
EFABUL | {[Cu(ass-TPB)]Cl}n | C24 Cl1 Cu1 H18 N6 O3 | solvothermal synthesis | CuCl | 9.9 mg | TPB | 17.6 mg | [8 empty] | 3 days | 120°C |  | solvothermal synthesis | 10.1021/acs.inorgchem.7b02106 |  | 2017.10 | [{"synthesis method": "solvothermal synthesis", "precursor": [{"name": "CuCl", "amount": "9.9", "unit": "mg"}, {"name": "TPB", "amount": "17.6", "unit": "mg"}], "solvent": [{"name": "acetonitrile", "amount": "7", "unit": "mL"}], "reducing agent": [{"name": "", "amount": "", "unit": ""}], "surfactant": [{"name": "", "amount": "", "unit": ""}], "pressure": "", "temperature": "120\u00b0C", "time": "3 days", "heating rate": "", "cooling rate": "5 \u00b0C/h"}]
MUZROP | {[Zn(Hnbta)(2,2'-bipy)]·H2O} n | C19 H13 N3 O9 Zn1 | solvothermal synthesis | H3nbta | 25.1 mg | 2,2'-bipy | 17.8 mg | Zn(OAc)2⋅2H2O | 22.0 mg | KOH | 5.6 mg |  |  |  |  | 4 days | 170 °C |  | solvothermal synthesis | 10.1021/cg100139p |  | 2010.04 | [{"synthesis method": "solvothermal synthesis", "precursor": [{"name": "H3nbta", "amount": "25.1", "unit": "mg"}, {"name": "2,2'-bipy", "amount": "17.8", "unit": "mg"}, {"name": "Zn(OAc)2\u22c52H2O", "amount": "22.0", "unit": "mg"}, {"name": "KOH", "amount": "5.6", "unit": "mg"}], "solvent": [{"name": "H2O", "amount": "15", "unit": "mL"}], "pressure": "", "temperature": "170 \u00b0C", "time": "4 days", "heating rate": "", "cooling rate": "24 h"}]
MUZRUV | {[Cd3(nbta)2(2,2'-bipy)2(H2O)2]} n | C38 Cd3 H24 N6 O18 | solvothermal synthesis | H3nbta | 25.1 mg | 2,2'-bipy | 17.8 mg | Cd(OAc)2⋅2H2O | 26.7 mg | KOH | 5.6 mg |  |  |  |  | 4 days | 170 °C |  | solvothermal synthesis | 10.1021/cg100139p |  | 2010.04 | [{"synthesis method": "solvothermal synthesis", "precursor": [{"name": "H3nbta", "amount": "25.1", "unit": "mg"}, {"name": "2,2'-bipy", "amount": "17.8", "unit": "mg"}, {"name": "Cd(OAc)2\u22c52H2O", "amount": "26.7", "unit": "mg"}, {"name": "KOH", "amount": "5.6", "unit": "mg"}], "solvent": [{"name": "H2O", "amount": "15", "unit": "mL"}], "pressure": "", "temperature": "170 \u00b0C", "time": "4 days", "heating rate": "", "cooling rate": "24 h"}]
MUZSAC | {[Cd3(nbta)2(bpa)2]} n | C42 Cd3 H28 N6 O16 | solvothermal synthesis | H3nbta | 25.1 mg | bpa | 18.4 mg | Cd(OAc)2⋅2H2O | 26.7 mg | KOH | 5.6 mg |  |  |  |  | 4 days | 170 °C |  | solvothermal synthesis | 10.1021/cg100139p |  | 2010.04 | [{"synthesis method": "solvothermal synthesis", "precursor": [{"name": "H3nbta", "amount": "25.1", "unit": "mg"}, {"name": "bpa", "amount": "18.4", "unit": "mg"}, {"name": "Cd(OAc)2\u22c52H2O", "amount": "26.7", "unit": "mg"}, {"name": "KOH", "amount": "5.6", "unit": "mg"}], "solvent": [{"name": "H2O", "amount": "15", "unit": "mL"}], "pressure": "", "temperature": "170 \u00b0C", "time": "4 days", "heating rate": "", "cooling rate": "24 h"}]
QUPGOY | {[Zn2(nbta)(OH)(bpa)1.5]·2H2O} n | C27 H25 N4 O11 Zn2 | solvothermal synthesis | H3nbta | 25.1 mg | bpa |  | Zn(OAc)2⋅2H2O | 22.0 mg | KOH | 5.6 mg |  |  |  |  | 4 days | 170 °C |  | solvothermal synthesis | 10.1021/cg100139p |  | 2010.04 | [{"synthesis method": "solvothermal synthesis", "precursor": [{"name": "H3nbta", "amount": "25.1", "unit": "mg"}, {"name": "bpa", "amount": "", "unit": ""}, {"name": "Zn(OAc)2\u22c52H2O", "amount": "22.0", "unit": "mg"}, {"name": "KOH", "amount": "5.6", "unit": "mg"}], "solvent": [{"name": "H2O", "amount": "15", "unit": "mL"}], "pressure": "", "temperature": "170 \u00b0C", "time": "4 days", "heating rate": "", "cooling rate": "24 h"}]
QUPGUE | {[Zn3(nbta)2(bpp)2(H2O)2]} n | C44 H36 N6 O18 Zn3 | solvothermal synthesis | H3nbta | 25.1 mg | bpp |  | Zn(OAc)2⋅2H2O | 22.0 mg | KOH | 5.6 mg |  |  |  |  | 4 days | 170 °C |  | solvothermal synthesis | 10.1021/cg100139p |  | 2010.04 | [{"synthesis method": "solvothermal synthesis", "precursor": [{"name": "H3nbta", "amount": "25.1", "unit": "mg"}, {"name": "bpp", "amount": "", "unit": ""}, {"name": "Zn(OAc)2\u22c52H2O", "amount": "22.0", "unit": "mg"}, {"name": "KOH", "amount": "5.6", "unit": "mg"}], "solvent": [{"name": "H2O", "amount": "15", "unit": "mL"}], "pressure": "", "temperature": "170 \u00b0C", "time": "4 days", "heating rate": "", "cooling rate": "24 h"}]
KEGWIF | [Ag2(terpy)2](CF3SO3)2 | Ag2 C32 F6 H22 N6 O6 S2 | chemical synthesis | AgOSO2CF3 | 0.3854 g | terpy | 0.3499 g | [6 empty] | diethyl ether |  | 1 h |  |  | chemical synthesis | 10.1021/acs.inorgchem.7b01342 |  | 2017.07 | [{"synthesis method": "chemical synthesis", "precursor": [{"name": "AgOSO2CF3", "amount": "0.3854", "unit": "g"}, {"name": "terpy", "amount": "0.3499", "unit": "g"}], "solution": [{"name": "diethyl ether", "amount": "", "unit": ""}], "pressure": "", "temperature": "", "time": "1 h"}]
KEGWUR | [{Au(C6F3Cl2)2}2Ag2(terpy)2] n | Ag2 Au2 C54 Cl8 F12 H22 N6 | chemical synthesis | [Ag2(terpy)2](CF3SO3)2 | 0.1000 g | (NBu4)[Au(C6F3Cl2)2] | 0.1678 g | [6 empty] | tetrahydrofuran |  | 2 h |  |  | chemical synthesis | 10.1021/acs.inorgchem.7b01342 |  | 2017.07 | [{"synthesis method": "chemical synthesis", "precursor": [{"name": "[Ag2(terpy)2](CF3SO3)2", "amount": "0.1000", "unit": "g"}, {"name": "(NBu4)[Au(C6F3Cl2)2]", "amount": "0.1678", "unit": "g"}], "solution": [{"name": "tetrahydrofuran", "amount": "", "unit": ""}], "pressure": "", "temperature": "", "time": "2 h"}]
KEGXAY | [{Au(C6Cl5)2}Ag(terpy)] n | Ag1 Au1 C27 Cl10 H11 N3 | chemical synthesis | [Ag2(terpy)2](CF3SO3)2 | 0.1000 g | (NBu4)[Au(C6Cl5)2] | 0.1876 g | [6 empty] | tetrahydrofuran |  | 2 h |  |  | chemical synthesis | 10.1021/acs.inorgchem.7b01342 |  | 2017.07 | [{"synthesis method": "chemical synthesis", "precursor": [{"name": "[Ag2(terpy)2](CF3SO3)2", "amount": "0.1000", "unit": "g"}, {"name": "(NBu4)[Au(C6Cl5)2]", "amount": "0.1876", "unit": "g"}], "solution": [{"name": "tetrahydrofuran", "amount": "", "unit": ""}], "pressure": "", "temperature": "", "time": "2 h"}]
DAXPEZ | 3b | C16 H26 S2 | chemical synthesis | p-xylylene dichloride 1 | 1.0 g | sodium 2-methylpropylthiolate | 1.35 g | [6 empty] | acetone |  | 16 h | room temperature |  | chemical synthesis, filtration, evaporation, purification | 10.1021/cg201625c |  | 2012.01 | [{"synthesis method": "chemical synthesis", "precursor": [{"name": "p-xylylene dichloride 1", "amount": "1.0", "unit": "g"}, {"name": "sodium 2-methylpropylthiolate", "amount": "1.35", "unit": "g"}], "solution": [{"name": "acetone", "amount": "75", "unit": "mL"}], "pressure": "", "temperature": "room temperature", "time": "16 h"}, {"synthesis method": "filtration", "time": "", "atmosphere": "", "pressure": ""}, {"synthesis method": "evaporation", "solvent": "acetone", "pressure": "reduced pressure"}, {"synthesis method": "purification", "purification method": "silica plug", "eluent": "ethyl acetate/hexane (1:19)"}]
DAXPAV | (3a·HgI2)∞ | C10 H14 Hg1 I2 S2 | [17 empty] | 10.1021/cg201625c |  | 2012.01 | []
YAZHUD | [Cu(bipy)(1,4-napdc)(H2O)2]n | C22 Cu1 H18 N2 O6 | chemical synthesis | bipy | 0.156 mg | Cu(NO3)2⋅2.5H2O | 0.232 mg | 1,4-napdcH2 | 0.216 mg | triethylamine | 0.204 mg |  |  | methanol, water |  | 2 h | 80°C |  | chemical synthesis, filtration, washing | 10.1021/ic050835g |  | 2005.10 | [{"synthesis method": "chemical synthesis", "precursor": [{"name": "bipy", "amount": "0.156", "unit": "mg"}, {"name": "Cu(NO3)2\u22c52.5H2O", "amount": "0.232", "unit": "mg"}, {"name": "1,4-napdcH2", "amount": "0.216", "unit": "mg"}, {"name": "triethylamine", "amount": "0.204", "unit": "mg"}], "solution": [{"name": "methanol", "amount": "10", "unit": "mL"}, {"name": "water", "amount": "15", "unit": "mL"}], "pressure": "", "temperature": "80\u00b0C", "time": "2 h"}, {"synthesis method": "filtration", "time": "", "atmosphere": "", "pressure": ""}, {"synthesis method": "washing", "washing solution": "water", "amount": ""}]
YAZJAL | {[Cu(bpe)1.5(1,4-napdc)](H2O)}n | C30 Cu1 H24 N3 O5 | chemical synthesis | bpe |  | Cu(NO3)2⋅2.5H2O |  | 1,4-napdcH2 |  | triethylamine |  |  |  | methanol, water |  |  |  |  | chemical synthesis, filtration, washing | 10.1021/ic050835g |  | 2005.10 | [{"synthesis method": "chemical synthesis", "precursor": [{"name": "bpe", "amount": "", "unit": ""}, {"name": "Cu(NO3)2\u22c52.5H2O", "amount": "", "unit": ""}, {"name": "1,4-napdcH2", "amount": "", "unit": ""}, {"name": "triethylamine", "amount": "", "unit": ""}], "solution": [{"name": "methanol", "amount": "", "unit": ""}, {"name": "water", "amount": "", "unit": ""}], "pressure": "", "temperature": "", "time": ""}, {"synthesis method": "filtration", "time": "", "atmosphere": "", "pressure": ""}, {"synthesis method": "washing", "washing solution": "water", "amount": ""}]
DILXED | [Cd4(2,6-bptp)2(d-cam)(l-cam)-(H2O)2] n ·4nH2O | C58 Cd4 H62 N18 O14 | solvothermal synthesis | Cd(NO3)2⋅4H2O | 30.8 mg | 2,6-H2bptp | 18.3 mg | d-camphoric acid | 20.0 mg | triethylamine | 20.3 mg |  |  |  |  | 72 h | 160 °C |  | solvothermal synthesis | 10.1021/cg400644k |  | 2013.08 | [{"synthesis method": "solvothermal synthesis", "precursor": [{"name": "Cd(NO3)2\u22c54H2O", "amount": "30.8", "unit": "mg"}, {"name": "2,6-H2bptp", "amount": "18.3", "unit": "mg"}, {"name": "d-camphoric acid", "amount": "20.0", "unit": "mg"}, {"name": "triethylamine", "amount": "20.3", "unit": "mg"}], "solvent": [{"name": "water", "amount": "8", "unit": "mL"}], "reducing agent": [], "surfactant": [], "pressure": "", "temperature": "160 \u00b0C", "time": "72 h", "heating rate": "", "cooling rate": "10 \u00b0C h-1"}]
DILXIH | [Cd2(2,6-Hbptp)2(Hbtc)] n ·4nH2O | C47 Cd2 H36 N18 O10 | solvothermal synthesis | Cd(NO3)2⋅4H2O | 30.8 mg | 2,6-H2bptp | 18.3 mg | 1,3,5-benzenetricarboxylic acid | 10.5 mg | NaOH solution | 1.5 mL |  |  |  |  | 72 h | 160 °C |  | solvothermal synthesis | 10.1021/cg400644k |  | 2013.08 | [{"synthesis method": "solvothermal synthesis", "precursor": [{"name": "Cd(NO3)2\u22c54H2O", "amount": "30.8", "unit": "mg"}, {"name": "2,6-H2bptp", "amount": "18.3", "unit": "mg"}, {"name": "1,3,5-benzenetricarboxylic acid", "amount": "10.5", "unit": "mg"}, {"name": "NaOH solution", "amount": "1.5", "unit": "mL", "concentration": "0.1 mol\u22c5L-1"}], "solvent": [{"name": "water", "amount": "8", "unit": "mL"}], "reducing agent": [], "surfactant": [], "pressure": "", "temperature": "160 \u00b0C", "time": "72 h", "heating rate": "", "cooling rate": "10 \u00b0C h-1"}]
DINTAX | [Zn(2,6-bptp)(H2O)] n | C19 H15 N9 O2 Zn1 | solvothermal synthesis | Zn(NO3)2⋅6H2O | 29.7 mg | 2,6-H2bptp | 18.4 mg | terephthalic acid | 8.3 mg | triethylamine | 10.2 mg |  |  |  |  | 72 h | 160 °C |  | solvothermal synthesis | 10.1021/cg400644k |  | 2013.08 | [{"synthesis method": "solvothermal synthesis", "precursor": [{"name": "Zn(NO3)2\u22c56H2O", "amount": "29.7", "unit": "mg"}, {"name": "2,6-H2bptp", "amount": "18.4", "unit": "mg"}, {"name": "terephthalic acid", "amount": "8.3", "unit": "mg"}, {"name": "triethylamine", "amount": "10.2", "unit": "mg"}], "solvent": [{"name": "water", "amount": "8", "unit": "mL"}], "reducing agent": [], "surfactant": [], "pressure": "", "temperature": "160 \u00b0C", "time": "72 h", "heating rate": "", "cooling rate": "10 \u00b0C h-1"}]
DINTOL | [(Mo8O26)Cu2(2,6-H2bptp)2] n | C19 Cu1 H13 Mo4 N9 O13 | solvothermal synthesis | CuSO4⋅5H2O | 25.0 mg | 2,6-H2bptp | 18.3 mg | MoO3 | 14.4 mg | [6 empty] | 72 h | 160 °C |  | solvothermal synthesis | 10.1021/cg400644k |  | 2013.08 | [{"synthesis method": "solvothermal synthesis", "precursor": [{"name": "CuSO4\u22c55H2O", "amount": "25.0", "unit": "mg"}, {"name": "2,6-H2bptp", "amount": "18.3", "unit": "mg"}, {"name": "MoO3", "amount": "14.4", "unit": "mg"}], "solvent": [{"name": "water", "amount": "8", "unit": "mL"}], "reducing agent": [], "surfactant": [], "pressure": "", "temperature": "160 \u00b0C", "time": "72 h", "heating rate": "", "cooling rate": "10 \u00b0C h-1"}]
DINTEB | [Co(2,6-H2bptp)2][Mo8O26]0.5 | C38 Co1 H36 Mo4 N18 O18 | solvothermal synthesis | CoSO4⋅7H2O | 28.1 mg | 2,6-H2bptp | 18.3 mg | (NH4)2MoO4 | 9.8 mg | [6 empty] | 72 h | 160 °C |  | solvothermal synthesis | 10.1021/cg400644k |  | 2013.08 | [{"synthesis method": "solvothermal synthesis", "precursor": [{"name": "CoSO4\u22c57H2O", "amount": "28.1", "unit": "mg"}, {"name": "2,6-H2bptp", "amount": "18.3", "unit": "mg"}, {"name": "(NH4)2MoO4", "amount": "9.8", "unit": "mg"}], "solvent": [{"name": "water", "amount": "8", "unit": "mL"}], "reducing agent": [], "surfactant": [], "pressure": "", "temperature": "160 \u00b0C", "time": "72 h", "heating rate": "", "cooling rate": "10 \u00b0C h-1"}]
DINTIF | [(PMo12O40)Ag(2,6-H4bptp)] | Ag1 C19 H19 Mo12 N9 O42 P1 | solvothermal synthesis | AgNO3 | 34.0 mg | 2,6-H2bptp | 18.4 mg | H3PMo12O40 | 91.2 mg | [6 empty] | 72 h | 160 °C |  | solvothermal synthesis | 10.1021/cg400644k |  | 2013.08 | [{"synthesis method": "solvothermal synthesis", "precursor": [{"name": "AgNO3", "amount": "34.0", "unit": "mg"}, {"name": "2,6-H2bptp", "amount": "18.4", "unit": "mg"}, {"name": "H3PMo12O40", "amount": "91.2", "unit": "mg"}], "solvent": [{"name": "water", "amount": "8", "unit": "mL"}], "reducing agent": [], "surfactant": [], "pressure": "", "temperature": "160 \u00b0C", "time": "72 h", "heating rate": "", "cooling rate": "10 \u00b0C h-1"}]
YETXEB | [Gd(H2O)MoO4]2[λ-Mo2O4EDTA] | C10 Gd1 H16 Mo4 N2 O22 | chemical synthesis | Na2[Mo2O4EDTA]⋅5H2O | 0.30 g | GdCl3⋅6H2O | 0.256 g | [6 empty] | water |  | 1 day | 165°C |  | chemical synthesis | 10.1021/ic0611793 |  | 2006.12 | [{"synthesis method": "chemical synthesis", "precursor": [{"name": "Na2[Mo2O4EDTA]\u22c55H2O", "amount": "0.30", "unit": "g"}, {"name": "GdCl3\u22c56H2O", "amount": "0.256", "unit": "g"}], "solution": [{"name": "water", "amount": "", "unit": ""}], "pressure": "", "temperature": "165\u00b0C", "time": "1 day"}]
DAMREQ | H3Na7[Fe4Sb6(μ4-O)6(μ3-O)2(l-tartrate)6] | C24 Fe4 H53 Na7 O58 Sb6 | solvothermal synthesis | Fe(ClO4)3 | 4 molar ratio | K2Sb2(l-tartrate)2 | 3 molar ratio | NaN(CN)2 | 8 molar ratio | [6 empty] | 3 d | 100 °C |  | solvothermal synthesis, filtration, drying | 10.1021/cg200899w |  | 2011.08 | [{"synthesis method": "solvothermal synthesis", "precursor": [{"name": "Fe(ClO4)3", "amount": "4", "unit": "molar ratio"}, {"name": "K2Sb2(l-tartrate)2", "amount": "3", "unit": "molar ratio"}, {"name": "NaN(CN)2", "amount": "8", "unit": "molar ratio"}], "solvent": [{"name": "H2O", "amount": "4440", "unit": "molar ratio"}, {"name": "DMF", "amount": "516", "unit": "molar ratio"}], "pressure": "", "temperature": "100 \u00b0C", "time": "3 d", "heating rate": "", "cooling rate": ""}, {"synthesis method": "filtration", "time": "", "atmosphere": "vacuum", "pressure": ""}, {"synthesis method": "drying", "pressure": "", "temperature": "", "atmosphere": "air", "time": ""}]
DAMRIU | H5K3[(CH3)2NH2]2[Fe7Sb6(μ4-O)6(μ3-O)2(l-tartrate)6]2 | C54 Fe14 H101 K3 N2 O116 Sb12 | solvothermal synthesis | Fe(ClO4)3 | 8 molar ratio | K2Sb2(l-tartrate)2 | 3 molar ratio | 4,4'-bpy | 4 molar ratio | [6 empty] | 3 d | 120 °C |  | solvothermal synthesis, filtration, drying | 10.1021/cg200899w |  | 2011.08 | [{"synthesis method": "solvothermal synthesis", "precursor": [{"name": "Fe(ClO4)3", "amount": "8", "unit": "molar ratio"}, {"name": "K2Sb2(l-tartrate)2", "amount": "3", "unit": "molar ratio"}, {"name": "4,4'-bpy", "amount": "4", "unit": "molar ratio"}], "solvent": [{"name": "H2O", "amount": "4440", "unit": "molar ratio"}, {"name": "DMF", "amount": "516", "unit": "molar ratio"}], "pressure": "", "temperature": "120 \u00b0C", "time": "3 d", "heating rate": "", "cooling rate": ""}, {"synthesis method": "filtration", "time": "", "atmosphere": "vacuum", "pressure": ""}, {"synthesis method": "drying", "pressure": "", "temperature": "", "atmosphere": "air", "time": ""}]
DAMROA | Na3K5[(CH3)2NH2]4[Fe6Sb6(μ4-O)6(μ3-O)2(l-tartrate)6]2 | C54 Fe12 H116 K5 N4 Na3 O118 Sb12 | solvothermal synthesis | Fe(ClO4)3 | 4 molar ratio | FeSO4 | 2 molar ratio | K2Sb2(l-tartrate)2 | 3 molar ratio | NaN(CN)2 | 8 molar ratio |  |  |  |  | 3 d | 100 °C |  | solvothermal synthesis, filtration, drying | 10.1021/cg200899w |  | 2011.08 | [{"synthesis method": "solvothermal synthesis", "precursor": [{"name": "Fe(ClO4)3", "amount": "4", "unit": "molar ratio"}, {"name": "FeSO4", "amount": "2", "unit": "molar ratio"}, {"name": "K2Sb2(l-tartrate)2", "amount": "3", "unit": "molar ratio"}, {"name": "NaN(CN)2", "amount": "8", "unit": "molar ratio"}], "solvent": [{"name": "H2O", "amount": "4440", "unit": "molar ratio"}, {"name": "DMF", "amount": "516", "unit": "molar ratio"}], "pressure": "", "temperature": "100 \u00b0C", "time": "3 d", "heating rate": "", "cooling rate": ""}, {"synthesis method": "filtration", "time": "", "atmosphere": "vacuum", "pressure": ""}, {"synthesis method": "drying", "pressure": "", "temperature": "", "atmosphere": "air", "time": ""}]
IVAQOL | AgNO3:tz2(CH2):PPh3:MeCN | Ag1 C25 H24 N8 O3 P1 | chemical synthesis | tz2(CH2) | 0.15 g | AgNO3 | 0.17 g | PPh3 | 0.26 g |  |  |  |  | acetonitrile |  | 24 h | reflux |  | chemical synthesis, filtration, drying | 10.1021/ic0353413 |  | 2004.02 | [{"synthesis method": "chemical synthesis", "precursor": [{"name": "tz2(CH2)", "amount": "0.15", "unit": "g"}, {"name": "AgNO3", "amount": "0.17", "unit": "g"}, {"name": "PPh3", "amount": "0.26", "unit": "g"}], "solution": [{"name": "acetonitrile", "amount": "30", "unit": "mL"}], "pressure": "", "temperature": "reflux", "time": "24 h"}, {"synthesis method": "filtration", "time": "", "atmosphere": "", "pressure": ""}, {"synthesis method": "drying", "pressure": "reduced", "temperature": "", "atmosphere": "", "time": ""}]
EBUCEJ01 | {[Cu2(bdc)2(py)2·Guest]4}n | C36 Cu2 H20 N2 O10 | chemical synthesis | 1,3-H2bdc | 166 mg | pyridine | 0.240 mL | copper nitrate hemipentahydrate | 233 mg |  |  |  |  | ethanol, water |  | days |  |  | chemical synthesis | 10.1021/cg0340345 |  | 2003.05 | [{"synthesis method": "chemical synthesis", "precursor": [{"name": "1,3-H2bdc", "amount": "166", "unit": "mg"}, {"name": "pyridine", "amount": "0.240", "unit": "mL"}, {"name": "copper nitrate hemipentahydrate", "amount": "233", "unit": "mg"}], "solution": [{"name": "ethanol", "amount": "4", "unit": "mL"}, {"name": "water", "amount": "4", "unit": "mL"}], "pressure": "", "temperature": "", "time": "days"}]
KAHHOR | {[Cu2(bdc)2(py)2]4·4Nitrobenzene·2EtOH}n | C43 Cu2 H29 N3 O10.5 | chemical synthesis | 1,3-H2bdc | 254 mg | pyridine | 0.38 mL | copper nitrate hemipentahydrate | 346 mg | nitrobenzene | 3 mL |  |  | ethanol |  | 3-6 months | room temperature |  | chemical synthesis | 10.1021/cg0340345 |  | 2003.05 | [{"synthesis method": "chemical synthesis", "precursor": [{"name": "1,3-H2bdc", "amount": "254", "unit": "mg"}, {"name": "pyridine", "amount": "0.38", "unit": "mL"}, {"name": "copper nitrate hemipentahydrate", "amount": "346", "unit": "mg"}, {"name": "nitrobenzene", "amount": "3", "unit": "mL"}], "solution": [{"name": "ethanol", "amount": "", "unit": ""}], "pressure": "", "temperature": "room temperature", "time": "3-6 months"}]
KAHHUX | {[Cu2(bdc)24-pic)2]4·4o-Dichlorobenzene·8MeOH}n | C34 Cl2 Cu2 H26 N2 O8 | chemical synthesis | 1,3-H2bdc | 166 mg | 4-picoline | 0.30 mL | copper nitrate hemipentahydrate | 233 mg | o-dichlorobenzene | 5 mL |  |  | methanol |  | 3-5 months |  |  | chemical synthesis | 10.1021/cg0340345 |  | 2003.05 | [{"synthesis method": "chemical synthesis", "precursor": [{"name": "1,3-H2bdc", "amount": "166", "unit": "mg"}, {"name": "4-picoline", "amount": "0.30", "unit": "mL"}, {"name": "copper nitrate hemipentahydrate", "amount": "233", "unit": "mg"}, {"name": "o-dichlorobenzene", "amount": "5", "unit": "mL"}], "solution": [{"name": "methanol", "amount": "7", "unit": "mL"}], "pressure": "", "temperature": "", "time": "3-5 months"}]
KAHHIL | {[Cu2(5-OEt-bdc)2(py)2]4·8H2O}n | C30 Cu2 H30 N2 O12 | chemical synthesis | 5-OEt-1,3-H2bdc | 87.8 mg | 2,6-dimethyl pyridine | 0.10 mL | copper nitrate hemipentahydrate | 98.6 mg |  |  |  |  | methanol |  | days |  |  | chemical synthesis | 10.1021/cg0340345 |  | 2003.05 | [{"synthesis method": "chemical synthesis", "precursor": [{"name": "5-OEt-1,3-H2bdc", "amount": "87.8", "unit": "mg"}, {"name": "2,6-dimethyl pyridine", "amount": "0.10", "unit": "mL"}, {"name": "copper nitrate hemipentahydrate", "amount": "98.6", "unit": "mg"}], "solution": [{"name": "methanol", "amount": "5", "unit": "mL"}], "pressure": "", "temperature": "", "time": "days"}]
KAHHAD | {[Cu2(pdc)2(py)2]4·4MeOH}n | C25 Cu2 H24 N4 O9 | chemical synthesis | N-Me 2,4-H2pdc | 111 mg | pyridine | 0.30 mL | copper nitrate hemipentahydrate | 145 mg |  |  |  |  | methanol |  | overnight |  |  | chemical synthesis | 10.1021/cg0340345 |  | 2003.05 | [{"synthesis method": "chemical synthesis", "precursor": [{"name": "N-Me 2,4-H2pdc", "amount": "111", "unit": "mg"}, {"name": "pyridine", "amount": "0.30", "unit": "mL"}, {"name": "copper nitrate hemipentahydrate", "amount": "145", "unit": "mg"}], "solution": [{"name": "methanol", "amount": "5", "unit": "mL"}], "pressure": "", "temperature": "", "time": "overnight"}]
KAHHEH | {[Cu2(pdc)24-pic)2]4·4H2O}n | C26 Cu2 H26 N4 O9 | chemical synthesis | N-Me 2,4-H2pdc | 96 mg | 4-picoline | 0.17 mL | copper nitrate hemipentahydrate | 131 mg | nitrobenzene | 3 mL |  |  | methanol |  | days |  |  | chemical synthesis | 10.1021/cg0340345 |  | 2003.05 | [{"synthesis method": "chemical synthesis", "precursor": [{"name": "N-Me 2,4-H2pdc", "amount": "96", "unit": "mg"}, {"name": "4-picoline", "amount": "0.17", "unit": "mL"}, {"name": "copper nitrate hemipentahydrate", "amount": "131", "unit": "mg"}, {"name": "nitrobenzene", "amount": "3", "unit": "mL"}], "solution": [{"name": "methanol", "amount": "10", "unit": "mL"}], "pressure": "", "temperature": "", "time": "days"}]
KAHJAF | {[Cu2(tdc)2(MeOH)2]4·4Naphthalene·8MeOH}n | C26 Cu2 H24 O12 S2 | chemical synthesis | H2tdc | 172 mg | naphthalene | 256 mg | pyridine | 0.20 mL | naphthalene | 256 mg | nitrobenzene | 3 mL | methanol |  | days |  |  | chemical synthesis | 10.1021/cg0340345 |  | 2003.05 | [{"synthesis method": "chemical synthesis", "precursor": [{"name": "H2tdc", "amount": "172", "unit": "mg"}, {"name": "naphthalene", "amount": "256", "unit": "mg"}, {"name": "pyridine", "amount": "0.20", "unit": "mL"}, {"name": "naphthalene", "amount": "256", "unit": "mg"}, {"name": "nitrobenzene", "amount": "3", "unit": "mL"}], "solution": [{"name": "methanol", "amount": "10", "unit": "mL"}], "pressure": "", "temperature": "", "time": "days"}]
XOJWID | Zn2(pbc)2·2Hdma·DMF | C21 H33 N3 O12 P2 Zn2 | solvothermal synthesis | Zn(Ac)2⋅2H2O | 0.112 g | H3pbc | 0.095 g | [8 empty] | 48 h | 170 °C |  | solvothermal synthesis | 10.1021/cg800374s |  | 2008.09 | [{"synthesis method": "solvothermal synthesis", "precursor": [{"name": "Zn(Ac)2\u22c52H2O", "amount": "0.112", "unit": "g"}, {"name": "H3pbc", "amount": "0.095", "unit": "g"}], "solvent": [{"name": "DMF", "amount": "5.0", "unit": "mL"}], "pressure": "", "temperature": "170 \u00b0C", "time": "48 h", "heating rate": "", "cooling rate": "slow"}]
XOJWOJ | Zn2(pbc)2·H2teta | C20 H28 N4 O11 P2 Zn2 | solvothermal synthesis | Zn(Ac)2⋅2H2O | 0.113 g | H3pbc | 0.096 g | triethylene tetramine | 0.139 g | [6 empty] | 48 h | 170 °C |  | solvothermal synthesis | 10.1021/cg800374s |  | 2008.09 | [{"synthesis method": "solvothermal synthesis", "precursor": [{"name": "Zn(Ac)2\u22c52H2O", "amount": "0.113", "unit": "g"}, {"name": "H3pbc", "amount": "0.096", "unit": "g"}, {"name": "triethylene tetramine", "amount": "0.139", "unit": "g"}], "solvent": [{"name": "water", "amount": "2.5", "unit": "mL"}, {"name": "1,3-butanediol", "amount": "5.0", "unit": "mL"}], "pressure": "", "temperature": "170 \u00b0C", "time": "48 h", "heating rate": "", "cooling rate": ""}]
XOJXEA | Zn(pbc)·H3O | C7 H7 O6.33 P1 Zn1 | solvothermal synthesis | Zn(Ac)2⋅2H2O | 0.112 g | H3pbc | 0.142 g | triethylene tetramine | 0.160 g | [6 empty] | 48 h | 170 °C |  | solvothermal synthesis | 10.1021/cg800374s |  | 2008.09 | [{"synthesis method": "solvothermal synthesis", "precursor": [{"name": "Zn(Ac)2\u22c52H2O", "amount": "0.112", "unit": "g"}, {"name": "H3pbc", "amount": "0.142", "unit": "g"}, {"name": "triethylene tetramine", "amount": "0.160", "unit": "g"}], "solvent": [{"name": "water", "amount": "2.5", "unit": "mL"}, {"name": "ethylene glycol", "amount": "5.0", "unit": "mL"}], "pressure": "", "temperature": "170 \u00b0C", "time": "48 h", "heating rate": "", "cooling rate": ""}]
XOJWUP | Zn3(pbc)2(en)2 | C18 H24 N4 O10 P2 Zn3 | solvothermal synthesis | Zn(Ac)2⋅2H2O | 0.113 g | H3pbc | 0.097 g | ethylenediamine | 0.087 g | [6 empty] | 48 h | 170 °C |  | solvothermal synthesis | 10.1021/cg800374s |  | 2008.09 | [{"synthesis method": "solvothermal synthesis", "precursor": [{"name": "Zn(Ac)2\u22c52H2O", "amount": "0.113", "unit": "g"}, {"name": "H3pbc", "amount": "0.097", "unit": "g"}, {"name": "ethylenediamine", "amount": "0.087", "unit": "g"}], "solvent": [{"name": "water", "amount": "2.5", "unit": "mL"}, {"name": "1,2-propylene glycol", "amount": "5.0", "unit": "mL"}], "pressure": "", "temperature": "170 \u00b0C", "time": "48 h", "heating rate": "", "cooling rate": ""}]
XOJXAW | Zn4(pbc)3·HTEA | C27 H28 N1 O15 P3 Zn4 | solvothermal synthesis | H3pbc | 0.085 g | triethylamine | 0.101 g | Zn(Ac)2⋅2H2O | 0.094 g | [6 empty] | 48 h | 170 °C |  | solvothermal synthesis | 10.1021/cg800374s |  | 2008.09 | [{"synthesis method": "solvothermal synthesis", "precursor": [{"name": "H3pbc", "amount": "0.085", "unit": "g"}, {"name": "triethylamine", "amount": "0.101", "unit": "g"}, {"name": "Zn(Ac)2\u22c52H2O", "amount": "0.094", "unit": "g"}], "solvent": [{"name": "cyclohexanol", "amount": "2.0", "unit": "mL"}, {"name": "water", "amount": "5.0", "unit": "mL"}], "pressure": "", "temperature": "170 \u00b0C", "time": "48 h", "heating rate": "", "cooling rate": ""}]
XOJXIE | Zn3(pbc)2(H2O) | C14 H10 O11 P2 Zn3 | solvothermal synthesis | Zn(Ac)2⋅2H2O | 0.139 g | H3pbc | 0.097 g | triethylamine | 0.109 g | [6 empty] | 48 h | 170 °C |  | solvothermal synthesis | 10.1021/cg800374s |  | 2008.09 | [{"synthesis method": "solvothermal synthesis", "precursor": [{"name": "Zn(Ac)2\u22c52H2O", "amount": "0.139", "unit": "g"}, {"name": "H3pbc", "amount": "0.097", "unit": "g"}, {"name": "triethylamine", "amount": "0.109", "unit": "g"}], "solvent": [{"name": "water", "amount": "5.0", "unit": "mL"}, {"name": "ethyleneglycol", "amount": "5.0", "unit": "mL"}], "pressure": "", "temperature": "170 \u00b0C", "time": "48 h", "heating rate": "", "cooling rate": ""}]
JIZROB | [Co(bimb)V2O6] | C12 Co1 H10 N4 O6 V2 | solvothermal synthesis | bimb | 72 mg | [9 empty] | sealed | 4 days | 160°C |  | chemical synthesis, solvothermal synthesis | 10.1021/ic500224m |  | 2014.04 | [{"synthesis method": "chemical synthesis", "precursor": [{"name": "bimb", "amount": "72", "unit": "mg"}], "solution": [], "pressure": "", "temperature": "", "time": ""}, {"synthesis method": "solvothermal synthesis", "precursor": [], "solvent": [], "reducing agent": [], "surfactant": [], "pressure": "sealed", "temperature": "160\u00b0C", "time": "4 days", "heating rate": "", "cooling rate": "10 \u00b0C\u22c5h-1"}]
TERZUM | {[(en)Pd(4,4‘-bipy)]2[α-SiW12O40]·8DMSO·4DMF}∞ | C24 N8 O40 Pd2 Si1 W12 | chemical synthesis | [(en)Pd(OH2)2]2[α-SiW12O40] 2 | 200 mg | 4,4‘-bipyridine | 39 mg | [6 empty] | DMSO, DMF |  | 2 days |  |  | chemical synthesis | 10.1021/ic061393r |  | 2006.10 | [{"synthesis method": "chemical synthesis", "precursor": [{"name": "[(en)Pd(OH2)2]2[\u03b1-SiW12O40] 2", "amount": "200", "unit": "mg"}, {"name": "4,4\u2018-bipyridine", "amount": "39", "unit": "mg"}], "solution": [{"name": "DMSO", "amount": "2", "unit": "mL"}, {"name": "DMF", "amount": "2", "unit": "mL"}], "pressure": "", "temperature": "", "time": "2 days"}]
XIWSIF02 | [Cu(bipy)(VO2)(PO4)] n | C10 Cu1 H8 N2 O6 P1 V1 | solvothermal synthesis | CuO | 0.1935 g | 2,2-bipyridine | 0.0734 g | H3PO4 | 0.41 g | NaVO3 | 0.0875 g |  |  |  | autogenous | 4 days | 200°C | 1.3 | solvothermal synthesis, pH adjustment, drying | 10.1021/ic503045d |  | 2015.04 | [{"synthesis method": "solvothermal synthesis", "precursor": [{"name": "CuO", "amount": "0.1935", "unit": "g"}, {"name": "2,2-bipyridine", "amount": "0.0734", "unit": "g"}, {"name": "H3PO4", "amount": "0.41", "unit": "g"}, {"name": "NaVO3", "amount": "0.0875", "unit": "g"}], "solvent": [{"name": "H2O", "amount": "10", "unit": "mL"}], "reducing agent": [{"name": "", "amount": "", "unit": ""}], "surfactant": [{"name": "", "amount": "", "unit": ""}], "pressure": "autogenous", "temperature": "200\u00b0C", "time": "4 days", "heating rate": "", "cooling rate": ""}, {"synthesis method": "pH adjustment", "pH": "1.3", "modulator": ""}, {"synthesis method": "drying", "pressure": "", "temperature": "40\u00b0C", "atmosphere": "", "time": ""}]
XACTAX01 | [{Cu(phen)}2(VO2(H2O)2)(H2PO4)2(PO4)] n | C24 Cu2 H24 N4 O16 P3 V1 | solvothermal synthesis | CuCl2⋅2H2O | 0.2866 g | 1,10-phenanthroline | 0.1533 g | NaH2PO4 | 1.200 g | NaVO3 | 0.1033 g | Zn | 0.1055 g |  | autogenous | 3 days | 120°C | 2.8 | solvothermal synthesis, pH adjustment, drying | 10.1021/ic503045d |  | 2015.04 | [{"synthesis method": "solvothermal synthesis", "precursor": [{"name": "CuCl2\u22c52H2O", "amount": "0.2866", "unit": "g"}, {"name": "1,10-phenanthroline", "amount": "0.1533", "unit": "g"}, {"name": "NaH2PO4", "amount": "1.200", "unit": "g"}, {"name": "NaVO3", "amount": "0.1033", "unit": "g"}, {"name": "Zn", "amount": "0.1055", "unit": "g"}], "solvent": [{"name": "H2O", "amount": "5", "unit": "mL"}], "reducing agent": [{"name": "", "amount": "", "unit": ""}], "surfactant": [{"name": "", "amount": "", "unit": ""}], "pressure": "autogenous", "temperature": "120\u00b0C", "time": "3 days", "heating rate": "", "cooling rate": ""}, {"synthesis method": "pH adjustment", "pH": "2.8", "modulator": ""}, {"synthesis method": "drying", "pressure": "", "temperature": "40\u00b0C", "atmosphere": "", "time": ""}]
YOGQUH | [Tb(NIPH)(HNIPH)(phen)] | C28 H15 N4 O12 Tb1 | solvothermal synthesis | Tb(NO3)3 | 0.4 mmol | H2NIPH | 0.4 mmol | phen | 0.4 mmol | [5 empty] | autogenous | 72 h | 170 °C |  | solvothermal synthesis, washing | 10.1021/cg800310j |  | 2008.07 | [{"synthesis method": "solvothermal synthesis", "precursor": [{"name": "Tb(NO3)3", "amount": "0.4", "unit": "mmol"}, {"name": "H2NIPH", "amount": "0.4", "unit": "mmol"}, {"name": "phen", "amount": "0.4", "unit": "mmol"}], "solvent": [{"name": "H2O", "amount": "10", "unit": "mL"}], "pressure": "autogenous", "temperature": "170 \u00b0C", "time": "72 h", "heating rate": "", "cooling rate": ""}, {"synthesis method": "washing", "washing solution": "water", "amount": ""}]
YOGRAO | [Ho(NIPH)(HNIPH)(phen)] | C28 H15 Ho1 N4 O12 | solvothermal synthesis | Ho(NO3)3 | 0.4 mmol | H2NIPH | 0.4 mmol | phen | 0.4 mmol | [5 empty] | autogenous | 72 h | 170 °C |  | solvothermal synthesis, washing | 10.1021/cg800310j |  | 2008.07 | [{"synthesis method": "solvothermal synthesis", "precursor": [{"name": "Ho(NO3)3", "amount": "0.4", "unit": "mmol"}, {"name": "H2NIPH", "amount": "0.4", "unit": "mmol"}, {"name": "phen", "amount": "0.4", "unit": "mmol"}], "solvent": [{"name": "H2O", "amount": "10", "unit": "mL"}], "pressure": "autogenous", "temperature": "170 \u00b0C", "time": "72 h", "heating rate": "", "cooling rate": ""}, {"synthesis method": "washing", "washing solution": "water", "amount": ""}]
YOGRES | [Er(NIPH)(HNIPH)(phen)] | C28 Er1 H15 N4 O12 | solvothermal synthesis | Er(NO3)3 | 0.4 mmol | H2NIPH | 0.4 mmol | phen | 0.4 mmol | [5 empty] | autogenous | 72 h | 170 °C |  | solvothermal synthesis, washing | 10.1021/cg800310j |  | 2008.07 | [{"synthesis method": "solvothermal synthesis", "precursor": [{"name": "Er(NO3)3", "amount": "0.4", "unit": "mmol"}, {"name": "H2NIPH", "amount": "0.4", "unit": "mmol"}, {"name": "phen", "amount": "0.4", "unit": "mmol"}], "solvent": [{"name": "H2O", "amount": "10", "unit": "mL"}], "pressure": "autogenous", "temperature": "170 \u00b0C", "time": "72 h", "heating rate": "", "cooling rate": ""}, {"synthesis method": "washing", "washing solution": "water", "amount": ""}]
YOGRIW | [La(NIPH)(HNIPH)(phen)] | C28 H15 La1 N4 O12 | solvothermal synthesis | La(NO3)3 | 0.4 mmol | H2NIPH | 0.4 mmol | phen | 0.4 mmol | [5 empty] | autogenous | 72 h | 170 °C |  | solvothermal synthesis, washing | 10.1021/cg800310j |  | 2008.07 | [{"synthesis method": "solvothermal synthesis", "precursor": [{"name": "La(NO3)3", "amount": "0.4", "unit": "mmol"}, {"name": "H2NIPH", "amount": "0.4", "unit": "mmol"}, {"name": "phen", "amount": "0.4", "unit": "mmol"}], "solvent": [{"name": "H2O", "amount": "10", "unit": "mL"}], "pressure": "autogenous", "temperature": "170 \u00b0C", "time": "72 h", "heating rate": "", "cooling rate": ""}, {"synthesis method": "washing", "washing solution": "water", "amount": ""}]
YOGROC | [Sm(NIPH)(HNIPH)(phen)] | C28 H15 N4 O12 Sm1 | solvothermal synthesis | Sm(NO3)3 | 0.4 mmol | H2NIPH | 0.4 mmol | phen | 0.6 mmol | [5 empty] | autogenous | 72 h | 120 °C |  | solvothermal synthesis, washing | 10.1021/cg800310j |  | 2008.07 | [{"synthesis method": "solvothermal synthesis", "precursor": [{"name": "Sm(NO3)3", "amount": "0.4", "unit": "mmol"}, {"name": "H2NIPH", "amount": "0.4", "unit": "mmol"}, {"name": "phen", "amount": "0.6", "unit": "mmol"}], "solvent": [{"name": "H2O", "amount": "10", "unit": "mL"}], "pressure": "autogenous", "temperature": "120 \u00b0C", "time": "72 h", "heating rate": "", "cooling rate": ""}, {"synthesis method": "washing", "washing solution": "water", "amount": ""}]
YOGRUI | [Pr2(NIPH)3(phen)2(H2O)] | C48 H29 N7 O20 Pr2 | solvothermal synthesis | Pr(NO3)3 | 0.4 mmol | H2NIPH | 0.4 mmol | phen | 0.6 mmol | [5 empty] | autogenous | 72 h | 120 °C |  | solvothermal synthesis, washing | 10.1021/cg800310j |  | 2008.07 | [{"synthesis method": "solvothermal synthesis", "precursor": [{"name": "Pr(NO3)3", "amount": "0.4", "unit": "mmol"}, {"name": "H2NIPH", "amount": "0.4", "unit": "mmol"}, {"name": "phen", "amount": "0.6", "unit": "mmol"}], "solvent": [{"name": "H2O", "amount": "10", "unit": "mL"}], "pressure": "autogenous", "temperature": "120 \u00b0C", "time": "72 h", "heating rate": "", "cooling rate": ""}, {"synthesis method": "washing", "washing solution": "water", "amount": ""}]
YOGSAP | [Yb2(NIPH)3(phen)2(H2O)] | C48 H29 N7 O20 Yb2 | solvothermal synthesis | Yb(NO3)3 | 0.4 mmol | H2NIPH | 0.4 mmol | phen | 0.6 mmol | [5 empty] | autogenous | 72 h | 120 °C |  | solvothermal synthesis, washing | 10.1021/cg800310j |  | 2008.07 | [{"synthesis method": "solvothermal synthesis", "precursor": [{"name": "Yb(NO3)3", "amount": "0.4", "unit": "mmol"}, {"name": "H2NIPH", "amount": "0.4", "unit": "mmol"}, {"name": "phen", "amount": "0.6", "unit": "mmol"}], "solvent": [{"name": "H2O", "amount": "10", "unit": "mL"}], "pressure": "autogenous", "temperature": "120 \u00b0C", "time": "72 h", "heating rate": "", "cooling rate": ""}, {"synthesis method": "washing", "washing solution": "water", "amount": ""}]
YOGSET | [Eu2(NIPH)3(phen)2] | C48 Eu2 H25 N7 O18 | solvothermal synthesis | Eu(NO3)3 | 0.4 mmol | H2NIPH | 0.4 mmol | phen | 0.4 mmol | [5 empty] | autogenous | 72 h | 170 °C |  | solvothermal synthesis, washing | 10.1021/cg800310j |  | 2008.07 | [{"synthesis method": "solvothermal synthesis", "precursor": [{"name": "Eu(NO3)3", "amount": "0.4", "unit": "mmol"}, {"name": "H2NIPH", "amount": "0.4", "unit": "mmol"}, {"name": "phen", "amount": "0.4", "unit": "mmol"}], "solvent": [{"name": "H2O", "amount": "10", "unit": "mL"}], "pressure": "autogenous", "temperature": "170 \u00b0C", "time": "72 h", "heating rate": "", "cooling rate": ""}, {"synthesis method": "washing", "washing solution": "water", "amount": ""}]
YOGSIX | [Nd2(NIPH)3(phen)2] | C48 H25 N7 Nd2 O18 | solvothermal synthesis | Nd(NO3)3 | 0.4 mmol | H2NIPH | 0.4 mmol | phen | 0.4 mmol | [5 empty] | autogenous | 72 h | 170 °C |  | solvothermal synthesis, washing | 10.1021/cg800310j |  | 2008.07 | [{"synthesis method": "solvothermal synthesis", "precursor": [{"name": "Nd(NO3)3", "amount": "0.4", "unit": "mmol"}, {"name": "H2NIPH", "amount": "0.4", "unit": "mmol"}, {"name": "phen", "amount": "0.4", "unit": "mmol"}], "solvent": [{"name": "H2O", "amount": "10", "unit": "mL"}], "pressure": "autogenous", "temperature": "170 \u00b0C", "time": "72 h", "heating rate": "", "cooling rate": ""}, {"synthesis method": "washing", "washing solution": "water", "amount": ""}]
KEFZOM | [Co(H2L1)2]·(SO4) | C24 Co1 H24 N8 O6 S1 | solvothermal synthesis | H2L1 | 15 mg | CoSO4⋅6H2O | 19 mg | [8 empty] | 72 h | 100 °C |  | solvothermal synthesis, washing | 10.1021/cg300302n |  | 2012.04 | [{"synthesis method": "solvothermal synthesis", "precursor": [{"name": "H2L1", "amount": "15", "unit": "mg"}, {"name": "CoSO4\u22c56H2O", "amount": "19", "unit": "mg"}], "solvent": [{"name": "DMF/H2O", "amount": "6", "unit": "mL"}], "pressure": "", "temperature": "100 \u00b0C", "time": "72 h", "heating rate": "", "cooling rate": ""}, {"synthesis method": "washing", "washing solution": "DMF", "amount": ""}]
KEFZEC | [Co(H2L1)(SO4)(H2O)(DMF)] | C15 Co1 H18 N5 O6 S1 | solvothermal synthesis | H2L1 | 15 mg | CoSO4⋅6H2O | 19 mg | [8 empty] | 16 h | 100 °C |  | solvothermal synthesis, washing | 10.1021/cg300302n |  | 2012.04 | [{"synthesis method": "solvothermal synthesis", "precursor": [{"name": "H2L1", "amount": "15", "unit": "mg"}, {"name": "CoSO4\u22c56H2O", "amount": "19", "unit": "mg"}], "solvent": [{"name": "DMF/H2O", "amount": "6", "unit": "mL"}], "pressure": "", "temperature": "100 \u00b0C", "time": "16 h", "heating rate": "", "cooling rate": ""}, {"synthesis method": "washing", "washing solution": "DMF/H2O (3:1)", "amount": ""}]
KEFZIG | [Co(H2L2)(SO4)(H2O)] | C12 Co1 H12 N4 O5 S1 | solvothermal synthesis | H2L2 | 15 mg | CoSO4⋅6H2O | 19 mg | [8 empty] | 16 h | 100 °C |  | solvothermal synthesis, washing | 10.1021/cg300302n |  | 2012.04 | [{"synthesis method": "solvothermal synthesis", "precursor": [{"name": "H2L2", "amount": "15", "unit": "mg"}, {"name": "CoSO4\u22c56H2O", "amount": "19", "unit": "mg"}], "solvent": [{"name": "DMF/H2O", "amount": "6", "unit": "mL"}], "pressure": "", "temperature": "100 \u00b0C", "time": "16 h", "heating rate": "", "cooling rate": ""}, {"synthesis method": "washing", "washing solution": "DMF/H2O (3:1)", "amount": ""}]
ZIXGIY | Li2[Ni(tmdta)] | C11 H24 Li2 N2 Ni1 O13 | chemical synthesis | H4tmdta | 3.06 g | Li2CO3 | 0.74 g | Ni(ClO4)2⋅6H2O | 3.66 g |  |  |  |  | water |  | 1 hour | 70°C |  | chemical synthesis, filtration, washing | 10.1021/ic5004325 |  | 2014.06 | [{"synthesis method": "chemical synthesis", "precursor": [{"name": "H4tmdta", "amount": "3.06", "unit": "g"}, {"name": "Li2CO3", "amount": "0.74", "unit": "g"}, {"name": "Ni(ClO4)2\u22c56H2O", "amount": "3.66", "unit": "g"}], "solution": [{"name": "water", "amount": "20", "unit": "mL"}], "pressure": "", "temperature": "70\u00b0C", "time": "1 hour"}, {"synthesis method": "filtration", "time": "", "atmosphere": "", "pressure": ""}, {"synthesis method": "washing", "washing solution": "cold water and ethanol", "amount": ""}]
ZIXGOE | {C(NH2)3}2[Ni(tmdta)] | C13 H38 N8 Ni1 O14 | chemical synthesis | H4tmdta | 3.06 g | [Ni(H2O)6]⋅2NO3 | 2.9 g | {C(NH2)3}CO3 | 3.6 g |  |  |  |  | water |  | 10 minutes | 70°C |  | chemical synthesis, filtration | 10.1021/ic5004325 |  | 2014.06 | [{"synthesis method": "chemical synthesis", "precursor": [{"name": "H4tmdta", "amount": "3.06", "unit": "g"}, {"name": "[Ni(H2O)6]\u22c52NO3", "amount": "2.9", "unit": "g"}, {"name": "{C(NH2)3}CO3", "amount": "3.6", "unit": "g"}], "solution": [{"name": "water", "amount": "30", "unit": "mL"}], "pressure": "", "temperature": "70\u00b0C", "time": "10 minutes"}, {"synthesis method": "filtration", "time": "", "atmosphere": "", "pressure": ""}]
DEZPEF01 | [Ni(H2O)6][Ni(tmdta)] | C11 H30 N2 Ni2 O16 | chemical synthesis | H4tmdta | 3.06 g | [Ni(H2O)6]⋅2NO3 | 2.9 g | {C(NH2)3}CO3 | 1.8 g |  |  |  |  | water |  | 1 week |  |  | chemical synthesis, filtration | 10.1021/ic5004325 |  | 2014.06 | [{"synthesis method": "chemical synthesis", "precursor": [{"name": "H4tmdta", "amount": "3.06", "unit": "g"}, {"name": "[Ni(H2O)6]\u22c52NO3", "amount": "2.9", "unit": "g"}, {"name": "{C(NH2)3}CO3", "amount": "1.8", "unit": "g"}], "solution": [{"name": "water", "amount": "30", "unit": "mL"}], "pressure": "", "temperature": "", "time": "1 week"}, {"synthesis method": "filtration", "time": "", "atmosphere": "", "pressure": ""}]
MIDXON | [Cu(py)4VOF4][Cu(py)4(H2O)VOF4] | C40 Cu2 F8 H44 N8 O4 V2 | solvothermal synthesis | CuO | 0.0575 g | V2O4 | 0.0600 g | (HF)x⋅pyridine | 0.1989 g | H2O | 0.1011 g | pyridine | 1.5066 g | [5 empty] | solvothermal synthesis | 10.1021/cg0609062 |  | 2007.04 | [{"synthesis method": "solvothermal synthesis", "precursor": [{"name": "CuO", "amount": "0.0575", "unit": "g"}, {"name": "V2O4", "amount": "0.0600", "unit": "g"}, {"name": "(HF)x\u22c5pyridine", "amount": "0.1989", "unit": "g"}, {"name": "H2O", "amount": "0.1011", "unit": "g"}, {"name": "pyridine", "amount": "1.5066", "unit": "g"}], "solvent": [{"name": "water", "amount": "667", "unit": "mL"}], "pressure": "", "temperature": "", "time": "", "heating rate": "", "cooling rate": ""}]
MIDXUT | Cu(py)4VOF4 | C20 Cu1 F4 H20 N4 O1 V1 | solvothermal synthesis | CuO | 0.0621 g | V2O4 | 0.0647 g | (HF)x⋅pyridine | 0.1912 g | pyridine | 1.5331 g | [7 empty] | solvothermal synthesis | 10.1021/cg0609062 |  | 2007.04 | [{"synthesis method": "solvothermal synthesis", "precursor": [{"name": "CuO", "amount": "0.0621", "unit": "g"}, {"name": "V2O4", "amount": "0.0647", "unit": "g"}, {"name": "(HF)x\u22c5pyridine", "amount": "0.1912", "unit": "g"}, {"name": "pyridine", "amount": "1.5331", "unit": "g"}], "solvent": [{"name": "pyridine", "amount": "41", "unit": "mL"}], "pressure": "", "temperature": "", "time": "", "heating rate": "", "cooling rate": ""}]
XOLWOM01 | catena-(2-Chloro-3-methylpyridine)dichlorocopper(II) Phase A | C6 Cl3 Cu1 H6 N1 | chemical synthesis | CuCl2⋅2H2O | 0.258 g | 2-Chloro-3-methylpyridine | 0.128 g | [6 empty] | 1-propanol |  | 2 days |  |  | chemical synthesis, filtration, washing, drying | 10.1021/acs.inorgchem.7b00535 |  | 2017.04 | [{"synthesis method": "chemical synthesis", "precursor": [{"name": "CuCl2\u22c52H2O", "amount": "0.258", "unit": "g"}, {"name": "2-Chloro-3-methylpyridine", "amount": "0.128", "unit": "g"}], "solution": [{"name": "1-propanol", "amount": "4.0", "unit": "mL"}], "pressure": "", "temperature": "", "time": "2 days"}, {"synthesis method": "filtration", "time": "", "atmosphere": "", "pressure": ""}, {"synthesis method": "washing", "washing solution": "cold 1-propanol", "amount": ""}, {"synthesis method": "drying", "pressure": "", "temperature": "", "atmosphere": "air", "time": ""}]
XOLWOM02 | catena-(2-Chloro-3-methylpyridine)dichlorocopper(II) Phase B | C6 Cl3 Cu1 H6 N1 | chemical synthesis | CuCl2⋅2H2O | 0.254 g | 2-Chloro-3-methylpyridine | 0.134 g | [6 empty] | 1-propanol |  | 3 weeks | ~5 °C |  | chemical synthesis, filtration, washing, drying | 10.1021/acs.inorgchem.7b00535 |  | 2017.04 | [{"synthesis method": "chemical synthesis", "precursor": [{"name": "CuCl2\u22c52H2O", "amount": "0.254", "unit": "g"}, {"name": "2-Chloro-3-methylpyridine", "amount": "0.134", "unit": "g"}], "solution": [{"name": "1-propanol", "amount": "3", "unit": "mL"}], "pressure": "", "temperature": "~5 \u00b0C", "time": "3 weeks"}, {"synthesis method": "filtration", "time": "", "atmosphere": "", "pressure": ""}, {"synthesis method": "washing", "washing solution": "cold 1-propanol", "amount": ""}, {"synthesis method": "drying", "pressure": "", "temperature": "", "atmosphere": "air", "time": ""}]
HAYFAR | catena-(2-Bromo-3-methylpyridine)dichlorocopper(II) | Br1 C6 Cl2 Cu1 H6 N1 | chemical synthesis | CuCl2⋅2H2O | 0.259 g | 2-Bromo-3-methylpyridine | 0.174 g | [6 empty] | 1-propanol |  | 2 days |  |  | chemical synthesis, filtration, washing, drying | 10.1021/acs.inorgchem.7b00535 |  | 2017.04 | [{"synthesis method": "chemical synthesis", "precursor": [{"name": "CuCl2\u22c52H2O", "amount": "0.259", "unit": "g"}, {"name": "2-Bromo-3-methylpyridine", "amount": "0.174", "unit": "g"}], "solution": [{"name": "1-propanol", "amount": "5", "unit": "mL"}], "pressure": "", "temperature": "", "time": "2 days"}, {"synthesis method": "filtration", "time": "", "atmosphere": "", "pressure": ""}, {"synthesis method": "washing", "washing solution": "cold 1-propanol", "amount": ""}, {"synthesis method": "drying", "pressure": "", "temperature": "", "atmosphere": "air", "time": ""}]
EBOJOV | MIL-79 | C24 Eu10 H92 O73 | chemical synthesis | europium nitrate Eu(NO3)3⋅6H2O | 1 ratio | fumaric acid HO2C-C2H2-CO2H | 0.5 ratio | sodium hydroxide | 2.75 ratio |  |  |  |  | deionized water |  | 3 days | 120°C | 2-3 | chemical synthesis, pH adjustment, washing, drying | 10.1021/cm035045o |  | 2004.02 | [{"synthesis method": "chemical synthesis", "precursor": [{"name": "europium nitrate Eu(NO3)3\u22c56H2O", "amount": "1", "unit": "ratio"}, {"name": "fumaric acid HO2C-C2H2-CO2H", "amount": "0.5", "unit": "ratio"}, {"name": "sodium hydroxide", "amount": "2.75", "unit": "ratio"}], "solution": [{"name": "deionized water", "amount": "180", "unit": "ratio"}], "pressure": "", "temperature": "120\u00b0C", "time": "3 days"}, {"synthesis method": "pH adjustment", "pH": "2-3", "modulator": ""}, {"synthesis method": "washing", "washing solution": "", "amount": ""}, {"synthesis method": "drying", "pressure": "", "temperature": "room temperature", "atmosphere": "", "time": ""}]
NIXDED | Zn(O3PCH2P(O)(C6H5)2) | C13 H12 O4 P2 Zn1 | chemical synthesis | zinc nitrate | 2 mmol | precursor 1 | 1 mmol | 1 M sodium hydroxide | 2 mL |  |  |  |  | water |  | 60 h | 180 °C |  | chemical synthesis | 10.1021/ic970392j |  | 1997.10 | [{"synthesis method": "chemical synthesis", "precursor": [{"name": "zinc nitrate", "amount": "2", "unit": "mmol"}, {"name": "precursor 1", "amount": "1", "unit": "mmol"}, {"name": "1 M sodium hydroxide", "amount": "2", "unit": "mL"}], "solution": [{"name": "water", "amount": "10", "unit": "mL"}], "pressure": "", "temperature": "180 \u00b0C", "time": "60 h"}]
ITIHUP | [Mn(L')(NCS)2] n | C30 H28 Mn1 N10 S2 | solvothermal synthesis | Mn(ClO4)2 | 0.2 mmol | KSCN | 0.4 mmol | L | 0.4 mmol | [6 empty] | 72 h | 130°C |  | solvothermal synthesis, drying | 10.1021/ic101490a |  | 2010.12 | [{"synthesis method": "solvothermal synthesis", "precursor": [{"name": "Mn(ClO4)2", "amount": "0.2", "unit": "mmol"}, {"name": "KSCN", "amount": "0.4", "unit": "mmol"}, {"name": "L", "amount": "0.4", "unit": "mmol"}], "solvent": [{"name": "methanol", "amount": "10", "unit": "mL"}], "pressure": "", "temperature": "130\u00b0C", "time": "72 h"}, {"synthesis method": "drying", "pressure": "", "temperature": "", "atmosphere": "air", "time": ""}]
ITIJAX | [Zn(L')(NCS)2] n | C30 H28 N10 S2 Zn1 | solvothermal synthesis | ZnSO4 | 0.2 mmol | KSCN | 0.4 mmol | L | 0.4 mmol | [6 empty] | 72 h | 130°C |  | solvothermal synthesis, drying | 10.1021/ic101490a |  | 2010.12 | [{"synthesis method": "solvothermal synthesis", "precursor": [{"name": "ZnSO4", "amount": "0.2", "unit": "mmol"}, {"name": "KSCN", "amount": "0.4", "unit": "mmol"}, {"name": "L", "amount": "0.4", "unit": "mmol"}], "solvent": [{"name": "methanol", "amount": "10", "unit": "mL"}], "pressure": "", "temperature": "130\u00b0C", "time": "72 h"}, {"synthesis method": "drying", "pressure": "", "temperature": "", "atmosphere": "air", "time": ""}]
ITIJIF | [Fe(L)2(NCS)2]·2CH2Cl2·4MeOH | C36 Cl4 Fe1 H48 N10 O4 S2 | chemical synthesis | L | 0.2 mmol | Fe(NCS)2 | 0.1 mmol | [6 empty] | CH2Cl2, EtOH-CH2Cl2 solution, EtOH |  | 3 weeks |  |  | chemical synthesis, drying | 10.1021/ic101490a |  | 2010.12 | [{"synthesis method": "chemical synthesis", "precursor": [{"name": "L", "amount": "0.2", "unit": "mmol"}, {"name": "Fe(NCS)2", "amount": "0.1", "unit": "mmol"}], "solution": [{"name": "CH2Cl2", "amount": "5", "unit": "mL"}, {"name": "EtOH-CH2Cl2 solution", "amount": "1:1 v/v", "unit": ""}, {"name": "EtOH", "amount": "5", "unit": "mL"}], "pressure": "", "temperature": "", "time": "3 weeks"}, {"synthesis method": "drying", "pressure": "", "temperature": "", "atmosphere": "air", "time": ""}]
WEYQAU | [emi][Mn(btc)] | C15 H14 Mn1 N2 O6 | solvothermal synthesis | Mn(OAc)2⋅4H2O | 1.50 mmol | H3btc | 0.50 mmol | [emi]Cl | 1.005 g | [6 empty] | 3 days | 180 °C |  | solvothermal synthesis | 10.1021/cg301725z |  | 2013.01 | [{"synthesis method": "solvothermal synthesis", "precursor": [{"name": "Mn(OAc)2\u22c54H2O", "amount": "1.50", "unit": "mmol"}, {"name": "H3btc", "amount": "0.50", "unit": "mmol"}, {"name": "[emi]Cl", "amount": "1.005", "unit": "g"}], "solvent": [], "reducing agent": [], "surfactant": [], "pressure": "", "temperature": "180 \u00b0C", "time": "3 days", "heating rate": "", "cooling rate": "naturally to room temperature"}]
WEYQEY | [pmi][Mn(btc)] | C16 H16 Mn1 N2 O6 | solvothermal synthesis | Mn(OAc)2⋅4H2O | 1.50 mmol | H3btc | 0.50 mmol | [pmi]Cl | 1.0 mL | [9 empty] | solvothermal synthesis | 10.1021/cg301725z |  | 2013.01 | [{"synthesis method": "solvothermal synthesis", "precursor": [{"name": "Mn(OAc)2\u22c54H2O", "amount": "1.50", "unit": "mmol"}, {"name": "H3btc", "amount": "0.50", "unit": "mmol"}, {"name": "[pmi]Cl", "amount": "1.0", "unit": "mL"}], "solvent": [], "reducing agent": [], "surfactant": [], "pressure": "", "temperature": "", "time": "", "heating rate": "", "cooling rate": ""}]
GIWZOC | [Tp*W(μ 3 -S)(μ-S) 2 Cu 2 (MeCN)(μ-CN)] n | B1 C18 Cu2 H25 N8 S3 W1 | chemical synthesis | 1 | 18.7 mg | CuCN | 7 mg | [6 empty] | MeCN |  | 48h | 80°C |  | chemical synthesis | 10.1021/ic701641h |  | 2007.11 | [{"synthesis method": "chemical synthesis", "precursor": [{"name": "1", "amount": "18.7", "unit": "mg"}, {"name": "CuCN", "amount": "7", "unit": "mg"}], "solution": [{"name": "MeCN", "amount": "2.0", "unit": "mL"}], "pressure": "", "temperature": "80\u00b0C", "time": "48h"}]
JEJKOZ | [(C6H5NO2)2Ce(H2O)4]2[IMo6O24][NO3] | C24 Ce2 H44 I1 Mo6 N5 O47 | chemical synthesis | pyridine-4-carboxylic acid | 0.246 g | Ce(NO3)3⋅6H2O | 0.434 g | Na5[IMo6O24]⋅3H2O | 1.256 g |  |  |  |  | water |  | 2h | 80°C |  | chemical synthesis | 10.1021/cg050326p |  | 2006.04 | [{"synthesis method": "chemical synthesis", "precursor": [{"name": "pyridine-4-carboxylic acid", "amount": "0.246", "unit": "g"}, {"name": "Ce(NO3)3\u22c56H2O", "amount": "0.434", "unit": "g"}, {"name": "Na5[IMo6O24]\u22c53H2O", "amount": "1.256", "unit": "g"}], "solution": [{"name": "water", "amount": "20", "unit": "mL"}], "pressure": "", "temperature": "80\u00b0C", "time": "2h"}]
JEJKUF | [(C6H5NO2)2La(H2O)4]2[IMo6O24][NO3] | C24 H44 I1 La2 Mo6 N5 O47 | chemical synthesis | pyridine-4-carboxylic acid | 0.246 g | La(NO3)3⋅6H2O |  | Na5[IMo6O24]⋅3H2O | 1.256 g |  |  |  |  | water |  | 2h | 80°C |  | chemical synthesis | 10.1021/cg050326p |  | 2006.04 | [{"synthesis method": "chemical synthesis", "precursor": [{"name": "pyridine-4-carboxylic acid", "amount": "0.246", "unit": "g"}, {"name": "La(NO3)3\u22c56H2O", "amount": "", "unit": ""}, {"name": "Na5[IMo6O24]\u22c53H2O", "amount": "1.256", "unit": "g"}], "solution": [{"name": "water", "amount": "20", "unit": "mL"}], "pressure": "", "temperature": "80\u00b0C", "time": "2h"}]
ZATNAM | [Cu2I2 L 2] n | C13 Cu1 H19 I1 N1 O1 S1 | chemical synthesis | L | 0.012 g | CuI | 0.010 g | [6 empty] | ethyl acetate, acetonitrile |  |  |  |  | chemical synthesis, filtration, washing | 10.1021/acs.inorgchem.7b00951 |  | 2017.07 | [{"synthesis method": "chemical synthesis", "precursor": [{"name": "L", "amount": "0.012", "unit": "g"}, {"name": "CuI", "amount": "0.010", "unit": "g"}], "solution": [{"name": "ethyl acetate", "amount": "1", "unit": "mL"}, {"name": "acetonitrile", "amount": "1", "unit": "mL"}], "pressure": "", "temperature": "", "time": ""}, {"synthesis method": "filtration", "time": "", "atmosphere": "", "pressure": ""}, {"synthesis method": "washing", "washing solution": "diethyl ether/acetonitrile", "amount": "2/1"}]
ZATNEQ | {[Cu2I2 L 2]·2MeCN} n | C15 Cu1 H22 I1 N2 O1 S1 | chemical synthesis | L | 0.012 g | CuI | 0.010 g | [6 empty] | ethyl acetate, acetonitrile |  |  |  |  | chemical synthesis, filtration, washing | 10.1021/acs.inorgchem.7b00951 |  | 2017.07 | [{"synthesis method": "chemical synthesis", "precursor": [{"name": "L", "amount": "0.012", "unit": "g"}, {"name": "CuI", "amount": "0.010", "unit": "g"}], "solution": [{"name": "ethyl acetate", "amount": "1", "unit": "mL"}, {"name": "acetonitrile", "amount": "1", "unit": "mL"}], "pressure": "", "temperature": "", "time": ""}, {"synthesis method": "filtration", "time": "", "atmosphere": "", "pressure": ""}, {"synthesis method": "washing", "washing solution": "diethyl ether/acetonitrile", "amount": "2/1"}]
ZATPAO | [Cu4I4 L 2] n | C26 Cu4 H38 I4 N2 O2 S2 | chemical synthesis | L | 0.012 g | CuI | 0.020 g | [6 empty] | acetonitrile, acetonitrile |  |  |  |  | chemical synthesis, filtration, washing | 10.1021/acs.inorgchem.7b00951 |  | 2017.07 | [{"synthesis method": "chemical synthesis", "precursor": [{"name": "L", "amount": "0.012", "unit": "g"}, {"name": "CuI", "amount": "0.020", "unit": "g"}], "solution": [{"name": "acetonitrile", "amount": "1", "unit": "mL"}, {"name": "acetonitrile", "amount": "1", "unit": "mL"}], "pressure": "", "temperature": "", "time": ""}, {"synthesis method": "filtration", "time": "", "atmosphere": "", "pressure": ""}, {"synthesis method": "washing", "washing solution": "diethyl ether/acetonitrile", "amount": "2/1"}]
ZATNUG | {[Cu4I4 L 2]·CH2Cl2} n | C27 Cl2 Cu4 H40 I4 N2 O2 S2 | chemical synthesis | L | 0.012 g | CuI | 0.020 g | [6 empty] | dichloromethane, acetonitrile |  |  |  |  | chemical synthesis, filtration, washing | 10.1021/acs.inorgchem.7b00951 |  | 2017.07 | [{"synthesis method": "chemical synthesis", "precursor": [{"name": "L", "amount": "0.012", "unit": "g"}, {"name": "CuI", "amount": "0.020", "unit": "g"}], "solution": [{"name": "dichloromethane", "amount": "1", "unit": "mL"}, {"name": "acetonitrile", "amount": "1", "unit": "mL"}], "pressure": "", "temperature": "", "time": ""}, {"synthesis method": "filtration", "time": "", "atmosphere": "", "pressure": ""}, {"synthesis method": "washing", "washing solution": "diethyl ether/acetonitrile", "amount": "2/1"}]
ZATNOA | {[Cu4I4 L 2]·CHCl3} n | C27 Cl3 Cu4 H39 I4 N2 O2 S2 | chemical synthesis | L | 0.012 g | CuI | 0.020 g | [6 empty] | chloroform, acetonitrile |  |  |  |  | chemical synthesis, filtration, washing | 10.1021/acs.inorgchem.7b00951 |  | 2017.07 | [{"synthesis method": "chemical synthesis", "precursor": [{"name": "L", "amount": "0.012", "unit": "g"}, {"name": "CuI", "amount": "0.020", "unit": "g"}], "solution": [{"name": "chloroform", "amount": "1", "unit": "mL"}, {"name": "acetonitrile", "amount": "1", "unit": "mL"}], "pressure": "", "temperature": "", "time": ""}, {"synthesis method": "filtration", "time": "", "atmosphere": "", "pressure": ""}, {"synthesis method": "washing", "washing solution": "diethyl ether/acetonitrile", "amount": "2/1"}]
ZATNIU | {[Cu4I4 L 2]·C6H6} n | C32 Cu4 H44 I4 N2 O2 S2 | chemical synthesis | L | 0.012 g | CuI | 0.020 g | [6 empty] | benzene, acetonitrile |  |  |  |  | chemical synthesis, filtration, washing | 10.1021/acs.inorgchem.7b00951 |  | 2017.07 | [{"synthesis method": "chemical synthesis", "precursor": [{"name": "L", "amount": "0.012", "unit": "g"}, {"name": "CuI", "amount": "0.020", "unit": "g"}], "solution": [{"name": "benzene", "amount": "1", "unit": "mL"}, {"name": "acetonitrile", "amount": "1", "unit": "mL"}], "pressure": "", "temperature": "", "time": ""}, {"synthesis method": "filtration", "time": "", "atmosphere": "", "pressure": ""}, {"synthesis method": "washing", "washing solution": "diethyl ether/acetonitrile", "amount": "2/1"}]
YUNJOH | {[Cu(pytrz)(OH)]X} n | C7 Cl1 Cu1 H7 N4 O1 | chemical synthesis | CuCl2 | 0.3 mmol | pytrz | 0.3 mmol | [6 empty] | H2O, CH3CN |  | 2 weeks | room temperature |  | chemical synthesis | 10.1021/cg800719u |  | 2009.03 | [{"synthesis method": "chemical synthesis", "precursor": [{"name": "CuCl2", "amount": "0.3", "unit": "mmol"}, {"name": "pytrz", "amount": "0.3", "unit": "mmol"}], "solution": [{"name": "H2O", "amount": "10", "unit": "mL"}, {"name": "CH3CN", "amount": "5", "unit": "mL"}], "pressure": "", "temperature": "room temperature", "time": "2 weeks"}]
YUNJUN | {[Cu(pytrz)(OH)]X} n | Br1 C7 Cu1 H7 N4 O1 | chemical synthesis | CuBr2 | 0.3 mmol | pytrz | 0.3 mmol | [6 empty] | H2O, CH3CN |  | 2 weeks | room temperature |  | chemical synthesis | 10.1021/cg800719u |  | 2009.03 | [{"synthesis method": "chemical synthesis", "precursor": [{"name": "CuBr2", "amount": "0.3", "unit": "mmol"}, {"name": "pytrz", "amount": "0.3", "unit": "mmol"}], "solution": [{"name": "H2O", "amount": "10", "unit": "mL"}, {"name": "CH3CN", "amount": "5", "unit": "mL"}], "pressure": "", "temperature": "room temperature", "time": "2 weeks", "pH adjustment": {"pH": "7", "modulator": ""}}]
YUNJEX | {[Cu(pytrz)(OH)]X} n | C7 Cu1 H9 N5 O5 | chemical synthesis | Cu(NO3)2 | 0.3 mmol | pytrz | 0.3 mmol | [6 empty] | H2O, CH3CN |  | 2 weeks | room temperature |  | chemical synthesis | 10.1021/cg800719u |  | 2009.03 | [{"synthesis method": "chemical synthesis", "precursor": [{"name": "Cu(NO3)2", "amount": "0.3", "unit": "mmol"}, {"name": "pytrz", "amount": "0.3", "unit": "mmol"}], "solution": [{"name": "H2O", "amount": "10", "unit": "mL"}, {"name": "CH3CN", "amount": "5", "unit": "mL"}], "pressure": "", "temperature": "room temperature", "time": "2 weeks"}]
YUNJIB | {[Cu(pytrz)(OH)]X} n | B1 C7 Cu1 F4 H7 N4 O1 | chemical synthesis | Cu(BF4)2 | 0.3 mmol | pytrz | 0.3 mmol | [6 empty] | H2O, CH3CN |  | 2 weeks | room temperature |  | chemical synthesis | 10.1021/cg800719u |  | 2009.03 | [{"synthesis method": "chemical synthesis", "precursor": [{"name": "Cu(BF4)2", "amount": "0.3", "unit": "mmol"}, {"name": "pytrz", "amount": "0.3", "unit": "mmol"}], "solution": [{"name": "H2O", "amount": "10", "unit": "mL"}, {"name": "CH3CN", "amount": "5", "unit": "mL"}], "pressure": "", "temperature": "room temperature", "time": "2 weeks"}]
YUNHUL | {[Cu(pytrz)(OH)]X} n | C8 Cu1 F3 H7 N4 O4 S1 | chemical synthesis | Cu(CF3SO3)2 | 0.3 mmol | pytrz | 0.3 mmol | [6 empty] | H2O, CH3CN |  | 2 weeks | room temperature |  | chemical synthesis | 10.1021/cg800719u |  | 2009.03 | [{"synthesis method": "chemical synthesis", "precursor": [{"name": "Cu(CF3SO3)2", "amount": "0.3", "unit": "mmol"}, {"name": "pytrz", "amount": "0.3", "unit": "mmol"}], "solution": [{"name": "H2O", "amount": "10", "unit": "mL"}, {"name": "CH3CN", "amount": "5", "unit": "mL"}], "pressure": "", "temperature": "room temperature", "time": "2 weeks"}]
YUNKAU | {[Cu(pytrz)2](BF4)2·2H2O} n | B2 C14 Cu1 F8 H16 N8 O2 | chemical synthesis | Cu(BF4)2⋅6H2O | 0.3 mmol | pytrz | 0.3 mmol | NaNO3 | 3 mmol |  |  |  |  | H2O, CH3CN |  | 2 weeks | room temperature |  | chemical synthesis | 10.1021/cg800719u |  | 2009.03 | [{"synthesis method": "chemical synthesis", "precursor": [{"name": "Cu(BF4)2\u22c56H2O", "amount": "0.3", "unit": "mmol"}, {"name": "pytrz", "amount": "0.3", "unit": "mmol"}, {"name": "NaNO3", "amount": "3", "unit": "mmol"}], "solution": [{"name": "H2O", "amount": "10", "unit": "mL"}, {"name": "CH3CN", "amount": "5", "unit": "mL"}], "pressure": "", "temperature": "room temperature", "time": "2 weeks"}]
YUNKEY | {[Cu3(pytrz)2(OH)2(NO2)2(H2O)2](NO3)2·H2O} n | C14 Cu3 H20 N12 O15 | chemical synthesis | Cu(NO3)2⋅3H2O | 0.3 mmol | pytrz | 0.3 mmol | NaNO2 | 3 mmol |  |  |  |  | H2O, CH3CN |  | 2 weeks | room temperature |  | chemical synthesis | 10.1021/cg800719u |  | 2009.03 | [{"synthesis method": "chemical synthesis", "precursor": [{"name": "Cu(NO3)2\u22c53H2O", "amount": "0.3", "unit": "mmol"}, {"name": "pytrz", "amount": "0.3", "unit": "mmol"}, {"name": "NaNO2", "amount": "3", "unit": "mmol"}], "solution": [{"name": "H2O", "amount": "10", "unit": "mL"}, {"name": "CH3CN", "amount": "5", "unit": "mL"}], "pressure": "", "temperature": "room temperature", "time": "2 weeks"}]
YUNJAT | {[Cu3(pytrz)2(OH)2(H2O)2](SO4)2·10H2O} n | C14 Cu3 H28 N8 O22 S2 | chemical synthesis | CuSO4⋅5H2O | 0.3 mmol | pytrz | 0.3 mmol | [6 empty] | H2O, CH3CN |  | 2 weeks | room temperature |  | chemical synthesis | 10.1021/cg800719u |  | 2009.03 | [{"synthesis method": "chemical synthesis", "precursor": [{"name": "CuSO4\u22c55H2O", "amount": "0.3", "unit": "mmol"}, {"name": "pytrz", "amount": "0.3", "unit": "mmol"}], "solution": [{"name": "H2O", "amount": "10", "unit": "mL"}, {"name": "CH3CN", "amount": "5", "unit": "mL"}], "pressure": "", "temperature": "room temperature", "time": "2 weeks"}]
YUNKIC | {[Cu4(pytrz)4(OH)2(H2O)2](SiF6)3·11.5H2O} n | C28 Cu4 F18 H53 N16 O15.50 Si3 | chemical synthesis | Cu(BF4)2⋅6H2O | 0.3 mmol | pytrz | 0.3 mmol | Na2SiF6 | 3 mmol |  |  |  |  | H2O, CH3CN |  | 2 weeks | room temperature |  | chemical synthesis | 10.1021/cg800719u |  | 2009.03 | [{"synthesis method": "chemical synthesis", "precursor": [{"name": "Cu(BF4)2\u22c56H2O", "amount": "0.3", "unit": "mmol"}, {"name": "pytrz", "amount": "0.3", "unit": "mmol"}, {"name": "Na2SiF6", "amount": "3", "unit": "mmol"}], "solution": [{"name": "H2O", "amount": "10", "unit": "mL"}, {"name": "CH3CN", "amount": "5", "unit": "mL"}], "pressure": "", "temperature": "room temperature", "time": "2 weeks"}]
EZOXEX | (H2PIP)0.5[VO(CEP)] | C5 H12 N1 O7 P1 V1 | solvothermal synthesis | VOSO4 | 0.196 g | 2-carboxyethylphosphonic acid (H2-CEP) | 0.166 g | piperazine (PIP) | 0.103 g | [6 empty] | 170 h | 180°C | ~5 | solvothermal synthesis, pH adjustment | 10.1021/ic200463k |  | 2011.05 | [{"synthesis method": "solvothermal synthesis", "precursor": [{"name": "VOSO4", "amount": "0.196", "unit": "g"}, {"name": "2-carboxyethylphosphonic acid (H2-CEP)", "amount": "0.166", "unit": "g"}, {"name": "piperazine (PIP)", "amount": "0.103", "unit": "g"}], "solvent": [{"name": "H2O", "amount": "14", "unit": "mL"}], "reducing agent": [{"name": "", "amount": "", "unit": ""}], "surfactant": [{"name": "", "amount": "", "unit": ""}], "pressure": "", "temperature": "180\u00b0C", "time": "170 h", "heating rate": "", "cooling rate": ""}, {"synthesis method": "pH adjustment", "pH": "~5", "modulator": "hydrofluoric acid (35%)"}]
EZOXIB | [H5(H2PIP)3][VV 12VIV 2O38(PO4)] | C12 H57 N6 O50 P1 V14 | chemical synthesis | (H2PIP)0.5[VO(CEP)]⋅H2O | 0.027 g | [8 empty] | 1 M NaNO3/LiNO3 solution |  | 24 h | room temperature | ~2.1 | chemical synthesis, pH adjustment | 10.1021/ic200463k |  | 2011.05 | [{"synthesis method": "chemical synthesis", "precursor": [{"name": "(H2PIP)0.5[VO(CEP)]\u22c5H2O", "amount": "0.027", "unit": "g"}], "solution": [{"name": "1 M NaNO3/LiNO3 solution", "amount": "20", "unit": "mL"}], "pressure": "", "temperature": "room temperature", "time": "24 h"}, {"synthesis method": "pH adjustment", "pH": "~2.1", "modulator": ""}]
GIMCAH |  | C34 H24 N6 O16 P2 Zn1 | chemical synthesis | bis(4-nitrophenyl)phosphoric acid | 20 mg | Zn(NO3)2⋅6H2O | 17.5 mg | bpy | 9.1 mg |  |  |  |  | CH3OH, H2O |  | 2 days | room temperature |  | chemical synthesis | 10.1021/cg070194v |  | 2007.08 | [{"synthesis method": "chemical synthesis", "precursor": [{"name": "bis(4-nitrophenyl)phosphoric acid", "amount": "20", "unit": "mg"}, {"name": "Zn(NO3)2\u22c56H2O", "amount": "17.5", "unit": "mg"}, {"name": "bpy", "amount": "9.1", "unit": "mg"}], "solution": [{"name": "CH3OH", "amount": "10", "unit": "mL"}, {"name": "H2O", "amount": "5", "unit": "mL"}], "pressure": "", "temperature": "room temperature", "time": "2 days"}]
GIMCEL |  | C36 H28 N6 O16 P2 Zn1 | chemical synthesis | bis(4-nitrophenyl)phosphoric acid | 20 mg | Zn(NO3)2⋅6H2O | 17.5 mg | bpy | 9.1 mg |  |  |  |  | CH3OH, H2O |  | 2 days | room temperature |  | chemical synthesis | 10.1021/cg070194v |  | 2007.08 | [{"synthesis method": "chemical synthesis", "precursor": [{"name": "bis(4-nitrophenyl)phosphoric acid", "amount": "20", "unit": "mg"}, {"name": "Zn(NO3)2\u22c56H2O", "amount": "17.5", "unit": "mg"}, {"name": "bpy", "amount": "9.1", "unit": "mg"}], "solution": [{"name": "CH3OH", "amount": "10", "unit": "mL"}, {"name": "H2O", "amount": "5", "unit": "mL"}], "pressure": "", "temperature": "room temperature", "time": "2 days"}]
GINROL |  | C36 H26 N6 O16 P2 Zn1 | chemical synthesis | bis(4-nitrophenyl)phosphoric acid | 20 mg | Zn(NO3)2⋅6H2O | 17.5 mg | bpy | 9.1 mg |  |  |  |  | CH3OH, H2O |  | 2 days | room temperature |  | chemical synthesis | 10.1021/cg070194v |  | 2007.08 | [{"synthesis method": "chemical synthesis", "precursor": [{"name": "bis(4-nitrophenyl)phosphoric acid", "amount": "20", "unit": "mg"}, {"name": "Zn(NO3)2\u22c56H2O", "amount": "17.5", "unit": "mg"}, {"name": "bpy", "amount": "9.1", "unit": "mg"}], "solution": [{"name": "CH3OH", "amount": "10", "unit": "mL"}, {"name": "H2O", "amount": "5", "unit": "mL"}], "pressure": "", "temperature": "room temperature", "time": "2 days"}]
GIMCIP |  | C74 H60 N12 O32 P4 Zn2 | chemical synthesis | bis(4-nitrophenyl)phosphoric acid | 20 mg | Zn(NO3)2⋅6H2O | 17.5 mg | bpy | 9.1 mg |  |  |  |  | CH3OH, H2O |  | 2 days | room temperature |  | chemical synthesis | 10.1021/cg070194v |  | 2007.08 | [{"synthesis method": "chemical synthesis", "precursor": [{"name": "bis(4-nitrophenyl)phosphoric acid", "amount": "20", "unit": "mg"}, {"name": "Zn(NO3)2\u22c56H2O", "amount": "17.5", "unit": "mg"}, {"name": "bpy", "amount": "9.1", "unit": "mg"}], "solution": [{"name": "CH3OH", "amount": "10", "unit": "mL"}, {"name": "H2O", "amount": "5", "unit": "mL"}], "pressure": "", "temperature": "room temperature", "time": "2 days"}]
LABXIV | Adduct 3 | C18 Cd1 H18 N4 O9 | chemical synthesis | 1 | 32 mg | Cd(NO3)2⋅6H2O | 38 mg | [6 empty] | dichloromethane, acetone |  |  | room temperature |  | chemical synthesis | 10.1021/ja9819918 |  | 1999.03 | [{"synthesis method": "chemical synthesis", "precursor": [{"name": "1", "amount": "32", "unit": "mg"}, {"name": "Cd(NO3)2\u22c56H2O", "amount": "38", "unit": "mg"}], "solution": [{"name": "dichloromethane", "amount": "0.5", "unit": "mL"}, {"name": "acetone", "amount": "1", "unit": "mL"}], "pressure": "", "temperature": "room temperature", "time": ""}]
GENFEM | {Tb(C15H11N3)(H2O)2(NO3)Pt(CN)4}·CH3CN | C1 P1 T1 Tb1 | chemical synthesis | Tb(NO3)3 | 1 mL of 0.10 M | K2[Pt(CN)4] | 1 mL of 0.10 M | 2,2':6',2"-terpyridine | 1 mL of 0.10 M |  |  |  |  | CH3CN, 20%:80% mixture of H2O:CH3CN |  |  |  |  | chemical synthesis | 10.1021/ic3013975 |  | 2012.11 | [{"synthesis method": "chemical synthesis", "precursor": [{"name": "Tb(NO3)3", "amount": "1", "unit": "mL of 0.10 M"}, {"name": "K2[Pt(CN)4]", "amount": "1", "unit": "mL of 0.10 M"}, {"name": "2,2':6',2\"-terpyridine", "amount": "1", "unit": "mL of 0.10 M"}], "solution": [{"name": "CH3CN", "amount": "", "unit": ""}, {"name": "20%:80% mixture of H2O:CH3CN", "amount": "", "unit": ""}], "pressure": "", "temperature": "", "time": ""}]
GENFIQ | {Tb(C15H11N3)(H2O)2(NO3)Pt(CN)4}·3.5H2O | C1 P1 T1 Tb1 | chemical synthesis | Tb(NO3)3 | 1 mL of 0.10 M | K2[Pt(CN)4] | 1 mL of 0.10 M | 2,2':6',2"-terpyridine | 1 mL of 0.10 M |  |  |  |  | CH3CN, 20%:80% mixture of H2O:CH3CN |  |  |  |  | chemical synthesis | 10.1021/ic3013975 |  | 2012.11 | [{"synthesis method": "chemical synthesis", "precursor": [{"name": "Tb(NO3)3", "amount": "1", "unit": "mL of 0.10 M"}, {"name": "K2[Pt(CN)4]", "amount": "1", "unit": "mL of 0.10 M"}, {"name": "2,2':6',2\"-terpyridine", "amount": "1", "unit": "mL of 0.10 M"}], "solution": [{"name": "CH3CN", "amount": "", "unit": ""}, {"name": "20%:80% mixture of H2O:CH3CN", "amount": "", "unit": ""}], "pressure": "", "temperature": "", "time": ""}]
GENFOW | {Tb(C15H10ClN3)(H2O)2(NO3)Pt(CN)4}·2.5H2O | Tb1 | chemical synthesis | Tb(NO3)3 | 1 mL of 0.10 M | 4'-chloro-2,2':6',2"-terpyridine | 1 mL of 0.1 M | K2[Pt(CN)4] | 1 mL of 0.20 M |  |  |  |  | EtOH |  |  |  |  | chemical synthesis | 10.1021/ic3013975 |  | 2012.11 | [{"synthesis method": "chemical synthesis", "precursor": [{"name": "Tb(NO3)3", "amount": "1", "unit": "mL of 0.10 M"}, {"name": "4'-chloro-2,2':6',2\"-terpyridine", "amount": "1", "unit": "mL of 0.1 M"}, {"name": "K2[Pt(CN)4]", "amount": "1", "unit": "mL of 0.20 M"}], "solution": [{"name": "EtOH", "amount": "", "unit": ""}], "pressure": "", "temperature": "", "time": ""}]
GENGAJ | [Tb(C15H11N3)(H2O)2(CH3COO)2]2Pt(CN)4 | Tb1 | chemical synthesis | Tb(CH3COO)3 | 1 mL of 0.10 M | K2[Pt(CN)4] | 1 mL of 0.025 M | terpy | 1 mL of 0.10 M |  |  |  |  | H2O, acetonitrile |  |  |  |  | chemical synthesis | 10.1021/ic3013975 |  | 2012.11 | [{"synthesis method": "chemical synthesis", "precursor": [{"name": "Tb(CH3COO)3", "amount": "1", "unit": "mL of 0.10 M"}, {"name": "K2[Pt(CN)4]", "amount": "1", "unit": "mL of 0.025 M"}, {"name": "terpy", "amount": "1", "unit": "mL of 0.10 M"}], "solution": [{"name": "H2O", "amount": "", "unit": ""}, {"name": "acetonitrile", "amount": "", "unit": ""}], "pressure": "", "temperature": "", "time": ""}]
GENGEN | [Tb2(C15H11N3)2(H2O)2(CH3COO)5]2Pt(CN)4 | C84 H96 N16 O31 Pt1 Tb4 | chemical synthesis | Tb(CH3COO)3 | 1 mL of 0.10 M | K2[Pt(CN)4] | 1 mL of 0.10 M | terpy | 1 mL of 0.10 M |  |  |  |  | H2O, acetonitrile |  |  |  |  | chemical synthesis | 10.1021/ic3013975 |  | 2012.11 | [{"synthesis method": "chemical synthesis", "precursor": [{"name": "Tb(CH3COO)3", "amount": "1", "unit": "mL of 0.10 M"}, {"name": "K2[Pt(CN)4]", "amount": "1", "unit": "mL of 0.10 M"}, {"name": "terpy", "amount": "1", "unit": "mL of 0.10 M"}], "solution": [{"name": "H2O", "amount": "", "unit": ""}, {"name": "acetonitrile", "amount": "", "unit": ""}], "pressure": "", "temperature": "", "time": ""}]
KOBKAQ | [Zn(μ2-ia)(μ2-bpe)]n·nDMF | C23 H23 N3 O5 Zn1 | chemical synthesis | Zn(NO3)2⋅6H2O | 100 mg | 1,2-bis(4-byridyl)ethane | 0.062 mg | isophthalic acid | 0.056 mg |  |  |  |  | H2O, DMF, diethyl ether |  | 48h | 90°C |  | chemical synthesis, cooling | 10.1021/acs.inorgchem.8b03148 |  | 2019.01 | [{"synthesis method": "chemical synthesis", "precursor": [{"name": "Zn(NO3)2\u22c56H2O", "amount": "100", "unit": "mg"}, {"name": "1,2-bis(4-byridyl)ethane", "amount": "0.062", "unit": "mg"}, {"name": "isophthalic acid", "amount": "0.056", "unit": "mg"}], "solution": [{"name": "H2O", "amount": "3", "unit": "mL"}, {"name": "DMF", "amount": "4", "unit": "mL"}, {"name": "diethyl ether", "amount": "2", "unit": "mL"}], "pressure": "", "temperature": "90\u00b0C", "time": "48h"}, {"synthesis method": "cooling", "pressure": "", "temperature": "30\u00b0C", "cooling rate": "10\u00b0C per hour", "time": ""}]
KOBMIA | [Zn(μ2-mia)(μ2-bpe)]n·nDMF | C24 H25 N3 O6 Zn1 | chemical synthesis | Zn(NO3)2⋅6H2O | 100 mg | 1,2-bis(4-byridyl)ethane | 0.062 mg | 5-methoxyisophthalic acid | 0.066 mg |  |  |  |  | H2O, DMF |  | 48h | 90°C |  | chemical synthesis, cooling | 10.1021/acs.inorgchem.8b03148 |  | 2019.01 | [{"synthesis method": "chemical synthesis", "precursor": [{"name": "Zn(NO3)2\u22c56H2O", "amount": "100", "unit": "mg"}, {"name": "1,2-bis(4-byridyl)ethane", "amount": "0.062", "unit": "mg"}, {"name": "5-methoxyisophthalic acid", "amount": "0.066", "unit": "mg"}], "solution": [{"name": "H2O", "amount": "3", "unit": "mL"}, {"name": "DMF", "amount": "6", "unit": "mL"}], "pressure": "", "temperature": "90\u00b0C", "time": "48h"}, {"synthesis method": "cooling", "pressure": "", "temperature": "30\u00b0C", "cooling rate": "10\u00b0C per hour", "time": ""}]
UZUNAF | {[Cu(azpy)(glut)](H2O)2} n | C11H11CuN2O4, 2H2O | chemical synthesis | disodium glutarate (Na2 glut) | 0.162 g | N,N'-bis-pyridin-4-ylmethylene-hydrazine (azpy) | 0.210 g | Cu(NO3)2⋅3H2O | 0.241 g |  |  |  |  | water, methanolic solution, Cu(II) solution, buffer solution |  | one day to two weeks |  |  | chemical synthesis | 10.1021/cg2004672 |  | 2011.08 | [{"synthesis method": "chemical synthesis", "precursor": [{"name": "disodium glutarate (Na2 glut)", "amount": "0.162", "unit": "g"}, {"name": "N,N'-bis-pyridin-4-ylmethylene-hydrazine (azpy)", "amount": "0.210", "unit": "g"}, {"name": "Cu(NO3)2\u22c53H2O", "amount": "0.241", "unit": "g"}], "solution": [{"name": "water", "amount": "50", "unit": "mL"}, {"name": "methanolic solution", "amount": "50", "unit": "mL"}, {"name": "Cu(II) solution", "amount": "2", "unit": "mL"}, {"name": "buffer solution", "amount": "1", "unit": "mL"}], "pressure": "", "temperature": "", "time": "one day to two weeks"}]
UZUNEJ | {[Cu(azpy)(glut)]} n | C11 Cu1 H11 N2 O4 | [16 empty] | heating | 10.1021/cg2004672 |  | 2011.08 | [{"synthesis method": "heating", "temperature": "150 \u00b0C", "time": "6 h", "atmosphere": "reduced pressure", "heating device": "oil bath"}]
SACQAR | 1 | C28 Cu2 H34 N22 O19 | chemical synthesis | Cu(NO3)2⋅3H2O | 0.125 g | ligand L1 | 0.05 g | [6 empty] | methanol, 1 N HCl | high vacuum | 2 h | room temperature |  | chemical synthesis | 10.1021/acs.cgd.5b01257 |  | 2015.12 | [{"synthesis method": "chemical synthesis", "precursor": [{"name": "Cu(NO3)2\u22c53H2O", "amount": "0.125", "unit": "g"}, {"name": "ligand L1", "amount": "0.05", "unit": "g"}], "solution": [{"name": "methanol", "amount": "5", "unit": "mL"}, {"name": "1 N HCl", "amount": "10", "unit": "\u03bcL"}], "pressure": "high vacuum", "temperature": "room temperature", "time": "2 h"}]
SACQEV | 2 | Ag1 C14 H20 N10 O8 | chemical synthesis | AgClO4 | 0.107 g | ligand L1 | 0.05 g | [6 empty] | methanol, aqueous ammonium hydroxide solution |  | 8 h | room temperature |  | chemical synthesis | 10.1021/acs.cgd.5b01257 |  | 2015.12 | [{"synthesis method": "chemical synthesis", "precursor": [{"name": "AgClO4", "amount": "0.107", "unit": "g"}, {"name": "ligand L1", "amount": "0.05", "unit": "g"}], "solution": [{"name": "methanol", "amount": "5", "unit": "mL"}, {"name": "aqueous ammonium hydroxide solution", "amount": "", "unit": "few drops"}], "pressure": "", "temperature": "room temperature", "time": "8 h"}]
SACNUI | 3 | C14 Cd1 H24 N10 O10 | chemical synthesis | Cd(NO3)2⋅4H2O | 0.159 mg | ligand L1 | 0.05 g | [6 empty] | methanol, aqueous ammonium hydroxide solution | high vacuum | 10 days |  |  | chemical synthesis | 10.1021/acs.cgd.5b01257 |  | 2015.12 | [{"synthesis method": "chemical synthesis", "precursor": [{"name": "Cd(NO3)2\u22c54H2O", "amount": "0.159", "unit": "mg"}, {"name": "ligand L1", "amount": "0.05", "unit": "g"}], "solution": [{"name": "methanol", "amount": "10", "unit": "mL"}, {"name": "aqueous ammonium hydroxide solution", "amount": "few drops", "unit": ""}], "pressure": "high vacuum", "temperature": "", "time": "10 days"}]
SACPAQ | 4 | C14 Cl13 H13 Hg6 N10 O4 | chemical synthesis | HgCl2 | 0.21 g | ligand L1 | 0.05 g | [6 empty] | aqueous methanol, 1 N HCl |  | 30 min | room temperature |  | chemical synthesis | 10.1021/acs.cgd.5b01257 |  | 2015.12 | [{"synthesis method": "chemical synthesis", "precursor": [{"name": "HgCl2", "amount": "0.21", "unit": "g"}, {"name": "ligand L1", "amount": "0.05", "unit": "g"}], "solution": [{"name": "aqueous methanol", "amount": "5", "unit": "mL; 1:4"}, {"name": "1 N HCl", "amount": "few drops", "unit": ""}], "pressure": "", "temperature": "room temperature", "time": "30 min"}]
SACQIZ | 5 | C14 Cd1 H22 N12 O8 | chemical synthesis | Cd(NO3)2⋅4H2O | 0.148 mg | ligand L2 | 0.05 mg | [6 empty] | methanol, aqueous ammonium hydroxide solution | high vacuum | 1 week |  |  | chemical synthesis | 10.1021/acs.cgd.5b01257 |  | 2015.12 | [{"synthesis method": "chemical synthesis", "precursor": [{"name": "Cd(NO3)2\u22c54H2O", "amount": "0.148", "unit": "mg"}, {"name": "ligand L2", "amount": "0.05", "unit": "mg"}], "solution": [{"name": "methanol", "amount": "10", "unit": "mL"}, {"name": "aqueous ammonium hydroxide solution", "amount": "2", "unit": "mL"}], "pressure": "high vacuum", "temperature": "", "time": "1 week"}]
ASEBAC | trans-Ph4P[OsIII(salen)(CN)2]·CH2Cl2 | C43 Cl2 H38 N4 O3 Os1 P1 | chemical synthesis | OsIII(salen)(PPh3)Cl | 200 mg | KCN | 200 mg | Ph4PCl | 99 mg |  |  |  |  | ethanol, water |  | 4 h |  |  | chemical synthesis, filtration, washing, drying | 10.1021/ic9020178 |  | 2010.01 | [{"synthesis method": "chemical synthesis", "precursor": [{"name": "OsIII(salen)(PPh3)Cl", "amount": "200", "unit": "mg"}, {"name": "KCN", "amount": "200", "unit": "mg"}, {"name": "Ph4PCl", "amount": "99", "unit": "mg"}], "solution": [{"name": "ethanol", "amount": "40", "unit": "mL"}, {"name": "water", "amount": "5", "unit": "mL"}], "pressure": "", "temperature": "", "time": "4 h"}, {"synthesis method": "filtration", "time": "", "atmosphere": "", "pressure": ""}, {"synthesis method": "washing", "washing solution": "water", "amount": ""}, {"synthesis method": "drying", "pressure": "", "temperature": "", "atmosphere": "vacuum", "time": ""}]
ASEBEG | [Os(salen)(CN)2]2[Cu(Me3tacn)]·CH3OH | C46 Cu1 H53 N11 O5 Os2 | chemical synthesis | [Cu(Me3tacn)(H2O)2](ClO4)2 | 11 mg | 1 | 20 mg | [6 empty] | DMF, methanol |  | 1 week | room temperature |  | chemical synthesis | 10.1021/ic9020178 |  | 2010.01 | [{"synthesis method": "chemical synthesis", "precursor": [{"name": "[Cu(Me3tacn)(H2O)2](ClO4)2", "amount": "11", "unit": "mg"}, {"name": "1", "amount": "20", "unit": "mg"}], "solution": [{"name": "DMF", "amount": "2", "unit": "mL"}, {"name": "methanol", "amount": "8", "unit": "mL"}], "pressure": "", "temperature": "room temperature", "time": "1 week"}]
ASAZUQ | [Os(salen)(CN)2][Cu(Me3tacn)]·ClO4 | C27 Cl1 Cu1 H35 N7 O6 Os1 | chemical synthesis | 1 | 33 mg | [Cu(Me3tacn)(H2O)2](ClO4)2 | 18 mg | [6 empty] | CH3OH, DMF |  | 3 days | room temperature |  | chemical synthesis | 10.1021/ic9020178 |  | 2010.01 | [{"synthesis method": "chemical synthesis", "precursor": [{"name": "1", "amount": "33", "unit": "mg"}, {"name": "[Cu(Me3tacn)(H2O)2](ClO4)2", "amount": "18", "unit": "mg"}], "solution": [{"name": "CH3OH", "amount": "", "unit": ""}, {"name": "DMF", "amount": "", "unit": ""}], "pressure": "", "temperature": "room temperature", "time": "3 days"}]
ZEKKOS | Cu(I) cluster-based coordination polymers | C38 Cu1 H29 I1 N3 | solvothermal synthesis | {Cu4I4(PPh3)4} starting material | 19 mg | cis-bpype | 8 mg | [8 empty] | 3 days | 120°C |  | solvothermal synthesis | 10.1021/acs.inorgchem.7b02123 |  | 2017.11 | [{"synthesis method": "solvothermal synthesis", "precursor": [{"name": "{Cu4I4(PPh3)4} starting material", "amount": "19", "unit": "mg"}, {"name": "cis-bpype", "amount": "8", "unit": "mg"}], "solvent": [{"name": "acetonitrile", "amount": "6", "unit": "mL"}], "reducing agent": [{"name": "", "amount": "", "unit": ""}], "surfactant": [{"name": "", "amount": "", "unit": ""}], "pressure": "", "temperature": "120\u00b0C", "time": "3 days", "heating rate": "", "cooling rate": ""}]
ZEKMIO | 2 | C153 Cu8 H125 I8 N11 O3 | solvothermal synthesis | {Cu4I4(PPh3)4} starting material | 19 mg | cis-bpype | 4 mg | trans-bpype | 4 mg | [6 empty] | 3 days | 120°C |  | solvothermal synthesis | 10.1021/acs.inorgchem.7b02123 |  | 2017.11 | [{"synthesis method": "solvothermal synthesis", "precursor": [{"name": "{Cu4I4(PPh3)4} starting material", "amount": "19", "unit": "mg"}, {"name": "cis-bpype", "amount": "4", "unit": "mg"}, {"name": "trans-bpype", "amount": "4", "unit": "mg"}], "solvent": [{"name": "DMF", "amount": "6", "unit": "mL"}], "reducing agent": [{"name": "", "amount": "", "unit": ""}], "surfactant": [{"name": "", "amount": "", "unit": ""}], "pressure": "", "temperature": "120\u00b0C", "time": "3 days", "heating rate": "", "cooling rate": ""}]
ABOMAH | [Ni(L2)](ClO4)2 | C20 Cl2 H35 N7 Ni1 O8 | chemical synthesis | [Ni(L1)](ClO4)2 | 0.54 g | pyridine-2-aldehyde | 0.095 mL | [6 empty] | methanol |  | 24 h | room temperature |  | chemical synthesis | 10.1021/ic200261j |  | 2011.08 | [{"synthesis method": "chemical synthesis", "precursor": [{"name": "[Ni(L1)](ClO4)2", "amount": "0.54", "unit": "g"}, {"name": "pyridine-2-aldehyde", "amount": "0.095", "unit": "mL"}], "solution": [{"name": "methanol", "amount": "20", "unit": "mL"}], "pressure": "", "temperature": "room temperature", "time": "24 h"}]
ABOMEL | [Cu(L2)](ClO4)2 | C20 Cl2 Cu1 H35 N7 O8 | chemical synthesis | [Ni(L1)](ClO4)2 | 0.54 g | Cu(ClO4)2⋅6H2O | 0.44 g | pyridine-2-aldehyde | 0.095 mL |  |  |  |  | methanol |  | 12 h | room temperature |  | chemical synthesis | 10.1021/ic200261j |  | 2011.08 | [{"synthesis method": "chemical synthesis", "precursor": [{"name": "[Ni(L1)](ClO4)2", "amount": "0.54", "unit": "g"}, {"name": "Cu(ClO4)2\u22c56H2O", "amount": "0.44", "unit": "g"}, {"name": "pyridine-2-aldehyde", "amount": "0.095", "unit": "mL"}], "solution": [{"name": "methanol", "amount": "20", "unit": "mL"}], "pressure": "", "temperature": "room temperature", "time": "12 h"}]
ABOMIP | [Cu(H2L3)](ClO4)3 | C27 Cl3 Cu1 H44 N8 O13 | chemical synthesis | 2 | 0.2 g | Cu(ClO4)2⋅6H2O | 0.23 g | pyridine-2-aldehyde | 0.22 mL |  |  |  |  | methanol |  | 36 h | room temperature |  | chemical synthesis | 10.1021/ic200261j |  | 2011.08 | [{"synthesis method": "chemical synthesis", "precursor": [{"name": "2", "amount": "0.2", "unit": "g"}, {"name": "Cu(ClO4)2\u22c56H2O", "amount": "0.23", "unit": "g"}, {"name": "pyridine-2-aldehyde", "amount": "0.22", "unit": "mL"}], "solution": [{"name": "methanol", "amount": "25", "unit": "mL"}], "pressure": "", "temperature": "room temperature", "time": "36 h"}]
ABOMOV | {[Cu2(L4)2](ClO4)2} n | C36 Cl2 Cu2 H30 N8 O10 | chemical synthesis | [Ni(L1)](ClO4)2 | 0.54 g | Cu(ClO4)2⋅6H2O | 1.85 g | pyridine-2-aldehyde | 0.475 mL |  |  |  |  | methanol-water mixture |  | 3 h | warm conditions |  | chemical synthesis | 10.1021/ic200261j |  | 2011.08 | [{"synthesis method": "chemical synthesis", "precursor": [{"name": "[Ni(L1)](ClO4)2", "amount": "0.54", "unit": "g"}, {"name": "Cu(ClO4)2\u22c56H2O", "amount": "1.85", "unit": "g"}, {"name": "pyridine-2-aldehyde", "amount": "0.475", "unit": "mL"}], "solution": [{"name": "methanol-water mixture", "amount": "25", "unit": "mL"}], "pressure": "", "temperature": "warm conditions", "time": "3 h"}]
SAXFEE | C14H15CdN4O5 | C14 Cd1 H15 N4 O5 | solvothermal synthesis | H3EtIDC | 18.4 mg | Cd(NO3)2⋅4H2O | 30.8 mg | bix | 23.8 mg | NaOH | 4.0 mg |  |  |  |  | 4 days | 140 °C |  | solvothermal synthesis | 10.1021/cg300036y |  | 2012.02 | [{"synthesis method": "solvothermal synthesis", "precursor": [{"name": "H3EtIDC", "amount": "18.4", "unit": "mg"}, {"name": "Cd(NO3)2\u22c54H2O", "amount": "30.8", "unit": "mg"}, {"name": "bix", "amount": "23.8", "unit": "mg"}, {"name": "NaOH", "amount": "4.0", "unit": "mg"}], "solvent": [{"name": "H2O", "amount": "8", "unit": "mL"}], "reducing agent": [], "surfactant": [], "pressure": "", "temperature": "140 \u00b0C", "time": "4 days", "heating rate": "", "cooling rate": "naturally cooled to room temperature"}]
SAXFII | C26H24Cd2N6O9 | C26 Cd2 H24 N6 O9 | solvothermal synthesis | H3EtIDC | 18.4 mg | Cd(NO3)2⋅4H2O | 30.8 mg | dpe | 18.2 mg | NaOH | 4.0 mg |  |  |  |  | 4 days | 140 °C |  | solvothermal synthesis | 10.1021/cg300036y |  | 2012.02 | [{"synthesis method": "solvothermal synthesis", "precursor": [{"name": "H3EtIDC", "amount": "18.4", "unit": "mg"}, {"name": "Cd(NO3)2\u22c54H2O", "amount": "30.8", "unit": "mg"}, {"name": "dpe", "amount": "18.2", "unit": "mg"}, {"name": "NaOH", "amount": "4.0", "unit": "mg"}], "solvent": [{"name": "H2O", "amount": "8", "unit": "mL"}], "reducing agent": [], "surfactant": [], "pressure": "", "temperature": "140 \u00b0C", "time": "4 days", "heating rate": "", "cooling rate": "naturally cooled to room temperature"}]
TIBKAT | [Mn2(H2L)(L)0.5(MeOH)(DEF)]·0.1MeOH·0.1DEF·1.4H2O | C31 H49 Mn4 N1 O22 | solvothermal synthesis | MnCl2⋅4H2O | 534.3 mg | H4-o-dobdc | 178.3 mg | [8 empty] | 1 day | 120 °C |  | solvothermal synthesis, washing, washing, drying | 10.1021/acs.cgd.8b00064 |  | 2018.04 | [{"synthesis method": "solvothermal synthesis", "precursor": [{"name": "MnCl2\u22c54H2O", "amount": "534.3", "unit": "mg"}, {"name": "H4-o-dobdc", "amount": "178.3", "unit": "mg"}], "solvent": [{"name": "N,N-diethylformamide (DEF)/MeOH", "amount": "5/1, v/v, 9", "unit": "mL"}], "pressure": "", "temperature": "120 \u00b0C", "time": "1 day"}, {"synthesis method": "washing", "washing solution": "DEF/MeOH (5/1, v/v, 120 mL) mixed solvent", "amount": ""}, {"synthesis method": "washing", "washing solution": "MeOH", "amount": "30 mL"}, {"synthesis method": "drying", "pressure": "", "temperature": "", "atmosphere": "Ar", "time": "1 h"}]
OZILUF | 1 | C60 Cr1 H56 Mn3 N14 O8 | chemical synthesis | [K(18-crown-6)]3[Cr(CN)6] | 10.0 mL | [Mn(salen)(H2O)]ClO4 | 131.7 mg | [6 empty] | methanol |  | 30 min | room temperature |  | chemical synthesis, filtration, drying | 10.1021/ic102495t |  | 2011.03 | [{"synthesis method": "chemical synthesis", "precursor": [{"name": "[K(18-crown-6)]3[Cr(CN)6]", "amount": "10.0", "unit": "mL"}, {"name": "[Mn(salen)(H2O)]ClO4", "amount": "131.7", "unit": "mg"}], "solution": [{"name": "methanol", "amount": "30.0", "unit": "mL"}], "pressure": "", "temperature": "room temperature", "time": "30 min"}, {"synthesis method": "filtration", "time": "", "atmosphere": "", "pressure": ""}, {"synthesis method": "drying", "pressure": "", "temperature": "", "atmosphere": "air", "time": ""}]
OZILOZ | 2 | C29.50 Cl3 Cr0.50 H28.25 Mn1.50 N6 O7.75 | chemical synthesis | [K(18-crown-6)]3[Cr(CN)6] | 10.0 mL | [Mn(5-Clsalmen)(H2O)]ClO4 | 156.6 mg | [6 empty] | methanol |  | 30 min | room temperature |  | chemical synthesis, filtration, drying | 10.1021/ic102495t |  | 2011.03 | [{"synthesis method": "chemical synthesis", "precursor": [{"name": "[K(18-crown-6)]3[Cr(CN)6]", "amount": "10.0", "unit": "mL"}, {"name": "[Mn(5-Clsalmen)(H2O)]ClO4", "amount": "156.6", "unit": "mg"}], "solution": [{"name": "methanol", "amount": "30.0", "unit": "mL"}], "pressure": "", "temperature": "room temperature", "time": "30 min"}, {"synthesis method": "filtration", "time": "", "atmosphere": "", "pressure": ""}, {"synthesis method": "drying", "pressure": "", "temperature": "", "atmosphere": "air", "time": ""}]
NOFHOG | [Eu2L3(DMSO)2(MeOH)2]·2DMSO | Eu2(DMSO)2(MeOH)2L3⋅2DMSO⋅2H2O | chemical synthesis | EuCl3⋅6H2O | 0.055 g | LH2 | 0.08 g | [6 empty] | MeOH, DMSO |  | 17 days |  |  | chemical synthesis, filtration, washing, drying | 10.1021/ic800394g |  | 2008.06 | [{"synthesis method": "chemical synthesis", "precursor": [{"name": "EuCl3\u22c56H2O", "amount": "0.055", "unit": "g"}, {"name": "LH2", "amount": "0.08", "unit": "g"}], "solution": [{"name": "MeOH", "amount": "4", "unit": "mL"}, {"name": "DMSO", "amount": "12", "unit": "mL"}], "pressure": "", "temperature": "", "time": "17 days"}, {"synthesis method": "filtration", "time": "", "atmosphere": "", "pressure": ""}, {"synthesis method": "washing", "washing solution": "MeOH/DMSO", "amount": "1:1 by volume"}, {"synthesis method": "drying", "pressure": "", "temperature": "", "atmosphere": "air", "time": ""}]
NOFHUM | [Zn2L2(DMSO)2]·1.6H2O | C36 H2 H28 O1 O10 S2 Zn2 | chemical synthesis | Zn(NO3)2⋅6H2O | 0.0168 g | LH2 | 0.0151 g | [6 empty] | MeOH, DMSO |  | 14 days |  |  | chemical synthesis, filtration, washing, drying | 10.1021/ic800394g |  | 2008.06 | [{"synthesis method": "chemical synthesis", "precursor": [{"name": "Zn(NO3)2\u22c56H2O", "amount": "0.0168", "unit": "g"}, {"name": "LH2", "amount": "0.0151", "unit": "g"}], "solution": [{"name": "MeOH", "amount": "3", "unit": "mL"}, {"name": "DMSO", "amount": "2", "unit": "mL"}], "pressure": "", "temperature": "", "time": "14 days"}, {"synthesis method": "filtration", "time": "", "atmosphere": "", "pressure": ""}, {"synthesis method": "washing", "washing solution": "MeOH/DMSO", "amount": "1:1 by volume"}, {"synthesis method": "drying", "pressure": "", "temperature": "", "atmosphere": "air", "time": ""}]
FIBDOM | [(UO2)2(c-1,3-chdc)2(C2O4)][UO2(H2O)5]·(12C4) | C26 H50 O29 U3 | chemical synthesis | 1,3-chdcH2 | 17 mg | UO2(NO3)2⋅6H2O | 35 mg | LiNO3 | 7 mg | 12C4 | 36 mg |  |  | water |  | two months |  |  | chemical synthesis | 10.1021/acs.cgd.8b00266 |  | 2018.03 | [{"synthesis method": "chemical synthesis", "precursor": [{"name": "1,3-chdcH2", "amount": "17", "unit": "mg"}, {"name": "UO2(NO3)2\u22c56H2O", "amount": "35", "unit": "mg"}, {"name": "LiNO3", "amount": "7", "unit": "mg"}, {"name": "12C4", "amount": "36", "unit": "mg"}], "solution": [{"name": "water", "amount": "0.6", "unit": "mL"}], "pressure": "", "temperature": "", "time": "two months"}]
FIBDUS | [(UO2)4Na2(c-1,2-chdc)2(C2O4)3(15C5)2] | C42 H60 Na2 O38 U4 | chemical synthesis | c-1,2-chdcH2 | 17 mg | UO2(NO3)2⋅6H2O | 35 mg | NaNO3 | 9 mg | 15C5 | 22 mg |  |  | water |  | two months |  |  | chemical synthesis | 10.1021/acs.cgd.8b00266 |  | 2018.03 | [{"synthesis method": "chemical synthesis", "precursor": [{"name": "c-1,2-chdcH2", "amount": "17", "unit": "mg"}, {"name": "UO2(NO3)2\u22c56H2O", "amount": "35", "unit": "mg"}, {"name": "NaNO3", "amount": "9", "unit": "mg"}, {"name": "15C5", "amount": "22", "unit": "mg"}], "solution": [{"name": "water", "amount": "0.6", "unit": "mL"}], "pressure": "", "temperature": "", "time": "two months"}]
FIBFAA | [(UO2)4K2(c-1,2-chdc)2(C2O4)3(18C6)1.5(H2O)1.5] | C40 H59 K2 O38.5 U4 | chemical synthesis | c-1,2-chdcH2 | 17 mg | UO2(NO3)2⋅6H2O | 35 mg | KNO3 | 10 mg | 18C6 | 26 mg |  |  | water |  | one month |  |  | chemical synthesis | 10.1021/acs.cgd.8b00266 |  | 2018.03 | [{"synthesis method": "chemical synthesis", "precursor": [{"name": "c-1,2-chdcH2", "amount": "17", "unit": "mg"}, {"name": "UO2(NO3)2\u22c56H2O", "amount": "35", "unit": "mg"}, {"name": "KNO3", "amount": "10", "unit": "mg"}, {"name": "18C6", "amount": "26", "unit": "mg"}], "solution": [{"name": "water", "amount": "0.6", "unit": "mL"}], "pressure": "", "temperature": "", "time": "one month"}]
FIBFEE | [(UO2)12K5(R-t-1,2-chdc)4(C2O4)10(18C6)5(OH)(H2O)3] | C112 H175 K5 O118 U12 | chemical synthesis | R-t-1,2-chdcH2 | 17 mg | UO2(NO3)2⋅6H2O | 35 mg | KNO3 | 10 mg | 18C6 | 26 mg |  |  | water |  | one month |  |  | chemical synthesis | 10.1021/acs.cgd.8b00266 |  | 2018.03 | [{"synthesis method": "chemical synthesis", "precursor": [{"name": "R-t-1,2-chdcH2", "amount": "17", "unit": "mg"}, {"name": "UO2(NO3)2\u22c56H2O", "amount": "35", "unit": "mg"}, {"name": "KNO3", "amount": "10", "unit": "mg"}, {"name": "18C6", "amount": "26", "unit": "mg"}], "solution": [{"name": "water", "amount": "0.6", "unit": "mL"}], "pressure": "", "temperature": "", "time": "one month"}]
FIBFII | [(UO2)12K5(rac-t-1,2-chdc)4(C2O4)10(18C6)5(OH)(H2O)3] | C112 H175 K5 O118 U12 | chemical synthesis | rac-t-1,2-chdcH2 | 17 mg | UO2(NO3)2⋅6H2O | 35 mg | KNO3 | 10 mg | 18C6 | 26 mg |  |  | water |  | two months |  |  | chemical synthesis | 10.1021/acs.cgd.8b00266 |  | 2018.03 | [{"synthesis method": "chemical synthesis", "precursor": [{"name": "rac-t-1,2-chdcH2", "amount": "17", "unit": "mg"}, {"name": "UO2(NO3)2\u22c56H2O", "amount": "35", "unit": "mg"}, {"name": "KNO3", "amount": "10", "unit": "mg"}, {"name": "18C6", "amount": "26", "unit": "mg"}], "solution": [{"name": "water", "amount": "0.6", "unit": "mL"}], "pressure": "", "temperature": "", "time": "two months"}]
FIBFOO | [(UO2)8K4(rac-t-1,2-chdc)4(C2O4)6(18C6)3(H2O)2] | C80 H116 K4 O76 U8 | chemical synthesis | rac-t-1,2-chdcH2 | 17 mg | UO2(NO3)2⋅6H2O | 35 mg | KNO3 | 10 mg | 18C6 | 26 mg |  |  | water |  | one month |  |  | chemical synthesis | 10.1021/acs.cgd.8b00266 |  | 2018.03 | [{"synthesis method": "chemical synthesis", "precursor": [{"name": "rac-t-1,2-chdcH2", "amount": "17", "unit": "mg"}, {"name": "UO2(NO3)2\u22c56H2O", "amount": "35", "unit": "mg"}, {"name": "KNO3", "amount": "10", "unit": "mg"}, {"name": "18C6", "amount": "26", "unit": "mg"}], "solution": [{"name": "water", "amount": "0.6", "unit": "mL"}], "pressure": "", "temperature": "", "time": "one month"}]
XEMKOS | [Cu3L2(H2O)2.75]·0.75H2O·1.75DMA | C30 Cu3 H19.5 O16.75 | solvothermal synthesis | CuCl2⋅2H2O | 34.0 mg | H3L | 30.6 mg | [8 empty] | 3 days | 85 °C |  | solvothermal synthesis | 10.1021/acs.cgd.7b01318 |  | 2017.10 | [{"synthesis method": "solvothermal synthesis", "precursor": [{"name": "CuCl2\u22c52H2O", "amount": "34.0", "unit": "mg"}, {"name": "H3L", "amount": "30.6", "unit": "mg"}], "solvent": [{"name": "oH2O", "amount": "6", "unit": "mL"}, {"name": "dimethylacetamide (DMA)", "amount": "2", "unit": "mL"}], "reducing agent": [{"name": "", "amount": "", "unit": ""}], "surfactant": [{"name": "", "amount": "", "unit": ""}], "pressure": "", "temperature": "85 \u00b0C", "time": "3 days", "heating rate": "", "cooling rate": "5 \u00b0C/h"}]
PIVXAW | [La4(Q[5])3(DGC)2(NO3)2(H2O)12][La(DGC)(H2O)6]·7NO3 | C53 H72 La2.5 N30.5 O38 | chemical synthesis | Q[5] | 10 mg | Lanthanum nitrate hexahydrate | 433.1 mg | diglycolic acid | 134.1 mg |  |  |  |  | DI water |  | 1 week |  | 6 | chemical synthesis, pH adjustment, drying | 10.1021/acs.inorgchem.8b02732 |  | 2018.12 | [{"synthesis method": "chemical synthesis", "precursor": [{"name": "Q[5]", "amount": "10", "unit": "mg"}, {"name": "Lanthanum nitrate hexahydrate", "amount": "433.1", "unit": "mg"}, {"name": "diglycolic acid", "amount": "134.1", "unit": "mg"}], "solution": [{"name": "DI water", "amount": "3.0", "unit": "mL"}], "pressure": "", "temperature": "", "time": "1 week"}, {"synthesis method": "pH adjustment", "pH": "6", "modulator": "diluted triethylamine"}, {"synthesis method": "drying", "pressure": "", "temperature": "", "atmosphere": "air", "time": ""}]
PIVXEA | [Ce2(Q[5])(DGC)(NO3)(H2O)10]·3NO3 | C34 Ce2 H62.5 N24 O41.5 | chemical synthesis | Q[5] | 10 mg | Cerium nitrate hexahydrate | 434.3 mg | diglycolic acid | 134.1 mg |  |  |  |  | DI water |  | a few days |  | 6 | chemical synthesis, pH adjustment, drying | 10.1021/acs.inorgchem.8b02732 |  | 2018.12 | [{"synthesis method": "chemical synthesis", "precursor": [{"name": "Q[5]", "amount": "10", "unit": "mg"}, {"name": "Cerium nitrate hexahydrate", "amount": "434.3", "unit": "mg"}, {"name": "diglycolic acid", "amount": "134.1", "unit": "mg"}], "solution": [{"name": "DI water", "amount": "3.0", "unit": "mL"}], "pressure": "", "temperature": "", "time": "a few days"}, {"synthesis method": "pH adjustment", "pH": "6", "modulator": "diluted triethylamine"}, {"synthesis method": "drying", "pressure": "", "temperature": "", "atmosphere": "air", "time": ""}]
PIVNEQ | [Ce3(Q[5])3(DGC)2(H2O)9][Ce-(DGC)(H2O)6]2·7NO3 | C106 Ce5 H144 N61 O80 | chemical synthesis | Q[5] | 10 mg | Cerium nitrate hexahydrate | 434.3 mg | diglycolic acid | 134.1 mg |  |  |  |  | DI water |  | a few days |  | 6 | chemical synthesis, pH adjustment, drying | 10.1021/acs.inorgchem.8b02732 |  | 2018.12 | [{"synthesis method": "chemical synthesis", "precursor": [{"name": "Q[5]", "amount": "10", "unit": "mg"}, {"name": "Cerium nitrate hexahydrate", "amount": "434.3", "unit": "mg"}, {"name": "diglycolic acid", "amount": "134.1", "unit": "mg"}], "solution": [{"name": "DI water", "amount": "3.0", "unit": "mL"}], "pressure": "", "temperature": "", "time": "a few days"}, {"synthesis method": "pH adjustment", "pH": "6", "modulator": "diluted triethylamine"}, {"synthesis method": "drying", "pressure": "", "temperature": "", "atmosphere": "air", "time": ""}]
PIVNIU | [La2(Q[5])2(GT)(H2O)6]·4NO3 | C65 H104 La2 N42.5 O58.5 | chemical synthesis | Q[5] | 10 mg | La nitrate hexahydrate | 433.1 mg | glutaric acid | 132.2 mg |  |  |  |  | DI water |  | 1 week |  | 6 | chemical synthesis, pH adjustment, drying | 10.1021/acs.inorgchem.8b02732 |  | 2018.12 | [{"synthesis method": "chemical synthesis", "precursor": [{"name": "Q[5]", "amount": "10", "unit": "mg"}, {"name": "La nitrate hexahydrate", "amount": "433.1", "unit": "mg"}, {"name": "glutaric acid", "amount": "132.2", "unit": "mg"}], "solution": [{"name": "DI water", "amount": "3.0", "unit": "mL"}], "pressure": "", "temperature": "", "time": "1 week"}, {"synthesis method": "pH adjustment", "pH": "6", "modulator": "diluted triethylamine"}, {"synthesis method": "drying", "pressure": "", "temperature": "", "atmosphere": "air", "time": ""}]
PIVNOA | [Ce2(Q[5])2(GT)(H2O)6]·4NO3 | C65 Ce2 H89 N41 O39 | chemical synthesis | Q[5] | 10 mg | Ce nitrate hexahydrate | 434.3 mg | glutaric acid | 132.2 mg |  |  |  |  | DI water |  | 1 week |  | 6 | chemical synthesis, pH adjustment, drying | 10.1021/acs.inorgchem.8b02732 |  | 2018.12 | [{"synthesis method": "chemical synthesis", "precursor": [{"name": "Q[5]", "amount": "10", "unit": "mg"}, {"name": "Ce nitrate hexahydrate", "amount": "434.3", "unit": "mg"}, {"name": "glutaric acid", "amount": "132.2", "unit": "mg"}], "solution": [{"name": "DI water", "amount": "3.0", "unit": "mL"}], "pressure": "", "temperature": "", "time": "1 week"}, {"synthesis method": "pH adjustment", "pH": "6", "modulator": "diluted triethylamine"}, {"synthesis method": "drying", "pressure": "", "temperature": "", "atmosphere": "air", "time": ""}]
PIVNUG | [Nd2(Q[5])2(GT)(H2O)6]·4NO3 | C65 H90 N41 Nd2 O39 | chemical synthesis | Q[5] | 10 mg | Nd nitrate hexahydrate | 438.4 mg | glutaric acid | 132.2 mg |  |  |  |  | DI water |  | 1 week |  | 6 | chemical synthesis, pH adjustment, drying | 10.1021/acs.inorgchem.8b02732 |  | 2018.12 | [{"synthesis method": "chemical synthesis", "precursor": [{"name": "Q[5]", "amount": "10", "unit": "mg"}, {"name": "Nd nitrate hexahydrate", "amount": "438.4", "unit": "mg"}, {"name": "glutaric acid", "amount": "132.2", "unit": "mg"}], "solution": [{"name": "DI water", "amount": "3.0", "unit": "mL"}], "pressure": "", "temperature": "", "time": "1 week"}, {"synthesis method": "pH adjustment", "pH": "6", "modulator": "diluted triethylamine"}, {"synthesis method": "drying", "pressure": "", "temperature": "", "atmosphere": "air", "time": ""}]
ELOLEW | {[Co 3 (DMF) 12 ][W(CN) 8 ] 2 | C52 Co3 H84 N28 O12 W2 | chemical synthesis | Co(ClO4)2⋅6H2O | 55 mg | (n-Bu4N)3[W(CN)8] | 112 mg | [6 empty] | CH3OH, CH3OH |  | several minutes |  |  | chemical synthesis, filtration, washing, diffusion | 10.1021/ic034539k |  | 2003.08 | [{"synthesis method": "chemical synthesis", "precursor": [{"name": "Co(ClO4)2\u22c56H2O", "amount": "55", "unit": "mg"}, {"name": "(n-Bu4N)3[W(CN)8]", "amount": "112", "unit": "mg"}], "solution": [{"name": "CH3OH", "amount": "2", "unit": "mL"}, {"name": "CH3OH", "amount": "3", "unit": "mL"}], "pressure": "", "temperature": "", "time": "several minutes"}, {"synthesis method": "filtration", "time": "", "atmosphere": "", "pressure": ""}, {"synthesis method": "washing", "washing solution": "methanol", "amount": ""}, {"synthesis method": "diffusion", "solvent": "diethyl ether", "time": "several days"}]
ELOLIA | {[Mn 3 (bipy) 2 (DMF) 8 ][W(CN) 8 ] 2 } ∞ | C60 H72 Mn3 N28 O8 W2 | chemical synthesis | MnCl2⋅4H2O | 0.297 g | 2,2‘-bipy | 0.468 g | (n-Bu4N)3[W(CN)8] | 1.118 g |  |  |  |  | CH3OH, CH3OH |  |  |  |  | chemical synthesis, filtration, washing, diffusion | 10.1021/ic034539k |  | 2003.08 | [{"synthesis method": "chemical synthesis", "precursor": [{"name": "MnCl2\u22c54H2O", "amount": "0.297", "unit": "g"}, {"name": "2,2\u2018-bipy", "amount": "0.468", "unit": "g"}, {"name": "(n-Bu4N)3[W(CN)8]", "amount": "1.118", "unit": "g"}], "solution": [{"name": "CH3OH", "amount": "30", "unit": "mL"}, {"name": "CH3OH", "amount": "20", "unit": "mL"}], "pressure": "", "temperature": "", "time": ""}, {"synthesis method": "filtration", "time": "", "atmosphere": "", "pressure": ""}, {"synthesis method": "washing", "washing solution": "methanol", "amount": ""}, {"synthesis method": "diffusion", "solvent": "diethyl ether", "time": "several days"}]
BARZAX | Tetramethylazacalix[4]pyrazine | C41 H44 N24 O1 | chemical synthesis | compound C | 0.927 g | Pd2(dba)3 | 0.184 g | 2-dicyclohexylphosphino-2'-(N,N-dimethylamino)biphenyl | 0.236 g | Cs2CO3 | 6.52 g |  |  |  |  | 4h |  |  | chemical synthesis, chromatography | 10.1021/ic3000679 |  | 2012.03 | [{"synthesis method": "chemical synthesis", "precursor": [{"name": "compound C", "amount": "0.927", "unit": "g"}, {"name": "Pd2(dba)3", "amount": "0.184", "unit": "g"}, {"name": "2-dicyclohexylphosphino-2'-(N,N-dimethylamino)biphenyl", "amount": "0.236", "unit": "g"}, {"name": "Cs2CO3", "amount": "6.52", "unit": "g"}], "solvent": [{"name": "1,4-dioxane", "amount": "400", "unit": "mL"}], "pressure": "", "temperature": "", "time": "4h"}, {"synthesis method": "chromatography", "solvent": [{"name": "acetone and chloroform", "amount": "2:3 to 6:1", "unit": ""}], "pressure": "", "temperature": "", "time": ""}]
BARZEB | {[Ag1.5(TAPz)](CF3SO3)1.5·1.5CH3CN·H2O} n | Ag1.5 C24.5 F4.5 H26.5 N13.5 O5.5 S1.5 | chemical synthesis | TAPz | 8.5 mg | silver triflate | 5.2 mg | [11 empty] | chemical synthesis | 10.1021/ic3000679 |  | 2012.03 | [{"synthesis method": "chemical synthesis", "precursor": [{"name": "TAPz", "amount": "8.5", "unit": "mg"}, {"name": "silver triflate", "amount": "5.2", "unit": "mg"}], "solvent": [{"name": "chloroform", "amount": "1", "unit": "mL"}, {"name": "acetonitrile", "amount": "1", "unit": "mL"}], "pressure": "", "temperature": "", "time": ""}]
BARZUR | {[Zn(TAPz)](CF3SO3)2·solvent} n | C22 F6 H20 N12 O6 S2 Zn1 | chemical synthesis | TAPz | 8.5 mg | zinc triflate | 7.3 mg | [11 empty] | chemical synthesis | 10.1021/ic3000679 |  | 2012.03 | [{"synthesis method": "chemical synthesis", "precursor": [{"name": "TAPz", "amount": "8.5", "unit": "mg"}, {"name": "zinc triflate", "amount": "7.3", "unit": "mg"}], "solvent": [{"name": "chloroform/methanol", "amount": "1:1", "unit": ""}], "pressure": "", "temperature": "", "time": ""}]
BASBAA | {[(Cu3I3)0.5(Cu2I2)0.5(TAPz)]·solvent} n | C20 Cu2.5 H20 I2.5 N12 | chemical synthesis | TAPz | 8.5 mg | CuI | 9.1 mg | [11 empty] | chemical synthesis | 10.1021/ic3000679 |  | 2012.03 | [{"synthesis method": "chemical synthesis", "precursor": [{"name": "TAPz", "amount": "8.5", "unit": "mg"}, {"name": "CuI", "amount": "9.1", "unit": "mg"}], "solvent": [{"name": "chloroform", "amount": "1", "unit": "mL"}, {"name": "acetonitrile", "amount": "1", "unit": "mL"}], "pressure": "", "temperature": "", "time": ""}]
IDIGUZ | (Bu4N)2[Mn2{Cu(opba)}2ox] | C27 Cu1 H40 Mn1 N3 O8 | chemical synthesis | Mn(CH3COO)2⋅4H2O | 69 mg | (Bu4N)2[Cu(opba)] | 228 mg | [(Bu4N)2ox] | 150 mg |  |  |  |  | DMSO |  | 1 month |  |  | chemical synthesis, filtration, washing, chemical synthesis, filtration, washing, drying | 10.1021/ic401038c |  | 2013.07 | [{"synthesis method": "chemical synthesis", "precursor": [{"name": "Mn(CH3COO)3\u22c52H2O", "amount": "3.35", "unit": "mg"}, {"name": "(Bu4N)2[Cu(opba)]", "amount": "50", "unit": "mg"}], "solution": [{"name": "DMSO", "amount": "2", "unit": "cm3"}], "pressure": "", "temperature": "room temperature", "time": "1 week"}, {"synthesis method": "filtration", "time": "", "atmosphere": "", "pressure": ""}, {"synthesis method": "washing", "washing solution": "DMSO", "amount": ""}, {"synthesis method": "chemical synthesis", "precursor": [{"name": "Mn(CH3COO)2\u22c54H2O", "amount": "69", "unit": "mg"}, {"name": "(Bu4N)2[Cu(opba)]", "amount": "228", "unit": "mg"}, {"name": "[(Bu4N)2ox]", "amount": "150", "unit": "mg"}], "solution": [{"name": "DMSO", "amount": "25", "unit": "cm3"}], "pressure": "", "temperature": "", "time": "1 month"}, {"synthesis method": "filtration", "time": "", "atmosphere": "", "pressure": ""}, {"synthesis method": "washing", "washing solution": "DMSO", "amount": ""}, {"synthesis method": "drying", "pressure": "vacuum", "temperature": "", "atmosphere": "", "time": ""}]
LEGJEN | Mn(N3)2(btr)2 1 | C8 H8 Mn1 N18 | chemical synthesis | MnCl2⋅4H2O | 0.3 mmol | NaN3 | 0.6 mmol | btr | 0.3 mmol |  |  |  |  | water, DMF |  | 20 min | room temperature |  | chemical synthesis, filtration, evaporation | 10.1021/cm0521830 |  | 2005.11 | [{"synthesis method": "chemical synthesis", "precursor": [{"name": "MnCl2\u22c54H2O", "amount": "0.3", "unit": "mmol"}, {"name": "NaN3", "amount": "0.6", "unit": "mmol"}, {"name": "btr", "amount": "0.3", "unit": "mmol"}], "solution": [{"name": "water", "amount": "5", "unit": "mL"}, {"name": "DMF", "amount": "5", "unit": "mL"}], "pressure": "", "temperature": "room temperature", "time": "20 min"}, {"synthesis method": "filtration", "time": "", "atmosphere": "", "pressure": ""}, {"synthesis method": "evaporation", "time": "2 weeks", "atmosphere": "", "pressure": ""}]
BOLQOJ | (ZnL1Cl2 | C16 Cl2 H28 N2 O3 Zn1 | chemical synthesis | ZnCl2⋅2H2O | 140 mg | L1 | 278 mg | [6 empty] | ethanol |  | 5 h | room temperature |  | chemical synthesis, filtration | 10.1021/ic801329g |  | 2008.10 | [{"synthesis method": "chemical synthesis", "precursor": [{"name": "ZnCl2\u22c52H2O", "amount": "140", "unit": "mg"}, {"name": "L1", "amount": "278", "unit": "mg"}], "solution": [{"name": "ethanol", "amount": "10", "unit": "mL"}], "pressure": "", "temperature": "room temperature", "time": "5 h"}, {"synthesis method": "filtration", "time": "", "atmosphere": "", "pressure": ""}]
BOMXIL | [ZnL2Cl2 | C16 Cl2 H28 N2 O3 Zn1 | chemical synthesis | ZnCl2⋅2H2O | 140 mg | L2 | 278 mg | [6 empty] | ethanol |  | 5 h | room temperature |  | chemical synthesis, filtration | 10.1021/ic801329g |  | 2008.10 | [{"synthesis method": "chemical synthesis", "precursor": [{"name": "ZnCl2\u22c52H2O", "amount": "140", "unit": "mg"}, {"name": "L2", "amount": "278", "unit": "mg"}], "solution": [{"name": "ethanol", "amount": "10", "unit": "mL"}], "pressure": "", "temperature": "room temperature", "time": "5 h"}, {"synthesis method": "filtration", "time": "", "atmosphere": "", "pressure": ""}]
BOLQUP | [ZnL2Cl2]n | C16 Cl2 H26 N2 O2 Zn1 | chemical synthesis | ZnCl2⋅2H2O | 140 mg | L2 | 278 mg | [6 empty] | ethanol |  | 1 h | room temperature |  | chemical synthesis, filtration | 10.1021/ic801329g |  | 2008.10 | [{"synthesis method": "chemical synthesis", "precursor": [{"name": "ZnCl2\u22c52H2O", "amount": "140", "unit": "mg"}, {"name": "L2", "amount": "278", "unit": "mg"}], "solution": [{"name": "ethanol", "amount": "20", "unit": "mL"}], "pressure": "", "temperature": "room temperature", "time": "1 h"}, {"synthesis method": "filtration", "time": "", "atmosphere": "", "pressure": ""}]
BOMXOR | [(Zn6(L2)6Cl12) | C48 Cl6 H80 N6 O7 Zn3 | chemical synthesis | ZnCl2⋅2H2O | 140 mg | L2 | 278 mg | imidazole | 68 mg |  |  |  |  | ethanol |  | 1 h | room temperature |  | chemical synthesis, filtration | 10.1021/ic801329g |  | 2008.10 | [{"synthesis method": "chemical synthesis", "precursor": [{"name": "ZnCl2\u22c52H2O", "amount": "140", "unit": "mg"}, {"name": "L2", "amount": "278", "unit": "mg"}, {"name": "imidazole", "amount": "68", "unit": "mg"}], "solution": [{"name": "ethanol", "amount": "20", "unit": "mL"}], "pressure": "", "temperature": "room temperature", "time": "1 h"}, {"synthesis method": "filtration", "time": "", "atmosphere": "", "pressure": ""}]
BOMXUX | Zn6(L1)3(L2)3Cl12 | C96 Cl12 H160 N12 O14 Zn6 | chemical synthesis | ZnCl2⋅2H2O | 140 mg | L1 | 278 mg | L2 | 278 mg |  |  |  |  | ethanol |  | 30 min | room temperature |  | chemical synthesis, filtration | 10.1021/ic801329g |  | 2008.10 | [{"synthesis method": "chemical synthesis", "precursor": [{"name": "ZnCl2\u22c52H2O", "amount": "140", "unit": "mg"}, {"name": "L1", "amount": "278", "unit": "mg"}, {"name": "L2", "amount": "278", "unit": "mg"}], "solution": [{"name": "ethanol", "amount": "10", "unit": "mL"}], "pressure": "", "temperature": "room temperature", "time": "30 min"}, {"synthesis method": "filtration", "time": "", "atmosphere": "", "pressure": ""}]
AREQUJ | gallium phosphate | C10 Ga1 H11 N2 O8 P2 | [15 empty] | 4 | hydrothermal synthesis, pH adjustment, filtration, washing, drying | 10.1021/ic034336w |  | 2003.12 | [{"synthesis method": "hydrothermal synthesis", "precursor": [{"name": "Ga2O3", "amount": "0.10", "unit": "g"}, {"name": "H3PO4", "amount": "0.25", "unit": "mL"}, {"name": "2,2\u2018-bipy", "amount": "0.325", "unit": "g"}], "solvent": [{"name": "water", "amount": "3.2", "unit": "mL"}, {"name": "ethylene glycol", "amount": "3.3", "unit": "mL"}], "reducing agent": [{"name": "", "amount": "", "unit": ""}], "surfactant": [{"name": "", "amount": "", "unit": ""}], "pressure": "autogenous", "temperature": "165\u00b0C", "time": "7 days", "heating rate": "", "cooling rate": "room temperature"}, {"synthesis method": "pH adjustment", "pH": "4", "modulator": ""}, {"synthesis method": "filtration", "time": "", "atmosphere": "", "pressure": ""}, {"synthesis method": "washing", "washing solution": "distilled water and alcohol", "amount": ""}, {"synthesis method": "drying", "pressure": "", "temperature": "ambient temperature", "atmosphere": "", "time": ""}]
LIZVOF | [Cu 2 ( μ 1,1 -N 3 ) 2 (4-Etpy) 4 ( μ -NO 3 ) 2 ] | C28 Cu2 H36 N12 O6 | chemical synthesis | Copper(II) nitrate trihydrate | 0.72 g | 4-ethylpyridine | 0.75 g | NaN3 | 0.39 g |  |  |  |  | acetone, DMF |  |  |  |  | chemical synthesis | 10.1021/ic991135c |  | 2000.04 | [{"synthesis method": "chemical synthesis", "precursor": [{"name": "Copper(II) nitrate trihydrate", "amount": "0.72", "unit": "g"}, {"name": "4-ethylpyridine", "amount": "0.75", "unit": "g"}, {"name": "NaN3", "amount": "0.39", "unit": "g"}], "solution": [{"name": "acetone", "amount": "40", "unit": "cm3"}, {"name": "DMF", "amount": "", "unit": ""}], "pressure": "", "temperature": "", "time": ""}]
LIZVUL | [Cu 2 ( μ 1,1 -N 3 ) 2 (3-ampy) 4 ( μ -NO 3 ) 2 ]·C 2 H 5 OH | C22 Cu2 H30 N16 O7 | chemical synthesis | 3-aminopyridine | 0.58 g | Cu(NO3)2⋅3H2O | 0.72 g | NaN3 | 0.32 g |  |  |  |  | ethanol, DMF |  | two months |  |  | chemical synthesis | 10.1021/ic991135c |  | 2000.04 | [{"synthesis method": "chemical synthesis", "precursor": [{"name": "3-aminopyridine", "amount": "0.58", "unit": "g"}, {"name": "Cu(NO3)2\u22c53H2O", "amount": "0.72", "unit": "g"}, {"name": "NaN3", "amount": "0.32", "unit": "g"}], "solution": [{"name": "ethanol", "amount": "20", "unit": "cm3"}, {"name": "DMF", "amount": "", "unit": ""}], "pressure": "", "temperature": "", "time": "two months"}]
LIZWAS | [Cu 3 ( μ 1,1 -N 3 ) 4 (N 3 ) 2 (Meinic) 2 (DMF) 2 ] | C20 Cu3 H28 N22 O6 | chemical synthesis | Copper(II) nitrate trihydrate | 0.72 g | methyl isonicotinate | 1.10 g | NaN3 | 0.39 g |  |  |  |  | acetone, DMF |  | several weeks |  |  | chemical synthesis | 10.1021/ic991135c |  | 2000.04 | [{"synthesis method": "chemical synthesis", "precursor": [{"name": "Copper(II) nitrate trihydrate", "amount": "0.72", "unit": "g"}, {"name": "methyl isonicotinate", "amount": "1.10", "unit": "g"}, {"name": "NaN3", "amount": "0.39", "unit": "g"}], "solution": [{"name": "acetone", "amount": "30", "unit": "cm3"}, {"name": "DMF", "amount": "", "unit": ""}], "pressure": "", "temperature": "", "time": "several weeks"}]
HEYDUL | [Cd(OAc)2L1]n | C17 Cd1 H20 N4 O5 | chemical synthesis | Cd(OAc)2⋅2H2O | 26 mg | L1 | 24 mg | [6 empty] | C2H5OH, DMF |  | 5 days |  |  | chemical synthesis | 10.1021/ic061528t |  | 2006.12 | [{"synthesis method": "chemical synthesis", "precursor": [{"name": "Cd(OAc)2\u22c52H2O", "amount": "26", "unit": "mg"}, {"name": "L1", "amount": "24", "unit": "mg"}], "solution": [{"name": "C2H5OH", "amount": "7", "unit": "mL"}, {"name": "DMF", "amount": "7", "unit": "mL"}], "pressure": "", "temperature": "", "time": "5 days"}]
HEYCUK | [Cd(OAc)2(L2)(H2O)]n | C36 Cd2 H40 N8 O14 | chemical synthesis | Cd(OAc)2⋅2H2O | 26 mg | L2 | 27 mg | [6 empty] | CH3OH, THF |  | 2 weeks |  |  | chemical synthesis | 10.1021/ic061528t |  | 2006.12 | [{"synthesis method": "chemical synthesis", "precursor": [{"name": "Cd(OAc)2\u22c52H2O", "amount": "26", "unit": "mg"}, {"name": "L2", "amount": "27", "unit": "mg"}], "solution": [{"name": "CH3OH", "amount": "7", "unit": "mL"}, {"name": "THF", "amount": "7", "unit": "mL"}], "pressure": "", "temperature": "", "time": "2 weeks"}]
HEYDAR | [Cd(NO3)2(L2)3/2]n | C21 Cd1 H21 N8 O9 | chemical synthesis | Cd(NO3)2⋅4H2O | 26 mg | L2 | 27 mg | [6 empty] | CH3OH, THF |  | 6 weeks |  |  | chemical synthesis | 10.1021/ic061528t |  | 2006.12 | [{"synthesis method": "chemical synthesis", "precursor": [{"name": "Cd(NO3)2\u22c54H2O", "amount": "26", "unit": "mg"}, {"name": "L2", "amount": "27", "unit": "mg"}], "solution": [{"name": "CH3OH", "amount": "7", "unit": "mL"}, {"name": "THF", "amount": "7", "unit": "mL"}], "pressure": "", "temperature": "", "time": "6 weeks"}]
HEYDEV | [HgCl2(L1)]n | C6.5 Cl1 H7 Hg0.5 N2 O0.5 | chemical synthesis | HgCl2 | 27 mg | L2 | 24 mg | [6 empty] | C2H5OH, DMF |  | 10 days |  |  | chemical synthesis | 10.1021/ic061528t |  | 2006.12 | [{"synthesis method": "chemical synthesis", "precursor": [{"name": "HgCl2", "amount": "27", "unit": "mg"}, {"name": "L2", "amount": "24", "unit": "mg"}], "solution": [{"name": "C2H5OH", "amount": "7", "unit": "mL"}, {"name": "DMF", "amount": "7", "unit": "mL"}], "pressure": "", "temperature": "", "time": "10 days"}]
HEYDIZ | [CuCl2(L2)]n | C14 Cl2 Cu1 H14 N4 O2 | chemical synthesis | CuCl2⋅2H2O | 17 mg | L2 | 27 mg | [6 empty] | CH3OH, DMSO |  | 3 weeks |  |  | chemical synthesis | 10.1021/ic061528t |  | 2006.12 | [{"synthesis method": "chemical synthesis", "precursor": [{"name": "CuCl2\u22c52H2O", "amount": "17", "unit": "mg"}, {"name": "L2", "amount": "27", "unit": "mg"}], "solution": [{"name": "CH3OH", "amount": "7", "unit": "mL"}, {"name": "DMSO", "amount": "7", "unit": "mL"}], "pressure": "", "temperature": "", "time": "3 weeks"}]
XEYTEA | 4-PDS·Cu(hfac)2 | C20 Cu1 F12 H10 N2 O4 S2 | chemical synthesis | Cu(hfac)2⋅H2O | 50 mg | 4-PDS | 22 mg | [6 empty] | methanol |  | 1 day | room temperature |  | chemical synthesis | 10.1021/ic001180g |  | 2001.04 | [{"synthesis method": "chemical synthesis", "precursor": [{"name": "Cu(hfac)2\u22c5H2O", "amount": "50", "unit": "mg"}, {"name": "4-PDS", "amount": "22", "unit": "mg"}], "solution": [{"name": "methanol", "amount": "4", "unit": "mL"}], "pressure": "", "temperature": "room temperature", "time": "1 day"}]
XEYTIE | 4-PDS·Mn(hfac)2 | C20 F12 H10 Mn1 N2 O4 S2 | chemical synthesis | Mn(hfac)2⋅nH2O | 49 mg | 4-PDS | 22 mg | [6 empty] | methanol |  | few weeks | room temperature |  | chemical synthesis | 10.1021/ic001180g |  | 2001.04 | [{"synthesis method": "chemical synthesis", "precursor": [{"name": "Mn(hfac)2\u22c5nH2O", "amount": "49", "unit": "mg"}, {"name": "4-PDS", "amount": "22", "unit": "mg"}], "solution": [{"name": "methanol", "amount": "4", "unit": "mL"}], "pressure": "", "temperature": "room temperature", "time": "few weeks"}]
CECMAZ | [Cu 3 (dppm) 3 (μ 3 - Cl){S 2 P(OEt) 2 }](PF 6 ) | C79 Cl1 Cu3 F6 H76 O2 P8 S2 | chemical synthesis | NH4[S2P(OEt)2] | 0.05 g | [Cu(CH3CN)4](PF6) | 0.30 g | dppm | 0.31 g |  |  |  |  | dichloromethane |  | 24 h | ambient temperature |  | chemical synthesis, filtration, drying | 10.1021/ic051166+ |  | 2005.11 | [{"synthesis method": "chemical synthesis", "precursor": [{"name": "NH4[S2P(OEt)2]", "amount": "0.05", "unit": "g"}, {"name": "[Cu(CH3CN)4](PF6)", "amount": "0.30", "unit": "g"}, {"name": "dppm", "amount": "0.31", "unit": "g"}], "solution": [{"name": "dichloromethane", "amount": "30", "unit": "mL"}], "pressure": "", "temperature": "ambient temperature", "time": "24 h"}, {"synthesis method": "filtration", "time": "", "atmosphere": "N2", "pressure": ""}, {"synthesis method": "drying", "pressure": "", "temperature": "", "atmosphere": "", "time": ""}]
CECNOO | Alternative Method for 9 | C84 Cl2 Cu3 H86 O2 P7 S2 | chemical synthesis | NH4[S2P(O i Pr)2] | 0.06 g | [Cu(CH3CN)4](PF6) | 0.30 g | dppe | 0.320 g |  |  |  |  | dichloromethane |  | 24 h | ambient temperature |  | chemical synthesis, filtration, drying | 10.1021/ic051166+ |  | 2005.11 | [{"synthesis method": "chemical synthesis", "precursor": [{"name": "NH4[S2P(O i Pr)2]", "amount": "0.06", "unit": "g"}, {"name": "[Cu(CH3CN)4](PF6)", "amount": "0.30", "unit": "g"}, {"name": "dppe", "amount": "0.320", "unit": "g"}], "solution": [{"name": "dichloromethane", "amount": "30", "unit": "mL"}], "pressure": "", "temperature": "ambient temperature", "time": "24 h"}, {"synthesis method": "filtration", "time": "", "atmosphere": "N2", "pressure": ""}, {"synthesis method": "drying", "pressure": "", "temperature": "", "atmosphere": "", "time": ""}]
TOWJEU | [Rb2(Me2SiN(H)Me2SiN)2·3THF]∞ | C20 H50 N4 O3 Rb2 Si4 | chemical synthesis | elemental rubidium | 1 g | OMCTS | 1.7 g | [6 empty] | THF, toluene |  | 3 days | room temperature |  | chemical synthesis, filtration, cooling | 10.1021/om960434w |  | 1996.10 | [{"synthesis method": "chemical synthesis", "precursor": [{"name": "elemental rubidium", "amount": "1", "unit": "g"}, {"name": "OMCTS", "amount": "1.7", "unit": "g"}], "solution": [{"name": "THF", "amount": "50", "unit": "mL"}, {"name": "toluene", "amount": "50", "unit": "mL"}], "pressure": "", "temperature": "room temperature", "time": "3 days"}, {"synthesis method": "filtration", "time": "", "atmosphere": "", "pressure": ""}, {"synthesis method": "cooling", "temperature": "-20\u00b0C", "time": "3 days"}]
TOWJIY | [Cs2(Me2SiN(H)Me2SiN)2·3THF]∞ | C20 Cs2 H50 N4 O3 Si4 | chemical synthesis | elementary cesium | 1 g | OMCTS | 1.1 g | [6 empty] | THF, toluene |  | 1 hour | 40°C |  | chemical synthesis, cooling | 10.1021/om960434w |  | 1996.10 | [{"synthesis method": "chemical synthesis", "precursor": [{"name": "elementary cesium", "amount": "1", "unit": "g"}, {"name": "OMCTS", "amount": "1.1", "unit": "g"}], "solution": [{"name": "THF", "amount": "25", "unit": "mL"}, {"name": "toluene", "amount": "0.5", "unit": "mL"}], "pressure": "", "temperature": "40\u00b0C", "time": "1 hour"}, {"synthesis method": "cooling", "temperature": "-20\u00b0C", "time": "4 days"}]
OVIBOL | [{Cd(CH3COO)2(L)}(CH3OH)(H2O)2] n | C21 Cd1 H34 N7 O9 P1 | chemical synthesis | Cd(OAc)2⋅2H2O | 0.09 g | L | 0.12 g | [6 empty] | methanol |  | 16 h | room temperature |  | chemical synthesis | 10.1021/cg1014169 |  | 2011.04 | [{"synthesis method": "chemical synthesis", "precursor": [{"name": "Cd(OAc)2\u22c52H2O", "amount": "0.09", "unit": "g"}, {"name": "L", "amount": "0.12", "unit": "g"}], "solution": [{"name": "methanol", "amount": "20", "unit": "mL"}], "pressure": "", "temperature": "room temperature", "time": "16 h"}]
OVIBUR | [Cd(NO3)2(L)(MeOH)] n | C19 Cd1 Cl3 H29 N9 O10 P1 | chemical synthesis | Cd(NO3)2⋅4H2O | 0.1 g | L | 0.12 g | [6 empty] | methanol |  | 16 h | room temperature |  | chemical synthesis | 10.1021/cg1014169 |  | 2011.04 | [{"synthesis method": "chemical synthesis", "precursor": [{"name": "Cd(NO3)2\u22c54H2O", "amount": "0.1", "unit": "g"}, {"name": "L", "amount": "0.12", "unit": "g"}], "solution": [{"name": "methanol", "amount": "20", "unit": "mL"}], "pressure": "", "temperature": "room temperature", "time": "16 h"}]
OVICAY | [Cd(NO3)2(L)(Py)2] n | C27 Cd1 Cl3 H31 N11 O8 P1 | chemical synthesis | Cd(NO3)2⋅4H2O | 0.15 g | L | 0.18 g | Py | 1 mL |  |  |  |  | methanol |  | 16 h | room temperature |  | chemical synthesis | 10.1021/cg1014169 |  | 2011.04 | [{"synthesis method": "chemical synthesis", "precursor": [{"name": "Cd(NO3)2\u22c54H2O", "amount": "0.15", "unit": "g"}, {"name": "L", "amount": "0.18", "unit": "g"}, {"name": "Py", "amount": "1", "unit": "mL"}], "solution": [{"name": "methanol", "amount": "10", "unit": "mL"}], "pressure": "", "temperature": "room temperature", "time": "16 h"}]
OVICEC | [{Zn(Cl)2(L)}(MeOH)] n | C17 Cl2 H24 N7 O3 P1 Zn1 | chemical synthesis | ZnCl2 | 0.05 g | L | 0.14 g | [6 empty] | 1:1 methanol-chloroform |  | 16 h | room temperature |  | chemical synthesis | 10.1021/cg1014169 |  | 2011.04 | [{"synthesis method": "chemical synthesis", "precursor": [{"name": "ZnCl2", "amount": "0.05", "unit": "g"}, {"name": "L", "amount": "0.14", "unit": "g"}], "solution": [{"name": "1:1 methanol-chloroform", "amount": "20", "unit": "mL"}], "pressure": "", "temperature": "room temperature", "time": "16 h"}]
OVICIG | [Mn(Cl)2(L)2] n | C32 Cl2 H40 Mn1 N14 O4 P2 | chemical synthesis | MnCl2⋅4H2O | 0.07 g | L | 0.13 g | [6 empty] | methanol |  | 16 h | room temperature |  | chemical synthesis | 10.1021/cg1014169 |  | 2011.04 | [{"synthesis method": "chemical synthesis", "precursor": [{"name": "MnCl2\u22c54H2O", "amount": "0.07", "unit": "g"}, {"name": "L", "amount": "0.13", "unit": "g"}], "solution": [{"name": "methanol", "amount": "20", "unit": "mL"}], "pressure": "", "temperature": "room temperature", "time": "16 h"}]
OVICOM | [Co(Cl)2(L)2] n | C32 Cl2 Co1 H40 N14 O4 P2 | chemical synthesis | CoCl2 | 0.05 g | L | 0.14 g | [6 empty] | 1:1 methanol-chloroform |  | 16 h | room temperature |  | chemical synthesis | 10.1021/cg1014169 |  | 2011.04 | [{"synthesis method": "chemical synthesis", "precursor": [{"name": "CoCl2", "amount": "0.05", "unit": "g"}, {"name": "L", "amount": "0.14", "unit": "g"}], "solution": [{"name": "1:1 methanol-chloroform", "amount": "20", "unit": "mL"}], "pressure": "", "temperature": "room temperature", "time": "16 h"}]
GIDCIF01 | CuBr2(C10H8N2) | Br2 C10 Cu1 H8 N2 | [16 empty] | hydrothermal synthesis | 10.1021/ic980997v |  | 1999.03 | [{"synthesis method": "hydrothermal synthesis", "precursor": [{"name": "CuBr2", "amount": "0.446", "unit": "g"}, {"name": "CuBr", "amount": "0.143", "unit": "g"}, {"name": "2,2\u2018-dipyridyl", "amount": "0.243", "unit": "g"}], "solvent": [{"name": "H2O", "amount": "5", "unit": "mL"}], "pressure": "", "temperature": "170\u00b0C", "time": "3 days", "heating rate": "", "cooling rate": ""}]
AZOXES | [Cd 1.5 (BTC)(BPE)(H 2 O) 2 ] · (H 2 O) | C21 Cd1.5 H21 N2 O9 | chemical synthesis | Cd(NO3)2⋅4H2O | 0.312 g | BPE | 0.125 g | H3BTC | 0.211 g | triethylamine | 0.294 g |  |  | distilled water |  | 1 h | ambient temperature |  | chemical synthesis, solvothermal_synthesis, washing | 10.1021/ic049794z |  | 2004.06 | [{"synthesis method": "chemical synthesis", "precursor": [{"name": "Cd(NO3)2\u22c54H2O", "amount": "0.312", "unit": "g"}, {"name": "BPE", "amount": "0.125", "unit": "g"}, {"name": "H3BTC", "amount": "0.211", "unit": "g"}, {"name": "triethylamine", "amount": "0.294", "unit": "g"}], "solution": [{"name": "distilled water", "amount": "3", "unit": "cm3"}], "pressure": "", "temperature": "ambient temperature", "time": "1 h"}, {"synthesis method": "solvothermal_synthesis", "precursor": [], "solvent": [], "reducing agent": [], "surfactant": [], "pressure": "sealed", "temperature": "145\u00b0C", "time": "", "heating rate": "", "cooling rate": ""}, {"synthesis method": "washing", "washing solution": "distilled water and absolute ethanol", "amount": "ca. 50 cm3 of distilled water and ca. 3 \u00d7 50 cm3 of absolute ethanol"}]
MOWFOU | [HgCl2(bpym)] n | C8 Cl2 H6 Hg1 N4 | chemical synthesis | bpym ligand | 15.8 mg | HgCl2 | 67.9 mg | [6 empty] | CH2Cl2, CH2Cl2/acetone |  | 4 days | room temperature |  | chemical synthesis | 10.1021/cg8004163 |  | 2008.12 | [{"synthesis method": "chemical synthesis", "precursor": [{"name": "bpym ligand", "amount": "15.8", "unit": "mg"}, {"name": "HgCl2", "amount": "67.9", "unit": "mg"}], "solution": [{"name": "CH2Cl2", "amount": "3", "unit": "mL"}, {"name": "CH2Cl2/acetone", "amount": "1:1, 10", "unit": "mL"}], "pressure": "", "temperature": "room temperature", "time": "4 days"}]
MOWFUA | [Hg2Br4(bpym)] n | Br4 C8 H6 Hg2 N4 | chemical synthesis | bpym ligand | 15.8 mg | HgBr2 | 90.1 mg | [6 empty] | CH2Cl2, CH2Cl2/acetone |  | 4 days | room temperature |  | chemical synthesis | 10.1021/cg8004163 |  | 2008.12 | [{"synthesis method": "chemical synthesis", "precursor": [{"name": "bpym ligand", "amount": "15.8", "unit": "mg"}, {"name": "HgBr2", "amount": "90.1", "unit": "mg"}], "solution": [{"name": "CH2Cl2", "amount": "3", "unit": "mL"}, {"name": "CH2Cl2/acetone", "amount": "1:1, 10", "unit": "mL"}], "pressure": "", "temperature": "room temperature", "time": "4 days"}]
MOWGEL | [HgBr2(bpyz)] n | Br2 C8 H6 Hg1 N4 | chemical synthesis | bpyz ligand | 15.8 mg | HgBr2 | 90.1 mg | [6 empty] | CH2Cl2, CH2Cl2/acetone |  | 4 days | room temperature |  | chemical synthesis | 10.1021/cg8004163 |  | 2008.12 | [{"synthesis method": "chemical synthesis", "precursor": [{"name": "bpyz ligand", "amount": "15.8", "unit": "mg"}, {"name": "HgBr2", "amount": "90.1", "unit": "mg"}], "solution": [{"name": "CH2Cl2", "amount": "3", "unit": "mL"}, {"name": "CH2Cl2/acetone", "amount": "1:1, 10", "unit": "mL"}], "pressure": "", "temperature": "room temperature", "time": "4 days"}]
NULROB | [Cu(C10H5N2)2]BF4 | B1 C20 Cu1 F4 H16 N4 | chemical synthesis | 3,3‘-bipy | 0.198 g | Cu(MeCN)4BF4 | 0.020 g | [6 empty] | MeCN, nitrobenzene |  | several days |  |  | chemical synthesis | 10.1021/ic970703q |  | 1997.12 | [{"synthesis method": "chemical synthesis", "precursor": [{"name": "3,3\u2018-bipy", "amount": "0.198", "unit": "g"}, {"name": "Cu(MeCN)4BF4", "amount": "0.020", "unit": "g"}], "solution": [{"name": "MeCN", "amount": "0.5", "unit": "mL"}, {"name": "nitrobenzene", "amount": "3", "unit": "mL"}], "pressure": "", "temperature": "", "time": "several days"}]
DAMQOZ | [Pb4(HL)(bts)2(H2O)] | C23 H24 N1 O22 P1 Pb4 S2 | solvothermal synthesis | Pb(Ac)2⋅3H2O | 0.29 g | H3L | 0.07 g | NaH2bts | 0.14 g | [5 empty] | autogenous | 3 days | 140 °C | 3.5 to 4.0 | solvothermal synthesis, pH adjustment | 10.1021/cg200876t |  | 2011.09 | [{"synthesis method": "solvothermal synthesis", "precursor": [{"name": "Pb(Ac)2\u22c53H2O", "amount": "0.29", "unit": "g"}, {"name": "H3L", "amount": "0.07", "unit": "g"}, {"name": "NaH2bts", "amount": "0.14", "unit": "g"}], "solvent": [{"name": "distilled water", "amount": "10", "unit": "mL"}], "pressure": "autogenous", "temperature": "140 \u00b0C", "time": "3 days", "heating rate": "", "cooling rate": "slowly to room temperature"}, {"synthesis method": "pH adjustment", "pH": "3.5 to 4.0", "modulator": ""}]
DAMQUF | [Pb4(HL)(L)(bdc)1.5] | C26 H33 N2 O18 P2 Pb4 | solvothermal synthesis | Pb(NO3)2 | 0.17 g | H3L | 0.39 g | H2bdc | 0.32 g | [5 empty] | autogenous | 3 days | 180 °C | 4.0 to 4.5 | solvothermal synthesis, pH adjustment | 10.1021/cg200876t |  | 2011.09 | [{"synthesis method": "solvothermal synthesis", "precursor": [{"name": "Pb(NO3)2", "amount": "0.17", "unit": "g"}, {"name": "H3L", "amount": "0.39", "unit": "g"}, {"name": "H2bdc", "amount": "0.32", "unit": "g"}], "solvent": [{"name": "deionized water", "amount": "8.0", "unit": "mL"}], "pressure": "autogenous", "temperature": "180 \u00b0C", "time": "3 days", "heating rate": "", "cooling rate": "slowly to room temperature"}, {"synthesis method": "pH adjustment", "pH": "4.0 to 4.5", "modulator": "2 M aqueous NaOH"}]
DAMRAM | [Pb3(HL)2(Hssc)] | C21 H32 N2 O18 P2 Pb3 S1 | solvothermal synthesis | Pb(Ac)2⋅3H2O | 0.30 g | H3L | 0.14 g | H3ssc | 0.13 g | [5 empty] | autogenous | 3 days | 180 °C | 4.0 to 4.5 | solvothermal synthesis, pH adjustment | 10.1021/cg200876t |  | 2011.09 | [{"synthesis method": "solvothermal synthesis", "precursor": [{"name": "Pb(Ac)2\u22c53H2O", "amount": "0.30", "unit": "g"}, {"name": "H3L", "amount": "0.14", "unit": "g"}, {"name": "H3ssc", "amount": "0.13", "unit": "g"}], "solvent": [{"name": "deionized water", "amount": "10.0", "unit": "mL"}], "pressure": "autogenous", "temperature": "180 \u00b0C", "time": "3 days", "heating rate": "", "cooling rate": "slowly to room temperature"}, {"synthesis method": "pH adjustment", "pH": "4.0 to 4.5", "modulator": "2 M aqueous NaOH"}]
TINPIP01 | α-{[Cu(CA)(H2O)2](dmpyz)}n | C12 Cl2 Cu1 H12 N2 O6 | chemical synthesis | copper nitrate | 6 × 10-5 mol | dmpyz | 6 × 10-5 mol | H2CA | 6 × 10-5 mol |  |  |  |  | water |  | 1 week | ambient |  | chemical synthesis | 10.1021/ic9603520 |  | 1996.07 | [{"synthesis method": "chemical synthesis", "precursor": [{"name": "copper nitrate", "amount": "6 \u00d7 10-5", "unit": "mol"}, {"name": "dmpyz", "amount": "6 \u00d7 10-5", "unit": "mol"}, {"name": "H2CA", "amount": "6 \u00d7 10-5", "unit": "mol"}], "solution": [{"name": "water", "amount": "10", "unit": "mL"}], "pressure": "", "temperature": "ambient", "time": "1 week"}]
TINPOV | {[Cu(CA)(H2O)2](phz)}n | C18 Cl2 Cu1 H12 N2 O6 | chemical synthesis | copper chloride | 6 × 10-5 mol | phenazine | 6 × 10-5 mol | H2CA | 6 × 10-5 mol |  |  |  |  | ethanol-water mixture |  | 1 week |  |  | chemical synthesis | 10.1021/ic9603520 |  | 1996.07 | [{"synthesis method": "chemical synthesis", "precursor": [{"name": "copper chloride", "amount": "6 \u00d7 10-5", "unit": "mol"}, {"name": "phenazine", "amount": "6 \u00d7 10-5", "unit": "mol"}, {"name": "H2CA", "amount": "6 \u00d7 10-5", "unit": "mol"}], "solution": [{"name": "ethanol-water mixture", "amount": "10", "unit": "mL"}], "pressure": "", "temperature": "", "time": "1 week"}]
TINQAI | {[Cu(CA)(H2O)2](ohphz)}n | C18 Cl2 Cu1 H12 N2 O5 | chemical synthesis | copper chloride | 6 × 10-5 mol | 1,2,3,4,6,7,8,9-octahydrophenazine | 6 × 10-5 mol | H2CA | 6 × 10-5 mol |  |  |  |  | ethanol-water mixture |  | 1 week |  |  | chemical synthesis | 10.1021/ic9603520 |  | 1996.07 | [{"synthesis method": "chemical synthesis", "precursor": [{"name": "copper chloride", "amount": "6 \u00d7 10-5", "unit": "mol"}, {"name": "1,2,3,4,6,7,8,9-octahydrophenazine", "amount": "6 \u00d7 10-5", "unit": "mol"}, {"name": "H2CA", "amount": "6 \u00d7 10-5", "unit": "mol"}], "solution": [{"name": "ethanol-water mixture", "amount": "10", "unit": "mL"}], "pressure": "", "temperature": "", "time": "1 week"}]
SEHSII | Tb(BTC)(DMF)(DMSO) | C14 H16 N1 O8 S1 Tb1 | chemical synthesis | Tb(NO3)3⋅nH2O | 40 mg | H3BTC | 10 mg | [6 empty] | N,N‘-dimethylformamide (DMF), dimethylsulfoxide (DMSO) |  | 7 days | 60°C |  | chemical synthesis | 10.1021/ic060116h |  | 2006.04 | [{"synthesis method": "chemical synthesis", "precursor": [{"name": "Tb(NO3)3\u22c5nH2O", "amount": "40", "unit": "mg"}, {"name": "H3BTC", "amount": "10", "unit": "mg"}], "solution": [{"name": "N,N\u2018-dimethylformamide (DMF)", "amount": "10", "unit": "mL"}, {"name": "dimethylsulfoxide (DMSO)", "amount": "5", "unit": "mL"}], "pressure": "", "temperature": "60\u00b0C", "time": "7 days"}]
SEHSOO | Ho(BTC)(DMF)(DMSO) | C14 H16 Ho1 N1 O8 S1 | chemical synthesis | Ho(NO3)3⋅nH2O | 40 mg | H3BTC | 10 mg | [6 empty] | N,N‘-dimethylformamide (DMF), dimethylsulfoxide (DMSO) |  | 7 days | 60°C |  | chemical synthesis | 10.1021/ic060116h |  | 2006.04 | [{"synthesis method": "chemical synthesis", "precursor": [{"name": "Ho(NO3)3\u22c5nH2O", "amount": "40", "unit": "mg"}, {"name": "H3BTC", "amount": "10", "unit": "mg"}], "solution": [{"name": "N,N\u2018-dimethylformamide (DMF)", "amount": "10", "unit": "mL"}, {"name": "dimethylsulfoxide (DMSO)", "amount": "5", "unit": "mL"}], "pressure": "", "temperature": "60\u00b0C", "time": "7 days"}]
SEHSUU | Er(BTC)(DMF)(DMSO) | C14 Er1 H16 N1 O8 S1 | chemical synthesis | Er(NO3)3⋅nH2O | 40 mg | H3BTC | 10 mg | [6 empty] | N,N‘-dimethylformamide (DMF), dimethylsulfoxide (DMSO) |  | 7 days | 60°C |  | chemical synthesis | 10.1021/ic060116h |  | 2006.04 | [{"synthesis method": "chemical synthesis", "precursor": [{"name": "Er(NO3)3\u22c5nH2O", "amount": "40", "unit": "mg"}, {"name": "H3BTC", "amount": "10", "unit": "mg"}], "solution": [{"name": "N,N\u2018-dimethylformamide (DMF)", "amount": "10", "unit": "mL"}, {"name": "dimethylsulfoxide (DMSO)", "amount": "5", "unit": "mL"}], "pressure": "", "temperature": "60\u00b0C", "time": "7 days"}]
SEHTAB | Yb(BTC)(DMF)(DMSO) | C14 H16 N1 O8 S1 Yb1 | chemical synthesis | Yb(NO3)3⋅nH2O | 40 mg | H3BTC | 10 mg | [6 empty] | N,N‘-dimethylformamide (DMF), dimethylsulfoxide (DMSO) |  | 7 days | 60°C |  | chemical synthesis | 10.1021/ic060116h |  | 2006.04 | [{"synthesis method": "chemical synthesis", "precursor": [{"name": "Yb(NO3)3\u22c5nH2O", "amount": "40", "unit": "mg"}, {"name": "H3BTC", "amount": "10", "unit": "mg"}], "solution": [{"name": "N,N\u2018-dimethylformamide (DMF)", "amount": "10", "unit": "mL"}, {"name": "dimethylsulfoxide (DMSO)", "amount": "5", "unit": "mL"}], "pressure": "", "temperature": "60\u00b0C", "time": "7 days"}]
SEHTEF | Y(BTC)(DMF)(DMSO) | C14 H16 N1 O8 S1 Y1 | chemical synthesis | Y(NO3)3⋅nH2O | 40 mg | H3BTC | 10 mg | [6 empty] | N,N‘-dimethylformamide (DMF), dimethylsulfoxide (DMSO) |  | 7 days | 60°C |  | chemical synthesis | 10.1021/ic060116h |  | 2006.04 | [{"synthesis method": "chemical synthesis", "precursor": [{"name": "Y(NO3)3\u22c5nH2O", "amount": "40", "unit": "mg"}, {"name": "H3BTC", "amount": "10", "unit": "mg"}], "solution": [{"name": "N,N\u2018-dimethylformamide (DMF)", "amount": "10", "unit": "mL"}, {"name": "dimethylsulfoxide (DMSO)", "amount": "5", "unit": "mL"}], "pressure": "", "temperature": "60\u00b0C", "time": "7 days"}]
OXAPIN | [Cu(4,4'-bpy)2(H2O)][Cu(2-pySO3)3](NO3) | C35 Cu2 H32 N8 O14 S3 | chemical synthesis | Cu(NO3)2⋅3H2O | 0.121 g | NaOH | 0.04 g | pyridine-2-sulfonate | 0.158 g | 4,4'-bipy | 0.078 g |  |  | H2O, MeOH |  | 3 h | 333 K |  | chemical synthesis, filtration, drying | 10.1021/ic102020g |  | 2011.02 | [{"synthesis method": "chemical synthesis", "precursor": [{"name": "Cu(NO3)2\u22c53H2O", "amount": "0.121", "unit": "g"}, {"name": "NaOH", "amount": "0.04", "unit": "g"}, {"name": "pyridine-2-sulfonate", "amount": "0.158", "unit": "g"}, {"name": "4,4'-bipy", "amount": "0.078", "unit": "g"}], "solution": [{"name": "H2O", "amount": "10.0", "unit": "mL"}, {"name": "MeOH", "amount": "10", "unit": "mL"}], "pressure": "", "temperature": "333 K", "time": "3 h"}, {"synthesis method": "filtration", "time": "", "atmosphere": "", "pressure": ""}, {"synthesis method": "drying", "pressure": "", "temperature": "ambient temperature", "atmosphere": "", "time": ""}]
POKGEC | [Ni3(L)3(BTC)2 | C54 H52 N12 Ni3 O20 | solvothermal synthesis | NiSO4⋅6H2O | 0.26 g | H3BTC | 0.21 g | L | 0.21 g | [6 empty] | 3 days | 180 °C | 6.0 | solvothermal synthesis, pH adjustment | 10.1021/cg800087q |  | 2008.09 | [{"synthesis method": "solvothermal synthesis", "precursor": [{"name": "NiSO4\u22c56H2O", "amount": "0.26", "unit": "g"}, {"name": "H3BTC", "amount": "0.21", "unit": "g"}, {"name": "L", "amount": "0.21", "unit": "g"}], "solvent": [{"name": "distilled water", "amount": "8", "unit": "mL"}], "pressure": "", "temperature": "180 \u00b0C", "time": "3 days", "heating rate": "", "cooling rate": ""}, {"synthesis method": "pH adjustment", "pH": "6.0", "modulator": "1 M NaOH solution"}]
POKGIG | [Mn(L)(HBTC)] | C21 H14 Mn1 N4 O6 | solvothermal synthesis | MnCl2⋅4H2O | 0.2 g | H3BTC | 0.21 g | L | 0.21 g | [6 empty] | 3 days | 180 °C | 5.0 | solvothermal synthesis, pH adjustment | 10.1021/cg800087q |  | 2008.09 | [{"synthesis method": "solvothermal synthesis", "precursor": [{"name": "MnCl2\u22c54H2O", "amount": "0.2", "unit": "g"}, {"name": "H3BTC", "amount": "0.21", "unit": "g"}, {"name": "L", "amount": "0.21", "unit": "g"}], "solvent": [{"name": "distilled water", "amount": "8", "unit": "mL"}], "pressure": "", "temperature": "180 \u00b0C", "time": "3 days", "heating rate": "", "cooling rate": ""}, {"synthesis method": "pH adjustment", "pH": "5.0", "modulator": "1 M NaOH solution"}]
POKGOM | [Ni2(L)2(BDC)2 | C40 H34 N8 Ni2 O11 | solvothermal synthesis | NiSO4⋅6H2O | 0.26 g | H2BDC | 0.17 g | L | 0.21 g | [6 empty] | 3 days | 180 °C | 6.0 | solvothermal synthesis, pH adjustment | 10.1021/cg800087q |  | 2008.09 | [{"synthesis method": "solvothermal synthesis", "precursor": [{"name": "NiSO4\u22c56H2O", "amount": "0.26", "unit": "g"}, {"name": "H2BDC", "amount": "0.17", "unit": "g"}, {"name": "L", "amount": "0.21", "unit": "g"}], "solvent": [{"name": "distilled water", "amount": "8", "unit": "mL"}], "pressure": "", "temperature": "180 \u00b0C", "time": "3 days", "heating rate": "", "cooling rate": ""}, {"synthesis method": "pH adjustment", "pH": "6.0", "modulator": "1 M NaOH solution"}]
POKGUS | [Mn4(L)4(BDC)4] | C80 H58 Mn4 N16 O17 | solvothermal synthesis | MnCl2⋅4H2O | 0.2 g | H2BDC | 0.17 g | L | 0.21 g | [6 empty] | 3 days | 180 °C | 6.0 | solvothermal synthesis, pH adjustment | 10.1021/cg800087q |  | 2008.09 | [{"synthesis method": "solvothermal synthesis", "precursor": [{"name": "MnCl2\u22c54H2O", "amount": "0.2", "unit": "g"}, {"name": "H2BDC", "amount": "0.17", "unit": "g"}, {"name": "L", "amount": "0.21", "unit": "g"}], "solvent": [{"name": "distilled water", "amount": "8", "unit": "mL"}], "pressure": "", "temperature": "180 \u00b0C", "time": "3 days", "heating rate": "", "cooling rate": ""}, {"synthesis method": "pH adjustment", "pH": "6.0", "modulator": "1 M NaOH solution"}]
QITZUP | 1 | C12 Cu2 H8 N10 | [16 empty] | hydrothermal synthesis, hydrothermal synthesis | 10.1021/cg070528g |  | 2007.11 | [{"synthesis method": "hydrothermal synthesis", "precursor": [{"name": "Cu(N3)2", "amount": "", "unit": ""}, {"name": "3-cyano-pyridine", "amount": "", "unit": ""}, {"name": "CuCl2", "amount": "1", "unit": "mmol"}], "solvent": [{"name": "water", "amount": "", "unit": ""}, {"name": "methanol", "amount": "", "unit": ""}], "pressure": "", "temperature": "140\u00b0C", "time": "2 days"}, {"synthesis method": "hydrothermal synthesis", "precursor": [{"name": "Cu(N3)2", "amount": "", "unit": ""}, {"name": "3-cyano-pyridine", "amount": "", "unit": ""}, {"name": "CuCl2", "amount": "1", "unit": "mmol"}], "solvent": [{"name": "water", "amount": "", "unit": ""}, {"name": "methanol", "amount": "", "unit": ""}], "pressure": "", "temperature": "140\u00b0C", "time": "3 days"}]
QIVBAZ | 2 | C12 Cd2 Cl3 Cu1 H8 N10 | [16 empty] | hydrothermal synthesis, hydrothermal synthesis | 10.1021/cg070528g |  | 2007.11 | [{"synthesis method": "hydrothermal synthesis", "precursor": [{"name": "Cu(N3)2", "amount": "", "unit": ""}, {"name": "3-cyano-pyridine", "amount": "", "unit": ""}, {"name": "CdCl2", "amount": "1", "unit": "mmol"}], "solvent": [{"name": "water", "amount": "", "unit": ""}, {"name": "methanol", "amount": "", "unit": ""}], "pressure": "", "temperature": "140\u00b0C", "time": "2 days"}, {"synthesis method": "hydrothermal synthesis", "precursor": [{"name": "Cu(N3)2", "amount": "", "unit": ""}, {"name": "3-cyano-pyridine", "amount": "", "unit": ""}, {"name": "CdCl2", "amount": "1", "unit": "mmol"}], "solvent": [{"name": "water", "amount": "", "unit": ""}, {"name": "methanol", "amount": "", "unit": ""}], "pressure": "", "temperature": "140\u00b0C", "time": "3 days"}]
CUMREI | {[Zn2(L1)2(μ2-L1)2(4,4'-bipy)2]·MeOH} n | C53 Fe2 H48 N4 O7 Zn1 | chemical synthesis | HL1 | 20.5 mg | Zn(NO3)2⋅6H2O | 7.4 mg | 4,4'-bipy | 3.9 mg |  |  |  |  | methanol |  | 2 weeks | room temperature |  | chemical synthesis | 10.1021/cg9007747 |  | 2009.08 | [{"synthesis method": "chemical synthesis", "precursor": [{"name": "HL1", "amount": "20.5", "unit": "mg"}, {"name": "Zn(NO3)2\u22c56H2O", "amount": "7.4", "unit": "mg"}, {"name": "4,4'-bipy", "amount": "3.9", "unit": "mg"}], "solution": [{"name": "methanol", "amount": "3", "unit": "mL"}], "pressure": "", "temperature": "room temperature", "time": "2 weeks"}]
CUMRIM | {[Cd2(L1)2(μ2-L1)2(4,4'-bipy)2]·MeOH} n | C53 Cd1 Fe2 H48 N4 O7 | chemical synthesis | Cd(NO3)2⋅4H2O | 7.6 mg | 4,4'-bipy | 3.9 mg | [6 empty] | methanol |  | 2 weeks | room temperature |  | chemical synthesis | 10.1021/cg9007747 |  | 2009.08 | [{"synthesis method": "chemical synthesis", "precursor": [{"name": "Cd(NO3)2\u22c54H2O", "amount": "7.6", "unit": "mg"}, {"name": "4,4'-bipy", "amount": "3.9", "unit": "mg"}], "solution": [{"name": "methanol", "amount": "3", "unit": "mL"}], "pressure": "", "temperature": "room temperature", "time": "2 weeks"}]
CUMSEJ | {[Cd2(η2-L2)2(μ2-η2-L2)2(4,4'-bipy)2]·MeOH} n | C37 Cd1 H32 N4 O5 | chemical synthesis | 4,4'-bipy | 3.9 mg | Cd(OAc)2⋅2H2O | 45.3 mg | NaL2 | 11.8 mg |  |  |  |  | methanol |  | 4 weeks | room temperature |  | chemical synthesis | 10.1021/cg9007747 |  | 2009.08 | [{"synthesis method": "chemical synthesis", "precursor": [{"name": "4,4'-bipy", "amount": "3.9", "unit": "mg"}, {"name": "Cd(OAc)2\u22c52H2O", "amount": "45.3", "unit": "mg"}, {"name": "NaL2", "amount": "11.8", "unit": "mg"}], "solution": [{"name": "methanol", "amount": "2", "unit": "mL"}], "pressure": "", "temperature": "room temperature", "time": "4 weeks"}]
CUMSAF | {[Cd2(μ-L3)(μ2-L3)(η2-L3)(4,4'-bipy)2(H2O)2]·NO3} n | C47 Cd2 H41 N5 O11 | chemical synthesis | Cd(NO3)2⋅4H2O | 15.4 mg | NaL3 | 8.5 mg | [6 empty] | methanol |  | 2 weeks | room temperature |  | chemical synthesis | 10.1021/cg9007747 |  | 2009.08 | [{"synthesis method": "chemical synthesis", "precursor": [{"name": "Cd(NO3)2\u22c54H2O", "amount": "15.4", "unit": "mg"}, {"name": "NaL3", "amount": "8.5", "unit": "mg"}], "solution": [{"name": "methanol", "amount": "2", "unit": "mL"}], "pressure": "", "temperature": "room temperature", "time": "2 weeks"}]
CUMRUY | {[Cd2(μ2-L4)4(4,4'-bipy)2]·2H2O} n | C28 Cd1 H28 N4 O8 | solvothermal synthesis | Cd(OAc)2⋅2H2O | 45.3 mg | NaL4 | 60.9 mg | 4,4'-bipy | 26.5 mg | [6 empty] | 4 days | 140°C |  | solvothermal synthesis | 10.1021/cg9007747 |  | 2009.08 | [{"synthesis method": "solvothermal synthesis", "precursor": [{"name": "Cd(OAc)2\u22c52H2O", "amount": "45.3", "unit": "mg"}, {"name": "NaL4", "amount": "60.9", "unit": "mg"}, {"name": "4,4'-bipy", "amount": "26.5", "unit": "mg"}], "solvent": [{"name": "water", "amount": "6", "unit": "mL"}], "reducing agent": [{"name": "", "amount": "", "unit": ""}], "surfactant": [{"name": "", "amount": "", "unit": ""}], "pressure": "", "temperature": "140\u00b0C", "time": "4 days", "heating rate": "", "cooling rate": ""}]
CUMROS | {[Cd2(μ2-η2-L5-η2)2(SO4)(4,4'-bipy)2(H2O)2]·5H2O} n | C21 Cd1.5 H29 N4 O14 S1 | chemical synthesis | 4,4'-bipy | 2.5 mg | CdSO4⋅H2O | 5.66 mg | NaL5 | 13.96 mg |  |  |  |  | methanol |  | 1 week | room temperature |  | chemical synthesis | 10.1021/cg9007747 |  | 2009.08 | [{"synthesis method": "chemical synthesis", "precursor": [{"name": "4,4'-bipy", "amount": "2.5", "unit": "mg"}, {"name": "CdSO4\u22c5H2O", "amount": "5.66", "unit": "mg"}, {"name": "NaL5", "amount": "13.96", "unit": "mg"}], "solution": [{"name": "methanol", "amount": "4", "unit": "mL"}], "pressure": "", "temperature": "room temperature", "time": "1 week"}]
WURMUR | Compound I | [Na₃Cd₅(C₄H₄O₄)₆(Cl)] | [16 empty] | metathetic reaction, drying | 10.1021/cg0200309 |  | 2002.11 | [{"synthesis method": "metathetic reaction", "precursor": [{"name": "Na2CO3", "amount": "0.1053", "unit": "g"}, {"name": "succinic acid", "amount": "0.1173", "unit": "g"}, {"name": "CdCl2\u22c5H2O", "amount": "0.2", "unit": "g"}], "solvent": [{"name": "n-butanol", "amount": "2", "unit": "mL"}, {"name": "water", "amount": "0.5", "unit": "mL"}], "reducing agent": [{"name": "glacial acetic acid", "amount": "0.11", "unit": "mL"}], "surfactant": [{"name": "", "amount": "", "unit": ""}], "pressure": "", "temperature": "150\u00b0C", "time": "72h", "heating rate": "", "cooling rate": ""}, {"synthesis method": "drying", "pressure": "", "temperature": "ambient", "atmosphere": "", "time": ""}]
WURNAY | Compound II | [Na₃Cd₅(C₄H₄O₄)₆(Br)] | [16 empty] | metathetic reaction, drying | 10.1021/cg0200309 |  | 2002.11 | [{"synthesis method": "metathetic reaction", "precursor": [{"name": "Na2CO3", "amount": "0.1053", "unit": "g"}, {"name": "succinic acid", "amount": "0.1173", "unit": "g"}, {"name": "CdBr2\u22c54H2O", "amount": "0.2", "unit": "g"}], "solvent": [{"name": "n-butanol", "amount": "2", "unit": "mL"}, {"name": "water", "amount": "0.5", "unit": "mL"}], "reducing agent": [{"name": "glacial acetic acid", "amount": "0.11", "unit": "mL"}], "surfactant": [{"name": "", "amount": "", "unit": ""}], "pressure": "", "temperature": "150\u00b0C", "time": "72h", "heating rate": "", "cooling rate": ""}, {"synthesis method": "drying", "pressure": "", "temperature": "ambient", "atmosphere": "", "time": ""}]
QUSRIH | {[(UO2)2(H2TTHA)(H2O)]·4,4'-bipy·2H2O} n | C25 H28 N8 O19 U2 | solvothermal synthesis | UO2(CH3COO)2⋅2H2O | 0.084 g | Nd(NO3)3⋅6H2O | 0.0438 g | H6TTHA | 0.0474 g | 4,4'-bipy | 0.0312 g |  |  |  |  | 3 days | 160°C | 2.0 | solvothermal synthesis, pH adjustment, filtration, washing | 10.1021/acs.inorgchem.5b01364 |  | 2015.09 | [{"synthesis method": "solvothermal synthesis", "precursor": [{"name": "UO2(CH3COO)2\u22c52H2O", "amount": "0.084", "unit": "g"}, {"name": "Nd(NO3)3\u22c56H2O", "amount": "0.0438", "unit": "g"}, {"name": "H6TTHA", "amount": "0.0474", "unit": "g"}, {"name": "4,4'-bipy", "amount": "0.0312", "unit": "g"}], "solvent": [{"name": "demineralized water", "amount": "6", "unit": "mL"}], "reducing agent": [{"name": "4 M HNO3", "amount": "0.16", "unit": "mL"}], "surfactant": [{"name": "", "amount": "", "unit": ""}], "pressure": "", "temperature": "160\u00b0C", "time": "3 days", "heating rate": "", "cooling rate": ""}, {"synthesis method": "pH adjustment", "pH": "2.0", "modulator": ""}, {"synthesis method": "filtration", "time": "", "atmosphere": "", "pressure": ""}, {"synthesis method": "washing", "washing solution": "distilled water", "amount": ""}]
QUSRON | {[(UO2)3(TTHA)(H2O)3]} n | C15 H18 N6 O21 U3 | solvothermal synthesis | UO2(CH3COO)2⋅2H2O | 0.042 g | H6TTHA | 0.0237 g | [8 empty] | 3 days | 160°C | 1.5 | solvothermal synthesis, pH adjustment, filtration, washing | 10.1021/acs.inorgchem.5b01364 |  | 2015.09 | [{"synthesis method": "solvothermal synthesis", "precursor": [{"name": "UO2(CH3COO)2\u22c52H2O", "amount": "0.042", "unit": "g"}, {"name": "H6TTHA", "amount": "0.0237", "unit": "g"}], "solvent": [{"name": "demineralized water", "amount": "6", "unit": "mL"}], "reducing agent": [{"name": "4 M HNO3", "amount": "0.12", "unit": "mL"}], "surfactant": [{"name": "", "amount": "", "unit": ""}], "pressure": "", "temperature": "160\u00b0C", "time": "3 days", "heating rate": "", "cooling rate": ""}, {"synthesis method": "pH adjustment", "pH": "1.5", "modulator": ""}, {"synthesis method": "filtration", "time": "", "atmosphere": "", "pressure": ""}, {"synthesis method": "washing", "washing solution": "distilled water", "amount": ""}]
QUSRUT | {[(UO2)5(TTHA) (HTTHA)(H2O)3]·H3O} n | C30 H34 N12 O38 U5 | solvothermal synthesis | UO2(CH3COO)2⋅2H2O | 0.042 g | H6TTHA | 0.0237 g | [8 empty] | 3 days | 160°C | 1.8 | solvothermal synthesis, pH adjustment, filtration, washing | 10.1021/acs.inorgchem.5b01364 |  | 2015.09 | [{"synthesis method": "solvothermal synthesis", "precursor": [{"name": "UO2(CH3COO)2\u22c52H2O", "amount": "0.042", "unit": "g"}, {"name": "H6TTHA", "amount": "0.0237", "unit": "g"}], "solvent": [{"name": "demineralized water", "amount": "6", "unit": "mL"}], "reducing agent": [{"name": "4 M HNO3", "amount": "0.08", "unit": "mL"}], "surfactant": [{"name": "", "amount": "", "unit": ""}], "pressure": "", "temperature": "160\u00b0C", "time": "3 days", "heating rate": "", "cooling rate": ""}, {"synthesis method": "pH adjustment", "pH": "1.8", "modulator": ""}, {"synthesis method": "filtration", "time": "", "atmosphere": "", "pressure": ""}, {"synthesis method": "washing", "washing solution": "distilled water", "amount": ""}]
LUKHOQ | {[Ni(BTC)0.66(BPz)2]·2MeOH·4H2O} n | C26 H30 N8 Ni1 O4 | chemical synthesis | sodium salt of H3BTC | 46 mg | Ni(NO3)2⋅6H2O | 60 mg | BPz | 57.6 mg |  |  |  |  | water, methanol |  | 1 week |  |  | chemical synthesis, washing | 10.1021/acs.cgd.5b00056 |  | 2015.03 | [{"synthesis method": "chemical synthesis", "precursor": [{"name": "sodium salt of H3BTC", "amount": "46", "unit": "mg"}, {"name": "Ni(NO3)2\u22c56H2O", "amount": "60", "unit": "mg"}, {"name": "BPz", "amount": "57.6", "unit": "mg"}], "solution": [{"name": "water", "amount": "12", "unit": "mL"}, {"name": "methanol", "amount": "15", "unit": "mL"}], "pressure": "", "temperature": "", "time": "1 week"}, {"synthesis method": "washing", "washing solution": "MeOH", "amount": ""}]
LUKHEG | {[Co(BTC)0.66(BPz)2]·2MeOH·4H2O} n | C26 Co1 H30 N8 O4 | chemical synthesis | Co(NO3)2⋅6H2O | 58.2 mg | BPz | 57.6 mg | sodium salt of H3BTC | 46 mg |  |  |  |  | water, methanol |  | 1 week |  |  | chemical synthesis, washing | 10.1021/acs.cgd.5b00056 |  | 2015.03 | [{"synthesis method": "chemical synthesis", "precursor": [{"name": "Co(NO3)2\u22c56H2O", "amount": "58.2", "unit": "mg"}, {"name": "BPz", "amount": "57.6", "unit": "mg"}, {"name": "sodium salt of H3BTC", "amount": "46", "unit": "mg"}], "solution": [{"name": "water", "amount": "12", "unit": "mL"}, {"name": "methanol", "amount": "15", "unit": "mL"}], "pressure": "", "temperature": "", "time": "1 week"}, {"synthesis method": "washing", "washing solution": "MeOH", "amount": ""}]
LUKHIK | {[Mn(BTC)0.66(BPz)2]·2MeOH·4H2O} n | C26 H30 Mn1 N8 O4 | chemical synthesis | MnCl2⋅4H2O | 39.58 mg | BPz | 57.6 mg | sodium salt of H3BTC | 46 mg |  |  |  |  | water, methanol |  | 12 days |  |  | chemical synthesis, washing | 10.1021/acs.cgd.5b00056 |  | 2015.03 | [{"synthesis method": "chemical synthesis", "precursor": [{"name": "MnCl2\u22c54H2O", "amount": "39.58", "unit": "mg"}, {"name": "BPz", "amount": "57.6", "unit": "mg"}, {"name": "sodium salt of H3BTC", "amount": "46", "unit": "mg"}], "solution": [{"name": "water", "amount": "12", "unit": "mL"}, {"name": "methanol", "amount": "15", "unit": "mL"}], "pressure": "", "temperature": "", "time": "12 days"}, {"synthesis method": "washing", "washing solution": "MeOH", "amount": ""}]
LUKGOP | {[Cd(BDC)(BPz)(H2O)]·2MeOH·DMF} n | C18 Cd1 H20 N4 O5 | chemical synthesis | Cd(NO3)2⋅4H2O | 61.7 mg | BPz | 57.6 mg | sodium salt of H2BDC | 33.23 mg |  |  |  |  | water, methanol |  | 1 week |  |  | chemical synthesis, washing | 10.1021/acs.cgd.5b00056 |  | 2015.03 | [{"synthesis method": "chemical synthesis", "precursor": [{"name": "Cd(NO3)2\u22c54H2O", "amount": "61.7", "unit": "mg"}, {"name": "BPz", "amount": "57.6", "unit": "mg"}, {"name": "sodium salt of H2BDC", "amount": "33.23", "unit": "mg"}], "solution": [{"name": "water", "amount": "12", "unit": "mL"}, {"name": "methanol", "amount": "15", "unit": "mL"}], "pressure": "", "temperature": "", "time": "1 week"}, {"synthesis method": "washing", "washing solution": "MeOH", "amount": ""}]
LUKGUV | {[Cd2(NH2-BDC)2(BPz)(H2O)]H2O·MeOH·DMF} n | C26 Cd2 H26 N6 O9 | chemical synthesis | Cd(NO3)2⋅4H2O | 61.7 mg | BPz | 57.6 mg | sodium salt of NH2-H2BDC | 36.23 mg |  |  |  |  | water, methanol |  | 1 week |  |  | chemical synthesis, washing | 10.1021/acs.cgd.5b00056 |  | 2015.03 | [{"synthesis method": "chemical synthesis", "precursor": [{"name": "Cd(NO3)2\u22c54H2O", "amount": "61.7", "unit": "mg"}, {"name": "BPz", "amount": "57.6", "unit": "mg"}, {"name": "sodium salt of NH2-H2BDC", "amount": "36.23", "unit": "mg"}], "solution": [{"name": "water", "amount": "12", "unit": "mL"}, {"name": "methanol", "amount": "15", "unit": "mL"}], "pressure": "", "temperature": "", "time": "1 week"}, {"synthesis method": "washing", "washing solution": "MeOH", "amount": ""}]
LUKHAC | {[Co(BDC)(BPz)(H2O)]} n | C18 Co1 H20 N4 O5 | chemical synthesis | Co(NO3)2⋅6H2O | 58.2 mg | BPz | 57.6 mg | sodium salt of H2BDC | 33.23 mg |  |  |  |  | water, methanol |  | 1 week |  |  | chemical synthesis, washing | 10.1021/acs.cgd.5b00056 |  | 2015.03 | [{"synthesis method": "chemical synthesis", "precursor": [{"name": "Co(NO3)2\u22c56H2O", "amount": "58.2", "unit": "mg"}, {"name": "BPz", "amount": "57.6", "unit": "mg"}, {"name": "sodium salt of H2BDC", "amount": "33.23", "unit": "mg"}], "solution": [{"name": "water", "amount": "12", "unit": "mL"}, {"name": "methanol", "amount": "15", "unit": "mL"}], "pressure": "", "temperature": "", "time": "1 week"}, {"synthesis method": "washing", "washing solution": "MeOH", "amount": ""}]
REPMAB | [C u(L2)(ClO 4 ) 2 ] | C11 Cl1 Cu0.50 H22 N2 O4 | chemical synthesis | Cu(OAc)2⋅H2O | 2.8 mmol | L2 | 2.8 mmol | NaClO4 | 5.6 mmol |  |  |  |  | methanolic solution |  | 1 h | room temperature |  | chemical synthesis, filtration, washing, drying | 10.1021/ic060868b |  | 2006.08 | [{"synthesis method": "chemical synthesis", "precursor": [{"name": "Cu(OAc)2\u22c5H2O", "amount": "2.8", "unit": "mmol"}, {"name": "L2", "amount": "2.8", "unit": "mmol"}, {"name": "NaClO4", "amount": "5.6", "unit": "mmol"}], "solution": [{"name": "methanolic solution", "amount": "75", "unit": "mL"}], "pressure": "", "temperature": "room temperature", "time": "1 h"}, {"synthesis method": "filtration", "time": "", "atmosphere": "", "pressure": ""}, {"synthesis method": "washing", "washing solution": "MeOH", "amount": ""}, {"synthesis method": "drying", "pressure": "", "temperature": "", "atmosphere": "air", "time": ""}]
REPLOO | 2 | C42 Cu1.5 H76 Mo1 N14 O4 | chemical synthesis | (Bu4N)3[Mo(CN)8] | 0.10 mmol | 1 | 0.15 mmol | [6 empty] | MeCN/H2O |  |  |  |  | chemical synthesis, filtration | 10.1021/ic060868b |  | 2006.08 | [{"synthesis method": "chemical synthesis", "precursor": [{"name": "(Bu4N)3[Mo(CN)8]", "amount": "0.10", "unit": "mmol"}, {"name": "1", "amount": "0.15", "unit": "mmol"}], "solution": [{"name": "MeCN/H2O", "amount": "5:1", "unit": ""}], "pressure": "", "temperature": "", "time": ""}, {"synthesis method": "filtration", "time": "", "atmosphere": "", "pressure": ""}]
REPLUU | 3 | C42 Cu1.5 H76 N14 O4 W1 | chemical synthesis | (Bu4N)3[W(CN)8] | 0.10 mmol | 1 | 0.15 mmol | [6 empty] | MeCN/H2O |  |  |  |  | chemical synthesis, filtration | 10.1021/ic060868b |  | 2006.08 | [{"synthesis method": "chemical synthesis", "precursor": [{"name": "(Bu4N)3[W(CN)8]", "amount": "0.10", "unit": "mmol"}, {"name": "1", "amount": "0.15", "unit": "mmol"}], "solution": [{"name": "MeCN/H2O", "amount": "5:1", "unit": ""}], "pressure": "", "temperature": "", "time": ""}, {"synthesis method": "filtration", "time": "", "atmosphere": "", "pressure": ""}]
TAVCIF | TMU-31 | C29 H27 N7 O7 Zn1 | solvothermal synthesis | Zn(NO3)2⋅6H2O | 0.298 g | L1 | 0.3 g | L2 | 0.214 g | [6 empty] | 3 days | 100 °C |  | solvothermal synthesis | 10.1021/acs.inorgchem.6b02518 |  | 2017.01 | [{"synthesis method": "solvothermal synthesis", "precursor": [{"name": "Zn(NO3)2\u22c56H2O", "amount": "0.298", "unit": "g"}, {"name": "L1", "amount": "0.3", "unit": "g"}, {"name": "L2", "amount": "0.214", "unit": "g"}], "solvent": [{"name": "N,N'-dimethylformamide (DMF)", "amount": "15", "unit": "mL"}], "reducing agent": [{"name": "", "amount": "", "unit": ""}], "surfactant": [{"name": "", "amount": "", "unit": ""}], "pressure": "", "temperature": "100 \u00b0C", "time": "3 days", "heating rate": "", "cooling rate": "gradually cooled to room temperature over 48 h"}]
UXEJOX | [Cu4(N3)8(L1)2] n | C30 Cu4 H38 N30 O2 | chemical synthesis | pyridine-2-aldehyde | 107 mg | mapy | 136 mg | Cu(NO3)2⋅3H2O | 484 mg | NaN3 | 1300 mg |  |  | methanol, water |  | 15 min | 50°C |  | chemical synthesis | 10.1021/ic102580a |  | 2011.03 | [{"synthesis method": "chemical synthesis", "precursor": [{"name": "pyridine-2-aldehyde", "amount": "107", "unit": "mg"}, {"name": "mapy", "amount": "136", "unit": "mg"}, {"name": "Cu(NO3)2\u22c53H2O", "amount": "484", "unit": "mg"}, {"name": "NaN3", "amount": "1300", "unit": "mg"}], "solution": [{"name": "methanol", "amount": "15", "unit": "mL"}, {"name": "water", "amount": "5", "unit": "mL"}], "pressure": "", "temperature": "50\u00b0C", "time": "15 min"}]
UXEJUD | [Cu4(N3)8(L2)2] n | C20 Cu4 H30 N30 | chemical synthesis | pyridine-2-aldehyde | 107 mg | N,N-dmen | 88 mg | Cu(NO3)2⋅3H2O | 484 mg | NaN3 | 1300 mg |  |  | methanol, water |  | 15 min | room temperature |  | chemical synthesis | 10.1021/ic102580a |  | 2011.03 | [{"synthesis method": "chemical synthesis", "precursor": [{"name": "pyridine-2-aldehyde", "amount": "107", "unit": "mg"}, {"name": "N,N-dmen", "amount": "88", "unit": "mg"}, {"name": "Cu(NO3)2\u22c53H2O", "amount": "484", "unit": "mg"}, {"name": "NaN3", "amount": "1300", "unit": "mg"}], "solution": [{"name": "methanol", "amount": "15", "unit": "mL"}, {"name": "water", "amount": "5", "unit": "mL"}], "pressure": "", "temperature": "room temperature", "time": "15 min"}]
UXEKAK | [Cu4(N3)8(L3)2] n | C24 Cu4 H38 N30 | chemical synthesis | N,N-deen | 116 mg | Cu(NO3)2⋅3H2O | 484 mg | NaN3 | 1300 mg |  |  |  |  | methanol, water |  | 15 min | room temperature |  | chemical synthesis | 10.1021/ic102580a |  | 2011.03 | [{"synthesis method": "chemical synthesis", "precursor": [{"name": "N,N-deen", "amount": "116", "unit": "mg"}, {"name": "Cu(NO3)2\u22c53H2O", "amount": "484", "unit": "mg"}, {"name": "NaN3", "amount": "1300", "unit": "mg"}], "solution": [{"name": "methanol", "amount": "15", "unit": "mL"}, {"name": "water", "amount": "5", "unit": "mL"}], "pressure": "", "temperature": "room temperature", "time": "15 min"}]
UXEKEO | [Cu9(N3)18(L4)4] n | C52 Cu9 H84 N66 | chemical synthesis | N,N,2,2-tmpn | 130 mg | Cu(NO3)2⋅3H2O | 484 mg | NaN3 | 1300 mg |  |  |  |  | methanol, water |  | 15 min | room temperature |  | chemical synthesis | 10.1021/ic102580a |  | 2011.03 | [{"synthesis method": "chemical synthesis", "precursor": [{"name": "N,N,2,2-tmpn", "amount": "130", "unit": "mg"}, {"name": "Cu(NO3)2\u22c53H2O", "amount": "484", "unit": "mg"}, {"name": "NaN3", "amount": "1300", "unit": "mg"}], "solution": [{"name": "methanol", "amount": "15", "unit": "mL"}, {"name": "water", "amount": "5", "unit": "mL"}], "pressure": "", "temperature": "room temperature", "time": "15 min"}]
PUQFIQ | [Mn( μ -3-ClPhCOO) 2 (bpy)] n · n H 2 O | C24 Cl2 H18 Mn1 N2 O5 | chemical synthesis | [Mn(3-ClPhCOO)2]⋅nH2O | 0.40 g | 2,2‘-bipyridine | 0.16 g | [6 empty] | absolute ethanol, EtOH |  | 24 h | room temperature |  | chemical synthesis, filtration | 10.1021/ic970935p |  | 1998.02 | [{"synthesis method": "chemical synthesis", "precursor": [{"name": "[Mn(3-ClPhCOO)2]\u22c5nH2O", "amount": "0.40", "unit": "g"}, {"name": "2,2\u2018-bipyridine", "amount": "0.16", "unit": "g"}], "solution": [{"name": "absolute ethanol", "amount": "50", "unit": "mL"}, {"name": "EtOH", "amount": "50", "unit": "mL"}], "pressure": "", "temperature": "room temperature", "time": "24 h"}, {"synthesis method": "filtration", "time": "", "atmosphere": "", "pressure": ""}]
HUPZOH | Dianion 3 | C10 C72 H8 H90 Na4 O4 P4. | chemical synthesis | solid 1 | 19.7 mg | Na naphthalenide | 2 mL | [6 empty] | DME |  | 10 min | room temperature |  | chemical synthesis | 10.1021/ic020103d |  | 2002.10 | [{"synthesis method": "chemical synthesis", "precursor": [{"name": "solid 1", "amount": "19.7", "unit": "mg"}, {"name": "Na naphthalenide", "amount": "2", "unit": "mL"}], "solution": [{"name": "DME", "amount": "1:1", "unit": "mixture with Et2O"}], "pressure": "", "temperature": "room temperature", "time": "10 min"}]
IXIRIS | Zn(BTZPX) | C10 H8 N8 Zn1 | chemical synthesis | H2BTZPX | 0.048 g | ZnCl2⋅2H2O | 0.027 g | [6 empty] | DMF |  | 24 h | 150 °C |  | chemical synthesis, drying | 10.1021/acs.cgd.6b01056 |  | 2016.10 | [{"synthesis method": "chemical synthesis", "precursor": [{"name": "H2BTZPX", "amount": "0.048", "unit": "g"}, {"name": "ZnCl2\u22c52H2O", "amount": "0.027", "unit": "g"}], "solution": [{"name": "DMF", "amount": "5", "unit": "mL"}], "pressure": "", "temperature": "150 \u00b0C", "time": "24 h"}, {"synthesis method": "drying", "pressure": "vacuo", "temperature": "", "atmosphere": "", "time": "24 h"}]
IXIROY | Ag2(BTZPX) | Ag2 C10 H8 N8 | chemical synthesis | H2BTZPX | 0.048 g | AgNO3 | 0.068 g | [6 empty] | DMF |  | 24 h | 100 °C |  | chemical synthesis, drying | 10.1021/acs.cgd.6b01056 |  | 2016.10 | [{"synthesis method": "chemical synthesis", "precursor": [{"name": "H2BTZPX", "amount": "0.048", "unit": "g"}, {"name": "AgNO3", "amount": "0.068", "unit": "g"}], "solution": [{"name": "DMF", "amount": "5", "unit": "mL"}], "pressure": "", "temperature": "100 \u00b0C", "time": "24 h"}, {"synthesis method": "drying", "pressure": "vacuo", "temperature": "", "atmosphere": "", "time": "24 h"}]
IXIREO | Hg(BTZPX) | C10 H8 Hg1 N8 | chemical synthesis | H2BTZPX | 0.048 g | Hg(CH3COO)2⋅6H2O | 0.064 g | [6 empty] | distilled water |  | 24 h |  |  | chemical synthesis, drying | 10.1021/acs.cgd.6b01056 |  | 2016.10 | [{"synthesis method": "chemical synthesis", "precursor": [{"name": "H2BTZPX", "amount": "0.048", "unit": "g"}, {"name": "Hg(CH3COO)2\u22c56H2O", "amount": "0.064", "unit": "g"}], "solution": [{"name": "distilled water", "amount": "10", "unit": "mL"}], "pressure": "", "temperature": "", "time": "24 h"}, {"synthesis method": "drying", "pressure": "vacuo", "temperature": "", "atmosphere": "", "time": "24 h"}]
VIHFOK | [Zn24(BDPO)12(DMF)12]·6DMF | C282 H338 N78 O178 Zn24 | solvothermal synthesis | Zn(NO3)2⋅6H2O | 0.030 g | H4BDPO | 0.020 g | [8 empty] | 3 days | 120°C |  | solvothermal synthesis, washing | 10.1021/acs.inorgchem.8b00938 |  | 2018.06 | [{"synthesis method": "solvothermal synthesis", "precursor": [{"name": "Zn(NO3)2\u22c56H2O", "amount": "0.030", "unit": "g"}, {"name": "H4BDPO", "amount": "0.020", "unit": "g"}], "solvent": [{"name": "DMF", "amount": "5", "unit": "mL"}, {"name": "H2O", "amount": "0.75", "unit": "mL"}, {"name": "HNO3 aqueous solution", "amount": "0.2", "unit": "mL"}], "reducing agent": [{"name": "", "amount": "", "unit": ""}], "surfactant": [{"name": "", "amount": "", "unit": ""}], "pressure": "", "temperature": "120\u00b0C", "time": "3 days", "heating rate": "", "cooling rate": ""}, {"synthesis method": "washing", "washing solution": "fresh DMF", "amount": ""}]
GODNEV | [Zn(TTF(py)4)(TCNQ·-)1/2](TCNQ·-)1/2(NO3)·2CH3OH | C38 H20 N9 O3 S4 Zn1 | chemical synthesis | Zn(NO3)2⋅6H2O | 12 mg | TTF(py)4 | 5 mg | Li(TCNQ) | 4.2 mg |  |  |  |  | methanol, CH2Cl2/CH3OH |  | 7 days | room temperature |  | chemical synthesis | 10.1021/acs.inorgchem.9b01000 |  | 2019.06 | [{"synthesis method": "chemical synthesis", "precursor": [{"name": "Zn(NO3)2\u22c56H2O", "amount": "12", "unit": "mg"}, {"name": "TTF(py)4", "amount": "5", "unit": "mg"}, {"name": "Li(TCNQ)", "amount": "4.2", "unit": "mg"}], "solution": [{"name": "methanol", "amount": "5", "unit": "mL"}, {"name": "CH2Cl2/CH3OH", "amount": "1:1 v/v", "unit": ""}], "pressure": "", "temperature": "room temperature", "time": "7 days"}]
GODMUK | [Cd(TTF(py)4)(TCNQ·-)1/2](TCNQ·-)1/2(NO3)·CH2Cl2 | C38 Cd1 H20 N9 O3 S4 | chemical synthesis | Cd(NO3)2⋅4H2O |  | TTF(py)4 | 5 mg | Li(TCNQ) | 4.2 mg |  |  |  |  | methanol, CH2Cl2/CH3OH |  | 7 days | room temperature |  | chemical synthesis | 10.1021/acs.inorgchem.9b01000 |  | 2019.06 | [{"synthesis method": "chemical synthesis", "precursor": [{"name": "Cd(NO3)2\u22c54H2O", "amount": "", "unit": ""}, {"name": "TTF(py)4", "amount": "5", "unit": "mg"}, {"name": "Li(TCNQ)", "amount": "4.2", "unit": "mg"}], "solution": [{"name": "methanol", "amount": "5", "unit": "mL"}, {"name": "CH2Cl2/CH3OH", "amount": "1:1 v/v", "unit": ""}], "pressure": "", "temperature": "room temperature", "time": "7 days"}]
GODNUL | [Cd(TTF(py)4)(TCNQ2-)1/2](NO3)·CH3OH | C32 Cd1 H18 N7 O3 S4 | chemical synthesis | Cd(NO3)2⋅4H2O | 25 mg | Li(OAc)⋅2H2O | 17 mg | TTF(py)4 | 5 mg | H2TCNQ | 20 mg |  |  | methanol, CH2Cl2/DMF |  | 7 days | room temperature |  | chemical synthesis | 10.1021/acs.inorgchem.9b01000 |  | 2019.06 | [{"synthesis method": "chemical synthesis", "precursor": [{"name": "Cd(NO3)2\u22c54H2O", "amount": "25", "unit": "mg"}, {"name": "Li(OAc)\u22c52H2O", "amount": "17", "unit": "mg"}, {"name": "TTF(py)4", "amount": "5", "unit": "mg"}, {"name": "H2TCNQ", "amount": "20", "unit": "mg"}], "solution": [{"name": "methanol", "amount": "5", "unit": "mL"}, {"name": "CH2Cl2/DMF", "amount": "1:1 v/v", "unit": ""}], "pressure": "", "temperature": "room temperature", "time": "7 days"}]
GODNIZ | [Cd(TTF(py)4)(TCNQ·-)1/2](TCNQ·-)1/2(NO3)1/2·CH2Cl2·1/2CH3OH | C76 Cd2 H40 N17 O3 S8 | chemical synthesis | Cd(NO3)2⋅4H2O |  | Li(OAc)⋅2H2O | 17 mg | TTF(py)4 | 5 mg | H2TCNQ | 20 mg |  |  | methanol, CH2Cl2/DMF |  | 7 days | room temperature |  | chemical synthesis | 10.1021/acs.inorgchem.9b01000 |  | 2019.06 | [{"synthesis method": "chemical synthesis", "precursor": [{"name": "Cd(NO3)2\u22c54H2O", "amount": "", "unit": ""}, {"name": "Li(OAc)\u22c52H2O", "amount": "17", "unit": "mg"}, {"name": "TTF(py)4", "amount": "5", "unit": "mg"}, {"name": "H2TCNQ", "amount": "20", "unit": "mg"}], "solution": [{"name": "methanol", "amount": "5", "unit": "mL"}, {"name": "CH2Cl2/DMF", "amount": "1:1 v/v", "unit": ""}], "pressure": "", "temperature": "room temperature", "time": "7 days"}]
GODNOF | [Cd(TTF(py)4)(TCNQ2-)1/2](TCNQ·-)1/2(NO3)1/2·2C6H12 | C76 Cd2 H60 N13 O3 S8 | chemical synthesis | 2-Cd-Air |  | iodine | M | [6 empty] | cyclohexane |  | 2 days | room temperature |  | chemical synthesis | 10.1021/acs.inorgchem.9b01000 |  | 2019.06 | [{"synthesis method": "chemical synthesis", "precursor": [{"name": "2-Cd-Air", "amount": "", "unit": ""}, {"name": "iodine", "amount": "", "unit": "M"}], "solution": [{"name": "cyclohexane", "amount": "", "unit": ""}], "pressure": "", "temperature": "room temperature", "time": "2 days"}]
FEYLUT | [Fe2Na2(H2L)4(H2O)2] | C44 Fe2 H60 N4 Na2 O25 | chemical synthesis | H 4 L | 0.241 g | KOH/NaOH | 4.0 mmol | anhydrous FeCl3 | 0.162 g |  |  |  |  | aqueous methanol, methanolic solution |  | 4 h |  |  | chemical synthesis, filtration, crystallization | 10.1021/acs.inorgchem.8b00379 |  | 2018.04 | [{"synthesis method": "chemical synthesis", "precursor": [{"name": "H 4 L", "amount": "0.241", "unit": "g"}, {"name": "KOH/NaOH", "amount": "4.0", "unit": "mmol"}, {"name": "anhydrous FeCl3", "amount": "0.162", "unit": "g"}], "solution": [{"name": "aqueous methanol", "amount": "10", "unit": "mL"}, {"name": "methanolic solution", "amount": "10", "unit": "mL"}], "pressure": "", "temperature": "", "time": "4 h"}, {"synthesis method": "filtration", "time": "", "atmosphere": "", "pressure": ""}, {"synthesis method": "crystallization", "time": "two weeks", "atmosphere": "", "pressure": ""}]
JEXWOZ | [NH4][Mn(HCOO)3] | C3 H7 Mn1 N1 O6 | chemical synthesis | MnCl2⋅4H2O | 203 mg | [NH4][HCOO] | 0.80 M | [6 empty] | methanol |  | 1 day |  |  | chemical synthesis, washing, drying | 10.1021/ic0610031 |  | 2006.12 | [{"synthesis method": "chemical synthesis", "precursor": [{"name": "MnCl2\u22c54H2O", "amount": "203", "unit": "mg"}, {"name": "[NH4][HCOO]", "amount": "0.80", "unit": "M"}], "solution": [{"name": "methanol", "amount": "10", "unit": "mL"}], "pressure": "", "temperature": "", "time": "1 day"}, {"synthesis method": "washing", "washing solution": "methanol", "amount": ""}, {"synthesis method": "drying", "pressure": "", "temperature": "", "atmosphere": "vacuum", "time": ""}]
JEXWUF | [NH4][Co(HCOO)3] | C3 Co1 H7 N1 O6 | [16 empty] | slow diffusion, washing, drying | 10.1021/ic0610031 |  | 2006.12 | [{"synthesis method": "slow diffusion", "precursor": [{"name": "CoCl2\u22c56H2O", "amount": "0.20", "unit": "M"}, {"name": "[NH4][HCOO]", "amount": "0.80", "unit": "M"}], "solution": [{"name": "methanol", "amount": "5", "unit": "mL"}], "pressure": "", "temperature": "", "time": "5 days"}, {"synthesis method": "washing", "washing solution": "methanol", "amount": ""}, {"synthesis method": "drying", "pressure": "", "temperature": "", "atmosphere": "vacuum", "time": ""}]
JEXXAM | [NH4][Ni(HCOO)3] | C3 H7 N1 Ni1 O6 | [16 empty] | slow diffusion, washing, drying | 10.1021/ic0610031 |  | 2006.12 | [{"synthesis method": "slow diffusion", "precursor": [{"name": "NiCl2\u22c56H2O", "amount": "", "unit": ""}, {"name": "[NH4][HCOO]", "amount": "0.80", "unit": "M"}], "solution": [{"name": "methanol", "amount": "", "unit": ""}], "pressure": "", "temperature": "", "time": "10 days"}, {"synthesis method": "washing", "washing solution": "methanol", "amount": ""}, {"synthesis method": "drying", "pressure": "", "temperature": "", "atmosphere": "vacuum", "time": ""}]
TAVRUD | (CuCN)2(tu)3(H2O) | C5 Cu2 H14 N8 O1 S3 | chemical synthesis | (CuCN)3(HMTA)2 | 549 mg | [8 empty] | tu |  | 63 days |  |  | chemical synthesis, filtration | 10.1021/ic9511027 |  | 1996.05 | [{"synthesis method": "chemical synthesis", "precursor": [{"name": "(CuCN)3(HMTA)2", "amount": "549", "unit": "mg"}], "solution": [{"name": "tu", "amount": "30", "unit": "mmol"}], "pressure": "", "temperature": "", "time": "63 days"}, {"synthesis method": "filtration", "time": "", "atmosphere": "", "pressure": ""}]
TAVSAK | (CuCN)3(dmtu)2 | C9 Cu3 H16 N7 S2 | chemical synthesis | dmtu | 104.2 mg | [10 empty] | 3.5 hours | 75-80°C |  | chemical synthesis, filtration | 10.1021/ic9511027 |  | 1996.05 | [{"synthesis method": "chemical synthesis", "precursor": [{"name": "dmtu", "amount": "104.2", "unit": "mg"}], "solution": [], "pressure": "", "temperature": "75-80\u00b0C", "time": "3.5 hours"}, {"synthesis method": "filtration", "time": "", "atmosphere": "", "pressure": ""}]
TAVSUE | (CuCN)2(etu) | C5 Cu2 H6 N4 S1 | chemical synthesis | etu | 153.2 mg | [11 empty] | room temperature |  | chemical synthesis, filtration | 10.1021/ic9511027 |  | 1996.05 | [{"synthesis method": "chemical synthesis", "precursor": [{"name": "etu", "amount": "153.2", "unit": "mg"}], "solution": [], "pressure": "", "temperature": "room temperature", "time": ""}, {"synthesis method": "filtration", "time": "", "atmosphere": "", "pressure": ""}]
PEHWUW | {[Eu4(CPOA)6(H2O)4]·H2O} n | C54 Eu4 H46 O35 | solvothermal synthesis | H2CPOA | 0.0588 g | 2,2'-bipyridine | 0.032 g | Eu(NO3)3⋅6H2O | 0.0892 g | [5 empty] | autogenous | 72 h | 140 °C |  | solvothermal synthesis | 10.1021/cg300277m |  | 2012.10 | [{"synthesis method": "solvothermal synthesis", "precursor": [{"name": "H2CPOA", "amount": "0.0588", "unit": "g"}, {"name": "2,2'-bipyridine", "amount": "0.032", "unit": "g"}, {"name": "Eu(NO3)3\u22c56H2O", "amount": "0.0892", "unit": "g"}], "solvent": [{"name": "distilled water", "amount": "8", "unit": "mL"}], "reducing agent": [], "surfactant": [], "pressure": "autogenous", "temperature": "140 \u00b0C", "time": "72 h", "heating rate": "", "cooling rate": "2 \u00b0C/h"}]
PEHXAD | {[Dy4(CPOA)6(H2O)4]·H2O} n | C54 Dy4 H46 O35 | solvothermal synthesis | H2CPOA | 0.0588 g | 2,2'-bipyridine | 0.032 g | Dy(NO3)3⋅6H2O | 0.0913 g | [5 empty] | autogenous | 72 h | 140 °C |  | solvothermal synthesis | 10.1021/cg300277m |  | 2012.10 | [{"synthesis method": "solvothermal synthesis", "precursor": [{"name": "H2CPOA", "amount": "0.0588", "unit": "g"}, {"name": "2,2'-bipyridine", "amount": "0.032", "unit": "g"}, {"name": "Dy(NO3)3\u22c56H2O", "amount": "0.0913", "unit": "g"}], "solvent": [{"name": "distilled water", "amount": "8", "unit": "mL"}], "reducing agent": [], "surfactant": [], "pressure": "autogenous", "temperature": "140 \u00b0C", "time": "72 h", "heating rate": "", "cooling rate": "2 \u00b0C/h"}]
ACUSID | [Cd(L)(TPOM)0.75]·xS | C30.75 Cd1 H22 N3 O7 S2 | solvothermal synthesis | Cd(NO3)2⋅4H2O | 15.4 mg | H2L | 10.7 mg | TPOM | 11.1 mg | [6 empty] | 3 days | 110°C |  | solvothermal synthesis | 10.1021/acsami.6b11797 |  | 2016.10 | [{"synthesis method": "solvothermal synthesis", "precursor": [{"name": "Cd(NO3)2\u22c54H2O", "amount": "15.4", "unit": "mg"}, {"name": "H2L", "amount": "10.7", "unit": "mg"}, {"name": "TPOM", "amount": "11.1", "unit": "mg"}], "solvent": [{"name": "DMA", "amount": "3", "unit": "mL"}], "reducing agent": [{"name": "", "amount": "", "unit": ""}], "surfactant": [{"name": "", "amount": "", "unit": ""}], "pressure": "", "temperature": "110\u00b0C", "time": "3 days", "heating rate": "", "cooling rate": ""}]
TISLOX | [Cu2(SCN)(4-pyt)] | C6 Cu2 H4 N2 S2 | solvothermal synthesis | CuSCN | 0.063 g | 4-dtdp | 0.052 g | [8 empty] | 72 h | 150 °C |  | solvothermal synthesis | 10.1021/cg070622x |  | 2007.10 | [{"synthesis method": "solvothermal synthesis", "precursor": [{"name": "CuSCN", "amount": "0.063", "unit": "g"}, {"name": "4-dtdp", "amount": "0.052", "unit": "g"}], "solvent": [{"name": "MeCN solution", "amount": "", "unit": ""}], "pressure": "", "temperature": "150 \u00b0C", "time": "72 h", "heating rate": "", "cooling rate": "gradual cooling to room temperature over 15 h"}]
TISLUD | [Ag2Cl2(4-pytH)] | Ag2 C5 Cl2 H5 N1 S1 | solvothermal synthesis | AgCl | 0.148 g | 4-dtdp | 0.052 g | [8 empty] | 48 h | 160 °C |  | solvothermal synthesis | 10.1021/cg070622x |  | 2007.10 | [{"synthesis method": "solvothermal synthesis", "precursor": [{"name": "AgCl", "amount": "0.148", "unit": "g"}, {"name": "4-dtdp", "amount": "0.052", "unit": "g"}], "solvent": [{"name": "MeCN solution", "amount": "", "unit": ""}], "pressure": "", "temperature": "160 \u00b0C", "time": "48 h", "heating rate": "", "cooling rate": "gradual cooling to room temperature over 15 h"}]
TISMAK | [Cu5(SCN)3(2-pyt)2] | C39 Cu15 H24 N15 S15 | solvothermal synthesis | Cu(OAc)2⋅H2O | 0.100 g | KSCN | 0.049 g | 2-dtdp | 0.052 g | [6 empty] | 72 h | 160 °C |  | solvothermal synthesis | 10.1021/cg070622x |  | 2007.10 | [{"synthesis method": "solvothermal synthesis", "precursor": [{"name": "Cu(OAc)2\u22c5H2O", "amount": "0.100", "unit": "g"}, {"name": "KSCN", "amount": "0.049", "unit": "g"}, {"name": "2-dtdp", "amount": "0.052", "unit": "g"}], "solvent": [{"name": "MeCN solution", "amount": "", "unit": ""}], "pressure": "", "temperature": "160 \u00b0C", "time": "72 h", "heating rate": "", "cooling rate": "gradual cooling to room temperature over 15 h"}]
TISMEO | [Cu4I4(2-pytH)] | C5 Cu4 H5 I4 N1 S1 | solvothermal synthesis | CuI | 0.095 g | 2-dtdp | 0.052 g | [8 empty] | 96 h | 160 °C |  | solvothermal synthesis | 10.1021/cg070622x |  | 2007.10 | [{"synthesis method": "solvothermal synthesis", "precursor": [{"name": "CuI", "amount": "0.095", "unit": "g"}, {"name": "2-dtdp", "amount": "0.052", "unit": "g"}], "solvent": [{"name": "MeCN solution", "amount": "", "unit": ""}], "pressure": "", "temperature": "160 \u00b0C", "time": "96 h", "heating rate": "", "cooling rate": "gradual cooling to room temperature over 15 h"}]
TISMIS | [Ag3Cl3(2-pytH)2] | Ag3 C10 Cl3 H10 N2 S2 | solvothermal synthesis | AgCl | 0.074 g | 2-dtdp | 0.052 g | [8 empty] | 96 h | 160 °C |  | solvothermal synthesis | 10.1021/cg070622x |  | 2007.10 | [{"synthesis method": "solvothermal synthesis", "precursor": [{"name": "AgCl", "amount": "0.074", "unit": "g"}, {"name": "2-dtdp", "amount": "0.052", "unit": "g"}], "solvent": [{"name": "MeCN solution", "amount": "", "unit": ""}], "pressure": "", "temperature": "160 \u00b0C", "time": "96 h", "heating rate": "", "cooling rate": "gradual cooling to room temperature over 15 h"}]
KAZZUI | Tl(I) Complex | C7 H4 N3 O1 Tl1 | chemical synthesis | H(3PCO) | 0.100 g | Tl2CO3 | 0.16 g | [8 empty] | several days | 95° |  | chemical synthesis, filtration | 10.1021/cg3000763 |  | 2012.04 | [{"synthesis method": "chemical synthesis", "precursor": [{"name": "H(3PCO)", "amount": "0.100", "unit": "g"}, {"name": "Tl2CO3", "amount": "0.16", "unit": "g"}], "solution": [], "pressure": "", "temperature": "95\u00b0", "time": "several days"}, {"synthesis method": "filtration", "time": "", "atmosphere": "", "pressure": ""}]
WEWZEF | 1 | C8 Cu1 H12 N4 O6 V2 | solvothermal synthesis | CuO | 0.081 g | V2O5 | 0.095 g | Meimi | 0.249 g | [6 empty] | 5 days | 230°C |  | solvothermal synthesis | 10.1021/cg301612g |  | 2013.01 | [{"synthesis method": "solvothermal synthesis", "precursor": [{"name": "CuO", "amount": "0.081", "unit": "g"}, {"name": "V2O5", "amount": "0.095", "unit": "g"}, {"name": "Meimi", "amount": "0.249", "unit": "g"}], "solvent": [{"name": "hydrofluoric acid", "amount": "6", "unit": "mL"}, {"name": "water", "amount": "10", "unit": "mL"}], "reducing agent": [], "surfactant": [], "pressure": "", "temperature": "230\u00b0C", "time": "5 days", "heating rate": "5\u00b0C per hour", "cooling rate": "5\u00b0C per hour"}]
LIHJUJ | 2 | C15 F4 H18 Mo1 N6 O2 Zn1 | solvothermal synthesis | ZnO | 0.083 g | H2MoO4 | 0.162 g | Viimi | 0.289 g | [6 empty] | 5 days | 220°C |  | solvothermal synthesis | 10.1021/cg301612g |  | 2013.01 | [{"synthesis method": "solvothermal synthesis", "precursor": [{"name": "ZnO", "amount": "0.083", "unit": "g"}, {"name": "H2MoO4", "amount": "0.162", "unit": "g"}, {"name": "Viimi", "amount": "0.289", "unit": "g"}], "solvent": [{"name": "hydrofluoric acid", "amount": "6", "unit": "mL"}, {"name": "water", "amount": "10", "unit": "mL"}], "reducing agent": [], "surfactant": [], "pressure": "", "temperature": "220\u00b0C", "time": "5 days", "heating rate": "5\u00b0C per hour", "cooling rate": "5\u00b0C per hour"}]
LIFHAL | 3 | C20 Cu1 F6 H24 N8 Ti1 | solvothermal synthesis | CuO | 0.084 g | TiO2 | 0.082 g | Viimi | 0.276 g | [6 empty] | 4 days | 250°C |  | solvothermal synthesis | 10.1021/cg301612g |  | 2013.01 | [{"synthesis method": "solvothermal synthesis", "precursor": [{"name": "CuO", "amount": "0.084", "unit": "g"}, {"name": "TiO2", "amount": "0.082", "unit": "g"}, {"name": "Viimi", "amount": "0.276", "unit": "g"}], "solvent": [{"name": "hydrofluoric acid", "amount": "6", "unit": "mL"}, {"name": "water", "amount": "10", "unit": "mL"}], "reducing agent": [], "surfactant": [], "pressure": "", "temperature": "250\u00b0C", "time": "4 days", "heating rate": "5\u00b0C per hour", "cooling rate": "5\u00b0C per hour"}]
WEWSOI | 4 | C18 Cu1 F12 H26 N12 Ti2 | solvothermal synthesis | CuO | 0.081 g | TiO2 | 0.086 g | imi | 0.211 g | [6 empty] | 6 days | 220°C |  | solvothermal synthesis | 10.1021/cg301612g |  | 2013.01 | [{"synthesis method": "solvothermal synthesis", "precursor": [{"name": "CuO", "amount": "0.081", "unit": "g"}, {"name": "TiO2", "amount": "0.086", "unit": "g"}, {"name": "imi", "amount": "0.211", "unit": "g"}], "solvent": [{"name": "hydrofluoric acid", "amount": "6", "unit": "mL"}, {"name": "water", "amount": "10", "unit": "mL"}], "reducing agent": [], "surfactant": [], "pressure": "", "temperature": "220\u00b0C", "time": "6 days", "heating rate": "5\u00b0C per hour", "cooling rate": "5\u00b0C per hour"}]
HUNHEE | [{Co4(μ-H2O)2(3-pyca)8}0.94{Co5(μ3-OH)2(3-pyca)8}0.06] | C64 Co4.06 H51.88 N8 O18 | solvothermal synthesis | CoCl2⋅6H2O | 1 ratio | trans-(3-pyridyl)-acrylic acid (3-pycaH) | 1 ratio | Et3N | 2 ratio | [6 empty] | 4 days | 160°C |  | solvothermal synthesis | 10.1021/ic900886y |  | 2009.08 | [{"synthesis method": "solvothermal synthesis", "precursor": [{"name": "CoCl2\u22c56H2O", "amount": "1", "unit": "ratio"}, {"name": "trans-(3-pyridyl)-acrylic acid (3-pycaH)", "amount": "1", "unit": "ratio"}, {"name": "Et3N", "amount": "2", "unit": "ratio"}], "solvent": [{"name": "water", "amount": "10", "unit": "mL"}], "reducing agent": [{"name": "", "amount": "", "unit": ""}], "surfactant": [{"name": "", "amount": "", "unit": ""}], "pressure": "", "temperature": "160\u00b0C", "time": "4 days", "heating rate": "", "cooling rate": "overnight"}]
LUJBAV | [Co3(L1)2(4,4'-bipy)(H2O)3] n | C48 Co3 H32 N2 O17 | solvothermal synthesis | Co(OAc)2.4H2O | 0.032 g | H3L1 | 0.026 g | 4,4'-bipy | 0.011 g |  |  |  |  | NMP, H2O |  | 56 h | 110 °C |  | solvothermal synthesis, washing, drying | 10.1021/acs.cgd.5b01124 |  | 2015.10 | [{"synthesis method": "solvothermal synthesis", "precursor": [{"name": "Co(OAc)2.4H2O", "amount": "0.032", "unit": "g"}, {"name": "H3L1", "amount": "0.026", "unit": "g"}, {"name": "4,4'-bipy", "amount": "0.011", "unit": "g"}], "solution": [{"name": "NMP", "amount": "0.5", "unit": "mL"}, {"name": "H2O", "amount": "7.5", "unit": "mL"}], "pressure": "", "temperature": "110 \u00b0C", "time": "56 h"}, {"synthesis method": "washing", "washing solution": "deionized water", "amount": ""}, {"synthesis method": "drying", "pressure": "", "temperature": "", "atmosphere": "air", "time": ""}]
LUJBEZ | [Co3(L1)2(4,4'-bipy)3(H2O)4] n | C68 Co3 H50 N6 O18 | solvothermal synthesis | DMF | [14 empty] | solvothermal synthesis | 10.1021/acs.cgd.5b01124 |  | 2015.10 | [{"synthesis method": "solvothermal synthesis", "precursor": [{"name": "DMF", "amount": "", "unit": ""}], "solution": [], "pressure": "", "temperature": "", "time": ""}]
LUJBID | {[Co2(L1)(4,4'-bibp)(μ3-OH)(H2O)]·H2O} n | C37 Co2 H28 N4 O10 | solvothermal synthesis | 4,4'-bibp | [14 empty] | solvothermal synthesis | 10.1021/acs.cgd.5b01124 |  | 2015.10 | [{"synthesis method": "solvothermal synthesis", "precursor": [{"name": "4,4'-bibp", "amount": "", "unit": ""}], "solution": [], "pressure": "", "temperature": "", "time": ""}]
LUJBOJ | {[Co3(L2)2(dib)3]·2H2O} n | C74 Co3 H52 N12 O16 | solvothermal synthesis | L2 |  | dib | [12 empty] | solvothermal synthesis | 10.1021/acs.cgd.5b01124 |  | 2015.10 | [{"synthesis method": "solvothermal synthesis", "precursor": [{"name": "L2", "amount": "", "unit": ""}, {"name": "dib", "amount": "", "unit": ""}], "solution": [], "pressure": "", "temperature": "", "time": ""}]
LUJBUP | [Co3(L1)2(4,4'-bibp)3] n | C92 Co3 H60 N12 O14 | solvothermal synthesis | 4,4'-bibp | [14 empty] | solvothermal synthesis | 10.1021/acs.cgd.5b01124 |  | 2015.10 | [{"synthesis method": "solvothermal synthesis", "precursor": [{"name": "4,4'-bibp", "amount": "", "unit": ""}], "solution": [], "pressure": "", "temperature": "", "time": ""}]
EZIFUO | [NH 4 ]MnCl 2 (OAc) | C2 Cl2 H7 Mn1 N1 O2 | chemical synthesis | MnCl2⋅4H2O | 300 mg | [10 empty] | 8 days | 150°C |  | chemical synthesis | 10.1021/ic049881r |  | 2004.04 | [{"synthesis method": "chemical synthesis", "precursor": [{"name": "MnCl2\u22c54H2O", "amount": "300", "unit": "mg"}], "solvent": [{"name": "acetonitrile", "amount": "3", "unit": "mL"}], "pressure": "", "temperature": "150\u00b0C", "time": "8 days"}]
NIQGAX | [{Rh2(O2CCH3)4}{Pt(piam)2(NH3)2}2] | C28 H64 N8 O14 Pt2 Rh2 | chemical synthesis | [Rh2(O2CCH3)4] | 0.40 g | cis-[Pt(piam)2(NH3)2]⋅2H2O | 0.77 g | [6 empty] | THF |  | 20 min |  |  | chemical synthesis, drying | 10.1021/ic400470g |  | 2013.04 | [{"synthesis method": "chemical synthesis", "precursor": [{"name": "[Rh2(O2CCH3)4]", "amount": "0.40", "unit": "g"}, {"name": "cis-[Pt(piam)2(NH3)2]\u22c52H2O", "amount": "0.77", "unit": "g"}], "solution": [{"name": "THF", "amount": "30", "unit": "mL"}], "pressure": "", "temperature": "", "time": "20 min"}, {"synthesis method": "drying", "pressure": "vacuum", "temperature": "room temperature", "atmosphere": "", "time": "24 h"}]
NIQGEB | [Pt2Cu(piam)4(NH3)4](PF6)2 | C20 Cu1 F12 H52 N8 O4 P2 Pt2 | chemical synthesis | CuCl2⋅2H2O | 85 mg | NaPF6 | 0.34 g | cis-[Pt(piam)2(NH3)2]⋅2H2O | 0.22 g |  |  |  |  | water, MeOH |  | several minutes | room temperature |  | chemical synthesis, filtration | 10.1021/ic400470g |  | 2013.04 | [{"synthesis method": "chemical synthesis", "precursor": [{"name": "CuCl2\u22c52H2O", "amount": "85", "unit": "mg"}, {"name": "NaPF6", "amount": "0.34", "unit": "g"}, {"name": "cis-[Pt(piam)2(NH3)2]\u22c52H2O", "amount": "0.22", "unit": "g"}], "solution": [{"name": "water", "amount": "10", "unit": "mL"}, {"name": "MeOH", "amount": "10", "unit": "mL"}], "pressure": "", "temperature": "room temperature", "time": "several minutes"}, {"synthesis method": "filtration", "time": "", "atmosphere": "", "pressure": ""}]
NIQGIF | [{Rh2(O2CCH3)4}{Pt2Cu(piam)4(NH3)4}] n (PF6)2n | C28 Cu1 F12 H64 N8 O12 P2 Pt2 Rh2 | chemical synthesis | [Rh2(O2CCH3)4] | 12 mg | 3 | 33 mg | [6 empty] | EtOH |  | two days | room temperature |  | chemical synthesis, filtration | 10.1021/ic400470g |  | 2013.04 | [{"synthesis method": "chemical synthesis", "precursor": [{"name": "[Rh2(O2CCH3)4]", "amount": "12", "unit": "mg"}, {"name": "3", "amount": "33", "unit": "mg"}], "solution": [{"name": "EtOH", "amount": "9", "unit": "mL"}], "pressure": "", "temperature": "room temperature", "time": "two days"}, {"synthesis method": "filtration", "time": "", "atmosphere": "", "pressure": ""}]
NIPRIP | [{Rh2(O2CCH3)4}{Pt2Cu(piam)4(NH3)4}] n (PF6)2n ·6nMe2CO | C46 Cu1 F12 H100 N8 O18 P2 Pt2 Rh2 | chemical synthesis | [Rh2(O2CCH3)4] | 12 mg | 3 | 33 mg | [6 empty] | Me2CO, Hexane |  | several minutes | room temperature |  | chemical synthesis, filtration | 10.1021/ic400470g |  | 2013.04 | [{"synthesis method": "chemical synthesis", "precursor": [{"name": "[Rh2(O2CCH3)4]", "amount": "12", "unit": "mg"}, {"name": "3", "amount": "33", "unit": "mg"}], "solution": [{"name": "Me2CO", "amount": "9", "unit": "mL"}, {"name": "Hexane", "amount": "27", "unit": "mL"}], "pressure": "", "temperature": "room temperature", "time": "several minutes"}, {"synthesis method": "filtration", "time": "", "atmosphere": "", "pressure": ""}]
NIPROV | [{Rh2(O2CCH3)4}{Pt2Cu(piam)4(NH3)4}2](CF3CO2)2(ClO4)2 | C52 Cl2 Cu2 F6 H116 N16 O30 Pt4 Rh2 | chemical synthesis | CuCl2⋅2H2O | 34 mg | NaCF3CO2 | 0.11 g | cis-[Pt(piam)2(NH3)2]⋅2H2O | 86 mg | [Rh2(O2CCH3)4] | 4.4 mg | Bu4NClO4 | 6.8 mg | water, Me2CO, EtOH |  | several minutes | room temperature |  | chemical synthesis, filtration | 10.1021/ic400470g |  | 2013.04 | [{"synthesis method": "chemical synthesis", "precursor": [{"name": "CuCl2\u22c52H2O", "amount": "34", "unit": "mg"}, {"name": "NaCF3CO2", "amount": "0.11", "unit": "g"}, {"name": "cis-[Pt(piam)2(NH3)2]\u22c52H2O", "amount": "86", "unit": "mg"}, {"name": "[Rh2(O2CCH3)4]", "amount": "4.4", "unit": "mg"}, {"name": "Bu4NClO4", "amount": "6.8", "unit": "mg"}], "solution": [{"name": "water", "amount": "4", "unit": "mL"}, {"name": "Me2CO", "amount": "4", "unit": "mL"}, {"name": "EtOH", "amount": "7", "unit": "mL"}], "pressure": "", "temperature": "room temperature", "time": "several minutes"}, {"synthesis method": "filtration", "time": "", "atmosphere": "", "pressure": ""}]
XEGJIE02 | {[Gd2(L)3(DMF)4]·4DMF·3H2O} n | C66 Gd2 H74 N20 O47 | solvothermal synthesis | Gd(NO3)3⋅6H2O | 0.5 mmol | H2L | 0.5 mmol | [7 empty] | autogenous | 2 days | 100 °C |  | solvothermal synthesis, washing | 10.1021/acs.cgd.5b00784 |  | 2015.07 | [{"synthesis method": "solvothermal synthesis", "precursor": [{"name": "Gd(NO3)3\u22c56H2O", "amount": "0.5", "unit": "mmol"}, {"name": "H2L", "amount": "0.5", "unit": "mmol"}], "solvent": [{"name": "DMF", "amount": "10", "unit": "mL"}, {"name": "ethanol", "amount": "5", "unit": "mL"}], "pressure": "autogenous", "temperature": "100 \u00b0C", "time": "2 days", "heating rate": "", "cooling rate": "5 \u00b0C h-1"}, {"synthesis method": "washing", "washing solution": "DMF", "amount": ""}]
RUYNOQ | {[Cd(L)(L2)]} n | C27 Cd1 H18 N6 O12 | solvothermal synthesis | H2L | 20 mg | L2 | 8.5 mg | Cd(NO3)2⋅4H2O | 30 mg | [5 empty] | autogenous | 72 h | 180 °C |  | solvothermal synthesis | 10.1021/acs.cgd.5b00784 |  | 2015.07 | [{"synthesis method": "solvothermal synthesis", "precursor": [{"name": "H2L", "amount": "20", "unit": "mg"}, {"name": "L2", "amount": "8.5", "unit": "mg"}, {"name": "Cd(NO3)2\u22c54H2O", "amount": "30", "unit": "mg"}], "solvent": [{"name": "ethanol", "amount": "2", "unit": "mL"}, {"name": "water", "amount": "1", "unit": "mL"}], "pressure": "autogenous", "temperature": "180 \u00b0C", "time": "72 h", "heating rate": "", "cooling rate": "1 \u00b0C per min"}]
RUYNUW | {[(Cd)1.5(L)1.5(L3)]}n | C66 Cd3 H32 N16 O36 | solvothermal synthesis | H2L | 20 mg | L3 | 8.5 mg | Cd(NO3)2⋅4H2O | 30 mg | [5 empty] | autogenous | 72 h | 180 °C |  | solvothermal synthesis | 10.1021/acs.cgd.5b00784 |  | 2015.07 | [{"synthesis method": "solvothermal synthesis", "precursor": [{"name": "H2L", "amount": "20", "unit": "mg"}, {"name": "L3", "amount": "8.5", "unit": "mg"}, {"name": "Cd(NO3)2\u22c54H2O", "amount": "30", "unit": "mg"}], "solvent": [{"name": "ethanol", "amount": "2", "unit": "mL"}, {"name": "water", "amount": "1", "unit": "mL"}], "pressure": "autogenous", "temperature": "180 \u00b0C", "time": "72 h", "heating rate": "", "cooling rate": "1 \u00b0C per min"}]
YOFRER | [Cd(glutarate)(dpa)]n | C30 Cd2 H30 N6 O8 | solvothermal synthesis | Cd(NO3)2⋅6H2O | 127 mg | glutaric acid | 49 mg | dpa | 127 mg | [6 empty] | 72 h | 120 °C |  | solvothermal synthesis, washing | 10.1021/cg8003118 |  | 2008.06 | [{"synthesis method": "solvothermal synthesis", "precursor": [{"name": "Cd(NO3)2\u22c56H2O", "amount": "127", "unit": "mg"}, {"name": "glutaric acid", "amount": "49", "unit": "mg"}, {"name": "dpa", "amount": "127", "unit": "mg"}], "solvent": [{"name": "distilled H2O", "amount": "10", "unit": "mL"}], "pressure": "", "temperature": "120 \u00b0C", "time": "72 h", "heating rate": "", "cooling rate": "gradually cooled to 25 \u00b0C"}, {"synthesis method": "washing", "washing solution": "distilled H2O and acetone", "amount": ""}]
YOFRIV | {[Cd(glutarate)(bpmp)(H2O)]·6H2O}n | C21 Cd1 H40 N4 O11 | chemical synthesis | CdCl2⋅2.5H2O | 0.042 g | glutaric acid | 0.024 g | bpmp | 0.050 g |  |  |  |  | distilled H2O, methanol |  | ~1 week |  |  | chemical synthesis, washing | 10.1021/cg8003118 |  | 2008.06 | [{"synthesis method": "chemical synthesis", "precursor": [{"name": "CdCl2\u22c52.5H2O", "amount": "0.042", "unit": "g"}, {"name": "glutaric acid", "amount": "0.024", "unit": "g"}, {"name": "bpmp", "amount": "0.050", "unit": "g"}], "solution": [{"name": "distilled H2O", "amount": "4", "unit": "mL"}, {"name": "methanol", "amount": "3", "unit": "mL"}], "pressure": "", "temperature": "", "time": "~1 week"}, {"synthesis method": "washing", "washing solution": "", "amount": ""}]
UQOYEG | [Mo2(γ-L1 )2(DEF)2]4·S | C168 H104 Mo8 N24 O56 | chemical synthesis | H2 L 1 | 20 mg | Mo(OAc)2 | 20 mg | N,N-diethylformamide (DEF) | 1.5 mL | [6 empty] | 2 days | room temperature |  | chemical synthesis | 10.1021/ja508822r |  | 2014.11 | [{"synthesis method": "chemical synthesis", "precursor": [{"name": "H2 L 1", "amount": "20", "unit": "mg"}, {"name": "Mo(OAc)2", "amount": "20", "unit": "mg"}, {"name": "N,N-diethylformamide (DEF)", "amount": "1.5", "unit": "mL"}], "solution": [], "pressure": "", "temperature": "room temperature", "time": "2 days"}]
UQOYIK | [Cu2(γ-L1 )2(DMA)2]4·S | C168 Cu8 H104 N24 O56 | chemical synthesis | H2 L 1 | 8 mg | Cu(OAc)2 | 8 mg | N,N-dimethylacetamide (DMA) | 1.5 mL | [6 empty] | 2 days | 4 °C |  | chemical synthesis | 10.1021/ja508822r |  | 2014.11 | [{"synthesis method": "chemical synthesis", "precursor": [{"name": "H2 L 1", "amount": "8", "unit": "mg"}, {"name": "Cu(OAc)2", "amount": "8", "unit": "mg"}, {"name": "N,N-dimethylacetamide (DMA)", "amount": "1.5", "unit": "mL"}], "solution": [], "pressure": "", "temperature": "4 \u00b0C", "time": "2 days"}]
UQOYOQ | [Cu2(L2 )2(DMA)2]6·S | C252 Cu12 H156 N36 O84 | chemical synthesis | 2,6-Lutidine | 0.1 mL | H2 L 2 | 40 mg | Cu(NO3)2 | 25 mg | DMA | 15 mL |  |  |  |  | 1 day | room temperature |  | chemical synthesis | 10.1021/ja508822r |  | 2014.11 | [{"synthesis method": "chemical synthesis", "precursor": [{"name": "2,6-Lutidine", "amount": "0.1", "unit": "mL"}, {"name": "H2 L 2", "amount": "40", "unit": "mg"}, {"name": "Cu(NO3)2", "amount": "25", "unit": "mg"}, {"name": "DMA", "amount": "15", "unit": "mL"}], "solution": [], "pressure": "", "temperature": "room temperature", "time": "1 day"}]
UQOYUW | [Mo2(γ-L1 )2(DMA)2]4[Mo2(α-L1 )2(DMA)2]2·S | C252 H156 Mo12 N36 O80 | chemical synthesis | H2 L 1 | 20 mg | Mo(OAc)2 | 20 mg | DMA | 1.5 mL | [6 empty] | 2 days | 85 °C |  | chemical synthesis | 10.1021/ja508822r |  | 2014.11 | [{"synthesis method": "chemical synthesis", "precursor": [{"name": "H2 L 1", "amount": "20", "unit": "mg"}, {"name": "Mo(OAc)2", "amount": "20", "unit": "mg"}, {"name": "DMA", "amount": "1.5", "unit": "mL"}], "solution": [], "pressure": "", "temperature": "85 \u00b0C", "time": "2 days"}]
XIXLOI | {[Co5(μ2-H2O)2(μ3-OH)2(bct)4(H2O)8]·4H2O} n | C64 Co5 H66 N12 O32 | chemical synthesis | H2bct | 15.5 mg | Co(NO3)2⋅6H2O | 21.8 mg | NaOH | 1.2 mg |  |  |  |  | DMF/H2O |  | 48 h | 373 K |  | chemical synthesis | 10.1021/acs.cgd.8b01589 |  | 2019.01 | [{"synthesis method": "chemical synthesis", "precursor": [{"name": "H2bct", "amount": "15.5", "unit": "mg"}, {"name": "Co(NO3)2\u22c56H2O", "amount": "21.8", "unit": "mg"}, {"name": "NaOH", "amount": "1.2", "unit": "mg"}], "solution": [{"name": "DMF/H2O", "amount": "2 mL: 2 mL", "unit": ""}], "pressure": "", "temperature": "373 K", "time": "48 h", "heating rate": "", "cooling rate": "3 K h-1"}]
XIXMEZ | {[Ni5(μ3-OH)2(μ2-H2O)2(bct)4(H2O)8]·4H2O} n | C64 H66 N12 Ni5 O32 | chemical synthesis | H2bct | 15.5 mg | Ni(NO3)2⋅6H2O | 21.8 mg | NaOH | 1.2 mg |  |  |  |  | DMF/H2O |  | 48 h | 373 K |  | chemical synthesis | 10.1021/acs.cgd.8b01589 |  | 2019.01 | [{"synthesis method": "chemical synthesis", "precursor": [{"name": "H2bct", "amount": "15.5", "unit": "mg"}, {"name": "Ni(NO3)2\u22c56H2O", "amount": "21.8", "unit": "mg"}, {"name": "NaOH", "amount": "1.2", "unit": "mg"}], "solution": [{"name": "DMF/H2O", "amount": "2 mL: 2 mL", "unit": ""}], "pressure": "", "temperature": "373 K", "time": "48 h", "heating rate": "", "cooling rate": "3 K h-1"}]
XIXMAV | {[Cd2(bct)2(bipy)]·5H2O} n | C42 Cd2 H32 N8 O13 | solvothermal synthesis | H2bct | 61.9 mg | Cd(NO3)2⋅4H2O | 61.7 mg | bipy | 31.2 mg | triethylamine (TEA) | 28 μL |  |  |  |  | 2 days | 393 K |  | solvothermal synthesis | 10.1021/acs.cgd.8b01589 |  | 2019.01 | [{"synthesis method": "solvothermal synthesis", "precursor": [{"name": "H2bct", "amount": "61.9", "unit": "mg"}, {"name": "Cd(NO3)2\u22c54H2O", "amount": "61.7", "unit": "mg"}, {"name": "bipy", "amount": "31.2", "unit": "mg"}, {"name": "triethylamine (TEA)", "amount": "28", "unit": "\u03bcL"}], "solvent": [{"name": "DMF/H2O", "amount": "2 mL: 10 mL", "unit": ""}], "reducing agent": [{"name": "", "amount": "", "unit": ""}], "surfactant": [{"name": "", "amount": "", "unit": ""}], "pressure": "", "temperature": "393 K", "time": "2 days", "heating rate": "", "cooling rate": "3 K h-1"}]
XIXLUO | {[Cd(bct)(tib)]·H2O·DMF} n | C34 Cd1 H30 N10 O6 | chemical synthesis | H2bct | 30.9 mg | Cd(NO3)2⋅4H2O | 30.8 mg | tib | 18.5 mg |  |  |  |  | DMF/H2O |  | 3 days | 373 K |  | chemical synthesis | 10.1021/acs.cgd.8b01589 |  | 2019.01 | [{"synthesis method": "chemical synthesis", "precursor": [{"name": "H2bct", "amount": "30.9", "unit": "mg"}, {"name": "Cd(NO3)2\u22c54H2O", "amount": "30.8", "unit": "mg"}, {"name": "tib", "amount": "18.5", "unit": "mg"}], "solution": [{"name": "DMF/H2O", "amount": "3 mL: 3 mL", "unit": ""}], "pressure": "", "temperature": "373 K", "time": "3 days", "heating rate": "", "cooling rate": "3 K h-1"}]
AKIMUD | [Tl{Au(C6Cl5)2}(TMDA)] | Au1 C16 Cl10 H12 N2 Tl1 | chemical synthesis | [Tl{Au(C6Cl5)2}] | 180.0 mg | tetramethylenediamine (TMDA) | 20.1 μL | [6 empty] | tetrahydrofuran |  | 30 min |  |  | chemical synthesis | 10.1021/om100188f |  | 2010.06 | [{"synthesis method": "chemical synthesis", "precursor": [{"name": "[Tl{Au(C6Cl5)2}]", "amount": "180.0", "unit": "mg"}, {"name": "tetramethylenediamine (TMDA)", "amount": "20.1", "unit": "\u03bcL"}], "solution": [{"name": "tetrahydrofuran", "amount": "25", "unit": "mL"}], "pressure": "", "temperature": "", "time": "30 min"}]
AKINIS | [Tl{Au(C6Cl5)2}{OC(CH3)CHC(CH3)NHCH2CH2OCH2}2] | Au1 C28 Cl10 H28 N2 O4 Tl1 | chemical synthesis | [Tl{Au(C6Cl5)2}(NOON)] | 209.6 mg | acetylacetone | 46 μL | [6 empty] | tetrahydrofuran |  | 30 min |  |  | chemical synthesis | 10.1021/om100188f |  | 2010.06 | [{"synthesis method": "chemical synthesis", "precursor": [{"name": "[Tl{Au(C6Cl5)2}(NOON)]", "amount": "209.6", "unit": "mg"}, {"name": "acetylacetone", "amount": "46", "unit": "\u03bcL"}], "solution": [{"name": "tetrahydrofuran", "amount": "25", "unit": "mL"}], "pressure": "", "temperature": "", "time": "30 min"}]
LERMUQ | [Cu(o-phen)2Mo4O13] | C24 Cu1 H16 Mo4 N4 O13 | solvothermal synthesis | MoO3 | 0.0649 g | o-phenanthroline | 0.0812 g | CuSO4⋅5H2O | 0.0549 g | H2O | 8.076 g |  |  |  |  | 68h | 180°C |  | solvothermal synthesis | 10.1021/ic990340p |  | 1999.09 | [{"synthesis method": "solvothermal synthesis", "precursor": [{"name": "MoO3", "amount": "0.0649", "unit": "g"}, {"name": "o-phenanthroline", "amount": "0.0812", "unit": "g"}, {"name": "CuSO4\u22c55H2O", "amount": "0.0549", "unit": "g"}, {"name": "H2O", "amount": "8.076", "unit": "g"}], "solvent": [], "reducing agent": [], "surfactant": [], "pressure": "", "temperature": "180\u00b0C", "time": "68h", "heating rate": "", "cooling rate": "3h"}]
LERNEB | [Cu(o-phen)MoO4] | C12 Cu1 H10 Mo1 N2 O5 | solvothermal synthesis | Na2MoO4⋅2H2O | 0.217 g | o-phenanthroline | 0.162 g | CuCl2⋅2H2O | 0.154 g | H2O | 8.046 g |  |  |  |  | 3d | 160°C |  | solvothermal synthesis | 10.1021/ic990340p |  | 1999.09 | [{"synthesis method": "solvothermal synthesis", "precursor": [{"name": "Na2MoO4\u22c52H2O", "amount": "0.217", "unit": "g"}, {"name": "o-phenanthroline", "amount": "0.162", "unit": "g"}, {"name": "CuCl2\u22c52H2O", "amount": "0.154", "unit": "g"}, {"name": "H2O", "amount": "8.046", "unit": "g"}], "solvent": [], "reducing agent": [], "surfactant": [], "pressure": "", "temperature": "160\u00b0C", "time": "3d", "heating rate": "", "cooling rate": "3h"}]
LERNIF | [Zn(o-phen)MoO4] | C12 H8 Mo1 N2 O4 Zn1 | solvothermal synthesis | Na2MoO4⋅2H2O | 0.056 g | o-phenanthroline | 0.040 g | ZnCl2 | 0.031 g | H2O | 8.0261 g |  |  |  |  | 24h | 165°C | 6 | solvothermal synthesis, pH adjustment | 10.1021/ic990340p |  | 1999.09 | [{"synthesis method": "solvothermal synthesis", "precursor": [{"name": "Na2MoO4\u22c52H2O", "amount": "0.056", "unit": "g"}, {"name": "o-phenanthroline", "amount": "0.040", "unit": "g"}, {"name": "ZnCl2", "amount": "0.031", "unit": "g"}, {"name": "H2O", "amount": "8.0261", "unit": "g"}], "solvent": [], "reducing agent": [], "surfactant": [], "pressure": "", "temperature": "165\u00b0C", "time": "24h", "heating rate": "", "cooling rate": ""}, {"synthesis method": "pH adjustment", "pH": "6", "modulator": "(C2H5)4NOH"}]
TAVTIT | [RuII (cyclam)(bpy)](BF4)2 | B2 C20 F8 H34 N6 O1 Ru1 | chemical synthesis | aqueous saturated NaBF4 solution | 0.1 mL | bpy | 0.24 mmol | [11 empty] | chemical synthesis, chemical synthesis, filtration | 10.1021/ic950688u |  | 1996.05 | [{"synthesis method": "chemical synthesis", "precursor": [{"name": "1", "amount": "0.2", "unit": "mmol"}, {"name": "bpy", "amount": "0.24", "unit": "mmol"}], "solution": [{"name": "ethanol", "amount": "20", "unit": "mL"}], "pressure": "", "temperature": "reflux", "time": "4 h"}, {"synthesis method": "chemical synthesis", "precursor": [{"name": "aqueous saturated NaBF4 solution", "amount": "0.1", "unit": "mL"}], "solution": [], "pressure": "", "temperature": "", "time": ""}, {"synthesis method": "filtration", "time": "", "atmosphere": "", "pressure": ""}]
TAVVER | [RuII (baia)(bpy)](BF4)2 | B2 C16 F8 H24 N6 Ru1 | chemical synthesis | 3 | 0.2 mmol | bpy | 0.24 mmol | 0.1 M KOH | 2 mL |  |  |  |  | ethanol |  |  |  |  | chemical synthesis | 10.1021/ic950688u |  | 1996.05 | [{"synthesis method": "chemical synthesis", "precursor": [{"name": "3", "amount": "0.2", "unit": "mmol"}, {"name": "bpy", "amount": "0.24", "unit": "mmol"}, {"name": "0.1 M KOH", "amount": "2", "unit": "mL"}], "solution": [{"name": "ethanol", "amount": "20", "unit": "mL"}], "pressure": "", "temperature": "", "time": ""}]
WODFUQ | [Ag(C14H20N6)(NO3)] | Ag1 C14 H20 N7 O3 | chemical synthesis | AgNO3 | 0.16 g | ethylenediaminetetrapropionitrile | 0.25 g | [6 empty] | MeOH |  |  | room temperature |  | chemical synthesis, washing, drying | 10.1021/ja000642m |  | 2000.07 | [{"synthesis method": "chemical synthesis", "precursor": [{"name": "AgNO3", "amount": "0.16", "unit": "g"}, {"name": "ethylenediaminetetrapropionitrile", "amount": "0.25", "unit": "g"}], "solution": [{"name": "MeOH", "amount": "5", "unit": "mL"}], "pressure": "", "temperature": "room temperature", "time": ""}, {"synthesis method": "washing", "washing solution": "MeOH", "amount": ""}, {"synthesis method": "drying", "pressure": "", "temperature": "", "atmosphere": "air", "time": ""}]
WODGAX | [Ag(C14H20N6)]X | Ag1 C15 F3 H20 N6 O3 S1 | chemical synthesis | AgX | 0.92 mmol | ethylenediaminetetrapropionitrile | 0.25 g | [6 empty] | MeOH |  |  | room temperature |  | chemical synthesis, washing, drying | 10.1021/ja000642m |  | 2000.07 | [{"synthesis method": "chemical synthesis", "precursor": [{"name": "AgX", "amount": "0.92", "unit": "mmol"}, {"name": "ethylenediaminetetrapropionitrile", "amount": "0.25", "unit": "g"}], "solution": [{"name": "MeOH", "amount": "5", "unit": "mL"}], "pressure": "", "temperature": "room temperature", "time": ""}, {"synthesis method": "washing", "washing solution": "MeOH", "amount": ""}, {"synthesis method": "drying", "pressure": "", "temperature": "", "atmosphere": "air", "time": ""}]
WODGEB | [Ag(C14H20N6)]X | Ag1 C14 Cl1 H20 N6 O4 | chemical synthesis | AgX | 0.92 mmol | ethylenediaminetetrapropionitrile | 0.25 g | [6 empty] | MeOH |  |  | room temperature |  | chemical synthesis, washing, drying | 10.1021/ja000642m |  | 2000.07 | [{"synthesis method": "chemical synthesis", "precursor": [{"name": "AgX", "amount": "0.92", "unit": "mmol"}, {"name": "ethylenediaminetetrapropionitrile", "amount": "0.25", "unit": "g"}], "solution": [{"name": "MeOH", "amount": "5", "unit": "mL"}], "pressure": "", "temperature": "room temperature", "time": ""}, {"synthesis method": "washing", "washing solution": "MeOH", "amount": ""}, {"synthesis method": "drying", "pressure": "", "temperature": "", "atmosphere": "air", "time": ""}]
SADTEY02 | {[Zn(BPDC)(H2O)3]·3H2O} n | C12 H18 N2 O10 Zn1 | solvothermal synthesis | Zn(NO3)2⋅6H2O | 59.4 mg | LiOH | 28.8 mg | H2BPDC | 73.2 mg | [6 empty] | 3 days | 100 °C |  | solvothermal synthesis | 10.1021/cg300323u |  | 2012.07 | [{"synthesis method": "solvothermal synthesis", "precursor": [{"name": "Zn(NO3)2\u22c56H2O", "amount": "59.4", "unit": "mg"}, {"name": "LiOH", "amount": "28.8", "unit": "mg"}, {"name": "H2BPDC", "amount": "73.2", "unit": "mg"}], "solvent": [{"name": "water", "amount": "10", "unit": "mL"}], "pressure": "", "temperature": "100 \u00b0C", "time": "3 days", "heating rate": "", "cooling rate": "3 days"}]
PASGIB04 | [Zn(BPDC)(H2O)2]n | C12 H10 N2 O6 Zn1 | solvothermal synthesis | Zn(NO3)2⋅6H2O | 59.4 mg | H2BPDC | 73.2 mg | LiOH | 28.8 mg | [6 empty] | 3 days | 160 °C |  | solvothermal synthesis | 10.1021/cg300323u |  | 2012.07 | [{"synthesis method": "solvothermal synthesis", "precursor": [{"name": "Zn(NO3)2\u22c56H2O", "amount": "59.4", "unit": "mg"}, {"name": "H2BPDC", "amount": "73.2", "unit": "mg"}, {"name": "LiOH", "amount": "28.8", "unit": "mg"}], "solvent": [{"name": "water", "amount": "8", "unit": "mL"}], "pressure": "", "temperature": "160 \u00b0C", "time": "3 days", "heating rate": "", "cooling rate": "3 days"}]
HEDMUA | [Co(BPDC)(H2O)3]n | C12 Co1 H12 N2 O7 | solvothermal synthesis | Co(CH3COO)2⋅4H2O | 24.9 mg | H2BPDC | 73.2 mg | LiOH | 14.4 mg | [6 empty] | 3 days | 160 °C |  | solvothermal synthesis | 10.1021/cg300323u |  | 2012.07 | [{"synthesis method": "solvothermal synthesis", "precursor": [{"name": "Co(CH3COO)2\u22c54H2O", "amount": "24.9", "unit": "mg"}, {"name": "H2BPDC", "amount": "73.2", "unit": "mg"}, {"name": "LiOH", "amount": "14.4", "unit": "mg"}], "solvent": [{"name": "water", "amount": "5", "unit": "mL"}], "pressure": "", "temperature": "160 \u00b0C", "time": "3 days", "heating rate": "", "cooling rate": "3 days"}]
HEDNEL | [Cu(BPDC)(H2O)]n | C12 Cu1 H8 N2 O5 | solvothermal synthesis | CuSO4⋅5H2O | 50.0 mg | H2BPDC | 73.2 mg | LiOH | 14.4 mg | [6 empty] | 3 days | 160 °C |  | solvothermal synthesis | 10.1021/cg300323u |  | 2012.07 | [{"synthesis method": "solvothermal synthesis", "precursor": [{"name": "CuSO4\u22c55H2O", "amount": "50.0", "unit": "mg"}, {"name": "H2BPDC", "amount": "73.2", "unit": "mg"}, {"name": "LiOH", "amount": "14.4", "unit": "mg"}], "solvent": [{"name": "water", "amount": "8", "unit": "mL"}], "pressure": "", "temperature": "160 \u00b0C", "time": "3 days", "heating rate": "", "cooling rate": "3 days"}]
XAPRIR01 | [Mn(BPDC)(H2O)2] n | C12 H10 Mn1 N2 O6 | solvothermal synthesis | MnSO4⋅H2O | 33.8 mg | LiOH | 21.6 mg | H2BPDC | 73.2 mg | [6 empty] | 3 days | 140 °C |  | solvothermal synthesis, washing | 10.1021/cg300323u |  | 2012.07 | [{"synthesis method": "solvothermal synthesis", "precursor": [{"name": "MnSO4\u22c5H2O", "amount": "33.8", "unit": "mg"}, {"name": "LiOH", "amount": "21.6", "unit": "mg"}, {"name": "H2BPDC", "amount": "73.2", "unit": "mg"}], "solvent": [{"name": "water", "amount": "10", "unit": "mL"}], "pressure": "", "temperature": "140 \u00b0C", "time": "3 days", "heating rate": "", "cooling rate": "3 days"}, {"synthesis method": "washing", "washing solution": "water", "amount": ""}]
WEMDEY | 5-(4-Pyridyl)pyrimidine | C18 H18 N6 O2 | chemical synthesis | 4-(4,4,5,5-Tetramethyl-1,3,2-dioxaborolan-2-yl)-pyridine | 2.05 g | 5-bromopyrimidine | 1.6 g | cesium carbonate | 5 g | tetrakis(triphenylphosphine)palladium(0) | 0.115 g |  |  |  |  | 8 days | 95°C |  | chemical synthesis | 10.1021/ic052130k |  | 2006.04 | [{"synthesis method": "chemical synthesis", "precursor": [{"name": "4-(4,4,5,5-Tetramethyl-1,3,2-dioxaborolan-2-yl)-pyridine", "amount": "2.05", "unit": "g"}, {"name": "5-bromopyrimidine", "amount": "1.6", "unit": "g"}, {"name": "cesium carbonate", "amount": "5", "unit": "g"}, {"name": "tetrakis(triphenylphosphine)palladium(0)", "amount": "0.115", "unit": "g"}], "solvent": [{"name": "DMF", "amount": "100", "unit": "cm3"}], "pressure": "", "temperature": "95\u00b0C", "time": "8 days"}]
WEMCEX | [(CuI)(dpt)·MeCN] ∞ | C28 Cu2 H21 I2 N11 | chemical synthesis | dpt | 93 mg | CuI | 76 mg | [11 empty] | chemical synthesis | 10.1021/ic052130k |  | 2006.04 | [{"synthesis method": "chemical synthesis", "precursor": [{"name": "dpt", "amount": "93", "unit": "mg"}, {"name": "CuI", "amount": "76", "unit": "mg"}], "solvent": [{"name": "CH2Cl2", "amount": "3", "unit": "cm3"}, {"name": "MeCN", "amount": "20", "unit": "cm3"}], "pressure": "", "temperature": "", "time": ""}]
WEMCIB | [CuI(dpb)] ∞ | C16 Cu1 H12 I1 N2 | chemical synthesis | dpb | 5 mg | CuI | 15 mg | [11 empty] | chemical synthesis | 10.1021/ic052130k |  | 2006.04 | [{"synthesis method": "chemical synthesis", "precursor": [{"name": "dpb", "amount": "5", "unit": "mg"}, {"name": "CuI", "amount": "15", "unit": "mg"}], "solvent": [{"name": "MeCN", "amount": "2", "unit": "cm3"}], "pressure": "", "temperature": "", "time": ""}]
WEMDAU | {Cu 3 I 3 (pypm)} ∞ | C9 Cu3 H7 I3 N3 | chemical synthesis | CuI | 30 mg | 5-(4-pyridyl)-pyrimidine | 30 mg | [8 empty] | 5 days | 120°C |  | chemical synthesis | 10.1021/ic052130k |  | 2006.04 | [{"synthesis method": "chemical synthesis", "precursor": [{"name": "CuI", "amount": "30", "unit": "mg"}, {"name": "5-(4-pyridyl)-pyrimidine", "amount": "30", "unit": "mg"}], "solvent": [{"name": "water/acetonitrile solution", "amount": "5", "unit": "cm3"}], "pressure": "", "temperature": "120\u00b0C", "time": "5 days"}]
BOZCOK | α-[Cu(mIM)4]V2O6 | C16 Cu1 H24 N8 O6 V2 | chemical synthesis | CuCl2⋅2H2O | 0.1705 g | NH4VO3 | 0.1404 g | mIM | 2 mL |  |  |  |  | H2O |  | 72 h | 160 °C |  | chemical synthesis | 10.1021/acs.cgd.5b00086 |  | 2015.03 | [{"synthesis method": "chemical synthesis", "precursor": [{"name": "CuCl2\u22c52H2O", "amount": "0.1705", "unit": "g"}, {"name": "NH4VO3", "amount": "0.1404", "unit": "g"}, {"name": "mIM", "amount": "2", "unit": "mL"}], "solution": [{"name": "H2O", "amount": "12", "unit": "mL"}], "pressure": "", "temperature": "160 \u00b0C", "time": "72 h"}]
BOZCOK01 | β-[Cu(mIM)4]V2O6 | C16 Cu1 H24 N8 O6 V2 | chemical synthesis | CuCl2⋅2H2O | 0.1705 g | NH4VO3 | 0.1404 g | mIM | 2 mL |  |  |  |  | H2O |  | 72 h | 120 °C |  | chemical synthesis | 10.1021/acs.cgd.5b00086 |  | 2015.03 | [{"synthesis method": "chemical synthesis", "precursor": [{"name": "CuCl2\u22c52H2O", "amount": "0.1705", "unit": "g"}, {"name": "NH4VO3", "amount": "0.1404", "unit": "g"}, {"name": "mIM", "amount": "2", "unit": "mL"}], "solution": [{"name": "H2O", "amount": "12", "unit": "mL"}], "pressure": "", "temperature": "120 \u00b0C", "time": "72 h"}]
WEWZEF01 | [Cu(mIM)2](VO3)2 | C8 Cu1 H12 N4 O6 V2 | chemical synthesis | CuCl2⋅2H2O | 0.1705 g | NH4VO3 | 0.1404 g | mIM | 1 mL |  |  |  |  | H2O |  | 72 h | 120 °C |  | chemical synthesis | 10.1021/acs.cgd.5b00086 |  | 2015.03 | [{"synthesis method": "chemical synthesis", "precursor": [{"name": "CuCl2\u22c52H2O", "amount": "0.1705", "unit": "g"}, {"name": "NH4VO3", "amount": "0.1404", "unit": "g"}, {"name": "mIM", "amount": "1", "unit": "mL"}], "solution": [{"name": "H2O", "amount": "13", "unit": "mL"}], "pressure": "", "temperature": "120 \u00b0C", "time": "72 h"}]
KASDOA | [Me2NH2]4[Zn6(qptc)3(trz)4] | C41 H27 N8 O15 Zn3 | solvothermal synthesis | H4qptc | 0.040 g | Zn(OAc)2⋅6H2O | 0.045 g | 1,2,4-triazole | 0.007 g | [6 empty] | 5 days | 140°C | 6 | solvothermal synthesis, pH adjustment, filtration | 10.1021/acs.inorgchem.6b02872 |  | 2017.02 | [{"synthesis method": "solvothermal synthesis", "precursor": [{"name": "H4qptc", "amount": "0.040", "unit": "g"}, {"name": "Zn(OAc)2\u22c56H2O", "amount": "0.045", "unit": "g"}, {"name": "1,2,4-triazole", "amount": "0.007", "unit": "g"}], "solvent": [{"name": "DMF", "amount": "4", "unit": "mL"}, {"name": "H2O", "amount": "2", "unit": "mL"}], "reducing agent": [{"name": "", "amount": "", "unit": ""}], "surfactant": [{"name": "", "amount": "", "unit": ""}], "pressure": "", "temperature": "140\u00b0C", "time": "5 days", "heating rate": "", "cooling rate": ""}, {"synthesis method": "pH adjustment", "pH": "6", "modulator": "8 M HNO3 solution"}, {"synthesis method": "filtration", "time": "", "atmosphere": "", "pressure": ""}]
WUZFED | [Zn4Cl8L2]·2C7H8·2CH3COCH3 | C106 Cl8 H132 N10 O5 Zn4 | chemical synthesis | ligand L | 31.8 mg | ZnCl2 | 6.8 mg | [6 empty] | CH2Cl2, acetone/toluene/CH2Cl2, acetone |  | two weeks | room temperature |  | chemical synthesis | 10.1021/cg100093n |  | 2010.04 | [{"synthesis method": "chemical synthesis", "precursor": [{"name": "ligand L", "amount": "31.8", "unit": "mg"}, {"name": "ZnCl2", "amount": "6.8", "unit": "mg"}], "solution": [{"name": "CH2Cl2", "amount": "2", "unit": "mL"}, {"name": "acetone/toluene/CH2Cl2", "amount": "6", "unit": "mL"}, {"name": "acetone", "amount": "2", "unit": "mL"}], "pressure": "", "temperature": "room temperature", "time": "two weeks"}]
WUZFIH | catena-{[Zn2Cl4L]·2CH3OH·2CHCl3·2H2O} n | C47 Cl10 H63 N5 O4 Zn2 | chemical synthesis | ligand L | 31.8 mg | ZnCl2 | 27.2 mg | [6 empty] | CHCl3, CH3OH/toluene/CHCl3, CH3OH |  | two weeks | room temperature |  | chemical synthesis | 10.1021/cg100093n |  | 2010.04 | [{"synthesis method": "chemical synthesis", "precursor": [{"name": "ligand L", "amount": "31.8", "unit": "mg"}, {"name": "ZnCl2", "amount": "27.2", "unit": "mg"}], "solution": [{"name": "CHCl3", "amount": "2", "unit": "mL"}, {"name": "CH3OH/toluene/CHCl3", "amount": "6", "unit": "mL"}, {"name": "CH3OH", "amount": "2", "unit": "mL"}], "pressure": "", "temperature": "room temperature", "time": "two weeks"}]
WUZFON | catena-{[ZnCl2L]·0.5CH2Cl2·0.5H2O} n | C87 Cl6 H102 N10 O1 Zn2 | chemical synthesis | ligand L | 31.8 mg | ZnCl2 | 6.8 mg | [6 empty] | CH2Cl2, CH3CN/toluene/CH2Cl2, CH3CN |  | 10 days | room temperature |  | chemical synthesis | 10.1021/cg100093n |  | 2010.04 | [{"synthesis method": "chemical synthesis", "precursor": [{"name": "ligand L", "amount": "31.8", "unit": "mg"}, {"name": "ZnCl2", "amount": "6.8", "unit": "mg"}], "solution": [{"name": "CH2Cl2", "amount": "2", "unit": "mL"}, {"name": "CH3CN/toluene/CH2Cl2", "amount": "6", "unit": "mL"}, {"name": "CH3CN", "amount": "2", "unit": "mL"}], "pressure": "", "temperature": "room temperature", "time": "10 days"}]
WUZFUT | catena-{[ZnBr2L]·CH2Cl2} n | Br2 C44 Cl2 H51 N5 Zn1 | chemical synthesis | ligand L | 31.8 mg | ZnBr2 | 22.5 mg | [6 empty] | CH2Cl2, CH3CN/toluene/CH2Cl2, CH3CN |  | 10 days | room temperature |  | chemical synthesis | 10.1021/cg100093n |  | 2010.04 | [{"synthesis method": "chemical synthesis", "precursor": [{"name": "ligand L", "amount": "31.8", "unit": "mg"}, {"name": "ZnBr2", "amount": "22.5", "unit": "mg"}], "solution": [{"name": "CH2Cl2", "amount": "2", "unit": "mL"}, {"name": "CH3CN/toluene/CH2Cl2", "amount": "6", "unit": "mL"}, {"name": "CH3CN", "amount": "2", "unit": "mL"}], "pressure": "", "temperature": "room temperature", "time": "10 days"}]
WUZGAA | catena-[ZnI2L] n | C43 H49 I2 N5 Zn1 | chemical synthesis | ligand L | 31.8 mg | ZnI2 | 31.9 mg | [6 empty] | CH2Cl2, CH3CN/toluene/CH2Cl2, CH3CN |  | 10 days | room temperature |  | chemical synthesis | 10.1021/cg100093n |  | 2010.04 | [{"synthesis method": "chemical synthesis", "precursor": [{"name": "ligand L", "amount": "31.8", "unit": "mg"}, {"name": "ZnI2", "amount": "31.9", "unit": "mg"}], "solution": [{"name": "CH2Cl2", "amount": "2", "unit": "mL"}, {"name": "CH3CN/toluene/CH2Cl2", "amount": "6", "unit": "mL"}, {"name": "CH3CN", "amount": "2", "unit": "mL"}], "pressure": "", "temperature": "room temperature", "time": "10 days"}]
WUZGEE | catena-{[Zn(NO3)2L2·2C7H8]} n | C100 H114 N12 O6 Zn1 | chemical synthesis | ligand L | 31.8 mg | Zn(NO3)2⋅6H2O | 29.8 mg | [6 empty] | CH2Cl2, CH3CN/toluene/CH2Cl2, CH3CN |  | 10 days | room temperature |  | chemical synthesis | 10.1021/cg100093n |  | 2010.04 | [{"synthesis method": "chemical synthesis", "precursor": [{"name": "ligand L", "amount": "31.8", "unit": "mg"}, {"name": "Zn(NO3)2\u22c56H2O", "amount": "29.8", "unit": "mg"}], "solution": [{"name": "CH2Cl2", "amount": "2", "unit": "mL"}, {"name": "CH3CN/toluene/CH2Cl2", "amount": "6", "unit": "mL"}, {"name": "CH3CN", "amount": "2", "unit": "mL"}], "pressure": "", "temperature": "room temperature", "time": "10 days"}]
WUZGII | catena-{[CdCl2L2]·2CH2Cl2} n | C88 Cd1 Cl6 H102 N10 | chemical synthesis | ligand L | 31.8 mg | CdCl2⋅2.5H2O | 22.8 mg | [6 empty] | CH2Cl2, CH3OH/toluene/CH2Cl2, CH3OH |  | 10 days | room temperature |  | chemical synthesis | 10.1021/cg100093n |  | 2010.04 | [{"synthesis method": "chemical synthesis", "precursor": [{"name": "ligand L", "amount": "31.8", "unit": "mg"}, {"name": "CdCl2\u22c52.5H2O", "amount": "22.8", "unit": "mg"}], "solution": [{"name": "CH2Cl2", "amount": "2", "unit": "mL"}, {"name": "CH3OH/toluene/CH2Cl2", "amount": "6", "unit": "mL"}, {"name": "CH3OH", "amount": "2", "unit": "mL"}], "pressure": "", "temperature": "room temperature", "time": "10 days"}]
WUZGOO | catena-{[Cd(NO3)2L2]·CH2Cl2} n | C87 Cd1 Cl2 H100 N12 O6 | chemical synthesis | ligand L | 31.8 mg | Cd(NO3)2⋅4H2O | 30.9 mg | [6 empty] | CH2Cl2, CH3CN/toluene/CH2Cl2, CH3CN |  | 10 days | room temperature |  | chemical synthesis | 10.1021/cg100093n |  | 2010.04 | [{"synthesis method": "chemical synthesis", "precursor": [{"name": "ligand L", "amount": "31.8", "unit": "mg"}, {"name": "Cd(NO3)2\u22c54H2O", "amount": "30.9", "unit": "mg"}], "solution": [{"name": "CH2Cl2", "amount": "2", "unit": "mL"}, {"name": "CH3CN/toluene/CH2Cl2", "amount": "6", "unit": "mL"}, {"name": "CH3CN", "amount": "2", "unit": "mL"}], "pressure": "", "temperature": "room temperature", "time": "10 days"}]
WUZGUU | catena-{[Cd(ClO4)2L2]·CH2Cl2} n | C87 Cd1 Cl4 H100 N10 O8 | chemical synthesis | ligand L | 31.8 mg | Cd(ClO4)2⋅6H2O | 41.9 mg | [6 empty] | CH2Cl2, CH3CN/toluene/CH2Cl2, CH3CN |  | 10 days | room temperature |  | chemical synthesis | 10.1021/cg100093n |  | 2010.04 | [{"synthesis method": "chemical synthesis", "precursor": [{"name": "ligand L", "amount": "31.8", "unit": "mg"}, {"name": "Cd(ClO4)2\u22c56H2O", "amount": "41.9", "unit": "mg"}], "solution": [{"name": "CH2Cl2", "amount": "2", "unit": "mL"}, {"name": "CH3CN/toluene/CH2Cl2", "amount": "6", "unit": "mL"}, {"name": "CH3CN", "amount": "2", "unit": "mL"}], "pressure": "", "temperature": "room temperature", "time": "10 days"}]
WUZHAB | catena-{[Hg4(μ2-L2)(μ2-Cl2)(μ-HgCl2)Cl6]·2H2O} n | C86 Cl10 H102 Hg5 N10 O2 | chemical synthesis | ligand L | 31.8 mg | HgCl2 | 27.2 mg | [6 empty] | CH2Cl2, CH3CN/toluene/CH2Cl2, CH3CN |  | one week | room temperature |  | chemical synthesis | 10.1021/cg100093n |  | 2010.04 | [{"synthesis method": "chemical synthesis", "precursor": [{"name": "ligand L", "amount": "31.8", "unit": "mg"}, {"name": "HgCl2", "amount": "27.2", "unit": "mg"}], "solution": [{"name": "CH2Cl2", "amount": "2", "unit": "mL"}, {"name": "CH3CN/toluene/CH2Cl2", "amount": "6", "unit": "mL"}, {"name": "CH3CN", "amount": "2", "unit": "mL"}], "pressure": "", "temperature": "room temperature", "time": "one week"}]
WUZHEF | catena-{[HgBr2L]·CH3CN·0.5CH2Cl2} n | Br4 C91 Cl2 H106 Hg2 N12 | chemical synthesis | ligand L | 31.8 mg | HgBr2 | 36.1 mg | [6 empty] | CH2Cl2, CH3CN/toluene/CH2Cl2, CH3CN |  | 10 days | room temperature |  | chemical synthesis | 10.1021/cg100093n |  | 2010.04 | [{"synthesis method": "chemical synthesis", "precursor": [{"name": "ligand L", "amount": "31.8", "unit": "mg"}, {"name": "HgBr2", "amount": "36.1", "unit": "mg"}], "solution": [{"name": "CH2Cl2", "amount": "2", "unit": "mL"}, {"name": "CH3CN/toluene/CH2Cl2", "amount": "6", "unit": "mL"}, {"name": "CH3CN", "amount": "2", "unit": "mL"}], "pressure": "", "temperature": "room temperature", "time": "10 days"}]
WUZHIJ | catena-{[HgI2L]·0.5CH2Cl2} n | C87 Cl2 H100 Hg2 I4 N10 | chemical synthesis | ligand L | 31.8 mg | HgI2 | 45.5 mg | [6 empty] | CH2Cl2, CH3CN/toluene/CH2Cl2, CH3CN |  | 10 days | room temperature |  | chemical synthesis | 10.1021/cg100093n |  | 2010.04 | [{"synthesis method": "chemical synthesis", "precursor": [{"name": "ligand L", "amount": "31.8", "unit": "mg"}, {"name": "HgI2", "amount": "45.5", "unit": "mg"}], "solution": [{"name": "CH2Cl2", "amount": "2", "unit": "mL"}, {"name": "CH3CN/toluene/CH2Cl2", "amount": "6", "unit": "mL"}, {"name": "CH3CN", "amount": "2", "unit": "mL"}], "pressure": "", "temperature": "room temperature", "time": "10 days"}]
YIQXIH | [Ag(thb)2]ClO4 | Ag1 C14 H16 N8 O8 | chemical synthesis | Theobromine | 122 mg | AgClO4 | 70 mg | [6 empty] | MeOH, MeOH |  | 10 days |  |  | chemical synthesis, washing, drying | 10.1021/cg400335y |  | 2013.05 | [{"synthesis method": "chemical synthesis", "precursor": [{"name": "Theobromine", "amount": "122", "unit": "mg"}, {"name": "AgClO4", "amount": "70", "unit": "mg"}], "solution": [{"name": "MeOH", "amount": "36", "unit": "mL"}, {"name": "MeOH", "amount": "34", "unit": "mL"}], "pressure": "", "temperature": "", "time": "10 days"}, {"synthesis method": "washing", "washing solution": "ice-cold MeOH", "amount": "2x10 mL"}, {"synthesis method": "drying", "pressure": "", "temperature": "", "atmosphere": "CaCl2 in a desiccator", "time": "overnight"}]
YIQXED | [Ag(thb)2(H2O)]ClO4 | Ag1 C14 H18 N8 O9 | chemical synthesis | Theobromine | 180 mg | AgClO4 | 104 mg | [6 empty] | water, water |  | two months |  |  | chemical synthesis, washing, drying | 10.1021/cg400335y |  | 2013.05 | [{"synthesis method": "chemical synthesis", "precursor": [{"name": "Theobromine", "amount": "180", "unit": "mg"}, {"name": "AgClO4", "amount": "104", "unit": "mg"}], "solution": [{"name": "water", "amount": "50", "unit": "mL"}, {"name": "water", "amount": "50", "unit": "mL"}], "pressure": "", "temperature": "", "time": "two months"}, {"synthesis method": "washing", "washing solution": "cold water", "amount": "2x10 mL"}, {"synthesis method": "drying", "pressure": "", "temperature": "", "atmosphere": "CaCl2 in a desiccator", "time": "overnight"}]
YIQXAZ | [Ag(thb)2]2(Cr2O7)·0.5H2O | Ag2 C28 Cr2 H33 N16 O15.5 | chemical synthesis | Theobromine | 180 mg | Na2Cr2O7 | 262 mg | AgClO4 | 207 mg |  |  |  |  | water, water, water |  | 1 day to 1 week |  |  | chemical synthesis, drying | 10.1021/cg400335y |  | 2013.05 | [{"synthesis method": "chemical synthesis", "precursor": [{"name": "Theobromine", "amount": "180", "unit": "mg"}, {"name": "Na2Cr2O7", "amount": "262", "unit": "mg"}, {"name": "AgClO4", "amount": "207", "unit": "mg"}], "solution": [{"name": "water", "amount": "50", "unit": "mL"}, {"name": "water", "amount": "35", "unit": "mL"}, {"name": "water", "amount": "50", "unit": "mL"}], "pressure": "", "temperature": "", "time": "1 day to 1 week"}, {"synthesis method": "drying", "pressure": "", "temperature": "", "atmosphere": "CaCl2 in a desiccator", "time": "overnight"}]
YIQWIG | [Ag(thb)2(H2O)]2(H3O)[Ag(β-Mo8O26)] | Ag3 C28 H47 Mo8 N16 O41 | chemical synthesis | Na2MoO4 | 443 mg | AgClO4 | 124 mg | [6 empty] | theobromine stock solution, water, water |  | 5 h to three weeks |  | 4.0 | chemical synthesis, filtration, pH adjustment | 10.1021/cg400335y |  | 2013.05 | [{"synthesis method": "chemical synthesis", "precursor": [{"name": "Na2MoO4", "amount": "443", "unit": "mg"}, {"name": "AgClO4", "amount": "124", "unit": "mg"}], "solution": [{"name": "theobromine stock solution", "amount": "45", "unit": "mL"}, {"name": "water", "amount": "60", "unit": "mL"}, {"name": "water", "amount": "6", "unit": "mL"}], "pressure": "", "temperature": "", "time": "5 h to three weeks"}, {"synthesis method": "filtration", "time": "", "atmosphere": "", "pressure": ""}, {"synthesis method": "pH adjustment", "pH": "4.0", "modulator": ""}]
YIQWOM | [Ag(thb)]2[Ag(Cr(OH)6Mo6O18)] | Ag3 C14 Cr1 H26 Mo6 N8 O30 | chemical synthesis | Na2MoO4⋅2H2O | 730 mg | Cr(NO3)3 | 120 mg | AgClO4 | 338 mg |  |  |  |  | theobromine stock solution, water, water |  | 1 week | 80 °C | 4.5 | chemical synthesis, filtration, pH adjustment | 10.1021/cg400335y |  | 2013.05 | [{"synthesis method": "chemical synthesis", "precursor": [{"name": "Na2MoO4\u22c52H2O", "amount": "730", "unit": "mg"}, {"name": "Cr(NO3)3", "amount": "120", "unit": "mg"}, {"name": "AgClO4", "amount": "338", "unit": "mg"}], "solution": [{"name": "theobromine stock solution", "amount": "69", "unit": "mL"}, {"name": "water", "amount": "10", "unit": "mL"}, {"name": "water", "amount": "15", "unit": "mL"}], "pressure": "", "temperature": "80 \u00b0C", "time": "1 week"}, {"synthesis method": "filtration", "time": "", "atmosphere": "", "pressure": ""}, {"synthesis method": "pH adjustment", "pH": "4.5", "modulator": "HClO4 (2%)"}]
YIQWEC | [Ag(thb)2]2(H3O)4[Ni(OH)6Mo6O18](CO3) | Ag2 C29 H76 Mo6 N16 Ni1 O52 | chemical synthesis | NiCO3⋅2Ni(OH)2⋅4H2O | 7.5 mg | Na2MoO4 | 99 mg | AgClO4 | 31 mg |  |  |  |  | theobromine stock solution, water |  | three weeks |  | 4.5 | chemical synthesis, pH adjustment | 10.1021/cg400335y |  | 2013.05 | [{"synthesis method": "chemical synthesis", "precursor": [{"name": "NiCO3\u22c52Ni(OH)2\u22c54H2O", "amount": "7.5", "unit": "mg"}, {"name": "Na2MoO4", "amount": "99", "unit": "mg"}, {"name": "AgClO4", "amount": "31", "unit": "mg"}], "solution": [{"name": "theobromine stock solution", "amount": "9", "unit": "mL"}, {"name": "water", "amount": "1.5", "unit": "mL"}], "pressure": "", "temperature": "", "time": "three weeks"}, {"synthesis method": "pH adjustment", "pH": "4.5", "modulator": ""}]
SEQDEA | {[Zn3(L)2(DABCO)(H2O)]·9DMF} | C75 H99 N11 O22 Zn3 | chemical synthesis | Zn(NO3)2⋅6H2O | 44.6 mg | H3L | 36.2 mg | DABCO | 11.2 mg |  |  |  |  | DMF/ethanol |  | 3 days | 90°C |  | chemical synthesis, cooling | 10.1021/acs.inorgchem.7b02235 |  | 2017.11 | [{"synthesis method": "chemical synthesis", "precursor": [{"name": "Zn(NO3)2\u22c56H2O", "amount": "44.6", "unit": "mg"}, {"name": "H3L", "amount": "36.2", "unit": "mg"}, {"name": "DABCO", "amount": "11.2", "unit": "mg"}], "solution": [{"name": "DMF/ethanol", "amount": "16", "unit": "mL"}], "pressure": "", "temperature": "90\u00b0C", "time": "3 days"}, {"synthesis method": "cooling", "pressure": "", "temperature": "room temperature", "time": ""}]
HEXNOO | {[Cd(bpa) 2 (NO 3 )(H 2 O)](NO 3 )} ∞ | C40 Cd2 H40 N16 O14 | chemical synthesis | Cd(NO3)2⋅4H2O | 45 mg | bpa | 50 mg | [6 empty] | MeCN, MeCN/H2O |  | 2 days |  |  | chemical synthesis, drying | 10.1021/cg0604632 |  | 2006.12 | [{"synthesis method": "chemical synthesis", "precursor": [{"name": "Cd(NO3)2\u22c54H2O", "amount": "45", "unit": "mg"}, {"name": "bpa", "amount": "50", "unit": "mg"}], "solution": [{"name": "MeCN", "amount": "5", "unit": "mL"}, {"name": "MeCN/H2O", "amount": "5", "unit": "mL"}], "pressure": "", "temperature": "", "time": "2 days"}, {"synthesis method": "drying", "pressure": "vacuum", "temperature": "", "atmosphere": "", "time": ""}]
HEXNUU | {[Cd(bpa) 2 (SO 4 )(H 2 O)]} ∞ | C20 Cd1 H26 N6 O8 S1 | chemical synthesis | CdSO4⋅8/3H2O | 38 mg | bpa | 50 mg | [6 empty] | H2O, MeCN/H2O |  | 1 h |  |  | chemical synthesis, drying | 10.1021/cg0604632 |  | 2006.12 | [{"synthesis method": "chemical synthesis", "precursor": [{"name": "CdSO4\u22c58/3H2O", "amount": "38", "unit": "mg"}, {"name": "bpa", "amount": "50", "unit": "mg"}], "solution": [{"name": "H2O", "amount": "20", "unit": "mL"}, {"name": "MeCN/H2O", "amount": "20", "unit": "mL"}], "pressure": "", "temperature": "", "time": "1 h"}, {"synthesis method": "drying", "pressure": "vacuum", "temperature": "", "atmosphere": "", "time": ""}]
EFIPAK | 1·AgOTf | Ag1 C31 F3 H33 N1 O3 S4 | solvothermal synthesis | silver(I) triflate | 5.4 mg | 1 | 8.2 mg | [8 empty] | 4h | 90°C |  | solvothermal synthesis | 10.1021/cg010030t |  | 2002.02 | [{"synthesis method": "solvothermal synthesis", "precursor": [{"name": "silver(I) triflate", "amount": "5.4", "unit": "mg"}, {"name": "1", "amount": "8.2", "unit": "mg"}], "solvent": [{"name": "benzene", "amount": "5", "unit": "mL"}], "reducing agent": [{"name": "", "amount": "", "unit": ""}], "surfactant": [{"name": "", "amount": "", "unit": ""}], "pressure": "", "temperature": "90\u00b0C", "time": "4h", "heating rate": "", "cooling rate": "0.1 \u00b0C/min"}]
EFIPOY | (1)3·(AgSbF6)2 | Ag2 C67.5 Cl3 F12 H63 N3 S9 Sb2 | chemical synthesis | AgSbF6 | 13 mg | 1 | 10 mg | [6 empty] | methanol, dichloromethane |  | 2 days |  |  | chemical synthesis | 10.1021/cg010030t |  | 2002.02 | [{"synthesis method": "chemical synthesis", "precursor": [{"name": "AgSbF6", "amount": "13", "unit": "mg"}, {"name": "1", "amount": "10", "unit": "mg"}], "solution": [{"name": "methanol", "amount": "20", "unit": "mL"}, {"name": "dichloromethane", "amount": "20", "unit": "mL"}], "pressure": "", "temperature": "", "time": "2 days"}]
DUZTEZ | U-Ag-2,6-DCPCA | Ag2 C36 Cl12 H16 N6 O18 U2 | solvothermal synthesis | uranyl nitrate hexahydrate | 200 μL | silver nitrate | 100 μL | 2,6-dichloroisonicotinic acid | 0.2 mmol | [5 empty] | autogenous | 48 h | 150°C |  | solvothermal synthesis, washing | 10.1021/acs.inorgchem.5b01988 |  | 2015.10 | [{"synthesis method": "solvothermal synthesis", "precursor": [{"name": "uranyl nitrate hexahydrate", "amount": "200", "unit": "\u03bcL"}, {"name": "silver nitrate", "amount": "100", "unit": "\u03bcL"}, {"name": "2,6-dichloroisonicotinic acid", "amount": "0.2", "unit": "mmol"}], "solvent": [{"name": "water", "amount": "1", "unit": "mL"}], "reducing agent": [{"name": "ammonium hydroxide", "amount": "10", "unit": "\u03bcL"}], "surfactant": [{"name": "", "amount": "", "unit": ""}], "pressure": "autogenous", "temperature": "150\u00b0C", "time": "48 h", "heating rate": "", "cooling rate": "room temperature"}, {"synthesis method": "washing", "washing solution": "water", "amount": ""}]
HIWHEB | [Ag(4,4‘-bipy)] 2 [(UO 2 ) 2 H 3 (PO 4 ) 3 ] |  | solvothermal synthesis | UO2 | 164 mg | 4,4‘-bipyridyl | 95 mg | AgCN | 41 mg | H3PO4 | 2 mL |  |  |  |  | 3 days | 160°C |  | solvothermal synthesis, washing, rinsing | 10.1021/ic701571w |  | 2007.11 | [{"synthesis method": "solvothermal synthesis", "precursor": [{"name": "UO2", "amount": "164", "unit": "mg"}, {"name": "4,4\u2018-bipyridyl", "amount": "95", "unit": "mg"}, {"name": "AgCN", "amount": "41", "unit": "mg"}, {"name": "H3PO4", "amount": "2", "unit": "mL"}], "solvent": [], "reducing agent": [], "surfactant": [], "pressure": "", "temperature": "160\u00b0C", "time": "3 days", "heating rate": "", "cooling rate": "9 \u00b0C/h"}, {"synthesis method": "washing", "washing solution": "water", "amount": ""}, {"synthesis method": "rinsing", "temperature": "", "time": "", "additive": [{"name": "methanol", "amount": "", "unit": ""}]}]
HIWHOL | [Zn(2,2‘-bipy)] 2 [UO 2 (HPO 4 ) 3 ] |  | solvothermal synthesis | UO2 | 167 mg | 2,2‘-bipyridyl | 97 mg | Zn(CN)2 | 36 mg | H3PO4 | 2 mL |  |  |  |  | 3 days | 180°C |  | solvothermal synthesis, washing, rinsing | 10.1021/ic701571w |  | 2007.11 | [{"synthesis method": "solvothermal synthesis", "precursor": [{"name": "UO2", "amount": "167", "unit": "mg"}, {"name": "2,2\u2018-bipyridyl", "amount": "97", "unit": "mg"}, {"name": "Zn(CN)2", "amount": "36", "unit": "mg"}, {"name": "H3PO4", "amount": "2", "unit": "mL"}], "solvent": [], "reducing agent": [], "surfactant": [], "pressure": "", "temperature": "180\u00b0C", "time": "3 days", "heating rate": "", "cooling rate": "9 \u00b0C/h"}, {"synthesis method": "washing", "washing solution": "water", "amount": ""}, {"synthesis method": "rinsing", "temperature": "", "time": "", "additive": [{"name": "methanol", "amount": "", "unit": ""}]}]
VOHTOE | [Ln(bpdc)2 -][NH2(CH3)2 +] | C30 H24 La1 N1 O8 | solvothermal synthesis | La(NO3)3⋅xH2O | 0.200 g | 4,4'-H2-bpdc | 0.226 g | [7 empty] | autogenous | 3 days | 140 to 150 °C |  | solvothermal synthesis, filtration, rinsing | 10.1021/acs.cgd.9b00840 |  | 2019.07 | [{"synthesis method": "solvothermal synthesis", "precursor": [{"name": "La(NO3)3\u22c5xH2O", "amount": "0.200", "unit": "g"}, {"name": "4,4'-H2-bpdc", "amount": "0.226", "unit": "g"}], "solvent": [{"name": "DMF", "amount": "10.0", "unit": "mL"}], "reducing agent": [{"name": "", "amount": "", "unit": ""}], "surfactant": [{"name": "", "amount": "", "unit": ""}], "pressure": "autogenous", "temperature": "140 to 150 \u00b0C", "time": "3 days", "heating rate": "", "cooling rate": "0.1 \u00b0C/min"}, {"synthesis method": "filtration", "time": "", "atmosphere": "", "pressure": ""}, {"synthesis method": "rinsing", "temperature": "", "time": "", "additive": [{"name": "ethanol", "amount": "", "unit": ""}]}]
FIBXAS | [Ag4(LN)2·(H2O)] | Ag2 C12 H10 N2 O6 | solvothermal synthesis | H2LN | 0.0244 g | AgNO3⋅6H2O | 0.0169 g | [8 empty] | 60 h | 105 °C | ~6 | solvothermal synthesis, pH adjustment | 10.1021/acs.cgd.7b01531 |  | 2018.03 | [{"synthesis method": "solvothermal synthesis", "precursor": [{"name": "H2LN", "amount": "0.0244", "unit": "g"}, {"name": "AgNO3\u22c56H2O", "amount": "0.0169", "unit": "g"}], "solvent": [{"name": "distilled H2O/CH3OH", "amount": "8 mL/2 mL", "unit": ""}], "reducing agent": [], "surfactant": [], "pressure": "", "temperature": "105 \u00b0C", "time": "60 h", "heating rate": "", "cooling rate": ""}, {"synthesis method": "pH adjustment", "pH": "~6", "modulator": "1 mol L-1 KOH solution"}]
FIBXEW | {Ag4[(R,S)-LNO]2·2(H2O)} | Ag4 C24 H18 N4 O15 | solvothermal synthesis | (R,S)-H2LNO | 0.0276 g | AgNO3⋅6H2O | 0.0169 g | [8 empty] | 60 h | 105 °C | ~6 | solvothermal synthesis, pH adjustment | 10.1021/acs.cgd.7b01531 |  | 2018.03 | [{"synthesis method": "solvothermal synthesis", "precursor": [{"name": "(R,S)-H2LNO", "amount": "0.0276", "unit": "g"}, {"name": "AgNO3\u22c56H2O", "amount": "0.0169", "unit": "g"}], "solvent": [{"name": "distilled H2O/CH3OH", "amount": "8 mL/2 mL", "unit": ""}], "reducing agent": [], "surfactant": [], "pressure": "", "temperature": "105 \u00b0C", "time": "60 h", "heating rate": "", "cooling rate": ""}, {"synthesis method": "pH adjustment", "pH": "~6", "modulator": "1 mol L-1 KOH solution"}]
FIBXIA | {Ag2[(R,S)-LNO]} | Ag2 C12 H8 N2 O7 | chemical synthesis | 2,2'-dipyridine | 0.0078 g | (R,S)-H2LNO | 0.0138 g | AgNO3⋅6H2O | 0.0169 g |  |  |  |  | H2O, DMF, THF |  | 1 week |  | ca. 7 | chemical synthesis, pH adjustment | 10.1021/acs.cgd.7b01531 |  | 2018.03 | [{"synthesis method": "chemical synthesis", "precursor": [{"name": "2,2'-dipyridine", "amount": "0.0078", "unit": "g"}, {"name": "(R,S)-H2LNO", "amount": "0.0138", "unit": "g"}, {"name": "AgNO3\u22c56H2O", "amount": "0.0169", "unit": "g"}], "solution": [{"name": "H2O", "amount": "3", "unit": "mL"}, {"name": "DMF", "amount": "2", "unit": "mL"}, {"name": "THF", "amount": "1", "unit": "mL"}], "pressure": "", "temperature": "", "time": "1 week"}, {"synthesis method": "pH adjustment", "pH": "ca. 7", "modulator": "triethyle/water (1:20)"}]
WIHXOC | [Ag(L)(NO3)] n | Ag1 C11 H11 N4 O3 | chemical synthesis | L | 2 mmol | silver(I) nitrate | equal to L | [6 empty] | methanol, MeCN |  | 10 min | room temperature |  | chemical synthesis, filtration | 10.1021/ic400055t |  | 2013.05 | [{"synthesis method": "chemical synthesis", "precursor": [{"name": "L", "amount": "2", "unit": "mmol"}, {"name": "silver(I) nitrate", "amount": "equal to L", "unit": ""}], "solution": [{"name": "methanol", "amount": "10", "unit": "mL"}, {"name": "MeCN", "amount": "", "unit": ""}], "pressure": "", "temperature": "room temperature", "time": "10 min"}, {"synthesis method": "filtration", "time": "several days", "atmosphere": "avoiding illumination", "pressure": ""}]
WIHWUH | [Ag(L)(ClO4)] n | Ag1 C11 Cl1 H11 N3 O4 | chemical synthesis | L | 2 mmol | silver(I) perchlorate | equal to L | [6 empty] | methanol, MeCN |  | 10 min | room temperature |  | chemical synthesis, filtration | 10.1021/ic400055t |  | 2013.05 | [{"synthesis method": "chemical synthesis", "precursor": [{"name": "L", "amount": "2", "unit": "mmol"}, {"name": "silver(I) perchlorate", "amount": "equal to L", "unit": ""}], "solution": [{"name": "methanol", "amount": "10", "unit": "mL"}, {"name": "MeCN", "amount": "", "unit": ""}], "pressure": "", "temperature": "room temperature", "time": "10 min"}, {"synthesis method": "filtration", "time": "several days", "atmosphere": "avoiding illumination", "pressure": ""}]
JERLIC | [Cu(4,4‘-bpy)(Phmal)]n·2nH2O | C19 Cu1 H18 N2 O6 | chemical synthesis | copper(II) phenylmalonate | 120 mg | 4,4‘-bpy | 78 mg | [6 empty] | 50/50 MeOH/water solution |  | 1 week | room temperature |  | chemical synthesis | 10.1021/ic0503986 |  | 2005.09 | [{"synthesis method": "chemical synthesis", "precursor": [{"name": "copper(II) phenylmalonate", "amount": "120", "unit": "mg"}, {"name": "4,4\u2018-bpy", "amount": "78", "unit": "mg"}], "solution": [{"name": "50/50 MeOH/water solution", "amount": "", "unit": ""}], "pressure": "", "temperature": "room temperature", "time": "1 week"}]
JERLOI | [Cu(2,4‘-bpy)(Phmal)(H2O)]n | C19 Cu1 H13 N2 O5 | chemical synthesis | copper(II) phenylmalonate | 120 mg | 2,4‘-bpy | 78 mg | [6 empty] | 50/50 MeOH/water solution |  | 1 week | room temperature |  | chemical synthesis | 10.1021/ic0503986 |  | 2005.09 | [{"synthesis method": "chemical synthesis", "precursor": [{"name": "copper(II) phenylmalonate", "amount": "120", "unit": "mg"}, {"name": "2,4\u2018-bpy", "amount": "78", "unit": "mg"}], "solution": [{"name": "50/50 MeOH/water solution", "amount": "", "unit": ""}], "pressure": "", "temperature": "room temperature", "time": "1 week"}]
XIQYAZ | 2 | C64 H72 Li8 O9 | chemical synthesis | Li metal | 4 mg | C20H10 | 15 mg | [6 empty] | THF |  | 12 h | room temperature |  | chemical synthesis, filtration, washing, drying | 10.1021/om300507z |  | 2012.07 | [{"synthesis method": "chemical synthesis", "precursor": [{"name": "Li metal", "amount": "4", "unit": "mg"}, {"name": "C20H10", "amount": "15", "unit": "mg"}], "solution": [{"name": "THF", "amount": "3", "unit": "mL"}], "pressure": "", "temperature": "room temperature", "time": "12 h"}, {"synthesis method": "filtration", "time": "36 h", "atmosphere": "", "pressure": ""}, {"synthesis method": "washing", "washing solution": "hexanes", "amount": ""}, {"synthesis method": "drying", "pressure": "", "temperature": "", "atmosphere": "vacuum", "time": ""}]
GOHCIP | [Cd(L2)2(ClO4)2] ∞ | C22 Cd1 Cl2 H22 N6 O8 | chemical synthesis | Cd(ClO4)2⋅6H2O | 0.42 g | L2 | 0.37 g | [6 empty] | ethanol, H2O |  | 24 h | 90°C |  | chemical synthesis | 10.1021/ic981123b |  | 1999.03 | [{"synthesis method": "chemical synthesis", "precursor": [{"name": "Cd(ClO4)2\u22c56H2O", "amount": "0.42", "unit": "g"}, {"name": "L2", "amount": "0.37", "unit": "g"}], "solution": [{"name": "ethanol", "amount": "0.5", "unit": "mL"}, {"name": "H2O", "amount": "0.05", "unit": "mL"}], "pressure": "", "temperature": "90\u00b0C", "time": "24 h"}]
GOHCOV | [Cd(L2)2(NO3)2] ∞ | C22 Cd1 H22 N8 O6 | chemical synthesis | Cd(NO3)2⋅4H2O | 0.31 g | L2 | 0.37 g | [6 empty] | ethanol, H2O |  | 24 h | 95°C |  | chemical synthesis | 10.1021/ic981123b |  | 1999.03 | [{"synthesis method": "chemical synthesis", "precursor": [{"name": "Cd(NO3)2\u22c54H2O", "amount": "0.31", "unit": "g"}, {"name": "L2", "amount": "0.37", "unit": "g"}], "solution": [{"name": "ethanol", "amount": "0.5", "unit": "mL"}, {"name": "H2O", "amount": "0.05", "unit": "mL"}], "pressure": "", "temperature": "95\u00b0C", "time": "24 h"}]
GOHCUB | [Cd2(L2)4(H2O)2(SO4)2] ∞ | C44 Cd2 H48 N12 O10 S2 | chemical synthesis | CdSO4⋅2.7H2O | 0.13 g | L2 | 0.185 g | [6 empty] | ethanol, H2O |  | 12 h | 90°C |  | chemical synthesis | 10.1021/ic981123b |  | 1999.03 | [{"synthesis method": "chemical synthesis", "precursor": [{"name": "CdSO4\u22c52.7H2O", "amount": "0.13", "unit": "g"}, {"name": "L2", "amount": "0.185", "unit": "g"}], "solution": [{"name": "ethanol", "amount": "0.5", "unit": "mL"}, {"name": "H2O", "amount": "0.03", "unit": "mL"}], "pressure": "", "temperature": "90\u00b0C", "time": "12 h"}]
GAPQEW | {[Cd(1,2-bdc)(L1)(H2O)]·H2O}n | C26 Cd1 H30 N4 O8 | solvothermal synthesis | CdBr2⋅4H2O | 0.034 g | 1,2-H2bdc | 0.017 g | L1 | 0.033 g | [5 empty] | autogenous | 2 days | 120 °C |  | solvothermal synthesis | 10.1021/acs.cgd.7b00001 |  | 2017.03 | [{"synthesis method": "solvothermal synthesis", "precursor": [{"name": "CdBr2\u22c54H2O", "amount": "0.034", "unit": "g"}, {"name": "1,2-H2bdc", "amount": "0.017", "unit": "g"}, {"name": "L1", "amount": "0.033", "unit": "g"}], "solvent": [{"name": "H2O", "amount": "5", "unit": "mL"}, {"name": "MeOH", "amount": "5", "unit": "mL"}], "pressure": "autogenous", "temperature": "120 \u00b0C", "time": "2 days", "heating rate": "", "cooling rate": "slow"}]
GAPQIA | {[Cd2(1,3-bdc)2(L1)3]·8H2O}n | C70 Cd2 H90 N12 O22 | solvothermal synthesis | CdBr2⋅4H2O | 0.068 g | 1,3-H2bdc | 0.034 g | L1 | 0.098 g | [5 empty] | autogenous | 2 days | 120 °C |  | solvothermal synthesis | 10.1021/acs.cgd.7b00001 |  | 2017.03 | [{"synthesis method": "solvothermal synthesis", "precursor": [{"name": "CdBr2\u22c54H2O", "amount": "0.068", "unit": "g"}, {"name": "1,3-H2bdc", "amount": "0.034", "unit": "g"}, {"name": "L1", "amount": "0.098", "unit": "g"}], "solvent": [{"name": "H2O", "amount": "5", "unit": "mL"}, {"name": "MeOH", "amount": "5", "unit": "mL"}], "pressure": "autogenous", "temperature": "120 \u00b0C", "time": "2 days", "heating rate": "", "cooling rate": "slow"}]
GAPQOG | [Cd(1,4-bdc)(L1)(H2O)2]n | C26 Cd1 H30 N4 O8 | solvothermal synthesis | CdBr2⋅4H2O | 0.034 g | 1,4-H2bdc | 0.017 g | L1 | 0.033 g | [5 empty] | autogenous | 2 days | 120 °C |  | solvothermal synthesis | 10.1021/acs.cgd.7b00001 |  | 2017.03 | [{"synthesis method": "solvothermal synthesis", "precursor": [{"name": "CdBr2\u22c54H2O", "amount": "0.034", "unit": "g"}, {"name": "1,4-H2bdc", "amount": "0.017", "unit": "g"}, {"name": "L1", "amount": "0.033", "unit": "g"}], "solvent": [{"name": "H2O", "amount": "5", "unit": "mL"}, {"name": "MeOH", "amount": "5", "unit": "mL"}], "pressure": "autogenous", "temperature": "120 \u00b0C", "time": "2 days", "heating rate": "", "cooling rate": "slow"}]
GAPQUM | {[Cd2(1,2,3-Hbtc)2(L1)3]·4H2O}n | C72 Cd2 H82 N12 O22 | solvothermal synthesis | Cd(CH3CO2)2⋅2H2O | 0.027 g | 1,2,3-H3btc | 0.021 g | L1 | 0.033 g | [5 empty] | autogenous | 2 days | 120 °C |  | solvothermal synthesis | 10.1021/acs.cgd.7b00001 |  | 2017.03 | [{"synthesis method": "solvothermal synthesis", "precursor": [{"name": "Cd(CH3CO2)2\u22c52H2O", "amount": "0.027", "unit": "g"}, {"name": "1,2,3-H3btc", "amount": "0.021", "unit": "g"}, {"name": "L1", "amount": "0.033", "unit": "g"}], "solvent": [{"name": "H2O", "amount": "5", "unit": "mL"}, {"name": "MeOH", "amount": "5", "unit": "mL"}], "pressure": "autogenous", "temperature": "120 \u00b0C", "time": "2 days", "heating rate": "", "cooling rate": "slow"}]
GAPRAT | [Cd(1,4-pda)(L2)]n | C26 Cd1 H26 N4 O6 | solvothermal synthesis | Cd(CH3COO)2⋅2H2O | 0.053 g | L2 | 0.054 g | 1,4-H2pda | 0.038 g | [5 empty] | autogenous | 2 days | 120 °C |  | solvothermal synthesis | 10.1021/acs.cgd.7b00001 |  | 2017.03 | [{"synthesis method": "solvothermal synthesis", "precursor": [{"name": "Cd(CH3COO)2\u22c52H2O", "amount": "0.053", "unit": "g"}, {"name": "L2", "amount": "0.054", "unit": "g"}, {"name": "1,4-H2pda", "amount": "0.038", "unit": "g"}], "solvent": [{"name": "H2O", "amount": "5", "unit": "mL"}, {"name": "MeOH", "amount": "5", "unit": "mL"}], "pressure": "autogenous", "temperature": "120 \u00b0C", "time": "2 days", "heating rate": "", "cooling rate": "slow"}]
JEJKEP | {[Co(C4H4O5)(bipy)0.5]·H2O}n | C9 Co1 H10 N1 O6 | solvothermal synthesis | CoAc2⋅4H2O | 1.0 g | 4,4‘-bipyridine | 0.6 g | malic acid | 0.4 g | [5 empty] | autogenous | 3 days | 160°C |  | solvothermal synthesis, washing | 10.1021/cg050382q |  | 2006.04 | [{"synthesis method": "solvothermal synthesis", "precursor": [{"name": "CoAc2\u22c54H2O", "amount": "1.0", "unit": "g"}, {"name": "4,4\u2018-bipyridine", "amount": "0.6", "unit": "g"}, {"name": "malic acid", "amount": "0.4", "unit": "g"}], "solvent": [{"name": "water", "amount": "20", "unit": "mL"}, {"name": "absolute alcohol", "amount": "10", "unit": "mL"}], "reducing agent": [{"name": "", "amount": "", "unit": ""}], "surfactant": [{"name": "", "amount": "", "unit": ""}], "pressure": "autogenous", "temperature": "160\u00b0C", "time": "3 days", "heating rate": "", "cooling rate": ""}, {"synthesis method": "washing", "washing solution": "distilled water", "amount": ""}]
JEMNAR | {[Ni(C4H4O5)(bipy)0.5]·H2O}n | C9 H10 N1 Ni1 O6 | solvothermal synthesis | NiAc2⋅4H2O | 1.0 g | 4,4‘-bipyridine | 0.6 g | malic acid | 0.4 g | [5 empty] | autogenous | 3 days | 160°C |  | solvothermal synthesis, washing | 10.1021/cg050382q |  | 2006.04 | [{"synthesis method": "solvothermal synthesis", "precursor": [{"name": "NiAc2\u22c54H2O", "amount": "1.0", "unit": "g"}, {"name": "4,4\u2018-bipyridine", "amount": "0.6", "unit": "g"}, {"name": "malic acid", "amount": "0.4", "unit": "g"}], "solvent": [{"name": "water/alcohol solution", "amount": "30", "unit": "mL"}], "reducing agent": [{"name": "", "amount": "", "unit": ""}], "surfactant": [{"name": "", "amount": "", "unit": ""}], "pressure": "autogenous", "temperature": "160\u00b0C", "time": "3 days", "heating rate": "", "cooling rate": ""}, {"synthesis method": "washing", "washing solution": "distilled water", "amount": ""}]
JEJKIT | {[M(C4H4O5)(bipy)0.5]·H2O}n | C9 Co0.3 H10 N1 Ni0.7 O6 | solvothermal synthesis | CoAc2⋅4H2O | 0.5 g | NiAc2⋅4H2O | 0.5 g | 4,4‘-bipyridine | 0.6 g | malic acid | 0.4 g |  |  |  | autogenous | 3 days | 160°C |  | solvothermal synthesis, washing | 10.1021/cg050382q |  | 2006.04 | [{"synthesis method": "solvothermal synthesis", "precursor": [{"name": "CoAc2\u22c54H2O", "amount": "0.5", "unit": "g"}, {"name": "NiAc2\u22c54H2O", "amount": "0.5", "unit": "g"}, {"name": "4,4\u2018-bipyridine", "amount": "0.6", "unit": "g"}, {"name": "malic acid", "amount": "0.4", "unit": "g"}], "solvent": [{"name": "water", "amount": "20", "unit": "mL"}, {"name": "absolute alcohol", "amount": "10", "unit": "mL"}], "reducing agent": [{"name": "", "amount": "", "unit": ""}], "surfactant": [{"name": "", "amount": "", "unit": ""}], "pressure": "autogenous", "temperature": "160\u00b0C", "time": "3 days", "heating rate": "", "cooling rate": ""}, {"synthesis method": "washing", "washing solution": "distilled water", "amount": ""}]
TIMBIB | (UO2)4(O)2(C2O4)(H2C2O3)2·2[(C8H20)N] | C11 H22 N1 O10 U2 | chemical synthesis | Uranium oxynitrate hexahydrate | 0.141 g | tetraethylammonium hydroxide, 20 wt % solution in water | 0.164 g | 1,4-diazabicyclo[2.2.2]octane | 0.066 g | distilled water | 5 g |  |  |  |  | 14 days | 120 °C | 1.4 | chemical synthesis, pH adjustment, washing, washing | 10.1021/ic700700e |  | 2007.07 | [{"synthesis method": "chemical synthesis", "precursor": [{"name": "Uranium oxynitrate hexahydrate", "amount": "0.141", "unit": "g"}, {"name": "tetraethylammonium hydroxide, 20 wt % solution in water", "amount": "0.164", "unit": "g"}, {"name": "1,4-diazabicyclo[2.2.2]octane", "amount": "0.066", "unit": "g"}, {"name": "distilled water", "amount": "5", "unit": "g"}], "pressure": "", "temperature": "120 \u00b0C", "time": "14 days"}, {"synthesis method": "pH adjustment", "pH": "1.4", "modulator": "concentrated HNO3"}, {"synthesis method": "washing", "washing solution": "distilled water", "amount": ""}, {"synthesis method": "washing", "washing solution": "ethanol", "amount": ""}]
VOPCEK | [Ce2(H2O)(bpdc)3(dmf)2]·2(dmf)} n | C48 Ce2 H48 N10 O17 | solvothermal synthesis | Ce(NO3)3⋅6H2O | 0.1085 g | bpdc | 0.0305 g | 4,4'-bipyridine | 0.0195 g | [6 empty] | 5 h | 120 °C |  | solvothermal synthesis, drying, washing | 10.1021/cg500815v |  | 2014.06 | [{"synthesis method": "solvothermal synthesis", "precursor": [{"name": "Ce(NO3)3\u22c56H2O", "amount": "0.1085", "unit": "g"}, {"name": "bpdc", "amount": "0.0305", "unit": "g"}, {"name": "4,4'-bipyridine", "amount": "0.0195", "unit": "g"}], "solvent": [{"name": "dimethylformamide", "amount": "4", "unit": "mL"}], "pressure": "", "temperature": "120 \u00b0C", "time": "5 h", "heating rate": "120 \u00b0C within 1 h", "cooling rate": "to ambient temperature within 48 h"}, {"synthesis method": "drying", "pressure": "", "temperature": "", "atmosphere": "air", "time": ""}, {"synthesis method": "washing", "washing solution": "dmf", "amount": ""}]
VOPCIO | [Ce4(H2O)5(bpdc)6(dmf)]·x(dmf)} n | C102 Ce4 H116 N22 O39 | solvothermal synthesis | Ce(NO3)3⋅6H2O | 0.1628 g | bpdc | 0.0305 g | [8 empty] | 5 h | 120 °C |  | solvothermal synthesis, drying, washing | 10.1021/cg500815v |  | 2014.06 | [{"synthesis method": "solvothermal synthesis", "precursor": [{"name": "Ce(NO3)3\u22c56H2O", "amount": "0.1628", "unit": "g"}, {"name": "bpdc", "amount": "0.0305", "unit": "g"}], "solvent": [{"name": "dimethylformamide", "amount": "4", "unit": "mL"}], "pressure": "", "temperature": "120 \u00b0C", "time": "5 h", "heating rate": "120 \u00b0C within 1 h", "cooling rate": "to ambient temperature within 48 h"}, {"synthesis method": "drying", "pressure": "", "temperature": "", "atmosphere": "air", "time": ""}, {"synthesis method": "washing", "washing solution": "dmf", "amount": ""}]
FETHIW01 | Ag2L(H2O) | Ag2 C7 H6 O7 S1 | chemical synthesis | H2L | 0.11 g | NaOH | 0.040 g | AgNO3 | 0.170 g |  |  |  |  | water, water |  | 30 min | room temperature |  | chemical synthesis, filtration, washing, drying | 10.1021/cg049723a |  | 2004.12 | [{"synthesis method": "chemical synthesis", "precursor": [{"name": "H2L", "amount": "0.11", "unit": "g"}, {"name": "NaOH", "amount": "0.040", "unit": "g"}, {"name": "AgNO3", "amount": "0.170", "unit": "g"}], "solution": [{"name": "water", "amount": "5", "unit": "mL"}, {"name": "water", "amount": "10", "unit": "mL"}], "pressure": "", "temperature": "room temperature", "time": "30 min"}, {"synthesis method": "filtration", "time": "", "atmosphere": "", "pressure": ""}, {"synthesis method": "washing", "washing solution": "water", "amount": ""}, {"synthesis method": "drying", "pressure": "", "temperature": "", "atmosphere": "air", "time": ""}]
FETHES01 | [Ag2(HL)2(H2O)3]H2O | Ag2 C14 H18 O16 S2 | chemical synthesis | H2L | 0.22 g | MgO | 0.020 g | AgNO3 | 0.170 g |  |  |  |  | water, water |  | 30 min | room temperature |  | chemical synthesis, filtration, washing, drying | 10.1021/cg049723a |  | 2004.12 | [{"synthesis method": "chemical synthesis", "precursor": [{"name": "H2L", "amount": "0.22", "unit": "g"}, {"name": "MgO", "amount": "0.020", "unit": "g"}, {"name": "AgNO3", "amount": "0.170", "unit": "g"}], "solution": [{"name": "water", "amount": "5", "unit": "mL"}, {"name": "water", "amount": "10", "unit": "mL"}], "pressure": "", "temperature": "room temperature", "time": "30 min"}, {"synthesis method": "filtration", "time": "", "atmosphere": "", "pressure": ""}, {"synthesis method": "washing", "washing solution": "water", "amount": ""}, {"synthesis method": "drying", "pressure": "", "temperature": "", "atmosphere": "air", "time": ""}]
JOXPET | [Ag4(C6N2O4H2)2] | Ag4 C12 H6 N4 O9 | chemical synthesis | Ag(NO3)3 | 34.0 mg | H2pzdc | 16.8 mg | NaOH | 8.0 mg |  |  |  |  | water | sealed | 2 weeks | room temperature |  | chemical synthesis | 10.1021/cg501644z |  | 2015.01 | [{"synthesis method": "chemical synthesis", "precursor": [{"name": "Ag(NO3)3", "amount": "34.0", "unit": "mg"}, {"name": "H2pzdc", "amount": "16.8", "unit": "mg"}, {"name": "NaOH", "amount": "8.0", "unit": "mg"}], "solution": [{"name": "water", "amount": "10", "unit": "mL"}], "pressure": "sealed", "temperature": "room temperature", "time": "2 weeks"}]
JOXPIX | [Gd2Ag6(C6N2O4H2)6(H2O)9] | Ag6 C36 Gd2 H46 N12 O41 | chemical synthesis | Gd(NO3)3⋅6H2O | 45.2 mg | Ag(NO3)3 | 17.0 mg | H2pzdc | 33.6 mg | NaOH | 16.0 mg |  |  | water | sealed | 3 weeks | room temperature |  | chemical synthesis | 10.1021/cg501644z |  | 2015.01 | [{"synthesis method": "chemical synthesis", "precursor": [{"name": "Gd(NO3)3\u22c56H2O", "amount": "45.2", "unit": "mg"}, {"name": "Ag(NO3)3", "amount": "17.0", "unit": "mg"}, {"name": "H2pzdc", "amount": "33.6", "unit": "mg"}, {"name": "NaOH", "amount": "16.0", "unit": "mg"}], "solution": [{"name": "water", "amount": "10", "unit": "mL"}], "pressure": "sealed", "temperature": "room temperature", "time": "3 weeks"}]
JOXPOD | [TbAg(C6N2O4H2)2(H2O)2] | Ag1 C12 H12 N4 O12 Tb1 | chemical synthesis | Tb(NO3)3⋅6H2O | 45.2 mg | Ag(NO3)3 | 17.0 mg | H2pzdc | 33.6 mg | NaOH | 16.0 mg |  |  | water | sealed | 3 weeks | room temperature |  | chemical synthesis | 10.1021/cg501644z |  | 2015.01 | [{"synthesis method": "chemical synthesis", "precursor": [{"name": "Tb(NO3)3\u22c56H2O", "amount": "45.2", "unit": "mg"}, {"name": "Ag(NO3)3", "amount": "17.0", "unit": "mg"}, {"name": "H2pzdc", "amount": "33.6", "unit": "mg"}, {"name": "NaOH", "amount": "16.0", "unit": "mg"}], "solution": [{"name": "water", "amount": "10", "unit": "mL"}], "pressure": "sealed", "temperature": "room temperature", "time": "3 weeks"}]
JOXPUJ | [DyAg(C6N2O4H2)2(H2O)2] | Ag1 C12 Dy1 H12 N4 O12 | chemical synthesis | Dy(NO3)3⋅6H2O | 45.2 mg | Ag(NO3)3 | 17.0 mg | H2pzdc | 33.6 mg | NaOH | 16.0 mg |  |  | water | sealed | 3 weeks | room temperature |  | chemical synthesis | 10.1021/cg501644z |  | 2015.01 | [{"synthesis method": "chemical synthesis", "precursor": [{"name": "Dy(NO3)3\u22c56H2O", "amount": "45.2", "unit": "mg"}, {"name": "Ag(NO3)3", "amount": "17.0", "unit": "mg"}, {"name": "H2pzdc", "amount": "33.6", "unit": "mg"}, {"name": "NaOH", "amount": "16.0", "unit": "mg"}], "solution": [{"name": "water", "amount": "10", "unit": "mL"}], "pressure": "sealed", "temperature": "room temperature", "time": "3 weeks"}]
JOXQAQ | [HoAg(C6N2O4H2)2(H2O)2] | Ag1 C12 H12 Ho1 N4 O12 | chemical synthesis | Ho(NO3)3⋅6H2O | 45.2 mg | Ag(NO3)3 | 17.0 mg | H2pzdc | 33.6 mg | NaOH | 16.0 mg |  |  | water | sealed | 3 weeks | room temperature |  | chemical synthesis | 10.1021/cg501644z |  | 2015.01 | [{"synthesis method": "chemical synthesis", "precursor": [{"name": "Ho(NO3)3\u22c56H2O", "amount": "45.2", "unit": "mg"}, {"name": "Ag(NO3)3", "amount": "17.0", "unit": "mg"}, {"name": "H2pzdc", "amount": "33.6", "unit": "mg"}, {"name": "NaOH", "amount": "16.0", "unit": "mg"}], "solution": [{"name": "water", "amount": "10", "unit": "mL"}], "pressure": "sealed", "temperature": "room temperature", "time": "3 weeks"}]
JOXQEU | [ErAg(C6N2O4H2)2(H2O)2] | Ag1 C12 Er1 H12 N4 O12 | chemical synthesis | Er(NO3)3⋅6H2O | 45.2 mg | Ag(NO3)3 | 17.0 mg | H2pzdc | 33.6 mg | NaOH | 16.0 mg |  |  | water | sealed | 3 weeks | room temperature |  | chemical synthesis | 10.1021/cg501644z |  | 2015.01 | [{"synthesis method": "chemical synthesis", "precursor": [{"name": "Er(NO3)3\u22c56H2O", "amount": "45.2", "unit": "mg"}, {"name": "Ag(NO3)3", "amount": "17.0", "unit": "mg"}, {"name": "H2pzdc", "amount": "33.6", "unit": "mg"}, {"name": "NaOH", "amount": "16.0", "unit": "mg"}], "solution": [{"name": "water", "amount": "10", "unit": "mL"}], "pressure": "sealed", "temperature": "room temperature", "time": "3 weeks"}]
BUGSEC | Eu(O3PCH2-NC5H9-COO)(H2O)2·xH2O | C7 Eu1 H17 N1 O8 P1 | solvothermal synthesis | 4-cpmpH3⋅2H2O | 0.0259 g | Eu(CH3COO)3⋅4H2O | 0.1 mmol | [8 empty] | 24h | 140°C | 3.96 | solvothermal synthesis, pH adjustment | 10.1021/cg900475q |  | 2009.07 | [{"synthesis method": "solvothermal synthesis", "precursor": [{"name": "4-cpmpH3\u22c52H2O", "amount": "0.0259", "unit": "g"}, {"name": "Eu(CH3COO)3\u22c54H2O", "amount": "0.1", "unit": "mmol"}], "solvent": [{"name": "H2O", "amount": "8", "unit": "mL"}], "reducing agent": [{"name": "", "amount": "", "unit": ""}], "surfactant": [{"name": "", "amount": "", "unit": ""}], "pressure": "", "temperature": "140\u00b0C", "time": "24h", "heating rate": "", "cooling rate": ""}, {"synthesis method": "pH adjustment", "pH": "3.96", "modulator": "2 M HCl"}]
BUGSIG | Gd(O3PCH2-NC5H9-COO)(H2O)2·xH2O | C7 Gd1 H17 N1 O8 P1 | solvothermal synthesis | 4-cpmpH3⋅2H2O | 0.0259 g | Gd(CH3COO)3⋅4H2O | 0.1 mmol | [8 empty] | 24h | 140°C | 3.46 | solvothermal synthesis, pH adjustment | 10.1021/cg900475q |  | 2009.07 | [{"synthesis method": "solvothermal synthesis", "precursor": [{"name": "4-cpmpH3\u22c52H2O", "amount": "0.0259", "unit": "g"}, {"name": "Gd(CH3COO)3\u22c54H2O", "amount": "0.1", "unit": "mmol"}], "solvent": [{"name": "H2O", "amount": "8", "unit": "mL"}], "reducing agent": [{"name": "", "amount": "", "unit": ""}], "surfactant": [{"name": "", "amount": "", "unit": ""}], "pressure": "", "temperature": "140\u00b0C", "time": "24h", "heating rate": "", "cooling rate": ""}, {"synthesis method": "pH adjustment", "pH": "3.46", "modulator": "2 M HCl"}]
BUGSOM | Tb(O3PCH2-NC5H9-COO)(H2O)2·xH2O | C7 H17 N1 O8 P1 Tb1 | solvothermal synthesis | 4-cpmpH3⋅2H2O | 0.0259 g | Tb(CH3COO)3⋅4H2O | 0.1 mmol | [8 empty] | 24h | 140°C | 3.54 | solvothermal synthesis, pH adjustment | 10.1021/cg900475q |  | 2009.07 | [{"synthesis method": "solvothermal synthesis", "precursor": [{"name": "4-cpmpH3\u22c52H2O", "amount": "0.0259", "unit": "g"}, {"name": "Tb(CH3COO)3\u22c54H2O", "amount": "0.1", "unit": "mmol"}], "solvent": [{"name": "H2O", "amount": "8", "unit": "mL"}], "reducing agent": [{"name": "", "amount": "", "unit": ""}], "surfactant": [{"name": "", "amount": "", "unit": ""}], "pressure": "", "temperature": "140\u00b0C", "time": "24h", "heating rate": "", "cooling rate": ""}, {"synthesis method": "pH adjustment", "pH": "3.54", "modulator": "2 M HCl"}]
BUGSAY | Dy(O3PCH2-NC5H9-COO)(H2O)2·xH2O | C7 Dy1 H17 N1 O8 P1 | solvothermal synthesis | 4-cpmpH3⋅2H2O | 0.0259 g | Dy(CH3COO)3⋅4H2O | 0.1 mmol | [8 empty] | 24h | 140°C | 3.46 | solvothermal synthesis, pH adjustment | 10.1021/cg900475q |  | 2009.07 | [{"synthesis method": "solvothermal synthesis", "precursor": [{"name": "4-cpmpH3\u22c52H2O", "amount": "0.0259", "unit": "g"}, {"name": "Dy(CH3COO)3\u22c54H2O", "amount": "0.1", "unit": "mmol"}], "solvent": [{"name": "H2O", "amount": "8", "unit": "mL"}], "reducing agent": [{"name": "", "amount": "", "unit": ""}], "surfactant": [{"name": "", "amount": "", "unit": ""}], "pressure": "", "temperature": "140\u00b0C", "time": "24h", "heating rate": "", "cooling rate": ""}, {"synthesis method": "pH adjustment", "pH": "3.46", "modulator": "2 M HCl"}]
JULVET | (H2L)4[Ni4(H2O)2{B-α-GeMo9O34(MoO2)}2] | C36 Ge1 H38 Mo10 N10 Ni2 O40 | solvothermal synthesis | L | 0.03 g | Ni(CH3COO)2⋅4H2O | 0.05 g | GeO2 | 0.01 g | Na2MoO4⋅2H2O | 0.242 g |  |  |  |  | 5 days | 170°C |  | solvothermal synthesis | 10.1021/acs.inorgchem.5b00227 |  | 2015.07 | [{"synthesis method": "solvothermal synthesis", "precursor": [{"name": "L", "amount": "0.03", "unit": "g"}, {"name": "Ni(CH3COO)2\u22c54H2O", "amount": "0.05", "unit": "g"}, {"name": "GeO2", "amount": "0.01", "unit": "g"}, {"name": "Na2MoO4\u22c52H2O", "amount": "0.242", "unit": "g"}], "solvent": [{"name": "water", "amount": "10", "unit": "mL"}], "reducing agent": [{"name": "", "amount": "", "unit": ""}], "surfactant": [{"name": "", "amount": "", "unit": ""}], "pressure": "", "temperature": "170\u00b0C", "time": "5 days", "heating rate": "", "cooling rate": "10 \u00b0C\u22c5h-1"}]
JULVIX | [Ni2(HL)4(H2O)2][Ni4(H2O)2{B-α-GeMo9O34(MoO2)}2] | C36 Ge1 H44 Mo10 N10 Ni3 O44 | solvothermal synthesis | L | 0.03 g | Ni(CH3COO)2⋅4H2O | 0.05 g | GeO2 | 0.01 g | Na2MoO4⋅2H2O | 0.242 g |  |  |  |  | 5 days | 170°C |  | solvothermal synthesis | 10.1021/acs.inorgchem.5b00227 |  | 2015.07 | [{"synthesis method": "solvothermal synthesis", "precursor": [{"name": "L", "amount": "0.03", "unit": "g"}, {"name": "Ni(CH3COO)2\u22c54H2O", "amount": "0.05", "unit": "g"}, {"name": "GeO2", "amount": "0.01", "unit": "g"}, {"name": "Na2MoO4\u22c52H2O", "amount": "0.242", "unit": "g"}], "solvent": [{"name": "water", "amount": "10", "unit": "mL"}], "reducing agent": [{"name": "", "amount": "", "unit": ""}], "surfactant": [{"name": "", "amount": "", "unit": ""}], "pressure": "", "temperature": "170\u00b0C", "time": "5 days", "heating rate": "", "cooling rate": "10 \u00b0C\u22c5h-1"}]
DIMQIB | [Co3(BDC)3(DPNDI)(DMF)2]·2CH3CN | C58 Co3 H44 N8 O18 | solvothermal synthesis | Co(NO3)2⋅6H2O | 43.8 mg | DPNDI | 21.3 mg | H2BDC | 9.1 mg | [6 empty] | 5 days | 80 °C |  | solvothermal synthesis, washing | 10.1021/cg400454c |  | 2013.08 | [{"synthesis method": "solvothermal synthesis", "precursor": [{"name": "Co(NO3)2\u22c56H2O", "amount": "43.8", "unit": "mg"}, {"name": "DPNDI", "amount": "21.3", "unit": "mg"}, {"name": "H2BDC", "amount": "9.1", "unit": "mg"}], "solvent": [{"name": "DMF/CH3CN", "amount": "8", "unit": "mL"}], "reducing agent": [{"name": "", "amount": "", "unit": ""}], "surfactant": [{"name": "", "amount": "", "unit": ""}], "pressure": "", "temperature": "80 \u00b0C", "time": "5 days", "heating rate": "", "cooling rate": ""}, {"synthesis method": "washing", "washing solution": "DMF", "amount": ""}]
DIMQEX | [Zn2(HFIPBB)2(DPNDI)]·8DMF | C58 F12 H28 N4 O12 Zn2 | solvothermal synthesis | Zn(NO3)2⋅6H2O | 29.4 mg | H2HFIPBB | 39.1 mg | DPNDI | 20.6 mg | [6 empty] | 5 days | 80 °C |  | solvothermal synthesis | 10.1021/cg400454c |  | 2013.08 | [{"synthesis method": "solvothermal synthesis", "precursor": [{"name": "Zn(NO3)2\u22c56H2O", "amount": "29.4", "unit": "mg"}, {"name": "H2HFIPBB", "amount": "39.1", "unit": "mg"}, {"name": "DPNDI", "amount": "20.6", "unit": "mg"}], "solvent": [{"name": "DMF", "amount": "6", "unit": "mL"}], "reducing agent": [{"name": "", "amount": "", "unit": ""}], "surfactant": [{"name": "", "amount": "", "unit": ""}], "pressure": "", "temperature": "80 \u00b0C", "time": "5 days", "heating rate": "", "cooling rate": ""}]
GEQVEF | [Co2(L1)(L2)2] | C77 Co2 H58 N6 O12 | solvothermal synthesis | Co(OAc)2⋅2H2O | 50.0 mg | H4L1 | 61.6 mg | L2 | 32.3 mg | NaOH | 1.6 mg |  |  |  | autogenous | 3 days | 110 °C |  | solvothermal synthesis | 10.1021/cg301208d |  | 2012.11 | [{"synthesis method": "solvothermal synthesis", "precursor": [{"name": "Co(OAc)2\u22c52H2O", "amount": "50.0", "unit": "mg"}, {"name": "H4L1", "amount": "61.6", "unit": "mg"}, {"name": "L2", "amount": "32.3", "unit": "mg"}, {"name": "NaOH", "amount": "1.6", "unit": "mg"}], "solvent": [{"name": "DMF/H2O", "amount": "8", "unit": "mL"}], "pressure": "autogenous", "temperature": "110 \u00b0C", "time": "3 days", "heating rate": "", "cooling rate": ""}]
GEQVIJ | [Mn2(L1)(L2)2] | C77 H58 Mn2 N6 O12 | solvothermal synthesis | Mn(OAc)2⋅4H2O | 49.2 mg | H4L1 | 61.6 mg | L2 | 32.3 mg | NaOH | 1.6 mg |  |  |  | autogenous | 3 days | 110 °C |  | solvothermal synthesis | 10.1021/cg301208d |  | 2012.11 | [{"synthesis method": "solvothermal synthesis", "precursor": [{"name": "Mn(OAc)2\u22c54H2O", "amount": "49.2", "unit": "mg"}, {"name": "H4L1", "amount": "61.6", "unit": "mg"}, {"name": "L2", "amount": "32.3", "unit": "mg"}, {"name": "NaOH", "amount": "1.6", "unit": "mg"}], "solvent": [{"name": "DMF/H2O", "amount": "8", "unit": "mL"}], "pressure": "autogenous", "temperature": "110 \u00b0C", "time": "3 days", "heating rate": "", "cooling rate": ""}]
GEQVOP | [Zn2(L1)(L2)2] | C77 H58 N6 O12 Zn2 | solvothermal synthesis | Zn(OAc)2⋅2H2O | 43.9 mg | H4L1 | 61.6 mg | L2 | 32.3 mg | NaOH | 1.6 mg |  |  |  | autogenous | 3 days | 110 °C |  | solvothermal synthesis | 10.1021/cg301208d |  | 2012.11 | [{"synthesis method": "solvothermal synthesis", "precursor": [{"name": "Zn(OAc)2\u22c52H2O", "amount": "43.9", "unit": "mg"}, {"name": "H4L1", "amount": "61.6", "unit": "mg"}, {"name": "L2", "amount": "32.3", "unit": "mg"}, {"name": "NaOH", "amount": "1.6", "unit": "mg"}], "solvent": [{"name": "DMF/H2O", "amount": "8", "unit": "mL"}], "pressure": "autogenous", "temperature": "110 \u00b0C", "time": "3 days", "heating rate": "", "cooling rate": ""}]
GEQVUV | [Cd2(L1)(L2)2] | C77 Cd2 H58 N6 O12 | solvothermal synthesis | Cd(OAc)2⋅2H2O | 54.0 mg | H4L1 | 61.6 mg | L2 | 32.3 mg | NaOH | 1.6 mg |  |  |  | autogenous | 3 days | 110 °C |  | solvothermal synthesis | 10.1021/cg301208d |  | 2012.11 | [{"synthesis method": "solvothermal synthesis", "precursor": [{"name": "Cd(OAc)2\u22c52H2O", "amount": "54.0", "unit": "mg"}, {"name": "H4L1", "amount": "61.6", "unit": "mg"}, {"name": "L2", "amount": "32.3", "unit": "mg"}, {"name": "NaOH", "amount": "1.6", "unit": "mg"}], "solvent": [{"name": "DMF/H2O", "amount": "8", "unit": "mL"}], "pressure": "autogenous", "temperature": "110 \u00b0C", "time": "3 days", "heating rate": "", "cooling rate": ""}]
JIZYAU | [K(18-C-6)SnMe3] | C15 H33 K1 O6 Sn1 | chemical synthesis | [K(18-C-6)O t Bu] | 59 mg | compound 1 | 50 mg | [6 empty] | dry toluene |  | 10 min | room temperature |  | chemical synthesis, filtration | 10.1021/ic500065s |  | 2014.04 | [{"synthesis method": "chemical synthesis", "precursor": [{"name": "[K(18-C-6)O t Bu]", "amount": "59", "unit": "mg"}, {"name": "compound 1", "amount": "50", "unit": "mg"}], "solution": [{"name": "dry toluene", "amount": "2", "unit": "mL"}], "pressure": "", "temperature": "room temperature", "time": "10 min"}, {"synthesis method": "filtration", "time": "", "atmosphere": "", "pressure": ""}]
JIZYIC | [K(TMEDA)2SnMe3] | C15 H41 K1 N4 Sn1 | chemical synthesis | KO t Bu | 16 mg | compound 1 | 46 mg | [6 empty] | dry THF/TMEDA, n-pentane |  | 20 h | -20 °C |  | chemical synthesis, filtration | 10.1021/ic500065s |  | 2014.04 | [{"synthesis method": "chemical synthesis", "precursor": [{"name": "KO t Bu", "amount": "16", "unit": "mg"}, {"name": "compound 1", "amount": "46", "unit": "mg"}], "solution": [{"name": "dry THF/TMEDA", "amount": "1 mL/0.2 mL", "unit": ""}, {"name": "n-pentane", "amount": "", "unit": ""}], "pressure": "", "temperature": "-20 \u00b0C", "time": "20 h"}, {"synthesis method": "filtration", "time": "", "atmosphere": "", "pressure": ""}]
JIZYOI | [K(12-C-4)2][SnMe3] | C19 H41 K1 O8 Sn1 | chemical synthesis | KO t Bu | 16 mg | compound 1 | 46 mg | [6 empty] | dry THF/12-C-4, n-pentane |  | 20 h | -20 °C |  | chemical synthesis, filtration | 10.1021/ic500065s |  | 2014.04 | [{"synthesis method": "chemical synthesis", "precursor": [{"name": "KO t Bu", "amount": "16", "unit": "mg"}, {"name": "compound 1", "amount": "46", "unit": "mg"}], "solution": [{"name": "dry THF/12-C-4", "amount": "1 mL/0.2 mL", "unit": ""}, {"name": "n-pentane", "amount": "", "unit": ""}], "pressure": "", "temperature": "-20 \u00b0C", "time": "20 h"}, {"synthesis method": "filtration", "time": "", "atmosphere": "", "pressure": ""}]
FOTPEL | [Cu4(ppz)4(PO4)]·[CuBr2] | Br2 C28 Cu5 H20 N16 O4 P1 | solvothermal synthesis | Hppz | 0.029 g | CuBr2 | 0.048 g | KH2PO4 | 0.018 g | [5 empty] | autogenous | 96 h | 150 °C |  | solvothermal synthesis | 10.1021/cg5010402 |  | 2014.10 | [{"synthesis method": "solvothermal synthesis", "precursor": [{"name": "Hppz", "amount": "0.029", "unit": "g"}, {"name": "CuBr2", "amount": "0.048", "unit": "g"}, {"name": "KH2PO4", "amount": "0.018", "unit": "g"}], "solvent": [{"name": "H2O", "amount": "6", "unit": "mL"}], "pressure": "autogenous", "temperature": "150 \u00b0C", "time": "96 h", "heating rate": "", "cooling rate": "room temperature"}]
FOTPIP | [Cu4(ppz)4(MoO4)2(H2O)] | C28 Cu4 H26 Mo2 N16 O11 | solvothermal synthesis | Hppz | 0.029 g | CuBr2 | 0.048 g | (NH4)2MoO4 | 35 mg | [5 empty] | autogenous | 96 h | 150 °C |  | solvothermal synthesis | 10.1021/cg5010402 |  | 2014.10 | [{"synthesis method": "solvothermal synthesis", "precursor": [{"name": "Hppz", "amount": "0.029", "unit": "g"}, {"name": "CuBr2", "amount": "0.048", "unit": "g"}, {"name": "(NH4)2MoO4", "amount": "35", "unit": "mg"}], "solvent": [{"name": "H2O", "amount": "6", "unit": "mL"}], "pressure": "autogenous", "temperature": "150 \u00b0C", "time": "96 h", "heating rate": "", "cooling rate": "room temperature"}]
FOTPOV | [Cu(Hppz)(Mo2O7)] | C7 Cu1 H5 Mo2 N4 O7 | solvothermal synthesis | Hppz | 0.029 g | CuBr2 | 0.048 g | MoO3 | 46 mg | [5 empty] | autogenous | 96 h | 160 °C |  | solvothermal synthesis | 10.1021/cg5010402 |  | 2014.10 | [{"synthesis method": "solvothermal synthesis", "precursor": [{"name": "Hppz", "amount": "0.029", "unit": "g"}, {"name": "CuBr2", "amount": "0.048", "unit": "g"}, {"name": "MoO3", "amount": "46", "unit": "mg"}], "solvent": [{"name": "H2O", "amount": "6", "unit": "mL"}], "pressure": "autogenous", "temperature": "160 \u00b0C", "time": "96 h", "heating rate": "", "cooling rate": "room temperature"}]
FOTPUB | [Cu2(ppz)2(Mo3O10)] | C14 Cu2 H10 Mo3 N8 O10 | solvothermal synthesis | Hppz | 0.029 mg | CuBr2 | 0.048 g | (NH4)6Mo7O24⋅4H2O | 100 mg | [5 empty] | autogenous | 72 h | 150 °C |  | solvothermal synthesis | 10.1021/cg5010402 |  | 2014.10 | [{"synthesis method": "solvothermal synthesis", "precursor": [{"name": "Hppz", "amount": "0.029", "unit": "mg"}, {"name": "CuBr2", "amount": "0.048", "unit": "g"}, {"name": "(NH4)6Mo7O24\u22c54H2O", "amount": "100", "unit": "mg"}], "solvent": [{"name": "H2O", "amount": "6", "unit": "mL"}], "pressure": "autogenous", "temperature": "150 \u00b0C", "time": "72 h", "heating rate": "", "cooling rate": "room temperature"}]
FOTQAI | [Cu6(ppz)6(Mo12PO40)] | C42 Cu6 H30 Mo12 N24 O40 P1 | solvothermal synthesis | Hppz | 0.029 g | CuBr2 | 0.048 g | (NH4)3PMo12O40⋅xH2O | 129 mg | [5 empty] | autogenous | 96 h | 150 °C |  | solvothermal synthesis | 10.1021/cg5010402 |  | 2014.10 | [{"synthesis method": "solvothermal synthesis", "precursor": [{"name": "Hppz", "amount": "0.029", "unit": "g"}, {"name": "CuBr2", "amount": "0.048", "unit": "g"}, {"name": "(NH4)3PMo12O40\u22c5xH2O", "amount": "129", "unit": "mg"}], "solvent": [{"name": "H2O", "amount": "6", "unit": "mL"}], "pressure": "autogenous", "temperature": "150 \u00b0C", "time": "96 h", "heating rate": "", "cooling rate": "room temperature"}]
NAQBOX | Ni{(4-C 5 H 4 N)CH(OH)PO 3 }(H 2 O) | C6 H8 N1 Ni1 O5 P1 | solvothermal synthesis | NiSO4⋅6H2O | 0.0447 g | 4-hpmpH2 | 0.0473 g | [8 empty] | 12 h | 140°C |  | solvothermal synthesis | 10.1021/ic0484248 |  | 2005.04 | [{"synthesis method": "solvothermal synthesis", "precursor": [{"name": "NiSO4\u22c56H2O", "amount": "0.0447", "unit": "g"}, {"name": "4-hpmpH2", "amount": "0.0473", "unit": "g"}], "solvent": [{"name": "H2O", "amount": "8", "unit": "mL"}, {"name": "C2H5OH", "amount": "2", "unit": "mL"}], "reducing agent": [{"name": "1 M NaOH", "amount": "", "unit": ""}], "surfactant": [{"name": "", "amount": "", "unit": ""}], "pressure": "", "temperature": "140\u00b0C", "time": "12 h", "heating rate": "", "cooling rate": "slow"}]
NAQBUD | Cd{(4-C 5 H 4 N)CH(OH)PO 3 }(H 2 O) | C6 Cd1 H8 N1 O5 P1 | solvothermal synthesis | CdSO4⋅2.7H2O |  | 4-hpmpH2 | 0.0473 g | [8 empty] | 12 h | 140°C |  | solvothermal synthesis | 10.1021/ic0484248 |  | 2005.04 | [{"synthesis method": "solvothermal synthesis", "precursor": [{"name": "CdSO4\u22c52.7H2O", "amount": "", "unit": ""}, {"name": "4-hpmpH2", "amount": "0.0473", "unit": "g"}], "solvent": [{"name": "H2O", "amount": "8", "unit": "mL"}, {"name": "C2H5OH", "amount": "2", "unit": "mL"}], "reducing agent": [{"name": "1 M NaOH", "amount": "", "unit": ""}], "surfactant": [{"name": "", "amount": "", "unit": ""}], "pressure": "", "temperature": "140\u00b0C", "time": "12 h", "heating rate": "", "cooling rate": "slow"}]
AXULEM | (NC2H8)4[Cd(MIPA)]4·xG | [((CH3)2NH2)Cd(MIPA)]n ⋅xG | solvothermal synthesis | Cd(NO3)2⋅4H2O | 0.046 g | H3MIPA | 0.010 g | [8 empty] | 3 days | 150°C |  | solvothermal synthesis, washing, drying | 10.1021/acs.cgd.6b00991 |  | 2016.10 | [{"synthesis method": "solvothermal synthesis", "precursor": [{"name": "Cd(NO3)2\u22c54H2O", "amount": "0.046", "unit": "g"}, {"name": "H3MIPA", "amount": "0.010", "unit": "g"}], "solvent": [{"name": "DMA", "amount": "4.0", "unit": "mL"}, {"name": "H2O", "amount": "1.0", "unit": "mL"}], "reducing agent": [], "surfactant": [], "pressure": "", "temperature": "150\u00b0C", "time": "3 days", "heating rate": "", "cooling rate": "5\u00b0C h-1"}, {"synthesis method": "washing", "washing solution": "methanol", "amount": ""}, {"synthesis method": "drying", "pressure": "", "temperature": "40\u00b0C", "atmosphere": "vacuum", "time": ""}]
AXULAI | (NC2H8)2[Cd(MIPA)]2·xG | [((CH3)2NH2)Cd(MIPA)]n ⋅xG | solvothermal synthesis | Cd(NO3)2⋅4H2O | 0.046 g | H3MIPA | 0.010 g | [11 empty] | solvothermal synthesis, washing, drying | 10.1021/acs.cgd.6b00991 |  | 2016.10 | [{"synthesis method": "solvothermal synthesis", "precursor": [{"name": "Cd(NO3)2\u22c54H2O", "amount": "0.046", "unit": "g"}, {"name": "H3MIPA", "amount": "0.010", "unit": "g"}], "solvent": [{"name": "DMF", "amount": "3.0", "unit": "mL"}, {"name": "H2O", "amount": "2.0", "unit": "mL"}], "reducing agent": [], "surfactant": [], "pressure": "", "temperature": "", "time": "", "heating rate": "", "cooling rate": ""}, {"synthesis method": "washing", "washing solution": "methanol", "amount": ""}, {"synthesis method": "drying", "pressure": "", "temperature": "40\u00b0C", "atmosphere": "vacuum", "time": ""}]
AXUKUB | (NC2H8)[Cd(MIPA)]·xG | [((CH3)2NH2)Cd(MIPA)]n ⋅xG | solvothermal synthesis | Cd(NO3)2⋅4H2O | 0.046 g | H3MIPA | 0.010 g | [8 empty] | 3 days | 160°C |  | solvothermal synthesis, washing, drying | 10.1021/acs.cgd.6b00991 |  | 2016.10 | [{"synthesis method": "solvothermal synthesis", "precursor": [{"name": "Cd(NO3)2\u22c54H2O", "amount": "0.046", "unit": "g"}, {"name": "H3MIPA", "amount": "0.010", "unit": "g"}], "solvent": [{"name": "DMA", "amount": "2.0", "unit": "mL"}, {"name": "H2O", "amount": "3.0", "unit": "mL"}], "reducing agent": [], "surfactant": [], "pressure": "", "temperature": "160\u00b0C", "time": "3 days", "heating rate": "", "cooling rate": "5\u00b0C h-1"}, {"synthesis method": "washing", "washing solution": "methanol", "amount": ""}, {"synthesis method": "drying", "pressure": "", "temperature": "40\u00b0C", "atmosphere": "vacuum", "time": ""}]
POXKIW | Ca(H2TMT)2 | C24 Ca4 H104 N24 O44 S24 | chemical synthesis | Ca(OH)2 | 1.07 g | TMTH3 | 5.18 g | [6 empty] | deionized water |  | 48 h |  |  | chemical synthesis, filtration, evaporation | 10.1021/ic970954z |  | 1998.01 | [{"synthesis method": "chemical synthesis", "precursor": [{"name": "Ca(OH)2", "amount": "1.07", "unit": "g"}, {"name": "TMTH3", "amount": "5.18", "unit": "g"}], "solution": [{"name": "deionized water", "amount": "200", "unit": "mL"}], "pressure": "", "temperature": "", "time": "48 h"}, {"synthesis method": "filtration", "time": "", "atmosphere": "air", "pressure": ""}, {"synthesis method": "evaporation", "time": "several days", "atmosphere": "", "pressure": ""}]
POXKOC | Sr(H2TMT)2 | C6 H26 N6 O11 S6 Sr1 | chemical synthesis | Sr(OH)2⋅8H2O | 1.87 g | TMTH3 | 2.49 g | [6 empty] | deionized water |  | 48 h |  |  | chemical synthesis, filtration, evaporation | 10.1021/ic970954z |  | 1998.01 | [{"synthesis method": "chemical synthesis", "precursor": [{"name": "Sr(OH)2\u22c58H2O", "amount": "1.87", "unit": "g"}, {"name": "TMTH3", "amount": "2.49", "unit": "g"}], "solution": [{"name": "deionized water", "amount": "1", "unit": "L"}], "pressure": "", "temperature": "", "time": "48 h"}, {"synthesis method": "filtration", "time": "", "atmosphere": "", "pressure": ""}, {"synthesis method": "evaporation", "time": "4 days", "atmosphere": "air", "pressure": ""}]
POXKUI | Ba(H2TMT)2·4.5H2O | Ba2 C12 H18 N12 O9 S12 | chemical synthesis | Ba(OH)2⋅8H2O | 3.10 g | TMTH3 | 3.48 g | [6 empty] | deionized water |  | 72 h |  |  | chemical synthesis, filtration, concentration | 10.1021/ic970954z |  | 1998.01 | [{"synthesis method": "chemical synthesis", "precursor": [{"name": "Ba(OH)2\u22c58H2O", "amount": "3.10", "unit": "g"}, {"name": "TMTH3", "amount": "3.48", "unit": "g"}], "solution": [{"name": "deionized water", "amount": "1", "unit": "L"}], "pressure": "", "temperature": "", "time": "72 h"}, {"synthesis method": "filtration", "time": "", "atmosphere": "", "pressure": ""}, {"synthesis method": "concentration", "time": "", "atmosphere": "", "pressure": ""}]
KEFBEE | [Zn2(EBTC)(H2O)2]·5.5H2O·2.5DMF | C9 H3 O5 Zn1 | chemical synthesis | H4EBTC | 5.0 mg | Zn(NO3)2⋅6H2O | 15.0 mg | [8 empty] | 10h | 85°C |  | chemical synthesis, filtration | 10.1021/ic202085j |  | 2012.06 | [{"synthesis method": "chemical synthesis", "precursor": [{"name": "H4EBTC", "amount": "5.0", "unit": "mg"}, {"name": "Zn(NO3)2\u22c56H2O", "amount": "15.0", "unit": "mg"}], "solvent": [{"name": "anhydrous DMF", "amount": "0.4", "unit": "mL"}], "pressure": "", "temperature": "85\u00b0C", "time": "10h"}, {"synthesis method": "filtration", "time": "", "atmosphere": "", "pressure": ""}]
KEFBOO | [Zn2(EBTC)(H2O)2]·10.5H2O·0.5DMF·0.5DMSO | C9 H3 O5 Zn1 | chemical synthesis | H4EBTC | 5.0 mg | Zn(NO3)2⋅6H2O | 15.0 mg | 5-aminoisophthalic acid (AIP) | 2.5 mg | [6 empty] | 10h | 85°C |  | chemical synthesis | 10.1021/ic202085j |  | 2012.06 | [{"synthesis method": "chemical synthesis", "precursor": [{"name": "H4EBTC", "amount": "5.0", "unit": "mg"}, {"name": "Zn(NO3)2\u22c56H2O", "amount": "15.0", "unit": "mg"}, {"name": "5-aminoisophthalic acid (AIP)", "amount": "2.5", "unit": "mg"}], "solvent": [{"name": "DMF", "amount": "0.2", "unit": "mL"}, {"name": "DMSO", "amount": "0.2", "unit": "mL"}], "pressure": "", "temperature": "85\u00b0C", "time": "10h"}]
KEFBII | [Zn2(EBTC)(H2O)2]·1.5H2O·2DMF | C9 H3 O5 Zn1 | chemical synthesis | 1,3-bi-4-pyridylpropane (BPP) | 2.7 mg | [10 empty] | 10h | 85°C |  | chemical synthesis | 10.1021/ic202085j |  | 2012.06 | [{"synthesis method": "chemical synthesis", "precursor": [{"name": "1,3-bi-4-pyridylpropane (BPP)", "amount": "2.7", "unit": "mg"}], "solvent": [{"name": "DMF", "amount": "0.2", "unit": "mL"}, {"name": "DMSO", "amount": "0.2", "unit": "mL"}], "pressure": "", "temperature": "85\u00b0C", "time": "10h"}]
GEXBES | {Ba2(H2O)5[NbO(C2O4)3]HC2O4} | Ba2 C8 H13 Nb1 O23 | chemical synthesis | (NH4)3[NbO(C2O4)3]⋅H2O | 0.552 g | Ba(NO3)2 | 0.638 g | [6 empty] | aqueous solution |  | 24 h | room temperature |  | chemical synthesis, drying | 10.1021/ic301888p |  | 2013.02 | [{"synthesis method": "chemical synthesis", "precursor": [{"name": "(NH4)3[NbO(C2O4)3]\u22c5H2O", "amount": "0.552", "unit": "g"}, {"name": "Ba(NO3)2", "amount": "0.638", "unit": "g"}], "solution": [{"name": "aqueous solution", "amount": "15", "unit": "mL"}], "pressure": "", "temperature": "room temperature", "time": "24 h"}, {"synthesis method": "drying", "pressure": "", "temperature": "", "atmosphere": "air", "time": "2 h"}]
POQWAU01 | 1 | C13 Co1 H15 N2 O7 | solvothermal synthesis |  |  | NaOH | 0.080 g | 5-aminoisophthalate | 0.316 g | 4,4'-bipyridine | 0.156 g |  |  |  |  | 72 h | 130°C |  | chemical synthesis, solvothermal synthesis, filtration, washing, drying | 10.1021/ic801794e |  | 2009.07 | [{"synthesis method": "chemical synthesis", "precursor": [{"name": "Co(NO3)2\u22c56H2O", "amount": "0.298", "unit": "g"}, {"name": "NaOH", "amount": "0.080", "unit": "g"}, {"name": "5-aminoisophthalate", "amount": "0.316", "unit": "g"}, {"name": "4,4'-bipyridine", "amount": "0.156", "unit": "g"}], "solution": [{"name": "H2O", "amount": "15.0", "unit": "mL"}], "pressure": "", "temperature": "", "time": "20 min"}, {"synthesis method": "solvothermal synthesis", "precursor": [{"name": "", "amount": "", "unit": ""}], "solvent": [{"name": "", "amount": "", "unit": ""}], "reducing agent": [{"name": "", "amount": "", "unit": ""}], "surfactant": [{"name": "", "amount": "", "unit": ""}], "pressure": "", "temperature": "130\u00b0C", "time": "72 h", "heating rate": "", "cooling rate": "5\u00b0C h-1"}, {"synthesis method": "filtration", "time": "", "atmosphere": "", "pressure": ""}, {"synthesis method": "washing", "washing solution": "water", "amount": ""}, {"synthesis method": "drying", "pressure": "", "temperature": "ambient temperature", "atmosphere": "", "time": ""}]
RUJFOS | 2 | C13 Co1 H9 N2 O4 | [16 empty] | drying | 10.1021/ic801794e |  | 2009.07 | [{"synthesis method": "drying", "pressure": "vacuum", "temperature": "120\u00b0C", "atmosphere": "", "time": "2 h"}]
YIPGUA | [Ph 3 PCH 2 Ph] 2 [Zn 3 (tp) 3 Cl 2 ] | C74 Cl2 H56 O12 P2 Zn3 | [16 empty] | hydrothermal synthesis, washing | 10.1021/ic700882n |  | 2007.08 | [{"synthesis method": "hydrothermal synthesis", "precursor": [{"name": "zinc acetate dihydrate", "amount": "3", "unit": "molar ratio"}, {"name": "H2tp", "amount": "4", "unit": "molar ratio"}, {"name": "[Ph3PCH2Ph]Cl", "amount": "2", "unit": "molar ratio"}, {"name": "water", "amount": "556", "unit": "molar ratio"}], "solvent": [{"name": "", "amount": "", "unit": ""}], "reducing agent": [{"name": "", "amount": "", "unit": ""}], "surfactant": [{"name": "", "amount": "", "unit": ""}], "pressure": "", "temperature": "200\u00b0C", "time": "4 days", "heating rate": "3.5 \u00b0C\u22c5h-1", "cooling rate": ""}, {"synthesis method": "washing", "washing solution": "water and absolute alcohol", "amount": ""}]
XAJCAO | [(UO2)2(bet)6(H2O)2][Tf2N]4 | C38 F24 H66 N10 O34 S8 U2 | chemical synthesis | [Hbet][Tf2N] | 6 g | uranium trioxide dihydrate UO3⋅2H2O | 1.15 g | [6 empty] | water |  | overnight | reflux temperature |  | chemical synthesis | 10.1021/ic902406h |  | 2010.02 | [{"synthesis method": "chemical synthesis", "precursor": [{"name": "[Hbet][Tf2N]", "amount": "6", "unit": "g"}, {"name": "uranium trioxide dihydrate UO3\u22c52H2O", "amount": "1.15", "unit": "g"}], "solution": [{"name": "water", "amount": "10", "unit": "mL"}], "pressure": "", "temperature": "reflux temperature", "time": "overnight"}]
XAJBUH | [(UO2)2(betmPyr)4(OH)][Tf2N]3 | C68 F36 H110 N14 O52 S12 U4 | chemical synthesis | [HBetmPyrr][Tf2N] | 2.55 g | UO3⋅2H2O | 1.13 g | [6 empty] | deionized water |  | 24 h | reflux temperature |  | chemical synthesis | 10.1021/ic902406h |  | 2010.02 | [{"synthesis method": "chemical synthesis", "precursor": [{"name": "[HBetmPyrr][Tf2N]", "amount": "2.55", "unit": "g"}, {"name": "UO3\u22c52H2O", "amount": "1.13", "unit": "g"}], "solution": [{"name": "deionized water", "amount": "5", "unit": "mL"}], "pressure": "", "temperature": "reflux temperature", "time": "24 h"}]
XAJBOB | [(UO2)(betmIm)3][Tf2N]2 | C22 F12 H24 N8 O16 S4 U1 | chemical synthesis | [HbetmIm][Tf2N] | 5 g | UO3⋅2H2O | 1.60 g | [6 empty] | deionized water |  | overnight | reflux temperature |  | chemical synthesis | 10.1021/ic902406h |  | 2010.02 | [{"synthesis method": "chemical synthesis", "precursor": [{"name": "[HbetmIm][Tf2N]", "amount": "5", "unit": "g"}, {"name": "UO3\u22c52H2O", "amount": "1.60", "unit": "g"}], "solution": [{"name": "deionized water", "amount": "10", "unit": "mL"}], "pressure": "", "temperature": "reflux temperature", "time": "overnight"}]
CAFSIM | [Cd(C14N2H8)(NO3)2(H2O)·CH2Cl2]n | C15 Cd1 Cl2 H12 N4 O7 | chemical synthesis | Cd(NO3)2⋅4H2O | 30.9 mg | 2 | 20.4 mg | [6 empty] | methanol, methylene chloride |  | 2 days |  |  | chemical synthesis | 10.1021/cm010111c |  | 2001.07 | [{"synthesis method": "chemical synthesis", "precursor": [{"name": "Cd(NO3)2\u22c54H2O", "amount": "30.9", "unit": "mg"}, {"name": "2", "amount": "20.4", "unit": "mg"}], "solution": [{"name": "methanol", "amount": "3", "unit": "mL"}, {"name": "methylene chloride", "amount": "5", "unit": "mL"}], "pressure": "", "temperature": "", "time": "2 days"}]
CAFSOS | [Co(C14N2H8)(NO3)2(H2O)2 | C14 Co1 H12 N4 O10 | chemical synthesis | Co(NO3)2⋅6H2O | 30.0 mg | 2 | 20.0 mg | [6 empty] | methanol, methylene chloride |  | 1 week | room temperature |  | chemical synthesis | 10.1021/cm010111c |  | 2001.07 | [{"synthesis method": "chemical synthesis", "precursor": [{"name": "Co(NO3)2\u22c56H2O", "amount": "30.0", "unit": "mg"}, {"name": "2", "amount": "20.0", "unit": "mg"}], "solution": [{"name": "methanol", "amount": "", "unit": ""}, {"name": "methylene chloride", "amount": "5", "unit": "mL"}], "pressure": "", "temperature": "room temperature", "time": "1 week"}]
CAFTAF | [Co(C14N2H8)2(NO3)2·CH2Cl2]n | C29 Cl2 Co1 H18 N6 O6 | chemical synthesis | Co(NO3)2⋅6H2O | 30.0 mg | 2 | 20.0 mg | [6 empty] | methanol, methylene chloride |  | 1 week | room temperature |  | chemical synthesis | 10.1021/cm010111c |  | 2001.07 | [{"synthesis method": "chemical synthesis", "precursor": [{"name": "Co(NO3)2\u22c56H2O", "amount": "30.0", "unit": "mg"}, {"name": "2", "amount": "20.0", "unit": "mg"}], "solution": [{"name": "methanol", "amount": "", "unit": ""}, {"name": "methylene chloride", "amount": "5", "unit": "mL"}], "pressure": "", "temperature": "room temperature", "time": "1 week"}]
CAFSUY | [Cu(C14N2H8)2(NO3)2·CH2Cl2]n | C29 Cl2 Cu1 H18 N6 O6 | chemical synthesis | Cu(NO3)2⋅3H2O | 24.2 mg | 2 | 20.1 mg | [6 empty] | methanol:water, methylene chloride |  | 1 day |  |  | chemical synthesis | 10.1021/cm010111c |  | 2001.07 | [{"synthesis method": "chemical synthesis", "precursor": [{"name": "Cu(NO3)2\u22c53H2O", "amount": "24.2", "unit": "mg"}, {"name": "2", "amount": "20.1", "unit": "mg"}], "solution": [{"name": "methanol:water", "amount": "5:1", "unit": "mL"}, {"name": "methylene chloride", "amount": "5", "unit": "mL"}], "pressure": "", "temperature": "", "time": "1 day"}]
COMGIV | {Na2[Cd(odpa)(H2O)]} n | C16 Cd1 H8 Na2 O10 | solvothermal synthesis | CdCO3 | 34.4 mg | 4,4'-oxydiphthalic anhydride | 31.0 mg | 4,4'-bipyridine | 15.6 mg | CH3COONa | 41.0 mg |  |  |  |  | 96 h | 160 °C |  | solvothermal synthesis | 10.1021/cg8003257 |  | 2008.08 | [{"synthesis method": "solvothermal synthesis", "precursor": [{"name": "CdCO3", "amount": "34.4", "unit": "mg"}, {"name": "4,4'-oxydiphthalic anhydride", "amount": "31.0", "unit": "mg"}, {"name": "4,4'-bipyridine", "amount": "15.6", "unit": "mg"}, {"name": "CH3COONa", "amount": "41.0", "unit": "mg"}], "solvent": [{"name": "ethanol", "amount": "5", "unit": "mL"}, {"name": "water", "amount": "5", "unit": "mL"}], "pressure": "", "temperature": "160 \u00b0C", "time": "96 h", "heating rate": "", "cooling rate": "5 \u00b0C/h"}]
COMGOB | {Na2[Zn(odpa)(H2O)]} n | C16 H8 Na2 O10 Zn1 | solvothermal synthesis | Zn(CH3COO)2 |  | 4,4'-oxydiphthalic anhydride | 31.0 mg | 4,4'-bipyridine | 15.6 mg | CH3COONa | 41.0 mg |  |  |  |  | 96 h | 160 °C |  | solvothermal synthesis | 10.1021/cg8003257 |  | 2008.08 | [{"synthesis method": "solvothermal synthesis", "precursor": [{"name": "Zn(CH3COO)2", "amount": "", "unit": ""}, {"name": "4,4'-oxydiphthalic anhydride", "amount": "31.0", "unit": "mg"}, {"name": "4,4'-bipyridine", "amount": "15.6", "unit": "mg"}, {"name": "CH3COONa", "amount": "41.0", "unit": "mg"}], "solvent": [{"name": "ethanol", "amount": "5", "unit": "mL"}, {"name": "water", "amount": "5", "unit": "mL"}], "pressure": "", "temperature": "160 \u00b0C", "time": "96 h", "heating rate": "", "cooling rate": "5 \u00b0C/h"}]
COMGUH | {Na2[Cd3(odpa)2(H2O)5]·1.5H2O} n | C32 Cd3 H25 Na2 O24.50 | solvothermal synthesis | CdCO3 | 34.4 mg | 4,4'-oxydiphthalic anhydride | 31.0 mg | 4,4'-bipyridine | 15.6 mg | CH3COONa | 41.0 mg |  |  |  |  | 72 h | 170 °C |  | solvothermal synthesis | 10.1021/cg8003257 |  | 2008.08 | [{"synthesis method": "solvothermal synthesis", "precursor": [{"name": "CdCO3", "amount": "34.4", "unit": "mg"}, {"name": "4,4'-oxydiphthalic anhydride", "amount": "31.0", "unit": "mg"}, {"name": "4,4'-bipyridine", "amount": "15.6", "unit": "mg"}, {"name": "CH3COONa", "amount": "41.0", "unit": "mg"}], "solvent": [{"name": "ethanol", "amount": "5", "unit": "mL"}, {"name": "water", "amount": "5", "unit": "mL"}], "pressure": "", "temperature": "170 \u00b0C", "time": "72 h", "heating rate": "", "cooling rate": "5 \u00b0C/h"}]
GOMXUB | [PdI 2 (4-C N - 3 - C l - C 6 H 3 - CN) 2 ] | C16 Cl2 H6 I2 N4 Pd1 | chemical synthesis | PdI2 | 250 mg | 1c | 240 mg | [11 empty] | chemical synthesis | 10.1021/ic980019r |  | 1998.10 | [{"synthesis method": "chemical synthesis", "precursor": [{"name": "PdI2", "amount": "250", "unit": "mg"}, {"name": "1c", "amount": "240", "unit": "mg"}], "solution": [], "pressure": "", "temperature": "", "time": ""}]
GOMYAI | [PdI 2 (4-CN - C 6 H 4 - CH 2 CN) 2 ] | C18 H12 I2 N4 Pd1 | chemical synthesis | [PdI2] | 250 mg | 1e | 210 mg | [11 empty] | chemical synthesis | 10.1021/ic980019r |  | 1998.10 | [{"synthesis method": "chemical synthesis", "precursor": [{"name": "[PdI2]", "amount": "250", "unit": "mg"}, {"name": "1e", "amount": "210", "unit": "mg"}], "solution": [], "pressure": "", "temperature": "", "time": ""}]
GOMYEM | [PdI2(3-CN-C6H4-CN)2] + 2[Cu(hfacac)2] | C36 Cu2 F24 H12 I2 N4 O8 Pd1 | chemical synthesis | [Cu(hfacac)2] | 16 mg | 2a | 10 mg | [6 empty] | CH2Cl2 |  |  |  |  | chemical synthesis | 10.1021/ic980019r |  | 1998.10 | [{"synthesis method": "chemical synthesis", "precursor": [{"name": "[Cu(hfacac)2]", "amount": "16", "unit": "mg"}, {"name": "2a", "amount": "10", "unit": "mg"}], "solution": [{"name": "CH2Cl2", "amount": "1.5", "unit": "mL"}], "pressure": "", "temperature": "", "time": ""}]
COJGEO | Zn3(BDC)3[Cu(Pyen)]·(DMF)5(H2O)5 | C40 Cu1 H26 N4 O14 Zn3 | chemical synthesis | Zn(NO3)2⋅6H2O | 1.2116 g | H2BDC | 0.6732 g | Cu(PyenH2)(NO3)2 | 0.600 g |  |  |  |  | DMF, H2O |  | 24 h | 373 K |  | chemical synthesis, drying | 10.1021/ja710144k |  | 2008.04 | [{"synthesis method": "chemical synthesis", "precursor": [{"name": "Zn(NO3)2\u22c56H2O", "amount": "1.2116", "unit": "g"}, {"name": "H2BDC", "amount": "0.6732", "unit": "g"}, {"name": "Cu(PyenH2)(NO3)2", "amount": "0.600", "unit": "g"}], "solution": [{"name": "DMF", "amount": "306", "unit": "mL"}, {"name": "H2O", "amount": "30.6", "unit": "mL"}], "pressure": "", "temperature": "373 K", "time": "24 h"}, {"synthesis method": "drying", "pressure": "", "temperature": "", "atmosphere": "air", "time": ""}]
LIMCEQ | {2-[2,6-( i -Pr) 2 PhNC(CH 3 )]-6-[2,6-( i -Pr) 2 PhNCCH 2 ](C 5 H 3 N)}Cr(THF) | C37 Cr1 H50 N3 O1 | chemical synthesis | 3 | 1.138 g | NaH | 0.053 g | [6 empty] | THF |  | 7 days | room temperature |  | chemical synthesis, centrifugation | 10.1021/ic700810f |  | 2007.07 | [{"synthesis method": "chemical synthesis", "precursor": [{"name": "3", "amount": "1.138", "unit": "g"}, {"name": "NaH", "amount": "0.053", "unit": "g"}], "solution": [{"name": "THF", "amount": "100", "unit": "mL"}], "pressure": "", "temperature": "room temperature", "time": "7 days"}, {"synthesis method": "centrifugation", "revolution per time": "", "relative centrifugal force": "", "time": "", "temperature": "", "additive": [{"name": "", "amount": "", "unit": ""}], "tube material": "", "tube volume": ""}]
LIMCIU | [{2,6-[2,6-( i -Pr) 2 PhNC(CH 3 )] 2 (C 5 H 3 N)}Cr(THF)] 2 (μ-N 2 )}·ether | C39 Cr1 H56 N4 O1.50 | chemical synthesis | 2 | 1.31 g | NaH | 0.100 g | [6 empty] | THF |  | 7 days | room temperature |  | chemical synthesis, centrifugation | 10.1021/ic700810f |  | 2007.07 | [{"synthesis method": "chemical synthesis", "precursor": [{"name": "2", "amount": "1.31", "unit": "g"}, {"name": "NaH", "amount": "0.100", "unit": "g"}], "solution": [{"name": "THF", "amount": "100", "unit": "mL"}], "pressure": "", "temperature": "room temperature", "time": "7 days"}, {"synthesis method": "centrifugation", "revolution per time": "", "relative centrifugal force": "", "time": "", "temperature": "", "additive": [{"name": "", "amount": "", "unit": ""}], "tube material": "", "tube volume": ""}]
LIMCOA | [{2,6-[2,6-( i -Pr) 2 PhNC(CH 3 )] 2 (C 5 H 3 N)}Cr(THF)][{2-[2,6-( i -Pr) 2 PhNC(CH 3 )]-6-[2,6-( i - Pr) 2 PhNCCH 2 ](C 5 H 3 N)}Cr(THF)](μ-N 2 H)(μ-Na) 2 | C74 Cr2 H102 N8 Na2 O2 | chemical synthesis | 5 | 0.550 g | NaH | 0.024 g | [6 empty] | toluene |  | 5 days | room temperature |  | chemical synthesis, centrifugation | 10.1021/ic700810f |  | 2007.07 | [{"synthesis method": "chemical synthesis", "precursor": [{"name": "5", "amount": "0.550", "unit": "g"}, {"name": "NaH", "amount": "0.024", "unit": "g"}], "solution": [{"name": "toluene", "amount": "15", "unit": "mL"}], "pressure": "", "temperature": "room temperature", "time": "5 days"}, {"synthesis method": "centrifugation", "revolution per time": "", "relative centrifugal force": "", "time": "", "temperature": "", "additive": [{"name": "", "amount": "", "unit": ""}], "tube material": "", "tube volume": ""}]
LIMCUG | {2-[2,6-( i -Pr) 2 PhNC(CH 3 )]-6-[2,6-( i -Pr) 2 PhNCCH 2 ](C 5 H 3 N)}Cr(μ-NH)][Na(THF)] | C37 Cr1 H52 N4 Na1 O1 | chemical synthesis | 5 | 1.138 g | NaH | 0.065 g | [6 empty] | THF |  | 7 days | room temperature |  | chemical synthesis, centrifugation | 10.1021/ic700810f |  | 2007.07 | [{"synthesis method": "chemical synthesis", "precursor": [{"name": "5", "amount": "1.138", "unit": "g"}, {"name": "NaH", "amount": "0.065", "unit": "g"}], "solution": [{"name": "THF", "amount": "100", "unit": "mL"}], "pressure": "", "temperature": "room temperature", "time": "7 days"}, {"synthesis method": "centrifugation", "revolution per time": "", "relative centrifugal force": "", "time": "", "temperature": "", "additive": [{"name": "", "amount": "", "unit": ""}], "tube material": "", "tube volume": ""}]
ROLHUW | [Co(SCN)2(dpyo)2]·(dpyo)n | C32 Co1 H24 N8 O6 S2 | chemical synthesis | ammonium thiocyanate | 0.152 g | Co(NO3)2⋅6H2O | 0.291 g | [6 empty] | aqueous solution, methanolic solution of dpyo |  | 30 min |  |  | chemical synthesis, diffusion | 10.1021/cg060762r |  | 2007.07 | [{"synthesis method": "chemical synthesis", "precursor": [{"name": "ammonium thiocyanate", "amount": "0.152", "unit": "g"}, {"name": "Co(NO3)2\u22c56H2O", "amount": "0.291", "unit": "g"}], "solution": [{"name": "aqueous solution", "amount": "5", "unit": "mL"}, {"name": "methanolic solution of dpyo", "amount": "10", "unit": "mL"}], "pressure": "", "temperature": "", "time": "30 min"}, {"synthesis method": "diffusion", "precursor": [{"name": "dpyo", "amount": "0.188", "unit": "g"}, {"name": "Co(NO3)2\u22c56H2O", "amount": "0.291", "unit": "g"}, {"name": "ammonium thiocyanate", "amount": "0.152", "unit": "g"}], "solution": [{"name": "methanolic solution", "amount": "10", "unit": "mL"}, {"name": "aqueous layer", "amount": "10", "unit": "mL"}], "pressure": "", "temperature": "", "time": "a few days"}]
ROLJAE | [Co(SCN)2(dpyo)(H2O)2]·(H2O)n | C12 Co1 H14 N4 O5 S2 | [16 empty] | diffusion | 10.1021/cg060762r |  | 2007.07 | [{"synthesis method": "diffusion", "precursor": [{"name": "dpyo", "amount": "0.235", "unit": "g"}, {"name": "AgNO3", "amount": "0.042", "unit": "g"}, {"name": "Co(NO3)2\u22c56H2O", "amount": "0.145", "unit": "g"}, {"name": "ammonium thiocyanate", "amount": "0.076", "unit": "g"}], "solution": [{"name": "methanolic solution", "amount": "10", "unit": "mL"}, {"name": "aqueous layer", "amount": "10", "unit": "mL"}], "pressure": "", "temperature": "", "time": "a few days"}]
ROLJEI | [Co(SeCN)2(dpyo)(H2O)2]·(H2O)n | C12 Co1 H14 N4 O5 Se2 | chemical synthesis | potassium selenocyanate | 0.287 g | Co(NO3)2⋅6H2O | 0.291 g | [6 empty] | aqueous layer, methanolic solution of dpyo |  |  |  |  | chemical synthesis, diffusion | 10.1021/cg060762r |  | 2007.07 | [{"synthesis method": "chemical synthesis", "precursor": [{"name": "potassium selenocyanate", "amount": "0.287", "unit": "g"}, {"name": "Co(NO3)2\u22c56H2O", "amount": "0.291", "unit": "g"}], "solution": [{"name": "aqueous layer", "amount": "10", "unit": "mL"}, {"name": "methanolic solution of dpyo", "amount": "10", "unit": "mL"}], "pressure": "", "temperature": "", "time": ""}, {"synthesis method": "diffusion", "precursor": [{"name": "dpyo", "amount": "", "unit": ""}, {"name": "Co(NO3)2\u22c56H2O", "amount": "", "unit": ""}, {"name": "potassium selenocyanate", "amount": "", "unit": ""}], "solution": [{"name": "methanolic solution", "amount": "10", "unit": "mL"}, {"name": "aqueous layer", "amount": "10", "unit": "mL"}], "pressure": "", "temperature": "", "time": "a few days"}]
TELMII01 | K(L ala )(MeOH) | C16 H14 K1 N1 O5 | solvothermal synthesis | solid | 0.10 g | potassium hydroxide | 0.42 g | [8 empty] | overnight | 120°C |  | chemical synthesis, solvothermal synthesis | 10.1021/ic401327h |  | 2013.08 | [{"synthesis method": "chemical synthesis", "precursor": [{"name": "HL ala", "amount": "2.0", "unit": "g"}, {"name": "potassium hydroxide", "amount": "0.42", "unit": "g"}], "solution": [{"name": "water", "amount": "", "unit": ""}], "pressure": "", "temperature": "", "time": "1 hour"}, {"synthesis method": "solvothermal synthesis", "precursor": [{"name": "solid", "amount": "0.10", "unit": "g"}], "solvent": [{"name": "methanol", "amount": "4", "unit": "mL"}], "reducing agent": [{"name": "", "amount": "", "unit": ""}], "surfactant": [{"name": "", "amount": "", "unit": ""}], "pressure": "", "temperature": "120\u00b0C", "time": "overnight", "heating rate": "", "cooling rate": "1\u00b0C/min"}]
TELMOO01 | K(L ser ) | C15 H10 K1 N1 O5 | solvothermal synthesis | solid | 0.05 g | potassium hydroxide | 0.20 g | [8 empty] | 3 days | 120°C |  | chemical synthesis, solvothermal synthesis | 10.1021/ic401327h |  | 2013.08 | [{"synthesis method": "chemical synthesis", "precursor": [{"name": "HL ser", "amount": "1.00", "unit": "g"}, {"name": "potassium hydroxide", "amount": "0.20", "unit": "g"}], "solution": [{"name": "water", "amount": "", "unit": ""}], "pressure": "", "temperature": "", "time": "1 hour"}, {"synthesis method": "solvothermal synthesis", "precursor": [{"name": "solid", "amount": "0.05", "unit": "g"}], "solvent": [{"name": "methanol", "amount": "2.0", "unit": "mL"}], "reducing agent": [{"name": "", "amount": "", "unit": ""}], "surfactant": [{"name": "", "amount": "", "unit": ""}], "pressure": "", "temperature": "120\u00b0C", "time": "3 days", "heating rate": "", "cooling rate": "1\u00b0C/min"}]
MINLIG | Cs(L ser ) | C15 Cs1 H10 N1 O5 | chemical synthesis | CsOH⋅xH2O | 0.50 g | HL ser | 0.72 g | [11 empty] | chemical synthesis | 10.1021/ic401327h |  | 2013.08 | [{"synthesis method": "chemical synthesis", "precursor": [{"name": "CsOH\u22c5xH2O", "amount": "0.50", "unit": "g"}, {"name": "HL ser", "amount": "0.72", "unit": "g"}], "solution": [{"name": "", "amount": "", "unit": ""}], "pressure": "", "temperature": "", "time": ""}]
MINLOM | Cs(L ala ) | C15 Cs1 H10 N1 O4 | chemical synthesis | CsOH⋅xH2O | 0.50 g | HL ala | 0.76 g | [11 empty] | chemical synthesis | 10.1021/ic401327h |  | 2013.08 | [{"synthesis method": "chemical synthesis", "precursor": [{"name": "CsOH\u22c5xH2O", "amount": "0.50", "unit": "g"}, {"name": "HL ala", "amount": "0.76", "unit": "g"}], "solution": [{"name": "", "amount": "", "unit": ""}], "pressure": "", "temperature": "", "time": ""}]
VOLQOD | Zn/BTB ant | C55.65 H33.3 O13.55 Zn4 | [16 empty] | sonication, washing | 10.1021/ic800777r |  | 2008.08 | [{"synthesis method": "sonication", "composition": "H3BTB and Zn(NO3)2\u22c54H2O", "power": "", "solvent": "DMF", "temperature": "100 \u00b0C", "time": "24 h", "type": ""}, {"synthesis method": "washing", "washing solution": "acetone", "amount": "10 mL"}]
VOLRAQ | Zn/BTB tsx | C54 H30 O13 Zn4 | [16 empty] | sonication, washing | 10.1021/ic800777r |  | 2008.08 | [{"synthesis method": "sonication", "composition": "H3BTB and Zn(NO3)2\u22c54H2O", "power": "", "solvent": "DMF/ethanol/water", "temperature": "100 \u00b0C", "time": "72 h", "type": ""}, {"synthesis method": "washing", "washing solution": "methanol", "amount": "10 mL"}]
VOLQUJ | Zn/BTB dia | C108 H63 O26 Zn6 | [16 empty] | sonication, washing | 10.1021/ic800777r |  | 2008.08 | [{"synthesis method": "sonication", "composition": "H3BTB and Zn(NO3)2\u22c54H2O", "power": "", "solvent": "DMF/1,4-dioxane/water", "temperature": "85 \u00b0C", "time": "48 h", "type": ""}, {"synthesis method": "washing", "washing solution": "methanol", "amount": "10 mL"}]
TIBHUK | [(UO2)Zn(bpdc)2] n | C24 H12 N4 O10 U1 Zn1 | solvothermal synthesis | UO2(NO3)2⋅6H2O | 25.3 mg | H2bpdc | 24 mg | Zn(NO3)2⋅6H2O | 14.9 mg | 1 M NaOH | 180 μL |  |  |  |  | 3 days | 200°C |  | solvothermal synthesis | 10.1021/acs.inorgchem.8b00634 |  | 2018.05 | [{"synthesis method": "solvothermal synthesis", "precursor": [{"name": "UO2(NO3)2\u22c56H2O", "amount": "25.3", "unit": "mg"}, {"name": "H2bpdc", "amount": "24", "unit": "mg"}, {"name": "Zn(NO3)2\u22c56H2O", "amount": "14.9", "unit": "mg"}, {"name": "1 M NaOH", "amount": "180", "unit": "\u03bcL"}], "solvent": [{"name": "ultrapure water", "amount": "820", "unit": "\u03bcL"}], "pressure": "", "temperature": "200\u00b0C", "time": "3 days", "heating rate": "", "cooling rate": ""}]
TIBJAS | [Cd(UO2)(bpdc)2(H2O)2 | C24 Cd1 H16 N4 O14 U1 | solvothermal synthesis | UO2(NO3)2⋅6H2O | 25.3 mg | H2bpdc | 12 mg | Cd(NO3)2⋅4H2O | 15.4 mg | 1 M NaOH | 60 μL |  |  |  |  | 3 days | 150°C |  | solvothermal synthesis | 10.1021/acs.inorgchem.8b00634 |  | 2018.05 | [{"synthesis method": "solvothermal synthesis", "precursor": [{"name": "UO2(NO3)2\u22c56H2O", "amount": "25.3", "unit": "mg"}, {"name": "H2bpdc", "amount": "12", "unit": "mg"}, {"name": "Cd(NO3)2\u22c54H2O", "amount": "15.4", "unit": "mg"}, {"name": "1 M NaOH", "amount": "60", "unit": "\u03bcL"}], "solvent": [{"name": "ultrapure water", "amount": "940", "unit": "\u03bcL"}], "pressure": "", "temperature": "150\u00b0C", "time": "3 days", "heating rate": "", "cooling rate": ""}]
TIBJEW | [Cu(UO2)(bpdc)(SO4)(H2O)3 | C12 Cu1 H12 N2 O15 S1 U1 | solvothermal synthesis | UO2(NO3)2⋅6H2O | 25.3 mg | H2bpdc | 12 mg | CuSO4⋅5H2O | 12.5 mg | [6 empty] | 3 days | 150°C |  | solvothermal synthesis | 10.1021/acs.inorgchem.8b00634 |  | 2018.05 | [{"synthesis method": "solvothermal synthesis", "precursor": [{"name": "UO2(NO3)2\u22c56H2O", "amount": "25.3", "unit": "mg"}, {"name": "H2bpdc", "amount": "12", "unit": "mg"}, {"name": "CuSO4\u22c55H2O", "amount": "12.5", "unit": "mg"}], "solvent": [{"name": "ultrapure water", "amount": "1000", "unit": "\u03bcL"}], "pressure": "", "temperature": "150\u00b0C", "time": "3 days", "heating rate": "", "cooling rate": ""}]
TIBDAM | [CuCl(UO2)(bpdc)(Hbpdc)(H2O)2 | C24 Cl1 Cu1 H16 N4 O13 U1 | solvothermal synthesis | UO2(NO3)2⋅6H2O | 25.3 mg | H2bpdc | 12 mg | CuCl2⋅2H2O | 4.3 mg | [6 empty] | 3 days | 200°C |  | solvothermal synthesis | 10.1021/acs.inorgchem.8b00634 |  | 2018.05 | [{"synthesis method": "solvothermal synthesis", "precursor": [{"name": "UO2(NO3)2\u22c56H2O", "amount": "25.3", "unit": "mg"}, {"name": "H2bpdc", "amount": "12", "unit": "mg"}, {"name": "CuCl2\u22c52H2O", "amount": "4.3", "unit": "mg"}], "solvent": [{"name": "ultrapure water", "amount": "1000", "unit": "\u03bcL"}], "pressure": "", "temperature": "200\u00b0C", "time": "3 days", "heating rate": "", "cooling rate": ""}]
TIBJIA | [Cu(UO2)(bpdc)2(H2O)] n | C24 Cu1 H12 N4 O11 U1 | solvothermal synthesis | UO2(NO3)2⋅6H2O | 25.3 mg | H2bpdc | 12 mg | CuCl2⋅2H2O | 6.8 mg | [6 empty] | 1 day | 200°C |  | solvothermal synthesis | 10.1021/acs.inorgchem.8b00634 |  | 2018.05 | [{"synthesis method": "solvothermal synthesis", "precursor": [{"name": "UO2(NO3)2\u22c56H2O", "amount": "25.3", "unit": "mg"}, {"name": "H2bpdc", "amount": "12", "unit": "mg"}, {"name": "CuCl2\u22c52H2O", "amount": "6.8", "unit": "mg"}], "solvent": [{"name": "ultrapure water", "amount": "1000", "unit": "\u03bcL"}], "pressure": "", "temperature": "200\u00b0C", "time": "1 day", "heating rate": "", "cooling rate": ""}]
TIBJOG | [Co2(UO2)3(bpdc)6] n | C72 Co2 H36 N12 O30 U3 | solvothermal synthesis | UO2(NO3)2⋅6H2O | 25.3 mg | H2bpdc | 13 mg | Co(NO3)2⋅6H2O | 14.5 mg | [6 empty] | 3 days | 200°C |  | solvothermal synthesis | 10.1021/acs.inorgchem.8b00634 |  | 2018.05 | [{"synthesis method": "solvothermal synthesis", "precursor": [{"name": "UO2(NO3)2\u22c56H2O", "amount": "25.3", "unit": "mg"}, {"name": "H2bpdc", "amount": "13", "unit": "mg"}, {"name": "Co(NO3)2\u22c56H2O", "amount": "14.5", "unit": "mg"}], "solvent": [{"name": "ultrapure water", "amount": "1000", "unit": "\u03bcL"}], "pressure": "", "temperature": "200\u00b0C", "time": "3 days", "heating rate": "", "cooling rate": ""}]
TIBJUM | [Co3(UO2)4(bpdc)8(Hbpdc)(H2O)2] n | C108 Co3 H54 N18 O46 U4 | solvothermal synthesis | UO2(NO3)2⋅6H2O | 25.3 mg | H2bpdc | 13 mg | Co(NO3)2⋅6H2O | 14.5 mg | [6 empty] | 3 days | 150°C |  | solvothermal synthesis | 10.1021/acs.inorgchem.8b00634 |  | 2018.05 | [{"synthesis method": "solvothermal synthesis", "precursor": [{"name": "UO2(NO3)2\u22c56H2O", "amount": "25.3", "unit": "mg"}, {"name": "H2bpdc", "amount": "13", "unit": "mg"}, {"name": "Co(NO3)2\u22c56H2O", "amount": "14.5", "unit": "mg"}], "solvent": [{"name": "ultrapure water", "amount": "1000", "unit": "\u03bcL"}], "pressure": "", "temperature": "150\u00b0C", "time": "3 days", "heating rate": "", "cooling rate": ""}]
KIPQEH | {[Cu(μ-iso)(9Meade)(H2O)2]} n | C14 Cu1 H15 N5 O6 | chemical synthesis | Cu(NO3)2⋅3H2O | 0.0483 g | 9-methyladenine | 0.0307 g | isophthalic acid | 0.0336 g |  |  |  |  | methanolic solution, aqueous-methanolic solution |  | several weeks |  |  | chemical synthesis | 10.1021/cg400458a |  | 2013.05 | [{"synthesis method": "chemical synthesis", "precursor": [{"name": "Cu(NO3)2\u22c53H2O", "amount": "0.0483", "unit": "g"}, {"name": "9-methyladenine", "amount": "0.0307", "unit": "g"}, {"name": "isophthalic acid", "amount": "0.0336", "unit": "g"}], "solution": [{"name": "methanolic solution", "amount": "5", "unit": "mL"}, {"name": "aqueous-methanolic solution", "amount": "1:1, 10", "unit": "mL"}], "pressure": "", "temperature": "", "time": "several weeks"}]
WIYZIO | [Co 3 (C 6 H(COO) 5 )(OH)(H 2 O) 3 ] | C11 Co3 H8 O14 | solvothermal synthesis | CoCl2⋅6H2O | 60 mg | H5BPCA | 30 mg | NaOH | 0.5 mL | [6 empty] | 3 days | 195°C |  | solvothermal synthesis, washing | 10.1021/ic701893z |  | 2007.12 | [{"synthesis method": "solvothermal synthesis", "precursor": [{"name": "CoCl2\u22c56H2O", "amount": "60", "unit": "mg"}, {"name": "H5BPCA", "amount": "30", "unit": "mg"}, {"name": "NaOH", "amount": "0.5", "unit": "mL"}], "solvent": [{"name": "H2O", "amount": "6", "unit": "mL"}], "reducing agent": [{"name": "", "amount": "", "unit": ""}], "surfactant": [{"name": "", "amount": "", "unit": ""}], "pressure": "", "temperature": "195\u00b0C", "time": "3 days", "heating rate": "", "cooling rate": ""}, {"synthesis method": "washing", "washing solution": "water", "amount": ""}]
SIYQEX01 | [Zn 3 (C 6 H(COO) 5 )(OH)(H 2 O) 3 ] | C11 H8 O14 Zn3 | solvothermal synthesis | ZnCl2 | 95 mg | H5BPCA | 45 mg | NaOH | 0.8 mL | [6 empty] | 2 days | 125°C |  | solvothermal synthesis | 10.1021/ic701893z |  | 2007.12 | [{"synthesis method": "solvothermal synthesis", "precursor": [{"name": "ZnCl2", "amount": "95", "unit": "mg"}, {"name": "H5BPCA", "amount": "45", "unit": "mg"}, {"name": "NaOH", "amount": "0.8", "unit": "mL"}], "solvent": [{"name": "H2O", "amount": "3", "unit": "mL"}], "reducing agent": [{"name": "", "amount": "", "unit": ""}], "surfactant": [{"name": "", "amount": "", "unit": ""}], "pressure": "", "temperature": "125\u00b0C", "time": "2 days", "heating rate": "", "cooling rate": ""}]
WIYZOU | [Co 5 (C 6 H(COO) 5 ) 2 (H 2 O) 12 ]·(H 2 O) 12 | C22 Co5 H50 O44 | solvothermal synthesis | CoCl2⋅6H2O | 180 mg | H5BPCA | 45 mg | NaOH | 0.7 mL | [6 empty] | 3 days | 135°C |  | solvothermal synthesis, washing | 10.1021/ic701893z |  | 2007.12 | [{"synthesis method": "solvothermal synthesis", "precursor": [{"name": "CoCl2\u22c56H2O", "amount": "180", "unit": "mg"}, {"name": "H5BPCA", "amount": "45", "unit": "mg"}, {"name": "NaOH", "amount": "0.7", "unit": "mL"}], "solvent": [{"name": "H2O", "amount": "3", "unit": "mL"}], "reducing agent": [{"name": "", "amount": "", "unit": ""}], "surfactant": [{"name": "", "amount": "", "unit": ""}], "pressure": "", "temperature": "135\u00b0C", "time": "3 days", "heating rate": "", "cooling rate": ""}, {"synthesis method": "washing", "washing solution": "water", "amount": ""}]
NIXPIV | Mn(HCOO)2·(HCONH2)2 | C4 H8 Mn1 N2 O6 | solvothermal synthesis | MnCl2⋅4H2O | 0.198 g | [9 empty] | autogenous | 96 h | 90°C |  | solvothermal synthesis, drying | 10.1021/ic402200v |  | 2013.12 | [{"synthesis method": "solvothermal synthesis", "precursor": [{"name": "MnCl2\u22c54H2O", "amount": "0.198", "unit": "g"}], "solvent": [{"name": "formamide", "amount": "10", "unit": "mL"}], "reducing agent": [{"name": "", "amount": "", "unit": ""}], "surfactant": [{"name": "", "amount": "", "unit": ""}], "pressure": "autogenous", "temperature": "90\u00b0C", "time": "96 h", "heating rate": "", "cooling rate": ""}, {"synthesis method": "drying", "pressure": "vacuum", "temperature": "", "atmosphere": "", "time": ""}]
NIXQAO | Ni(HCOO)2·(HCONH2)2 | C4 H8 N2 Ni1 O6 | solvothermal synthesis | NiCl2⋅6H2O | 0.238 g | [9 empty] | autogenous | 48 h | 70°C |  | solvothermal synthesis, drying | 10.1021/ic402200v |  | 2013.12 | [{"synthesis method": "solvothermal synthesis", "precursor": [{"name": "NiCl2\u22c56H2O", "amount": "0.238", "unit": "g"}], "solvent": [{"name": "formamide", "amount": "10", "unit": "mL"}], "reducing agent": [{"name": "", "amount": "", "unit": ""}], "surfactant": [{"name": "", "amount": "", "unit": ""}], "pressure": "autogenous", "temperature": "70\u00b0C", "time": "48 h", "heating rate": "", "cooling rate": ""}, {"synthesis method": "drying", "pressure": "vacuum", "temperature": "", "atmosphere": "", "time": ""}]
FADZEP01 | Cu(HCOO)2·(HCONH2)2 | C4 Cu1 H8 N2 O6 | solvothermal synthesis | CuCl2⋅2H2O | 0.170 g | [9 empty] | autogenous | 72 h | 70°C |  | solvothermal synthesis, drying | 10.1021/ic402200v |  | 2013.12 | [{"synthesis method": "solvothermal synthesis", "precursor": [{"name": "CuCl2\u22c52H2O", "amount": "0.170", "unit": "g"}], "solvent": [{"name": "formamide", "amount": "10", "unit": "mL"}], "reducing agent": [{"name": "", "amount": "", "unit": ""}], "surfactant": [{"name": "", "amount": "", "unit": ""}], "pressure": "autogenous", "temperature": "70\u00b0C", "time": "72 h", "heating rate": "", "cooling rate": ""}, {"synthesis method": "drying", "pressure": "vacuum", "temperature": "", "atmosphere": "", "time": ""}]
NIXQOC | Zn(HCOO)2·(HCONH2)2 | C4 H8 N2 O6 Zn1 | solvothermal synthesis | Zn(NO3)2⋅6H2O | 0.297 g | [9 empty] | autogenous | 96 h | 90°C |  | solvothermal synthesis, drying | 10.1021/ic402200v |  | 2013.12 | [{"synthesis method": "solvothermal synthesis", "precursor": [{"name": "Zn(NO3)2\u22c56H2O", "amount": "0.297", "unit": "g"}], "solvent": [{"name": "formamide", "amount": "10", "unit": "mL"}], "reducing agent": [{"name": "", "amount": "", "unit": ""}], "surfactant": [{"name": "", "amount": "", "unit": ""}], "pressure": "autogenous", "temperature": "90\u00b0C", "time": "96 h", "heating rate": "", "cooling rate": ""}, {"synthesis method": "drying", "pressure": "vacuum", "temperature": "", "atmosphere": "", "time": ""}]
NIXRAP | Mg(HCOO)2·(HCONH2)2 | C4 H8 Mg1 N2 O6 | solvothermal synthesis | MgCl2 | 0.095 g | [9 empty] | autogenous | 96 h | 100°C |  | solvothermal synthesis, drying | 10.1021/ic402200v |  | 2013.12 | [{"synthesis method": "solvothermal synthesis", "precursor": [{"name": "MgCl2", "amount": "0.095", "unit": "g"}], "solvent": [{"name": "formamide", "amount": "10", "unit": "mL"}], "reducing agent": [{"name": "", "amount": "", "unit": ""}], "surfactant": [{"name": "", "amount": "", "unit": ""}], "pressure": "autogenous", "temperature": "100\u00b0C", "time": "96 h", "heating rate": "", "cooling rate": ""}, {"synthesis method": "drying", "pressure": "vacuum", "temperature": "", "atmosphere": "", "time": ""}]
ABEWIP | [Ln(μ-pmdc)(μ-ox)0.5(H2O)2] | C7 H12 N2 O11 Tm1 | solvothermal synthesis | Tm(NO3)3⋅5H2O | 0.0334 g | H2Pmdc | 0.0306 g | [7 empty] | autogenous | 3 days | 140°C |  | solvothermal synthesis | 10.1021/ic201013v |  | 2011.07 | [{"synthesis method": "solvothermal synthesis", "precursor": [{"name": "Tm(NO3)3\u22c55H2O", "amount": "0.0334", "unit": "g"}, {"name": "H2Pmdc", "amount": "0.0306", "unit": "g"}], "solvent": [{"name": "water", "amount": "5", "unit": "mL"}], "reducing agent": [{"name": "", "amount": "", "unit": ""}], "surfactant": [{"name": "", "amount": "", "unit": ""}], "pressure": "autogenous", "temperature": "140\u00b0C", "time": "3 days", "heating rate": "", "cooling rate": "2\u00b0C/h"}]
ABEXEM | [Ln2(μ3-pmdc)(μ4-pmdc)(μ-ox)(H2O)3] | C14 H20 La2 N4 O20 | solvothermal synthesis | [12 empty] | 4 days | 140°C |  | solvothermal synthesis | 10.1021/ic201013v |  | 2011.07 | [{"synthesis method": "solvothermal synthesis", "precursor": [{"name": "", "amount": "", "unit": ""}], "solvent": [{"name": "", "amount": "", "unit": ""}], "reducing agent": [{"name": "", "amount": "", "unit": ""}], "surfactant": [{"name": "", "amount": "", "unit": ""}], "pressure": "", "temperature": "140\u00b0C", "time": "4 days", "heating rate": "", "cooling rate": ""}]
QEVLEJ | [S 2 W 2 S 6 Cu 4 (bix) 2 ] n | C28 Cu4 H28 N8 S8 W2 | chemical synthesis | CuNCS | 40.14 mg | [NH4]2[WS4] | 38.30 mg | bix | 40.51 mg | [6 empty] | 1 day | 120°C |  | chemical synthesis | 10.1021/ic061142i |  | 2006.11 | [{"synthesis method": "chemical synthesis", "precursor": [{"name": "CuNCS", "amount": "40.14", "unit": "mg"}, {"name": "[NH4]2[WS4]", "amount": "38.30", "unit": "mg"}, {"name": "bix", "amount": "40.51", "unit": "mg"}], "solvent": [{"name": "DMF", "amount": "2", "unit": "mL"}], "pressure": "", "temperature": "120\u00b0C", "time": "1 day"}]
QEVKIM | {[WS 4 Cu 4 (NCS) 2 (bix) 3 ] · CH 3 CN} n | C46 Cu4 H45 N15 S6 W1 | chemical synthesis | [Et4N]2[WS4] | 62.99 mg | CuNCS | 40.14 mg | bix | 40.51 mg | [6 empty] | 1 day | 120°C |  | chemical synthesis | 10.1021/ic061142i |  | 2006.11 | [{"synthesis method": "chemical synthesis", "precursor": [{"name": "[Et4N]2[WS4]", "amount": "62.99", "unit": "mg"}, {"name": "CuNCS", "amount": "40.14", "unit": "mg"}, {"name": "bix", "amount": "40.51", "unit": "mg"}], "solvent": [{"name": "CH3CN", "amount": "2", "unit": "mL"}], "pressure": "", "temperature": "120\u00b0C", "time": "1 day"}]
QEVKOS | {[WS 4 Cu 2 (bix)] · DMF} n | C17 Cu2 H20 N5 O1 S4 W1 | chemical synthesis | [NH4]2[WS4] | 38.30 mg | CuNCS | 26.76 mg | bix | 26.21 mg | [6 empty] | 1 day | 90°C |  | chemical synthesis | 10.1021/ic061142i |  | 2006.11 | [{"synthesis method": "chemical synthesis", "precursor": [{"name": "[NH4]2[WS4]", "amount": "38.30", "unit": "mg"}, {"name": "CuNCS", "amount": "26.76", "unit": "mg"}, {"name": "bix", "amount": "26.21", "unit": "mg"}], "solvent": [{"name": "DMF", "amount": "2", "unit": "mL"}], "pressure": "", "temperature": "90\u00b0C", "time": "1 day"}]
QEVKUY | [WS 4 Cu 3 (CN)(bix)] n | C15 Cu3 H14 N5 S4 W1 | chemical synthesis | CuCN | 29.56 mg | [10 empty] | 1 day | 120°C |  | chemical synthesis | 10.1021/ic061142i |  | 2006.11 | [{"synthesis method": "chemical synthesis", "precursor": [{"name": "CuCN", "amount": "29.56", "unit": "mg"}], "solvent": [{"name": "DMF", "amount": "2", "unit": "mL"}], "pressure": "", "temperature": "120\u00b0C", "time": "1 day"}]
QEVLAF | {[OWS 3 Cu 3 (bix) 2 ][I] · DMF · 2H 2 O} n | C31 Cu3 H39 I1 N9 O4 S3 W1 | chemical synthesis | [NH4]2WOS3 | 66.42 mg | CuI | 114.27 mg | bix | 95.32 mg | CH2I2 | 0.1 mL | DMF | 2 mL |  |  | 48h | 90°C |  | chemical synthesis | 10.1021/ic061142i |  | 2006.11 | [{"synthesis method": "chemical synthesis", "precursor": [{"name": "[NH4]2WOS3", "amount": "66.42", "unit": "mg"}, {"name": "CuI", "amount": "114.27", "unit": "mg"}, {"name": "bix", "amount": "95.32", "unit": "mg"}, {"name": "CH2I2", "amount": "0.1", "unit": "mL"}, {"name": "DMF", "amount": "2", "unit": "mL"}], "pressure": "", "temperature": "90\u00b0C", "time": "48h"}]
QOXRAY | [3](ClO4)2 | C26 Cl2 Cu1 H40 N12 O14 | chemical synthesis | [5](ClO4)4 | 1.00 g | triethylamine | 0.74 mL | pyridine | 0.43 mL | (4-nitrophenyl)isocyanate | 0.44 g |  |  | anhydrous MeCN |  | 5 h | room temperature |  | chemical synthesis, filtration | 10.1021/ic501527k |  | 2014.12 | [{"synthesis method": "chemical synthesis", "precursor": [{"name": "[5](ClO4)4", "amount": "1.00", "unit": "g"}, {"name": "triethylamine", "amount": "0.74", "unit": "mL"}, {"name": "pyridine", "amount": "0.43", "unit": "mL"}, {"name": "(4-nitrophenyl)isocyanate", "amount": "0.44", "unit": "g"}], "solution": [{"name": "anhydrous MeCN", "amount": "30", "unit": "mL"}], "pressure": "", "temperature": "room temperature", "time": "5 h"}, {"synthesis method": "filtration", "time": "", "atmosphere": "", "pressure": ""}]
IWIQEM | [Mg(1-CH3im)2(H2O)2Fe(CN)5(1-CH3im)] | C24 Fe1 H29 Mn1 N12 | chemical synthesis | [Mg(1-CH3im)2(H2O)2Fe(CN)5(1-CH3im)]⋅H2O | 51.1 mg | [Mn(L1)(H2O)Cl]ClO4 | 48.1 g | [6 empty] | H2O, CH3OH |  | 2 weeks | room temperature |  | chemical synthesis, filtration, drying | 10.1021/acs.cgd.6b00820 |  | 2016.09 | [{"synthesis method": "chemical synthesis", "precursor": [{"name": "[Mg(1-CH3im)2(H2O)2Fe(CN)5(1-CH3im)]\u22c5H2O", "amount": "51.1", "unit": "mg"}, {"name": "[Mn(L1)(H2O)Cl]ClO4", "amount": "48.1", "unit": "g"}], "solution": [{"name": "H2O", "amount": "5", "unit": "mL"}, {"name": "CH3OH", "amount": "5", "unit": "mL"}], "pressure": "", "temperature": "room temperature", "time": "2 weeks"}, {"synthesis method": "filtration", "time": "", "atmosphere": "", "pressure": ""}, {"synthesis method": "drying", "pressure": "", "temperature": "", "atmosphere": "air", "time": ""}]
IWIQIQ | [Mn(1-CH3im)2(H2O)2Fe(CN)5(1-CH3im)] | C24 Fe1 H33 Mn1 N10 O5 | chemical synthesis | [Mn(1-CH3im)2(H2O)2Fe(CN)5(1-CH3im)]⋅H2O | 51.1 mg | [Mn(L1)(H2O)Cl]ClO4 | 48.1 g | [6 empty] | H2O, CH3OH |  | 2 weeks | room temperature |  | chemical synthesis, filtration, drying | 10.1021/acs.cgd.6b00820 |  | 2016.09 | [{"synthesis method": "chemical synthesis", "precursor": [{"name": "[Mn(1-CH3im)2(H2O)2Fe(CN)5(1-CH3im)]\u22c5H2O", "amount": "51.1", "unit": "mg"}, {"name": "[Mn(L1)(H2O)Cl]ClO4", "amount": "48.1", "unit": "g"}], "solution": [{"name": "H2O", "amount": "5", "unit": "mL"}, {"name": "CH3OH", "amount": "5", "unit": "mL"}], "pressure": "", "temperature": "room temperature", "time": "2 weeks"}, {"synthesis method": "filtration", "time": "", "atmosphere": "", "pressure": ""}, {"synthesis method": "drying", "pressure": "", "temperature": "", "atmosphere": "air", "time": ""}]
IWIQOW | [Mn(1-CH3im)2(H2O)2Fe(CN)5(1-CH3im)] | C37 Fe1 H59 Mn2 N16 O5.50 | chemical synthesis | [Mn(1-CH3im)2(H2O)2Fe(CN)5(1-CH3im)]⋅H2O | 51.1 mg | [Mn(L1)(H2O)Cl]ClO4 | 48.1 g | [6 empty] | H2O, CH3OH |  | 2 weeks | room temperature |  | chemical synthesis, filtration, drying | 10.1021/acs.cgd.6b00820 |  | 2016.09 | [{"synthesis method": "chemical synthesis", "precursor": [{"name": "[Mn(1-CH3im)2(H2O)2Fe(CN)5(1-CH3im)]\u22c5H2O", "amount": "51.1", "unit": "mg"}, {"name": "[Mn(L1)(H2O)Cl]ClO4", "amount": "48.1", "unit": "g"}], "solution": [{"name": "H2O", "amount": "5", "unit": "mL"}, {"name": "CH3OH", "amount": "5", "unit": "mL"}], "pressure": "", "temperature": "room temperature", "time": "2 weeks"}, {"synthesis method": "filtration", "time": "", "atmosphere": "", "pressure": ""}, {"synthesis method": "drying", "pressure": "", "temperature": "", "atmosphere": "air", "time": ""}]
IWIHON | K4[MoIV(CN)8] | C38 H56 Mn2 Mo1 N18 O5 | chemical synthesis | K4[MoIV(CN)8] | 46 mg | [Mn(L1)(H2O)Cl]ClO4 | 96.2 mg | [6 empty] | distilled water, CH3OH |  | 5 min | room temperature |  | chemical synthesis, filtration, washing, drying | 10.1021/acs.cgd.6b00820 |  | 2016.09 | [{"synthesis method": "chemical synthesis", "precursor": [{"name": "K4[MoIV(CN)8]", "amount": "46", "unit": "mg"}, {"name": "[Mn(L1)(H2O)Cl]ClO4", "amount": "96.2", "unit": "mg"}], "solution": [{"name": "distilled water", "amount": "10", "unit": "mL"}, {"name": "CH3OH", "amount": "10", "unit": "mL"}], "pressure": "", "temperature": "room temperature", "time": "5 min"}, {"synthesis method": "filtration", "time": "", "atmosphere": "", "pressure": ""}, {"synthesis method": "washing", "washing solution": "ethanol", "amount": ""}, {"synthesis method": "drying", "pressure": "", "temperature": "", "atmosphere": "air", "time": ""}]
IWIHUT | K4[MoIV(CN)8] | C38 H52 Mn2 Mo1 N14 O9.5 | chemical synthesis | K4[MoIV(CN)8] | 46 mg | [Mn(L1)(H2O)Cl]ClO4 | 96.2 mg | [6 empty] | distilled water, CH3OH |  | 5 min | room temperature |  | chemical synthesis, filtration, washing, drying | 10.1021/acs.cgd.6b00820 |  | 2016.09 | [{"synthesis method": "chemical synthesis", "precursor": [{"name": "K4[MoIV(CN)8]", "amount": "46", "unit": "mg"}, {"name": "[Mn(L1)(H2O)Cl]ClO4", "amount": "96.2", "unit": "mg"}], "solution": [{"name": "distilled water", "amount": "10", "unit": "mL"}, {"name": "CH3OH", "amount": "10", "unit": "mL"}], "pressure": "", "temperature": "room temperature", "time": "5 min"}, {"synthesis method": "filtration", "time": "", "atmosphere": "", "pressure": ""}, {"synthesis method": "washing", "washing solution": "ethanol", "amount": ""}, {"synthesis method": "drying", "pressure": "", "temperature": "", "atmosphere": "air", "time": ""}]
IWIJAB | [Mn(L1)(H2O)Cl]ClO4 | C38 H58 Mn2 N18 O6 W1 | chemical synthesis | [Mn(L1)(H2O)Cl]ClO4 | 96.2 mg | [8 empty] | distilled water, CH3OH |  | 5 min | room temperature |  | chemical synthesis, filtration, washing, drying | 10.1021/acs.cgd.6b00820 |  | 2016.09 | [{"synthesis method": "chemical synthesis", "precursor": [{"name": "[Mn(L1)(H2O)Cl]ClO4", "amount": "96.2", "unit": "mg"}], "solution": [{"name": "distilled water", "amount": "10", "unit": "mL"}, {"name": "CH3OH", "amount": "10", "unit": "mL"}], "pressure": "", "temperature": "room temperature", "time": "5 min"}, {"synthesis method": "filtration", "time": "", "atmosphere": "", "pressure": ""}, {"synthesis method": "washing", "washing solution": "ethanol", "amount": ""}, {"synthesis method": "drying", "pressure": "", "temperature": "", "atmosphere": "air", "time": ""}]
IWIJEF | [Mn(L1)(H2O)Cl]ClO4 | C38 H52 Mn2 N14 O9 W1 | chemical synthesis | [Mn(L1)(H2O)Cl]ClO4 | 96.2 mg | [8 empty] | distilled water, CH3OH |  | 5 min | room temperature |  | chemical synthesis, filtration, washing, drying | 10.1021/acs.cgd.6b00820 |  | 2016.09 | [{"synthesis method": "chemical synthesis", "precursor": [{"name": "[Mn(L1)(H2O)Cl]ClO4", "amount": "96.2", "unit": "mg"}], "solution": [{"name": "distilled water", "amount": "10", "unit": "mL"}, {"name": "CH3OH", "amount": "10", "unit": "mL"}], "pressure": "", "temperature": "room temperature", "time": "5 min"}, {"synthesis method": "filtration", "time": "", "atmosphere": "", "pressure": ""}, {"synthesis method": "washing", "washing solution": "ethanol", "amount": ""}, {"synthesis method": "drying", "pressure": "", "temperature": "", "atmosphere": "air", "time": ""}]
XUNMIE | [Ag(o-L)](OTf) | Ag1 C28 F3 H25 N4 O3 P1 S1 | chemical synthesis | o-L | 0.178 g | [8 empty] | THF |  | 4 h |  |  | chemical synthesis, washing | 10.1021/ic5019357 |  | 2014.11 | [{"synthesis method": "chemical synthesis", "precursor": [{"name": "o-L", "amount": "0.178", "unit": "g"}], "solution": [{"name": "THF", "amount": "10", "unit": "mL"}], "pressure": "", "temperature": "", "time": "4 h"}, {"synthesis method": "washing", "washing solution": "Et2O", "amount": "2 x 5 mL"}]
XUNMOK | [Ag(o-L)(PPh3)](OTf) | Ag1 C46 F3 H40 N4 O3 P2 S1 | chemical synthesis | o-L | 0.0835 g | PPh3 | 0.0265 g | [6 empty] | CH2Cl2 |  | 1 h |  |  | chemical synthesis, washing | 10.1021/ic5019357 |  | 2014.11 | [{"synthesis method": "chemical synthesis", "precursor": [{"name": "o-L", "amount": "0.0835", "unit": "g"}, {"name": "PPh3", "amount": "0.0265", "unit": "g"}], "solution": [{"name": "CH2Cl2", "amount": "10", "unit": "mL"}], "pressure": "", "temperature": "", "time": "1 h"}, {"synthesis method": "washing", "washing solution": "hexane", "amount": "2 x 5 mL"}]
XUNMUQ | [Ag(m-IC6H4CH(pz)2)2](OTf) | Ag1 C27 F3 H22 I2 N8 O3 S1 | chemical synthesis | m-IC6H4CH(pz)2 | 0.304 g | [8 empty] | THF |  | 12 h |  |  | chemical synthesis, washing | 10.1021/ic5019357 |  | 2014.11 | [{"synthesis method": "chemical synthesis", "precursor": [{"name": "m-IC6H4CH(pz)2", "amount": "0.304", "unit": "g"}], "solution": [{"name": "THF", "amount": "10", "unit": "mL"}], "pressure": "", "temperature": "", "time": "12 h"}, {"synthesis method": "washing", "washing solution": "Et2O", "amount": "2 x 5 mL"}]
QOZXAF | [Mn2(saltmen)2Ni(pao)2(bpy)](PF6)2 | C62 F12 H64 Mn2 N10 Ni1 O7 P2 | chemical synthesis | [Mn2(saltmen)2(H2O)2](PF6)2⋅2H2O | 141 mg | [Ni(pao)2(bpy)]⋅2H2O | 122 mg | [6 empty] | methanol, methanol |  | 3 weeks | room temperature |  | chemical synthesis, filtration, washing, drying | 10.1021/ic802050j |  | 2009.04 | [{"synthesis method": "chemical synthesis", "precursor": [{"name": "[Mn2(saltmen)2(H2O)2](PF6)2\u22c52H2O", "amount": "141", "unit": "mg"}, {"name": "[Ni(pao)2(bpy)]\u22c52H2O", "amount": "122", "unit": "mg"}], "solution": [{"name": "methanol", "amount": "20", "unit": "mL"}, {"name": "methanol", "amount": "10", "unit": "mL"}], "pressure": "", "temperature": "room temperature", "time": "3 weeks"}, {"synthesis method": "filtration", "time": "", "atmosphere": "", "pressure": ""}, {"synthesis method": "washing", "washing solution": "methanol", "amount": ""}, {"synthesis method": "drying", "pressure": "", "temperature": "", "atmosphere": "air", "time": ""}]
QOZXEJ | [Mn2(saltmen)2Ni(pao)2(phen)](PF6)2 | C64 F12 H64.5 Mn2 N10 Ni1 O7.25 P2 | chemical synthesis | [Mn2(saltmen)2(H2O)2](PF6)2⋅2H2O | 141 mg | [Ni(pao)2(phen)]⋅2.5CHCl3 | 194 mg | [6 empty] | methanol, methanol |  | 3 weeks | room temperature |  | chemical synthesis, filtration, washing, drying | 10.1021/ic802050j |  | 2009.04 | [{"synthesis method": "chemical synthesis", "precursor": [{"name": "[Mn2(saltmen)2(H2O)2](PF6)2\u22c52H2O", "amount": "141", "unit": "mg"}, {"name": "[Ni(pao)2(phen)]\u22c52.5CHCl3", "amount": "194", "unit": "mg"}], "solution": [{"name": "methanol", "amount": "20", "unit": "mL"}, {"name": "methanol", "amount": "10", "unit": "mL"}], "pressure": "", "temperature": "room temperature", "time": "3 weeks"}, {"synthesis method": "filtration", "time": "", "atmosphere": "", "pressure": ""}, {"synthesis method": "washing", "washing solution": "methanol", "amount": ""}, {"synthesis method": "drying", "pressure": "", "temperature": "", "atmosphere": "air", "time": ""}]
QUDKAC | {[Zn4(μ2-Hdap)2(tp)3(μ3-OH)2]·2H2O} n | C17 H15 N6 O8 Zn2 | solvothermal synthesis | Zn(NO3)2⋅6H2O | 6.0 mg | Hdap | 1.5 mg | H2tp | 1.7 mg | [5 empty] | autogenous | 48 h | 160 °C | 6 | solvothermal synthesis, pH adjustment, washing | 10.1021/cg9007119 |  | 2009.09 | [{"synthesis method": "solvothermal synthesis", "precursor": [{"name": "Zn(NO3)2\u22c56H2O", "amount": "6.0", "unit": "mg"}, {"name": "Hdap", "amount": "1.5", "unit": "mg"}, {"name": "H2tp", "amount": "1.7", "unit": "mg"}], "solvent": [{"name": "water", "amount": "10", "unit": "mL"}], "reducing agent": [{"name": "", "amount": "", "unit": ""}], "surfactant": [{"name": "", "amount": "", "unit": ""}], "pressure": "autogenous", "temperature": "160 \u00b0C", "time": "48 h", "heating rate": "", "cooling rate": "2 \u00b0C\u22c5h-1"}, {"synthesis method": "pH adjustment", "pH": "6", "modulator": "triethylamine"}, {"synthesis method": "washing", "washing solution": "water and ethanol", "amount": ""}]
QUDKEG | [Zn2(μ2-Hdap)(tp)2] n | C21 H14 N6 O8 Zn2 | solvothermal synthesis | Zn(NO3)2⋅6H2O | 6.0 mg | Hdap | 1.5 mg | H2tp | 1.7 mg | [5 empty] | autogenous | 48 h | 160 °C | 6 | solvothermal synthesis, pH adjustment | 10.1021/cg9007119 |  | 2009.09 | [{"synthesis method": "solvothermal synthesis", "precursor": [{"name": "Zn(NO3)2\u22c56H2O", "amount": "6.0", "unit": "mg"}, {"name": "Hdap", "amount": "1.5", "unit": "mg"}, {"name": "H2tp", "amount": "1.7", "unit": "mg"}], "solvent": [{"name": "water", "amount": "10", "unit": "mL"}], "reducing agent": [{"name": "", "amount": "", "unit": ""}], "surfactant": [{"name": "", "amount": "", "unit": ""}], "pressure": "autogenous", "temperature": "160 \u00b0C", "time": "48 h", "heating rate": "", "cooling rate": "6 \u00b0C\u22c5h-1"}, {"synthesis method": "pH adjustment", "pH": "6", "modulator": "triethylamine"}]
QUDKIK | {[Zn2(μ2-Hdap)(tm)(μ2-OH)]·H2O} n | C14 H12 N6 O8 Zn2 | solvothermal synthesis | Zn(NO3)2⋅6H2O | 6.0 mg | Hdap | 1.5 mg | H3tm | 1.1 mg | [5 empty] | autogenous | 72 h | 160 °C | 6 | solvothermal synthesis, pH adjustment | 10.1021/cg9007119 |  | 2009.09 | [{"synthesis method": "solvothermal synthesis", "precursor": [{"name": "Zn(NO3)2\u22c56H2O", "amount": "6.0", "unit": "mg"}, {"name": "Hdap", "amount": "1.5", "unit": "mg"}, {"name": "H3tm", "amount": "1.1", "unit": "mg"}], "solvent": [{"name": "water", "amount": "10", "unit": "mL"}], "reducing agent": [{"name": "", "amount": "", "unit": ""}], "surfactant": [{"name": "", "amount": "", "unit": ""}], "pressure": "autogenous", "temperature": "160 \u00b0C", "time": "72 h", "heating rate": "", "cooling rate": "5 \u00b0C\u22c5h-1"}, {"synthesis method": "pH adjustment", "pH": "6", "modulator": "triethylamine"}]
QUDKOQ | {[Zn(H2dap)(H2O)(btc)]·3H2O} n | C14 H18 N6 O10 Zn1 | solvothermal synthesis | Zn(NO3)2⋅6H2O | 6.0 mg | Hdap | 1.5 mg | H3btc | 2.1 mg | [5 empty] | autogenous | 72 h | 140 °C | 6 | solvothermal synthesis, pH adjustment | 10.1021/cg9007119 |  | 2009.09 | [{"synthesis method": "solvothermal synthesis", "precursor": [{"name": "Zn(NO3)2\u22c56H2O", "amount": "6.0", "unit": "mg"}, {"name": "Hdap", "amount": "1.5", "unit": "mg"}, {"name": "H3btc", "amount": "2.1", "unit": "mg"}], "solvent": [{"name": "H2O", "amount": "10", "unit": "mL"}], "reducing agent": [{"name": "", "amount": "", "unit": ""}], "surfactant": [{"name": "", "amount": "", "unit": ""}], "pressure": "autogenous", "temperature": "140 \u00b0C", "time": "72 h", "heating rate": "", "cooling rate": "5 \u00b0C\u22c5h-1"}, {"synthesis method": "pH adjustment", "pH": "6", "modulator": "triethylamine"}]
QUDLAD | {[Cd(H2dap)(H2O)2(tp)]·0.5tp·H2O} n | C17 Cd1 H19 N6 O9 | solvothermal synthesis | Cd(NO3)2⋅6H2O | 3.0 mg | Hdap | 1.5 mg | H2tp | 2.55 mg | [5 empty] | autogenous | 48 h | 100 °C | 6 | solvothermal synthesis, pH adjustment | 10.1021/cg9007119 |  | 2009.09 | [{"synthesis method": "solvothermal synthesis", "precursor": [{"name": "Cd(NO3)2\u22c56H2O", "amount": "3.0", "unit": "mg"}, {"name": "Hdap", "amount": "1.5", "unit": "mg"}, {"name": "H2tp", "amount": "2.55", "unit": "mg"}], "solvent": [{"name": "water", "amount": "10", "unit": "mL"}], "reducing agent": [{"name": "", "amount": "", "unit": ""}], "surfactant": [{"name": "", "amount": "", "unit": ""}], "pressure": "autogenous", "temperature": "100 \u00b0C", "time": "48 h", "heating rate": "", "cooling rate": "2 \u00b0C\u22c5h-1"}, {"synthesis method": "pH adjustment", "pH": "6", "modulator": "triethylamine"}]
HASMIZ | [Co2(abdc)2(bpy)2]·8DMF | C60 Co2 H82 N14 O16 | solvothermal synthesis | Co(NO3)2⋅6H2O | 87 mg | H2abdc | 54.3 mg | 4,4'-bipyridine | 46.8 mg | [6 empty] | 80 h | 160 °C |  | solvothermal synthesis | 10.1021/cg201657q |  | 2012.01 | [{"synthesis method": "solvothermal synthesis", "precursor": [{"name": "Co(NO3)2\u22c56H2O", "amount": "87", "unit": "mg"}, {"name": "H2abdc", "amount": "54.3", "unit": "mg"}, {"name": "4,4'-bipyridine", "amount": "46.8", "unit": "mg"}], "solvent": [{"name": "DMF", "amount": "10", "unit": "mL"}], "reducing agent": [{"name": "", "amount": "", "unit": ""}], "surfactant": [{"name": "", "amount": "", "unit": ""}], "pressure": "", "temperature": "160 \u00b0C", "time": "80 h", "heating rate": "", "cooling rate": "10 \u00b0C\u22c5h-1"}]
PIMYUF | [Co III (bpy) 3 ][Co II 2 (ox) 3 ]ClO 4 | C36 Cl1 Co3 H24 N6 O16 | chemical synthesis | [Co(bpy)3]Cl3 salt | 0.01 M | [Co(H2O)6](ClO4)2 salt | stoichiometric quantity | oxalic acid | 0.02 M |  |  |  |  | aqueous solution |  |  | room temperature |  | chemical synthesis, washing, drying | 10.1021/ic980306v |  | 1998.07 | [{"synthesis method": "chemical synthesis", "precursor": [{"name": "[Co(bpy)3]Cl3 salt", "amount": "0.01", "unit": "M"}, {"name": "[Co(H2O)6](ClO4)2 salt", "amount": "stoichiometric quantity", "unit": ""}, {"name": "oxalic acid", "amount": "0.02", "unit": "M"}], "solution": [{"name": "aqueous solution", "amount": "", "unit": ""}], "pressure": "", "temperature": "room temperature", "time": ""}, {"synthesis method": "washing", "washing solution": "warm water, ethanol, and diethyl ether", "amount": ""}, {"synthesis method": "drying", "pressure": "", "temperature": "", "atmosphere": "air", "time": ""}]
DADYOZ | {(Me2NH2)2[Zn6(μ4-O)(ad)4(BPDC)4]} n | C80 H64 N22 O17 Zn6 | solvothermal synthesis | Zn(NO3)3⋅6H2O | 30 mg | adenine | 6.8 mg | 4,4'-biphenyldicarboxylic acid | 12 mg | [6 empty] | 3 days | 120°C |  | solvothermal synthesis, washing, drying | 10.1021/acs.inorgchem.6b03026 |  | 2017.02 | [{"synthesis method": "solvothermal synthesis", "precursor": [{"name": "Zn(NO3)3\u22c56H2O", "amount": "30", "unit": "mg"}, {"name": "adenine", "amount": "6.8", "unit": "mg"}, {"name": "4,4'-biphenyldicarboxylic acid", "amount": "12", "unit": "mg"}], "solvent": [{"name": "DMF", "amount": "5", "unit": "mL"}, {"name": "H2O", "amount": "1", "unit": "mL"}], "reducing agent": [{"name": "", "amount": "", "unit": ""}], "surfactant": [{"name": "", "amount": "", "unit": ""}], "pressure": "", "temperature": "120\u00b0C", "time": "3 days", "heating rate": "", "cooling rate": "natural"}, {"synthesis method": "washing", "washing solution": "DMF", "amount": ""}, {"synthesis method": "drying", "pressure": "", "temperature": "ambient", "atmosphere": "", "time": ""}]
QERZUI | Bis(isonicotinato)copper(II) - Ethanol | C14 Cu1 H14 N2 O5 | chemical synthesis | Copper(II) nitrate hemipentahydrate | 0.0581 g | isonicotinic acid | 0.062 g | [6 empty] | ethanol, acetonitrile, deionized water | vacuum |  | 75 °C for 24 h, 110 °C for 72 h, 130 °C for 24 h |  | chemical synthesis, washing | 10.1021/cg005519l |  | 2001.01 | [{"synthesis method": "chemical synthesis", "precursor": [{"name": "Copper(II) nitrate hemipentahydrate", "amount": "0.0581", "unit": "g"}, {"name": "isonicotinic acid", "amount": "0.062", "unit": "g"}], "solution": [{"name": "ethanol", "amount": "0.14", "unit": "mL"}, {"name": "acetonitrile", "amount": "0.16", "unit": "mL"}, {"name": "deionized water", "amount": "0.50", "unit": "mL"}], "pressure": "vacuum", "temperature": "75 \u00b0C for 24 h, 110 \u00b0C for 72 h, 130 \u00b0C for 24 h", "time": ""}, {"synthesis method": "washing", "washing solution": "ethanol, ethyl acetate", "amount": "2 mL, 2 mL"}]
QESBAR | Bis(nicotinato)copper(II) | C12 Cu1 H8 N2 O4 | chemical synthesis | Copper nitrate hemipentahydrate | 0.0581 g | nicotinic acid | 0.062 g | [6 empty] | ethanol, acetonitrile, deionized water | vacuum |  | 105 °C for 48 h, 130 °C for 24 h |  | chemical synthesis, washing | 10.1021/cg005519l |  | 2001.01 | [{"synthesis method": "chemical synthesis", "precursor": [{"name": "Copper nitrate hemipentahydrate", "amount": "0.0581", "unit": "g"}, {"name": "nicotinic acid", "amount": "0.062", "unit": "g"}], "solution": [{"name": "ethanol", "amount": "0.10", "unit": "mL"}, {"name": "acetonitrile", "amount": "0.20", "unit": "mL"}, {"name": "deionized water", "amount": "0.50", "unit": "mL"}], "pressure": "vacuum", "temperature": "105 \u00b0C for 48 h, 130 \u00b0C for 24 h", "time": ""}, {"synthesis method": "washing", "washing solution": "water, ethanol", "amount": "2 mL, 2 mL"}]
QIVBON | {[Cd(bpp)2(O3SFcSO3)]·(CH3OH)2·(H2O)6} n | C38 Cd1 Fe1 H56 N4 O14 S2 | chemical synthesis | Cd(NO3)2⋅4H2O | 30.8 mg | Na2Fc(SO3)2 | 39.0 mg | bpp | 39.6 mg |  |  |  |  | methanol |  | 2 weeks | room temperature |  | chemical synthesis | 10.1021/cg070468e |  | 2007.11 | [{"synthesis method": "chemical synthesis", "precursor": [{"name": "Cd(NO3)2\u22c54H2O", "amount": "30.8", "unit": "mg"}, {"name": "Na2Fc(SO3)2", "amount": "39.0", "unit": "mg"}, {"name": "bpp", "amount": "39.6", "unit": "mg"}], "solution": [{"name": "methanol", "amount": "5", "unit": "mL"}], "pressure": "", "temperature": "room temperature", "time": "2 weeks"}]
QIVBUT | {[Cd(bpy)2(O3SFcSO3)]·(CH3OH)4} n | C34 Cd1 Fe1 H40 N4 O10 S2 | chemical synthesis | Cd(NO3)2⋅4H2O | 30.8 mg | Na2Fc(SO3)2 | 39.0 mg | bpy | 31.2 mg |  |  |  |  | methanol |  | 2 days | room temperature |  | chemical synthesis | 10.1021/cg070468e |  | 2007.11 | [{"synthesis method": "chemical synthesis", "precursor": [{"name": "Cd(NO3)2\u22c54H2O", "amount": "30.8", "unit": "mg"}, {"name": "Na2Fc(SO3)2", "amount": "39.0", "unit": "mg"}, {"name": "bpy", "amount": "31.2", "unit": "mg"}], "solution": [{"name": "methanol", "amount": "5", "unit": "mL"}], "pressure": "", "temperature": "room temperature", "time": "2 days"}]
PIRYOF | {[Cd0.43Cu0.57(bpy)2(O3SFcSO3)]·(CH3OH)4} n | C34 Cd0.5 Cu0.5 Fe1 H40 N4 O10 S2 | chemical synthesis | Cu(NO3)2⋅3H2O | 24.2 mg | big single crystals of 2 | 23.70 mg | [6 empty] | methanol |  | 30 days | room temperature |  | chemical synthesis | 10.1021/cg070468e |  | 2007.11 | [{"synthesis method": "chemical synthesis", "precursor": [{"name": "Cu(NO3)2\u22c53H2O", "amount": "24.2", "unit": "mg"}, {"name": "big single crystals of 2", "amount": "23.70", "unit": "mg"}], "solution": [{"name": "methanol", "amount": "5", "unit": "mL"}], "pressure": "", "temperature": "room temperature", "time": "30 days"}]
XAJBAN | Ln(NO3)3 | C7 Ce1 H4 N2 O7 | solvothermal synthesis | Ln(NO3)3⋅nH2O | 1 mmol | 2,3-H2pzdc | 0.252 g | [8 empty] | 24h | 150°C |  | solvothermal synthesis, washing | 10.1021/ic902522j |  | 2010.03 | [{"synthesis method": "solvothermal synthesis", "precursor": [{"name": "Ln(NO3)3\u22c5nH2O", "amount": "1", "unit": "mmol"}, {"name": "2,3-H2pzdc", "amount": "0.252", "unit": "g"}], "solvent": [{"name": "water", "amount": "12", "unit": "mL"}], "reducing agent": [{"name": "", "amount": "", "unit": ""}], "surfactant": [{"name": "", "amount": "", "unit": ""}], "pressure": "", "temperature": "150\u00b0C", "time": "24h", "heating rate": "", "cooling rate": ""}, {"synthesis method": "washing", "washing solution": "distilled water and ethanol", "amount": ""}]
UNABAN | [Zn(LTP)2] n | C8 H12 N2 O4 S2 Zn1 | solvothermal synthesis | Zn(NO3)2⋅4H2O | 0.065 g | LTP | 0.075 g | [8 empty] | 3 days | 100 °C |  | solvothermal synthesis, washing | 10.1021/cg1009175 |  | 2010.12 | [{"synthesis method": "solvothermal synthesis", "precursor": [{"name": "Zn(NO3)2\u22c54H2O", "amount": "0.065", "unit": "g"}, {"name": "LTP", "amount": "0.075", "unit": "g"}], "solvent": [{"name": "C2H5OH", "amount": "1", "unit": "mL"}, {"name": "DMF", "amount": "2", "unit": "mL"}], "pressure": "", "temperature": "100 \u00b0C", "time": "3 days", "heating rate": "", "cooling rate": "0.1 \u00b0C/min"}, {"synthesis method": "washing", "washing solution": "H2O", "amount": ""}]
UMUZOS | [Cd(LTP)2] n | C8 Cd1 H12 N2 O4 S2 | chemical synthesis | Cd(CH3COO)2⋅2H2O | 0.067 g | LTP | 0.075 g | [6 empty] | H2O |  | several days |  |  | chemical synthesis, washing | 10.1021/cg1009175 |  | 2010.12 | [{"synthesis method": "chemical synthesis", "precursor": [{"name": "Cd(CH3COO)2\u22c52H2O", "amount": "0.067", "unit": "g"}, {"name": "LTP", "amount": "0.075", "unit": "g"}], "solution": [{"name": "H2O", "amount": "4", "unit": "mL"}], "pressure": "", "temperature": "", "time": "several days"}, {"synthesis method": "washing", "washing solution": "H2O", "amount": ""}]
UMUZUY | [Ni(LTP)2] n | C8 H12 N2 Ni1 O4 S2 | solvothermal synthesis | Ni(NO3)2⋅6H2O | 0.073 g | LTP | 0.075 g | [8 empty] | 3 days | 100 °C |  | solvothermal synthesis, washing | 10.1021/cg1009175 |  | 2010.12 | [{"synthesis method": "solvothermal synthesis", "precursor": [{"name": "Ni(NO3)2\u22c56H2O", "amount": "0.073", "unit": "g"}, {"name": "LTP", "amount": "0.075", "unit": "g"}], "solvent": [{"name": "C2H5OH", "amount": "1", "unit": "mL"}, {"name": "DMF", "amount": "2", "unit": "mL"}], "pressure": "", "temperature": "100 \u00b0C", "time": "3 days", "heating rate": "", "cooling rate": "0.1 \u00b0C/min"}, {"synthesis method": "washing", "washing solution": "H2O", "amount": ""}]
NIKFOC | [CoMn(L)(AcO)]ClO4 | C26 Cl1 Co1 H30 Mn1 N5 O8 | chemical synthesis | [CoPb(L)(CH3OH)(ClO4)2] | 0.365 g | MnSO4⋅6H2O | 0.104 g | sodium acetate | 0.03 g |  |  |  |  | acetonitrile, methanol |  | 10 min | room temperature |  | chemical synthesis, filtration | 10.1021/ic9700563 |  | 1997.08 | [{"synthesis method": "chemical synthesis", "precursor": [{"name": "[CoPb(L)(CH3OH)(ClO4)2]", "amount": "0.365", "unit": "g"}, {"name": "MnSO4\u22c56H2O", "amount": "0.104", "unit": "g"}, {"name": "sodium acetate", "amount": "0.03", "unit": "g"}], "solution": [{"name": "acetonitrile", "amount": "10", "unit": "cm3"}, {"name": "methanol", "amount": "2", "unit": "cm3"}], "pressure": "", "temperature": "room temperature", "time": "10 min"}, {"synthesis method": "filtration", "time": "", "atmosphere": "", "pressure": ""}]
NIKFUI | [CoFe(L)(AcO)]ClO4 | C26 Cl1 Co1 Fe1 H30 N5 O8 | chemical synthesis | [CoPb(L)(CH3OH)(ClO4)2] | 0.365 g | FeSO4⋅6H2O | 0.104 g | sodium acetate | 0.03 g |  |  |  |  | acetonitrile, methanol |  | 10 min | room temperature |  | chemical synthesis, filtration | 10.1021/ic9700563 |  | 1997.08 | [{"synthesis method": "chemical synthesis", "precursor": [{"name": "[CoPb(L)(CH3OH)(ClO4)2]", "amount": "0.365", "unit": "g"}, {"name": "FeSO4\u22c56H2O", "amount": "0.104", "unit": "g"}, {"name": "sodium acetate", "amount": "0.03", "unit": "g"}], "solution": [{"name": "acetonitrile", "amount": "10", "unit": "cm3"}, {"name": "methanol", "amount": "2", "unit": "cm3"}], "pressure": "", "temperature": "room temperature", "time": "10 min"}, {"synthesis method": "filtration", "time": "", "atmosphere": "", "pressure": ""}]
NIKGAP | [CoCo(L)(AcO)]ClO4 | C26 Cl1 Co2 H30 N5 O8 | chemical synthesis | [CoPb(L)(CH3OH)(ClO4)2] | 0.365 g | CoSO4⋅6H2O | 0.104 g | sodium acetate | 0.03 g |  |  |  |  | acetonitrile, methanol |  | 10 min | room temperature |  | chemical synthesis, filtration | 10.1021/ic9700563 |  | 1997.08 | [{"synthesis method": "chemical synthesis", "precursor": [{"name": "[CoPb(L)(CH3OH)(ClO4)2]", "amount": "0.365", "unit": "g"}, {"name": "CoSO4\u22c56H2O", "amount": "0.104", "unit": "g"}, {"name": "sodium acetate", "amount": "0.03", "unit": "g"}], "solution": [{"name": "acetonitrile", "amount": "10", "unit": "cm3"}, {"name": "methanol", "amount": "2", "unit": "cm3"}], "pressure": "", "temperature": "room temperature", "time": "10 min"}, {"synthesis method": "filtration", "time": "", "atmosphere": "", "pressure": ""}]
NIKGET | [CoMn(L)(NCS)]ClO4 | C25 Cl1 Co1 H27 Mn1 N6 O6 S1 | chemical synthesis | CoPb(L)(CH3OH)(ClO4)2 | 0.365 g | MnSO4⋅6H2O | 0.104 g | sodium thiocyanate | 0.03 g |  |  |  |  | acetonitrile, methanol |  | 10 min | room temperature |  | chemical synthesis, filtration | 10.1021/ic9700563 |  | 1997.08 | [{"synthesis method": "chemical synthesis", "precursor": [{"name": "CoPb(L)(CH3OH)(ClO4)2", "amount": "0.365", "unit": "g"}, {"name": "MnSO4\u22c56H2O", "amount": "0.104", "unit": "g"}, {"name": "sodium thiocyanate", "amount": "0.03", "unit": "g"}], "solution": [{"name": "acetonitrile", "amount": "10", "unit": "cm3"}, {"name": "methanol", "amount": "2", "unit": "cm3"}], "pressure": "", "temperature": "room temperature", "time": "10 min"}, {"synthesis method": "filtration", "time": "", "atmosphere": "", "pressure": ""}]
NIKGIX | [CoFe(L)(NCS)]ClO4 | C25 Cl1 Co1 Fe1 H27 N6 O6 S1 | chemical synthesis | CoPb(L)(CH3OH)(ClO4)2 | 0.365 g | FeSO4⋅6H2O | 0.104 g | sodium thiocyanate | 0.03 g |  |  |  |  | acetonitrile, methanol |  | 10 min | room temperature |  | chemical synthesis, filtration | 10.1021/ic9700563 |  | 1997.08 | [{"synthesis method": "chemical synthesis", "precursor": [{"name": "CoPb(L)(CH3OH)(ClO4)2", "amount": "0.365", "unit": "g"}, {"name": "FeSO4\u22c56H2O", "amount": "0.104", "unit": "g"}, {"name": "sodium thiocyanate", "amount": "0.03", "unit": "g"}], "solution": [{"name": "acetonitrile", "amount": "10", "unit": "cm3"}, {"name": "methanol", "amount": "2", "unit": "cm3"}], "pressure": "", "temperature": "room temperature", "time": "10 min"}, {"synthesis method": "filtration", "time": "", "atmosphere": "", "pressure": ""}]
NIKGOD | [CoCo(L)(NCS)]ClO4 | C25 Cl1 Co2 H27 N6 O6 S1 | chemical synthesis | CoPb(L)(CH3OH)(ClO4)2 | 0.365 g | CoSO4⋅6H2O | 0.104 g | sodium thiocyanate | 0.03 g |  |  |  |  | acetonitrile, methanol |  | 10 min | room temperature |  | chemical synthesis, filtration | 10.1021/ic9700563 |  | 1997.08 | [{"synthesis method": "chemical synthesis", "precursor": [{"name": "CoPb(L)(CH3OH)(ClO4)2", "amount": "0.365", "unit": "g"}, {"name": "CoSO4\u22c56H2O", "amount": "0.104", "unit": "g"}, {"name": "sodium thiocyanate", "amount": "0.03", "unit": "g"}], "solution": [{"name": "acetonitrile", "amount": "10", "unit": "cm3"}, {"name": "methanol", "amount": "2", "unit": "cm3"}], "pressure": "", "temperature": "room temperature", "time": "10 min"}, {"synthesis method": "filtration", "time": "", "atmosphere": "", "pressure": ""}]
EGEROY | [Fe(sal2trien)]2[Mn2(ox)3] | C49 Fe2 H63 Mn2 N9 O21 | chemical synthesis | MnCl2⋅4H2O | 0.134 g | Ag3[Cr(ox)3] | 0.288 g | [Fe(sal2trien)]PF6 | 0.45 mmol |  |  |  |  | methanol, methanol |  | 1 h |  |  | chemical synthesis, filtration, crystallization | 10.1021/ic801165b |  | 2008.09 | [{"synthesis method": "chemical synthesis", "precursor": [{"name": "MnCl2\u22c54H2O", "amount": "0.134", "unit": "g"}, {"name": "Ag3[Cr(ox)3]", "amount": "0.288", "unit": "g"}, {"name": "[Fe(sal2trien)]PF6", "amount": "0.45", "unit": "mmol"}], "solution": [{"name": "methanol", "amount": "25", "unit": "mL"}, {"name": "methanol", "amount": "75", "unit": "mL"}], "pressure": "", "temperature": "", "time": "1 h"}, {"synthesis method": "filtration", "time": "", "atmosphere": "", "pressure": ""}, {"synthesis method": "crystallization", "solvent": "dimethylformamide", "modulator": "methanol", "time": "1 month"}]
EGERUE | [In(sal2trien)]2[Mn2(ox)3] | C47 H48 In2 Mn2 N8 O20 | chemical synthesis | MnCl2⋅4H2O | 0.134 g | Ag3[Cr(ox)3] | 0.288 g | [In(sal2trien)]PF6 | 0.45 mmol |  |  |  |  | methanol, methanol |  | 1 h |  |  | chemical synthesis, filtration, crystallization | 10.1021/ic801165b |  | 2008.09 | [{"synthesis method": "chemical synthesis", "precursor": [{"name": "MnCl2\u22c54H2O", "amount": "0.134", "unit": "g"}, {"name": "Ag3[Cr(ox)3]", "amount": "0.288", "unit": "g"}, {"name": "[In(sal2trien)]PF6", "amount": "0.45", "unit": "mmol"}], "solution": [{"name": "methanol", "amount": "25", "unit": "mL"}, {"name": "methanol", "amount": "75", "unit": "mL"}], "pressure": "", "temperature": "", "time": "1 h"}, {"synthesis method": "filtration", "time": "", "atmosphere": "", "pressure": ""}, {"synthesis method": "crystallization", "solvent": "dimethylformamide", "modulator": "methanol", "time": "1 month"}]
WUQRUV | 1-(9-Anthrecenylmethyl)-3-ethylimidazol-2-ylidene Silver Iodide Polymer | Ag1 C20. Cl1 H20 I1 N2 O0.5 | chemical synthesis | Silver oxide | 0.056 g | compound 1 | 0.200 g | [6 empty] | dichloromethane |  | 2 days | 40°C |  | chemical synthesis | 10.1021/om020572n |  | 2002.12 | [{"synthesis method": "chemical synthesis", "precursor": [{"name": "Silver oxide", "amount": "0.056", "unit": "g"}, {"name": "compound 1", "amount": "0.200", "unit": "g"}], "solution": [{"name": "dichloromethane", "amount": "30", "unit": "mL"}], "pressure": "", "temperature": "40\u00b0C", "time": "2 days"}]
KALPAO01 | Pyridine Silver Iodide Polymer | Ag1 C5 H5 I1 N1 | chemical synthesis | polymer 2 | 0.100 g | [8 empty] | pyridine |  | 24h |  |  | chemical synthesis | 10.1021/om020572n |  | 2002.12 | [{"synthesis method": "chemical synthesis", "precursor": [{"name": "polymer 2", "amount": "0.100", "unit": "g"}], "solution": [{"name": "pyridine", "amount": "20", "unit": "mL"}], "pressure": "", "temperature": "", "time": "24h"}]
HAGTIV | [Co(DpyDtolP)]6 | C44 Co1 H30 N6 | solvothermal synthesis | DpyPtolP | 0.064 g | Co(NO3)2⋅6H2O | 0.058 g | [8 empty] | 48 h | 120 °C |  | solvothermal synthesis, washing | 10.1021/cg501324r |  | 2014.11 | [{"synthesis method": "solvothermal synthesis", "precursor": [{"name": "DpyPtolP", "amount": "0.064", "unit": "g"}, {"name": "Co(NO3)2\u22c56H2O", "amount": "0.058", "unit": "g"}], "solvent": [{"name": "DMF", "amount": "5", "unit": "mL"}], "reducing agent": [], "surfactant": [], "pressure": "", "temperature": "120 \u00b0C", "time": "48 h", "heating rate": "", "cooling rate": "room temperature"}, {"synthesis method": "washing", "washing solution": "DMF", "amount": ""}]
YUSTEM | [Ni4(HL)4(bpy)(py)(H2O)5]2·0.5H2O | C110 H87 N30 Ni8 O42.5 | [16 empty] | hydrothermal synthesis | 10.1021/ic901113p |  | 2010.02 | [{"synthesis method": "hydrothermal synthesis", "precursor": [{"name": "Ni(NO3)2\u22c56H2O", "amount": "0.0291", "unit": "g"}, {"name": "H3L", "amount": "0.0233", "unit": "g"}, {"name": "bpy", "amount": "0.0198", "unit": "g"}, {"name": "py", "amount": "0.2", "unit": "mL"}], "solvent": [{"name": "H2O", "amount": "10", "unit": "mL"}], "pressure": "", "temperature": "160\u00b0C", "time": "3 days", "heating rate": "", "cooling rate": ""}]
YUSTIQ | [Co4(HL)4(bpy)(py)(H2O)5]2·0.5H2O | C110 Co8 H87 N30 O42.5 | [16 empty] | hydrothermal synthesis | 10.1021/ic901113p |  | 2010.02 | [{"synthesis method": "hydrothermal synthesis", "precursor": [{"name": "Co(NO3)2\u22c56H2O", "amount": "", "unit": ""}, {"name": "H3L", "amount": "0.0233", "unit": "g"}, {"name": "bpy", "amount": "0.0198", "unit": "g"}, {"name": "py", "amount": "0.2", "unit": "mL"}], "solvent": [{"name": "H2O", "amount": "10", "unit": "mL"}], "pressure": "", "temperature": "160\u00b0C", "time": "3 days", "heating rate": "", "cooling rate": ""}]
YUSTOW | [Ni4(HL)4(H2O)7] n | C40 H36 N12 Ni4 O24 | [16 empty] | hydrothermal synthesis | 10.1021/ic901113p |  | 2010.02 | [{"synthesis method": "hydrothermal synthesis", "precursor": [{"name": "Ni(NO3)2\u22c56H2O", "amount": "0.0291", "unit": "g"}, {"name": "H3L", "amount": "0.0233", "unit": "g"}, {"name": "NaOH", "amount": "0.0080", "unit": "g"}], "solvent": [{"name": "H2O", "amount": "10", "unit": "mL"}], "pressure": "", "temperature": "160\u00b0C", "time": "3 days", "heating rate": "", "cooling rate": ""}]
YUSTUC | [Ni4(HL)4(bpy)2(H2O)4] n | C60 H44 N16 Ni4 O20 | [16 empty] | hydrothermal synthesis | 10.1021/ic901113p |  | 2010.02 | [{"synthesis method": "hydrothermal synthesis", "precursor": [{"name": "Ni(NO3)2\u22c56H2O", "amount": "0.0291", "unit": "g"}, {"name": "H3L", "amount": "0.0233", "unit": "g"}, {"name": "bpy", "amount": "0.0198", "unit": "g"}, {"name": "NaOH", "amount": "0.0080", "unit": "g"}], "solvent": [{"name": "H2O", "amount": "10", "unit": "mL"}], "pressure": "", "temperature": "160\u00b0C", "time": "3 days", "heating rate": "", "cooling rate": ""}]
YUSVAK | [Cd4(HL)4(H2O)] n | C40 Cd4 H24 N12 O18 | [16 empty] | hydrothermal synthesis | 10.1021/ic901113p |  | 2010.02 | [{"synthesis method": "hydrothermal synthesis", "precursor": [{"name": "Cd(NO3)2\u22c56H2O", "amount": "", "unit": ""}, {"name": "H3L", "amount": "0.0233", "unit": "g"}, {"name": "bpy", "amount": "0.0198", "unit": "g"}, {"name": "py", "amount": "0.2", "unit": "mL"}], "solvent": [{"name": "H2O", "amount": "10", "unit": "mL"}], "pressure": "", "temperature": "160\u00b0C", "time": "3 days", "heating rate": "", "cooling rate": ""}]
UBOFUO | [Cu(H2O)]2Cu(H2O)2[(UO2)(PO3C6H4CO2H)(PO3C6H4CO2)]2 |  | solvothermal synthesis | UO2(NO3)2⋅6H2O | 100.2 mg | Cu(OOCCH3)2⋅H2O | 40.2 mg | diethyl (2-ethoxycarbonylphenyl)phosphonate | 57.5 mg | [6 empty] | 3-5 days | 120 °C |  | solvothermal synthesis, washing | 10.1021/cg200978y |  | 2011.08 | [{"synthesis method": "solvothermal synthesis", "precursor": [{"name": "UO2(NO3)2\u22c56H2O", "amount": "100.2", "unit": "mg"}, {"name": "Cu(OOCCH3)2\u22c5H2O", "amount": "40.2", "unit": "mg"}, {"name": "diethyl (2-ethoxycarbonylphenyl)phosphonate", "amount": "57.5", "unit": "mg"}], "solvent": [{"name": "water", "amount": "0.5", "unit": "mL"}], "reducing agent": [{"name": "HF", "amount": "~10", "unit": "\u03bcL"}], "surfactant": [], "pressure": "", "temperature": "120 \u00b0C", "time": "3-5 days", "heating rate": "", "cooling rate": "1 \u00b0C/h"}, {"synthesis method": "washing", "washing solution": "distilled water and methanol", "amount": ""}]
UBOGAV | [H3O]2[Cu(H2O)]2[(UO2)3(PO3C6H4CO2)4] |  | solvothermal synthesis | UO2(NO3)2⋅6H2O | 50.6 mg | Cu(OOCCH3)2⋅H2O | 20.2 mg | diethyl (3-ethoxycarbonylphenyl)phosphonate | 40 μL | [6 empty] | 3-5 days | 200 °C | 2.2-5.3 | solvothermal synthesis, washing, pH adjustment | 10.1021/cg200978y |  | 2011.08 | [{"synthesis method": "solvothermal synthesis", "precursor": [{"name": "UO2(NO3)2\u22c56H2O", "amount": "50.6", "unit": "mg"}, {"name": "Cu(OOCCH3)2\u22c5H2O", "amount": "20.2", "unit": "mg"}, {"name": "diethyl (3-ethoxycarbonylphenyl)phosphonate", "amount": "40", "unit": "\u03bcL"}], "solvent": [{"name": "water", "amount": "0.7", "unit": "mL"}], "reducing agent": [{"name": "HF", "amount": "~10", "unit": "\u03bcL"}], "surfactant": [], "pressure": "", "temperature": "200 \u00b0C", "time": "3-5 days", "heating rate": "", "cooling rate": "1 \u00b0C/h"}, {"synthesis method": "washing", "washing solution": "distilled water and methanol", "amount": ""}, {"synthesis method": "pH adjustment", "pH": "2.2-5.3", "modulator": "CsOH\u22c5xH2O"}]
GOXDOM | Ni(CH 3 C 4 O 3 )(NO 3 )(H 2 O) 4 ·2H 2 O | C5 H15 N1 Ni1 O12 | chemical synthesis | Ni(NO3)2⋅6H2O | 0.26 g | 1-methylcyclobutenedione | 0.10 g | [6 empty] | water |  |  |  |  | chemical synthesis | 10.1021/ic981011k |  | 1999.04 | [{"synthesis method": "chemical synthesis", "precursor": [{"name": "Ni(NO3)2\u22c56H2O", "amount": "0.26", "unit": "g"}, {"name": "1-methylcyclobutenedione", "amount": "0.10", "unit": "g"}], "solution": [{"name": "water", "amount": "30", "unit": "mL"}], "pressure": "", "temperature": "", "time": ""}]
GOXDUS | Mn(CH 3 C 4 O 3 ) 2 · 4H 2 O | C10 H14 Mn1 O10 | chemical synthesis | MnCl2⋅6H2O | 0.18 g | 1-methylcyclobutenedione | 0.10 g | [6 empty] | methanol |  |  |  |  | chemical synthesis | 10.1021/ic981011k |  | 1999.04 | [{"synthesis method": "chemical synthesis", "precursor": [{"name": "MnCl2\u22c56H2O", "amount": "0.18", "unit": "g"}, {"name": "1-methylcyclobutenedione", "amount": "0.10", "unit": "g"}], "solution": [{"name": "methanol", "amount": "25", "unit": "mL"}], "pressure": "", "temperature": "", "time": ""}]
GOXFAA | Co(CH 3 C 4 O 3 ) 2 · 4H 2 O | C10 Co1 H14 O10 | chemical synthesis | Co(NO3)2⋅6H2O | 0.26 g | 1-methylcyclobutenedione | 0.10 g | [6 empty] | methanol |  |  | 15°C |  | chemical synthesis | 10.1021/ic981011k |  | 1999.04 | [{"synthesis method": "chemical synthesis", "precursor": [{"name": "Co(NO3)2\u22c56H2O", "amount": "0.26", "unit": "g"}, {"name": "1-methylcyclobutenedione", "amount": "0.10", "unit": "g"}], "solution": [{"name": "methanol", "amount": "50", "unit": "mL"}], "pressure": "", "temperature": "15\u00b0C", "time": ""}]
GOXFEE | Cu(CH 3 C 4 O 3 ) 2 · 4H 2 O | C10 Cu1 H14 O10 | chemical synthesis | Cu(NO3)2⋅3H2O | 0.26 g | 1-methylcyclobutenedione | 0.20 g | [6 empty] | methanol |  |  |  |  | chemical synthesis | 10.1021/ic981011k |  | 1999.04 | [{"synthesis method": "chemical synthesis", "precursor": [{"name": "Cu(NO3)2\u22c53H2O", "amount": "0.26", "unit": "g"}, {"name": "1-methylcyclobutenedione", "amount": "0.20", "unit": "g"}], "solution": [{"name": "methanol", "amount": "25", "unit": "mL"}], "pressure": "", "temperature": "", "time": ""}]
GOXFII | Zn(CH 3 C 4 O 3 ) 2 · 4H 2 O | C10 H14 O10 Zn1 | chemical synthesis | Zn(NO3)2⋅6H2O | 0.26 g | 1-methylcyclobutenedione | 0.05 g | [6 empty] | acetone |  |  |  |  | chemical synthesis | 10.1021/ic981011k |  | 1999.04 | [{"synthesis method": "chemical synthesis", "precursor": [{"name": "Zn(NO3)2\u22c56H2O", "amount": "0.26", "unit": "g"}, {"name": "1-methylcyclobutenedione", "amount": "0.05", "unit": "g"}], "solution": [{"name": "acetone", "amount": "30", "unit": "mL"}], "pressure": "", "temperature": "", "time": ""}]
ZAKMAZ10 | 6C | C48 Fe1 H50 K1 Mn2 N12 O10 | chemical synthesis | 1 | 0.25 mmol | K3[Fe(CN)6] | 0.25 mmol | [6 empty] | N,N-dimethylformamide, 2-propanol-water mixed solution |  | one week | room temperature |  | chemical synthesis | 10.1021/ja952706c |  | 1996.02 | [{"synthesis method": "chemical synthesis", "precursor": [{"name": "1", "amount": "0.25", "unit": "mmol"}, {"name": "K3[Fe(CN)6]", "amount": "0.25", "unit": "mmol"}], "solution": [{"name": "N,N-dimethylformamide", "amount": "30", "unit": "mL"}, {"name": "2-propanol-water mixed solution", "amount": "30", "unit": "mL"}], "pressure": "", "temperature": "room temperature", "time": "one week"}]
ZOTCUG | 9C | C86 Cl1 Fe1 H90 Mn4 N14 O13 | chemical synthesis | 4 | 0.25 mmol | K3[Fe(CN)6] | 0.25 mmol | [6 empty] | methanol, water |  | one week | room temperature |  | chemical synthesis | 10.1021/ja952706c |  | 1996.02 | [{"synthesis method": "chemical synthesis", "precursor": [{"name": "4", "amount": "0.25", "unit": "mmol"}, {"name": "K3[Fe(CN)6]", "amount": "0.25", "unit": "mmol"}], "solution": [{"name": "methanol", "amount": "30", "unit": "cm3"}, {"name": "water", "amount": "30", "unit": "cm3"}], "pressure": "", "temperature": "room temperature", "time": "one week"}]
VINZUQ | 2 | C20 Cu1 H18 N2 O10 | chemical synthesis | Cu(NO3)2⋅3H2O | 0.241 g | phthalic acid | 0.332 g | pyrazine | 0.160 g |  |  |  |  | water |  | 1 hour | 60°C |  | chemical synthesis, filtration, washing, drying | 10.1021/acsomega.8b01111 |  | 2018.08 | [{"synthesis method": "chemical synthesis", "precursor": [{"name": "Cu(NO3)2\u22c53H2O", "amount": "0.241", "unit": "g"}, {"name": "phthalic acid", "amount": "0.332", "unit": "g"}, {"name": "pyrazine", "amount": "0.160", "unit": "g"}], "solution": [{"name": "water", "amount": "25", "unit": "mL"}], "pressure": "", "temperature": "60\u00b0C", "time": "1 hour"}, {"synthesis method": "filtration", "time": "", "atmosphere": "", "pressure": ""}, {"synthesis method": "washing", "washing solution": "cold water", "amount": ""}, {"synthesis method": "drying", "pressure": "", "temperature": "", "atmosphere": "air", "time": ""}]
GIZKIK | [Zn(L1-H)2] | C20 H20 N2 O4 S2 Zn1 | [16 empty] | diffusion, crystallization, drying | 10.1021/cg0700317 |  | 2007.04 | [{"synthesis method": "diffusion", "precursor": [{"name": "zinc(II) acetate dihydrate", "amount": "0.026", "unit": "g"}, {"name": "3-(pyridin-4-ylthio)pentane-2,4-dione\u22c5HCl\u22c5H2O", "amount": "0.056", "unit": "g"}], "solution": [{"name": "methanol:water", "amount": "1:1", "unit": "20 mL"}], "pressure": "", "temperature": "", "time": "several days"}, {"synthesis method": "crystallization", "solvent": "methanol", "time": ""}, {"synthesis method": "drying", "atmosphere": "vacuum", "drying agent": "P2O5"}]
IGUFOH | FIR-28 | C36 H42 N6 O4 | chemical synthesis | Zn(NO3)2⋅6H2O | 60 mg | H3TPA | 60 mg | [6 empty] | DEF/EtOH |  | 96h | 100°C |  | chemical synthesis, washing | 10.1021/acs.inorgchem.5b01023 |  | 2015.06 | [{"synthesis method": "chemical synthesis", "precursor": [{"name": "Zn(NO3)2\u22c56H2O", "amount": "60", "unit": "mg"}, {"name": "H3TPA", "amount": "60", "unit": "mg"}], "solution": [{"name": "DEF/EtOH", "amount": "4:1", "unit": "v/v"}], "pressure": "", "temperature": "100\u00b0C", "time": "96h"}, {"synthesis method": "washing", "washing solution": "DEF", "amount": ""}]
CUVWEW | Co3(hfbba)6(phen)2 | C25 Co1 F6 H13.33 N1.33 O12 | chemical synthesis | 1,10-phenanthroline | 0.5 mL | 4,4'-(hexafluoroisopropylidene) bis(benzoic acid) | 1.5 mL | Co(NO3)2⋅6H2O | 0.5 mL | [6 empty] | 72 h | 85 °C |  | chemical synthesis, washing | 10.1021/cg9013812 |  | 2010.01 | [{"synthesis method": "chemical synthesis", "precursor": [{"name": "1,10-phenanthroline", "amount": "0.5", "unit": "mL"}, {"name": "4,4'-(hexafluoroisopropylidene) bis(benzoic acid)", "amount": "1.5", "unit": "mL"}, {"name": "Co(NO3)2\u22c56H2O", "amount": "0.5", "unit": "mL"}], "pressure": "", "temperature": "85 \u00b0C", "time": "72 h"}, {"synthesis method": "washing", "washing solution": "DMF", "amount": "15 mL"}]
CUVWIA | Co(hfbba)(phen)2·2(H2hfbba)(H2O)(HCO2) | C76 Co1 F18 H45 N4 O15 | solvothermal synthesis | Co(NO3)2⋅6H2O | 0.035 g | 1,10-phenanthroline | 0.023 g | 4,4'-(hexafluoroisopropylidene) bis(benzoic acid) | 0.196 g | [6 empty] | 3 days | 120 °C |  | solvothermal synthesis, washing | 10.1021/cg9013812 |  | 2010.01 | [{"synthesis method": "solvothermal synthesis", "precursor": [{"name": "Co(NO3)2\u22c56H2O", "amount": "0.035", "unit": "g"}, {"name": "1,10-phenanthroline", "amount": "0.023", "unit": "g"}, {"name": "4,4'-(hexafluoroisopropylidene) bis(benzoic acid)", "amount": "0.196", "unit": "g"}], "solvent": [{"name": "deionized water", "amount": "7", "unit": "mL"}], "reducing agent": [{"name": "", "amount": "", "unit": ""}], "surfactant": [{"name": "", "amount": "", "unit": ""}], "pressure": "", "temperature": "120 \u00b0C", "time": "3 days", "heating rate": "", "cooling rate": ""}, {"synthesis method": "washing", "washing solution": "ethanol", "amount": ""}]
CUVWOG | Zn(hfbba)0.5(phen)(HCO2) | C21.5 F3 H13 N2 O4 Zn1 | chemical synthesis | 1,10-phenanthroline | 0.5 mL | 4,4'-(hexafluoroisopropylidene) bis(benzoic acid) | 1.5 mL | Zn(NO3)2⋅6H2O | 0.5 mL | [6 empty] | 72 h | 85 °C |  | chemical synthesis, washing | 10.1021/cg9013812 |  | 2010.01 | [{"synthesis method": "chemical synthesis", "precursor": [{"name": "1,10-phenanthroline", "amount": "0.5", "unit": "mL"}, {"name": "4,4'-(hexafluoroisopropylidene) bis(benzoic acid)", "amount": "1.5", "unit": "mL"}, {"name": "Zn(NO3)2\u22c56H2O", "amount": "0.5", "unit": "mL"}], "pressure": "", "temperature": "85 \u00b0C", "time": "72 h"}, {"synthesis method": "washing", "washing solution": "DMF", "amount": "15 mL"}]
CUVWUM | [Zn(hfbba)(phen)2]·2(H2hfbba)(H2O)(HCO2) | C76 F18 H47 N4 O15 Zn1 | solvothermal synthesis | Zn(NO3)2⋅6H2O | 0.036 | 1,10-phenanthroline | 0.023 g | 4,4'-(hexafluoroisopropylidene) bis(benzoic acid) | 0.196 g | [6 empty] | 3 days | 120 °C |  | solvothermal synthesis, washing | 10.1021/cg9013812 |  | 2010.01 | [{"synthesis method": "solvothermal synthesis", "precursor": [{"name": "Zn(NO3)2\u22c56H2O", "amount": "0.036", "unit": ""}, {"name": "1,10-phenanthroline", "amount": "0.023", "unit": "g"}, {"name": "4,4'-(hexafluoroisopropylidene) bis(benzoic acid)", "amount": "0.196", "unit": "g"}], "solvent": [{"name": "deionized water", "amount": "7", "unit": "mL"}], "reducing agent": [{"name": "", "amount": "", "unit": ""}], "surfactant": [{"name": "", "amount": "", "unit": ""}], "pressure": "", "temperature": "120 \u00b0C", "time": "3 days", "heating rate": "", "cooling rate": ""}, {"synthesis method": "washing", "washing solution": "ethanol", "amount": ""}]
CUVXAT | Mn3(hfbba)6(phen)2 | C25.5 F6 H14 Mn1 N1.33 O4 | chemical synthesis | 1,10-phenanthroline | 0.5 mL | 4,4'-(hexafluoroisopropylidene) bis(benzoic acid) | 1.5 mL | Mn(NO3)2⋅xH2O | 0.5 mL | [6 empty] | 72 h | 85 °C |  | chemical synthesis, washing | 10.1021/cg9013812 |  | 2010.01 | [{"synthesis method": "chemical synthesis", "precursor": [{"name": "1,10-phenanthroline", "amount": "0.5", "unit": "mL"}, {"name": "4,4'-(hexafluoroisopropylidene) bis(benzoic acid)", "amount": "1.5", "unit": "mL"}, {"name": "Mn(NO3)2\u22c5xH2O", "amount": "0.5", "unit": "mL"}], "pressure": "", "temperature": "85 \u00b0C", "time": "72 h"}, {"synthesis method": "washing", "washing solution": "DMF", "amount": "15 mL"}]
CUVXEX | Mn(Hhfbba)2(phen) | C46 F12 H23 Mn1 N2 O8 | solvothermal synthesis | Mn(NO3)2⋅xH2O | 0.035 | 1,10-phenanthroline | 0.023 g | 4,4'-(hexafluoroisopropylidene) bis(benzoic acid) | 0.196 g | [6 empty] | 3 days | 120 °C |  | solvothermal synthesis, washing | 10.1021/cg9013812 |  | 2010.01 | [{"synthesis method": "solvothermal synthesis", "precursor": [{"name": "Mn(NO3)2\u22c5xH2O", "amount": "0.035", "unit": ""}, {"name": "1,10-phenanthroline", "amount": "0.023", "unit": "g"}, {"name": "4,4'-(hexafluoroisopropylidene) bis(benzoic acid)", "amount": "0.196", "unit": "g"}], "solvent": [{"name": "deionized water", "amount": "7", "unit": "mL"}], "reducing agent": [{"name": "", "amount": "", "unit": ""}], "surfactant": [{"name": "", "amount": "", "unit": ""}], "pressure": "", "temperature": "120 \u00b0C", "time": "3 days", "heating rate": "", "cooling rate": ""}, {"synthesis method": "washing", "washing solution": "ethanol", "amount": ""}]
CUVXIB | [Mn (hfbba)2(dm-phen)]·(H2O) | C31 F6 H20 Mn1 N2 O4.5 | solvothermal synthesis | Mn(NO3)2⋅6H2O | 0.035 | 2,9-dimethyl-1,10-phenanthroline | 0.025 g | 4,4'-(hexafluoroisopropylidene) bis(benzoic acid) | 0.196 g | [6 empty] | 3 days | 120 °C |  | solvothermal synthesis, washing | 10.1021/cg9013812 |  | 2010.01 | [{"synthesis method": "solvothermal synthesis", "precursor": [{"name": "Mn(NO3)2\u22c56H2O", "amount": "0.035", "unit": ""}, {"name": "2,9-dimethyl-1,10-phenanthroline", "amount": "0.025", "unit": "g"}, {"name": "4,4'-(hexafluoroisopropylidene) bis(benzoic acid)", "amount": "0.196", "unit": "g"}], "solvent": [{"name": "deionized water", "amount": "7", "unit": "mL"}], "reducing agent": [{"name": "", "amount": "", "unit": ""}], "surfactant": [{"name": "", "amount": "", "unit": ""}], "pressure": "", "temperature": "120 \u00b0C", "time": "3 days", "heating rate": "", "cooling rate": ""}, {"synthesis method": "washing", "washing solution": "ethanol", "amount": ""}]
MOTMAK | 1 | C9.50 H9.50 Li2 N0.50 O5.50 | solvothermal synthesis | 1,3-benzene dicarboxylic acid | 1.64 g | LiClO4⋅3H2O | 4.00 g | [7 empty] | autogenous | 3 days | 453 K |  | solvothermal synthesis, washing, drying | 10.1021/cg701173x |  | 2008.08 | [{"synthesis method": "solvothermal synthesis", "precursor": [{"name": "1,3-benzene dicarboxylic acid", "amount": "1.64", "unit": "g"}, {"name": "LiClO4\u22c53H2O", "amount": "4.00", "unit": "g"}], "solvent": [{"name": "N,N-dimethyllformamide (DMF)", "amount": "40", "unit": "mL"}, {"name": "tetrahydrofuran (THF)", "amount": "20", "unit": "mL"}], "reducing agent": [{"name": "", "amount": "", "unit": ""}], "surfactant": [{"name": "", "amount": "", "unit": ""}], "pressure": "autogenous", "temperature": "453 K", "time": "3 days", "heating rate": "1 K min-1", "cooling rate": "naturally to room temperature"}, {"synthesis method": "washing", "washing solution": "DMF", "amount": ""}, {"synthesis method": "drying", "pressure": "vacuum", "temperature": "333 K", "atmosphere": "", "time": "12 h"}]
WIDZUG | {[Cd(L2)(suc)]·(H2O)2} n | C14 Cd1 H16 N4 O6 | chemical synthesis | trans-4,4'-azobispyridine (L2) | 0.184 g | [8 empty] | aqueous solution, methanolic solution, buffer |  | five days |  |  | chemical synthesis | 10.1021/cg3014464 |  | 2012.12 | [{"synthesis method": "chemical synthesis", "precursor": [{"name": "trans-4,4'-azobispyridine (L2)", "amount": "0.184", "unit": "g"}], "solution": [{"name": "aqueous solution", "amount": "4", "unit": "mL"}, {"name": "methanolic solution", "amount": "4", "unit": "mL"}, {"name": "buffer", "amount": "5", "unit": "mL"}], "pressure": "", "temperature": "", "time": "five days"}]
WIFBAQ | {[Cd(L3)(suc)]·(H2O)4} n | C18 Cd1 H26 N4 O8 | chemical synthesis | 2,5-bis-(3-pyridyl)-3,4-diaza-2,4-hexadiene (L3) | 0.238 g | [8 empty] | aqueous solution, methanolic solution, buffer |  | one week |  |  | chemical synthesis | 10.1021/cg3014464 |  | 2012.12 | [{"synthesis method": "chemical synthesis", "precursor": [{"name": "2,5-bis-(3-pyridyl)-3,4-diaza-2,4-hexadiene (L3)", "amount": "0.238", "unit": "g"}], "solution": [{"name": "aqueous solution", "amount": "4", "unit": "mL"}, {"name": "methanolic solution", "amount": "4", "unit": "mL"}, {"name": "buffer", "amount": "5", "unit": "mL"}], "pressure": "", "temperature": "", "time": "one week"}]
WIDZIU | {[Cd3(L4)3(suc)2(H2O)2]·(NO3)2(H2O)4} n | C44 Cd3 H56 N8 O20 | chemical synthesis | 1,2-bis(4-pyridyl) ethane (L4) | 0.184 g | [8 empty] | aqueous solution, methanolic solution, buffer |  | three weeks |  |  | chemical synthesis | 10.1021/cg3014464 |  | 2012.12 | [{"synthesis method": "chemical synthesis", "precursor": [{"name": "1,2-bis(4-pyridyl) ethane (L4)", "amount": "0.184", "unit": "g"}], "solution": [{"name": "aqueous solution", "amount": "4", "unit": "mL"}, {"name": "methanolic solution", "amount": "4", "unit": "mL"}, {"name": "buffer", "amount": "5", "unit": "mL"}], "pressure": "", "temperature": "", "time": "three weeks"}]
OSEVUE | {[Ag(L)](BF4)·H2O}∞ | Ag1 B1 C17 F4 H13 N3 O3 | chemical synthesis | 2,6-pyridinediylbis(4-pyridinyl)methanone | 30 mg | AgBF4 | 19.5 mg | [6 empty] | acetonitrile, methanol, deionized water |  | 2 h | room temperature |  | chemical synthesis | 10.1021/cg101490a |  | 2011.01 | [{"synthesis method": "chemical synthesis", "precursor": [{"name": "2,6-pyridinediylbis(4-pyridinyl)methanone", "amount": "30", "unit": "mg"}, {"name": "AgBF4", "amount": "19.5", "unit": "mg"}], "solution": [{"name": "acetonitrile", "amount": "2", "unit": "mL"}, {"name": "methanol", "amount": "1", "unit": "mL"}, {"name": "deionized water", "amount": "1", "unit": "mL"}], "pressure": "", "temperature": "room temperature", "time": "2 h"}]
OSEWAL | {[Ag(L)](NO3)·H2O}∞ | Ag1 C17 H13 N4 O6 | chemical synthesis | Ligand L | 30 mg | AgNO3 | 17 mg | [6 empty] | acetonitrile, methanol |  | 2 h | room temperature |  | chemical synthesis | 10.1021/cg101490a |  | 2011.01 | [{"synthesis method": "chemical synthesis", "precursor": [{"name": "Ligand L", "amount": "30", "unit": "mg"}, {"name": "AgNO3", "amount": "17", "unit": "mg"}], "solution": [{"name": "acetonitrile", "amount": "2", "unit": "mL"}, {"name": "methanol", "amount": "1", "unit": "mL"}], "pressure": "", "temperature": "room temperature", "time": "2 h"}]
OSEWEP | [Ag3(L)2(NO2)3(H2O)]∞ | Ag3 C34 H24 N9 O11 | chemical synthesis | 2,6-pyridinediylbis(4-pyridinyl)methanone | 30 mg | AgNO2 | [7 empty] | acetonitrile, methanol, deionized water |  |  | room temperature |  | chemical synthesis | 10.1021/cg101490a |  | 2011.01 | [{"synthesis method": "chemical synthesis", "precursor": [{"name": "2,6-pyridinediylbis(4-pyridinyl)methanone", "amount": "30", "unit": "mg"}, {"name": "AgNO2", "amount": "", "unit": ""}], "solution": [{"name": "acetonitrile", "amount": "2", "unit": "mL"}, {"name": "methanol", "amount": "1", "unit": "mL"}, {"name": "deionized water", "amount": "1", "unit": "mL"}], "pressure": "", "temperature": "room temperature", "time": ""}]
OSEWIT | [Ag(L)]2(PF6)2 | Ag2 C34 F12 H22 N6 O4 P2 | chemical synthesis | Ligand L | 30 mg | AgPF6 | [7 empty] | acetonitrile, methanol |  | 2 h | room temperature |  | chemical synthesis | 10.1021/cg101490a |  | 2011.01 | [{"synthesis method": "chemical synthesis", "precursor": [{"name": "Ligand L", "amount": "30", "unit": "mg"}, {"name": "AgPF6", "amount": "", "unit": ""}], "solution": [{"name": "acetonitrile", "amount": "2", "unit": "mL"}, {"name": "methanol", "amount": "1", "unit": "mL"}], "pressure": "", "temperature": "room temperature", "time": "2 h"}]
OSEWOZ | {[Ag(L)(CO2CF3)]2}∞ | Ag1 C19 F3 H11 N3 O4 | chemical synthesis | Ligand L | 30 mg | AgCO2CF3 | 22 mg | [6 empty] | acetonitrile, methanol |  |  | room temperature |  | chemical synthesis | 10.1021/cg101490a |  | 2011.01 | [{"synthesis method": "chemical synthesis", "precursor": [{"name": "Ligand L", "amount": "30", "unit": "mg"}, {"name": "AgCO2CF3", "amount": "22", "unit": "mg"}], "solution": [{"name": "acetonitrile", "amount": "4", "unit": "mL"}, {"name": "methanol", "amount": "1", "unit": "mL"}], "pressure": "", "temperature": "room temperature", "time": ""}]
OSEWUF | [Ag(L)]2(SO3CF3)2 | Ag2 C36 F6 H22 N6 O10 S2 | chemical synthesis | Ligand L | 30 mg | AgSO3CF3 | [7 empty] | acetonitrile, methanol |  | 2 h | room temperature |  | chemical synthesis | 10.1021/cg101490a |  | 2011.01 | [{"synthesis method": "chemical synthesis", "precursor": [{"name": "Ligand L", "amount": "30", "unit": "mg"}, {"name": "AgSO3CF3", "amount": "", "unit": ""}], "solution": [{"name": "acetonitrile", "amount": "2", "unit": "mL"}, {"name": "methanol", "amount": "1", "unit": "mL"}], "pressure": "", "temperature": "room temperature", "time": "2 h"}]
OSEXAM | [Ag(L)]2(CO2CF2CF3)2 | Ag1 C20 F5 H11 N3 O4 | chemical synthesis | Ligand L | 30 mg | AgCO2CF2CF3 | [7 empty] | acetonitrile, methanol |  | 2 h | room temperature |  | chemical synthesis | 10.1021/cg101490a |  | 2011.01 | [{"synthesis method": "chemical synthesis", "precursor": [{"name": "Ligand L", "amount": "30", "unit": "mg"}, {"name": "AgCO2CF2CF3", "amount": "", "unit": ""}], "solution": [{"name": "acetonitrile", "amount": "2", "unit": "mL"}, {"name": "methanol", "amount": "1", "unit": "mL"}], "pressure": "", "temperature": "room temperature", "time": "2 h"}]
MEKHEQ | [Ag 4 ( μ 2 -L 1 ) 6 ][Ag 4 ( μ 2 -L 1 ) 6 (CH 3 CN) 2 ](ClO 4 ) 8 ·2H 2 O | Ag4 C26 Cl4 H53 N25 O17 | chemical synthesis | AgClO4 | 0.20 mmol | L1 | 0.4 mmol | [6 empty] | acetonitrile, H2O |  | 30 min |  |  | chemical synthesis | 10.1021/ic060155t |  | 2006.06 | [{"synthesis method": "chemical synthesis", "precursor": [{"name": "AgClO4", "amount": "0.20", "unit": "mmol"}, {"name": "L1", "amount": "0.4", "unit": "mmol"}], "solution": [{"name": "acetonitrile", "amount": "10", "unit": "mL"}, {"name": "H2O", "amount": "10", "unit": "mL"}], "pressure": "", "temperature": "", "time": "30 min"}]
MEKGIT | [Ag 4 ( μ 2 -L 2 ) 6 (CH 3 CN) 2 ](AsF 6 ) 4 · 2H 2 O | Ag2 As2 C29 F12 H29 N13 O4 | chemical synthesis | AgAsF6 | 0.20 mmol | L2 | 0.4 mmol | [6 empty] | acetonitrile, H2O |  | 30 min |  |  | chemical synthesis | 10.1021/ic060155t |  | 2006.06 | [{"synthesis method": "chemical synthesis", "precursor": [{"name": "AgAsF6", "amount": "0.20", "unit": "mmol"}, {"name": "L2", "amount": "0.4", "unit": "mmol"}], "solution": [{"name": "acetonitrile", "amount": "10", "unit": "mL"}, {"name": "H2O", "amount": "10", "unit": "mL"}], "pressure": "", "temperature": "", "time": "30 min"}]
MEKGOZ | {[Ag 4 ( μ 2 -L 3 ) 4 ( μ 3 -L 3 ) 2 ](CF 3 SO 3 ) 4 · H 2 O} n | Ag2 C23 F6 H22 N15 O6.5 S2 | chemical synthesis | AgCF3SO3 | 0.20 mmol | L3 | 0.4 mmol | [6 empty] | acetonitrile, H2O |  | 30 min |  |  | chemical synthesis | 10.1021/ic060155t |  | 2006.06 | [{"synthesis method": "chemical synthesis", "precursor": [{"name": "AgCF3SO3", "amount": "0.20", "unit": "mmol"}, {"name": "L3", "amount": "0.4", "unit": "mmol"}], "solution": [{"name": "acetonitrile", "amount": "10", "unit": "mL"}, {"name": "H2O", "amount": "10", "unit": "mL"}], "pressure": "", "temperature": "", "time": "30 min"}]
MEKGUF | {[Ag 4 ( μ 2 -L 3 ) 4 ( μ 3 -L 3 ) 2 ](ClO 4 ) 4 } n | Ag2 C21 Cl2 H21 N15 O8 | chemical synthesis | AgClO4 | 0.20 mmol | L3 | 0.4 mmol | [6 empty] | acetonitrile, H2O |  | 30 min |  |  | chemical synthesis | 10.1021/ic060155t |  | 2006.06 | [{"synthesis method": "chemical synthesis", "precursor": [{"name": "AgClO4", "amount": "0.20", "unit": "mmol"}, {"name": "L3", "amount": "0.4", "unit": "mmol"}], "solution": [{"name": "acetonitrile", "amount": "10", "unit": "mL"}, {"name": "H2O", "amount": "10", "unit": "mL"}], "pressure": "", "temperature": "", "time": "30 min"}]
MEKHAM | {[Ag 4 ( μ 2 -L 3 ) 2 ( μ 3 -L 3 ) 4 ](PF 6 ) 4 · CH 3 CN · 0.75H 2 O} n | Ag4 C44 F24 H46.5 N31 O0.75 P4 | chemical synthesis | AgPF6 | 0.20 mmol | L3 | 0.4 mmol | [6 empty] | acetonitrile, H2O |  | 30 min |  |  | chemical synthesis | 10.1021/ic060155t |  | 2006.06 | [{"synthesis method": "chemical synthesis", "precursor": [{"name": "AgPF6", "amount": "0.20", "unit": "mmol"}, {"name": "L3", "amount": "0.4", "unit": "mmol"}], "solution": [{"name": "acetonitrile", "amount": "10", "unit": "mL"}, {"name": "H2O", "amount": "10", "unit": "mL"}], "pressure": "", "temperature": "", "time": "30 min"}]
ECALEA | [Ag(1)NO 3 ·H 2 O·Methanol] n | Ag2 C29 F8 H26 N10 O8 | chemical synthesis | 1 | 31 mg | AgNO3 | 17 mg | [6 empty] | methanol, water |  |  | 25 °C |  | chemical synthesis | 10.1021/ic051608h |  | 2005.12 | [{"synthesis method": "chemical synthesis", "precursor": [{"name": "1", "amount": "31", "unit": "mg"}, {"name": "AgNO3", "amount": "17", "unit": "mg"}], "solution": [{"name": "methanol", "amount": "15", "unit": "mL"}, {"name": "water", "amount": "5", "unit": "mL"}], "pressure": "", "temperature": "25 \u00b0C", "time": ""}]
ECALIE | [Co(1) 3 (ClO 4 ) 2 ] n | C42 Cl2 Co1 F12 H30 N12 O8 | chemical synthesis | Co(ClO4)2⋅6H2O | 37 mg | 1 | 93 mg | [11 empty] | chemical synthesis | 10.1021/ic051608h |  | 2005.12 | [{"synthesis method": "chemical synthesis", "precursor": [{"name": "Co(ClO4)2\u22c56H2O", "amount": "37", "unit": "mg"}, {"name": "1", "amount": "93", "unit": "mg"}], "solution": [], "pressure": "", "temperature": "", "time": ""}]
ECALOK | [Cd(1) 3 (NO 3 ) 2 ] n | C42 Cd1 F12 H38 N14 O10 | chemical synthesis | 1 | 93 mg | Cd(NO3)2⋅4H2O | 31 mg | [6 empty] | methanol, water |  | 5 min | reflux |  | chemical synthesis | 10.1021/ic051608h |  | 2005.12 | [{"synthesis method": "chemical synthesis", "precursor": [{"name": "1", "amount": "93", "unit": "mg"}, {"name": "Cd(NO3)2\u22c54H2O", "amount": "31", "unit": "mg"}], "solution": [{"name": "methanol", "amount": "50", "unit": "mL"}, {"name": "water", "amount": "5", "unit": "mL"}], "pressure": "", "temperature": "reflux", "time": "5 min"}]
ECALUQ | [Ag(2)NO 3 ·H 2 O·Methanol] n | Ag1 C17.50 F4 H20 N5 O4.50 | chemical synthesis | 2 | 34 mg | AgNO3 | 17 mg | [6 empty] | methanol, water |  |  | 25 °C |  | chemical synthesis | 10.1021/ic051608h |  | 2005.12 | [{"synthesis method": "chemical synthesis", "precursor": [{"name": "2", "amount": "34", "unit": "mg"}, {"name": "AgNO3", "amount": "17", "unit": "mg"}], "solution": [{"name": "methanol", "amount": "15", "unit": "mL"}, {"name": "water", "amount": "5", "unit": "mL"}], "pressure": "", "temperature": "25 \u00b0C", "time": ""}]
KUBBOZ | [NN]2Sm(THF)2 | C50 H74 N4 O2 Sm1 | chemical synthesis | toluene | 100 mL | KH | 0.40 g | SmI2(THF)2 | 2.74 g | [7 empty] | 50°C |  | chemical synthesis, chemical synthesis, filtration | 10.1021/om9001236 |  | 2009.04 | [{"synthesis method": "chemical synthesis", "precursor": [{"name": "[NN]H", "amount": "3.1", "unit": "g"}, {"name": "KH", "amount": "0.40", "unit": "g"}, {"name": "SmI2(THF)2", "amount": "2.74", "unit": "g"}], "solution": [{"name": "THF", "amount": "150", "unit": "mL"}], "pressure": "", "temperature": "room temperature", "time": "overnight"}, {"synthesis method": "chemical synthesis", "precursor": [{"name": "toluene", "amount": "100", "unit": "mL"}], "solution": [{"name": "", "amount": "", "unit": ""}], "pressure": "", "temperature": "50\u00b0C", "time": ""}, {"synthesis method": "filtration", "time": "", "atmosphere": "", "pressure": ""}]
XUMLIB | [NN]2Sm(μ-O)Sm[NN]2 | C84 H116 N8 O1 Sm2 | chemical synthesis | [NN]2Sm(THF)2 | 0.92 g | [8 empty] | toluene |  | overnight | room temperature |  | chemical synthesis, filtration | 10.1021/om9001236 |  | 2009.04 | [{"synthesis method": "chemical synthesis", "precursor": [{"name": "[NN]2Sm(THF)2", "amount": "0.92", "unit": "g"}], "solution": [{"name": "toluene", "amount": "30", "unit": "mL"}], "pressure": "", "temperature": "room temperature", "time": "overnight"}, {"synthesis method": "filtration", "time": "", "atmosphere": "", "pressure": ""}]
KUBBIT | [NN]2Sm(AlEt4) | Al1 C50 H76 N4 Sm1 | chemical synthesis | toluene | 10 mL | AlEt3 | 1.71 g | [11 empty] | chemical synthesis, chemical synthesis, filtration | 10.1021/om9001236 |  | 2009.04 | [{"synthesis method": "chemical synthesis", "precursor": [{"name": "3", "amount": "4.65", "unit": "g"}, {"name": "AlEt3", "amount": "1.71", "unit": "g"}], "solution": [{"name": "n-hexane", "amount": "60", "unit": "mL"}], "pressure": "", "temperature": "room temperature", "time": "4 h"}, {"synthesis method": "chemical synthesis", "precursor": [{"name": "toluene", "amount": "10", "unit": "mL"}], "solution": [{"name": "", "amount": "", "unit": ""}], "pressure": "", "temperature": "", "time": ""}, {"synthesis method": "filtration", "time": "", "atmosphere": "", "pressure": ""}]
KUBBEP | [NN]2SmAlEt4K(C7H8) | Al1 C57 H85 K1 N4 Sm1 | chemical synthesis | L2SmAlEt4 | 0.46 g | K | 0.23 g | [6 empty] | toluene |  | 2 days | room temperature |  | chemical synthesis, filtration | 10.1021/om9001236 |  | 2009.04 | [{"synthesis method": "chemical synthesis", "precursor": [{"name": "L2SmAlEt4", "amount": "0.46", "unit": "g"}, {"name": "K", "amount": "0.23", "unit": "g"}], "solution": [{"name": "toluene", "amount": "50", "unit": "mL"}], "pressure": "", "temperature": "room temperature", "time": "2 days"}, {"synthesis method": "filtration", "time": "", "atmosphere": "", "pressure": ""}]
RAQLUR | Na3[Cu2(NTA)2(4,4‘-bpy)]ClO4 | C22 Cl1 Cu2 H30 N4 Na3 O21 | chemical synthesis | H3NTA | 0.192 g | NaOH | 0.12 g | CuSO4⋅5H2O | 0.25 g | 4,4‘-bpy | 0.096 g | NaClO4 | 0.14 g | distilled water, aqueous solution, methanol, distilled water |  | 3 h | room temperature |  | chemical synthesis | 10.1021/ic050125a |  | 2005.05 | [{"synthesis method": "chemical synthesis", "precursor": [{"name": "H3NTA", "amount": "0.192", "unit": "g"}, {"name": "NaOH", "amount": "0.12", "unit": "g"}, {"name": "CuSO4\u22c55H2O", "amount": "0.25", "unit": "g"}, {"name": "4,4\u2018-bpy", "amount": "0.096", "unit": "g"}, {"name": "NaClO4", "amount": "0.14", "unit": "g"}], "solution": [{"name": "distilled water", "amount": "2", "unit": "mL"}, {"name": "aqueous solution", "amount": "5", "unit": "mL"}, {"name": "methanol", "amount": "2", "unit": "mL"}, {"name": "distilled water", "amount": "2", "unit": "mL"}], "pressure": "", "temperature": "room temperature", "time": "3 h"}]
RAQMAY | [Cu2(NTA)(4,4‘-bpy)2]ClO4 | C26 Cl1 Cu2 H30 N5 O14 | chemical synthesis | H3NTA | 0.192 g | NaOH | 0.12 g | CuSO4⋅5H2O | 0.25 g | 4,4‘-bpy | 0.192 g | NaClO4 | 0.14 g | distilled water, aqueous solution, methanol, distilled water |  | 3 h | room temperature |  | chemical synthesis | 10.1021/ic050125a |  | 2005.05 | [{"synthesis method": "chemical synthesis", "precursor": [{"name": "H3NTA", "amount": "0.192", "unit": "g"}, {"name": "NaOH", "amount": "0.12", "unit": "g"}, {"name": "CuSO4\u22c55H2O", "amount": "0.25", "unit": "g"}, {"name": "4,4\u2018-bpy", "amount": "0.192", "unit": "g"}, {"name": "NaClO4", "amount": "0.14", "unit": "g"}], "solution": [{"name": "distilled water", "amount": "2", "unit": "mL"}, {"name": "aqueous solution", "amount": "5", "unit": "mL"}, {"name": "methanol", "amount": "2", "unit": "mL"}, {"name": "distilled water", "amount": "2", "unit": "mL"}], "pressure": "", "temperature": "room temperature", "time": "3 h"}]
VARXAP | [Cu2(R-pybox)2][PF6]2 | C34 Cu2 F12 H46 N6 O4 P2 | chemical synthesis | R-pybox | 0.6 mmol | [Cu(MeCN)4][PF6] | 0.224 g | [6 empty] | CH2Cl2, diethyl ether |  | 1 h |  |  | chemical synthesis, washing | 10.1021/ic901527x |  | 2009.11 | [{"synthesis method": "chemical synthesis", "precursor": [{"name": "R-pybox", "amount": "0.6", "unit": "mmol"}, {"name": "[Cu(MeCN)4][PF6]", "amount": "0.224", "unit": "g"}], "solution": [{"name": "CH2Cl2", "amount": "25", "unit": "mL"}, {"name": "diethyl ether", "amount": "30", "unit": "mL"}], "pressure": "", "temperature": "", "time": "1 h"}, {"synthesis method": "washing", "washing solution": "diethyl ether/hexane", "amount": "3 \u00d7 10 mL"}]
CUGBAJ | Cu4Cl4(PPh2py)2 | C17 Cl2 Cu2 H14 N1 P1 | chemical synthesis | CuCl | 108 mg | PPh2py | 145 mg | [6 empty] | dichloromethane/acetonitrile |  | 20 min |  |  | chemical synthesis, concentration, precipitation | 10.1021/acs.inorgchem.5b00443 |  | 2015.06 | [{"synthesis method": "chemical synthesis", "precursor": [{"name": "CuCl", "amount": "108", "unit": "mg"}, {"name": "PPh2py", "amount": "145", "unit": "mg"}], "solution": [{"name": "dichloromethane/acetonitrile", "amount": "100", "unit": "mL"}], "pressure": "", "temperature": "", "time": "20 min"}, {"synthesis method": "concentration", "pressure": "vacuum", "temperature": "", "time": ""}, {"synthesis method": "precipitation", "precipitant": "diethyl ether"}]
CUGBIR | Cu4Br4(PPh2py)2 | Br4 C34 Cu4 H28 N2 P2 | chemical synthesis | CuBr | 162 mg | PPh2py | 154 mg | [6 empty] | dichloromethane/acetonitrile |  | 20 min |  |  | chemical synthesis, concentration, precipitation | 10.1021/acs.inorgchem.5b00443 |  | 2015.06 | [{"synthesis method": "chemical synthesis", "precursor": [{"name": "CuBr", "amount": "162", "unit": "mg"}, {"name": "PPh2py", "amount": "154", "unit": "mg"}], "solution": [{"name": "dichloromethane/acetonitrile", "amount": "100", "unit": "mL"}], "pressure": "", "temperature": "", "time": "20 min"}, {"synthesis method": "concentration", "pressure": "vacuum", "temperature": "", "time": ""}, {"synthesis method": "precipitation", "precipitant": "diethyl ether"}]
CUGCEO | Cu4I4(PPh2py)2 | C34 Cu4 H28 I4 N2 P2 | chemical synthesis | CuI | 198 mg | PPh2py | 137 mg | [6 empty] | dichloromethane/acetonitrile |  | 20 min |  |  | chemical synthesis, concentration, precipitation | 10.1021/acs.inorgchem.5b00443 |  | 2015.06 | [{"synthesis method": "chemical synthesis", "precursor": [{"name": "CuI", "amount": "198", "unit": "mg"}, {"name": "PPh2py", "amount": "137", "unit": "mg"}], "solution": [{"name": "dichloromethane/acetonitrile", "amount": "100", "unit": "mL"}], "pressure": "", "temperature": "", "time": "20 min"}, {"synthesis method": "concentration", "pressure": "vacuum", "temperature": "", "time": ""}, {"synthesis method": "precipitation", "precipitant": "diethyl ether"}]
YEXLAR | {[(CH3)2NH2][Zn(FDA)(BTZ)2]} n | C14 H14 N4 O5 Zn1 | solvothermal synthesis | H2FDA | 0.0312 g | HBTZ | 0.0238 g | Zn(NO3)2⋅6H2O | 0.0297 g | [6 empty] | 3 days | 160 °C |  | solvothermal synthesis, washing | 10.1021/acs.cgd.8b00344 |  | 2018.05 | [{"synthesis method": "solvothermal synthesis", "precursor": [{"name": "H2FDA", "amount": "0.0312", "unit": "g"}, {"name": "HBTZ", "amount": "0.0238", "unit": "g"}, {"name": "Zn(NO3)2\u22c56H2O", "amount": "0.0297", "unit": "g"}], "solvent": [{"name": "DMF", "amount": "3", "unit": "mL"}, {"name": "C2H5OH", "amount": "1", "unit": "mL"}], "pressure": "", "temperature": "160 \u00b0C", "time": "3 days", "heating rate": "", "cooling rate": "5.5 \u00b0C h-1"}, {"synthesis method": "washing", "washing solution": "DMF and C2H5OH", "amount": ""}]
AWAFOU | [Cd(Tipa)(L1)2]H2O | C41 Cd1 H33 N7 O5 | solvothermal synthesis | Tipa | 0.044 g | Cd(CH3COO)2⋅2H2O | 0.08 g | HL1 | 0.073 g | NaOH | 0.024 g |  |  | water |  | 3 days | 140 °C |  | solvothermal synthesis | 10.1021/cg200005q |  | 2011.04 | [{"synthesis method": "solvothermal synthesis", "precursor": [{"name": "Tipa", "amount": "0.044", "unit": "g"}, {"name": "Cd(CH3COO)2\u22c52H2O", "amount": "0.08", "unit": "g"}, {"name": "HL1", "amount": "0.073", "unit": "g"}, {"name": "NaOH", "amount": "0.024", "unit": "g"}], "solution": [{"name": "water", "amount": "10", "unit": "mL"}], "pressure": "", "temperature": "140 \u00b0C", "time": "3 days"}]
AWAGIP | [Mn(Tipa)(L2)] | C35 H28 Mn1 N8 O5 | solvothermal synthesis | Mn(CH3COO)2⋅4H2O |  | H2L2 | [9 empty] | 3 days | 170 °C |  | solvothermal synthesis | 10.1021/cg200005q |  | 2011.04 | [{"synthesis method": "solvothermal synthesis", "precursor": [{"name": "Mn(CH3COO)2\u22c54H2O", "amount": "", "unit": ""}, {"name": "H2L2", "amount": "", "unit": ""}], "solution": [], "pressure": "", "temperature": "170 \u00b0C", "time": "3 days"}]
AWAGOV | [Ni2(Tipa)2(L4)(H2O)2]2·Cl4 | C124 Cl4 H108 N28 Ni4 O16 | solvothermal synthesis | NiCl2⋅6H2O |  | H2L4 | [12 empty] | solvothermal synthesis | 10.1021/cg200005q |  | 2011.04 | [{"synthesis method": "solvothermal synthesis", "precursor": [{"name": "NiCl2\u22c56H2O", "amount": "", "unit": ""}, {"name": "H2L4", "amount": "", "unit": ""}], "solution": [], "pressure": "", "temperature": "", "time": ""}]
IXEJOL | Na2[Co(H2O)6][(Mo16O32)Co16(PO4)4(HPO4)16(H2PO4)4(OH)4(C10H8N2)4(C5H4N)2 (H2O)6] | C50 Co17 H100 Mo16 N10 Na2 O148 P24 | solvothermal synthesis |  |  | Co(CH3COO)2⋅4H2O | 0.480 g | 4,4'-bipyridine | 0.400 g | H3PO4 | 2 mL | pyridine | 0.350 g |  |  | 5 days | 165 °C | 2.5 | chemical synthesis, pH adjustment, solvothermal synthesis, washing, drying | 10.1021/ic1022664 |  | 2011.01 | [{"synthesis method": "chemical synthesis", "precursor": [{"name": "Na2MoO4\u22c52H2O", "amount": "1.452", "unit": "g"}, {"name": "Co(CH3COO)2\u22c54H2O", "amount": "0.480", "unit": "g"}, {"name": "4,4'-bipyridine", "amount": "0.400", "unit": "g"}, {"name": "H3PO4", "amount": "2", "unit": "mL"}, {"name": "pyridine", "amount": "0.350", "unit": "g"}], "solution": [{"name": "water", "amount": "36", "unit": "mL"}], "pressure": "", "temperature": "room temperature", "time": "0.5 h"}, {"synthesis method": "pH adjustment", "pH": "2.5", "modulator": "1 M NaOH"}, {"synthesis method": "solvothermal synthesis", "precursor": [{"name": "", "amount": "", "unit": ""}], "solvent": [{"name": "", "amount": "", "unit": ""}], "reducing agent": [{"name": "", "amount": "", "unit": ""}], "surfactant": [{"name": "", "amount": "", "unit": ""}], "pressure": "", "temperature": "165 \u00b0C", "time": "5 days", "heating rate": "", "cooling rate": ""}, {"synthesis method": "washing", "washing solution": "distilled water", "amount": ""}, {"synthesis method": "drying", "pressure": "", "temperature": "room temperature", "atmosphere": "", "time": ""}]
IWEPEG | [Cu3(μ3-OH)2(HL)4] n | C40 Cu3 H26 N12 O18 | solvothermal synthesis | CuCl2⋅2H2O | 8.5 mg | H2L | 11.7 mg | [8 empty] | 3 days | 160 °C | 4 | solvothermal synthesis, pH adjustment | 10.1021/cg200068v |  | 2011.03 | [{"synthesis method": "solvothermal synthesis", "precursor": [{"name": "CuCl2\u22c52H2O", "amount": "8.5", "unit": "mg"}, {"name": "H2L", "amount": "11.7", "unit": "mg"}], "solvent": [{"name": "H2O", "amount": "8", "unit": "mL"}], "pressure": "", "temperature": "160 \u00b0C", "time": "3 days", "heating rate": "", "cooling rate": ""}, {"synthesis method": "pH adjustment", "pH": "4", "modulator": "0.5 mol L-1 NaOH solution"}]
IWEPIK | [Co(HL)2(H2O)4] | C20 Co1 H26 N6 O15 | solvothermal synthesis | CoCl2⋅6H2O | 12.0 mg | H2L | 11.7 mg | [8 empty] | 3 days | 160 °C | 4 | solvothermal synthesis, pH adjustment | 10.1021/cg200068v |  | 2011.03 | [{"synthesis method": "solvothermal synthesis", "precursor": [{"name": "CoCl2\u22c56H2O", "amount": "12.0", "unit": "mg"}, {"name": "H2L", "amount": "11.7", "unit": "mg"}], "solvent": [{"name": "H2O", "amount": "8", "unit": "mL"}], "pressure": "", "temperature": "160 \u00b0C", "time": "3 days", "heating rate": "", "cooling rate": ""}, {"synthesis method": "pH adjustment", "pH": "4", "modulator": "0.5 mol L-1 NaOH solution"}]
IWEPOQ | [Ni(HL)2(H2O)4] | C20 H26 N6 Ni1 O15 | solvothermal synthesis | NiCl2⋅6H2O | 12.0 mg | H2L | 11.7 mg | [8 empty] | 3 days | 160 °C | 4 | solvothermal synthesis, pH adjustment | 10.1021/cg200068v |  | 2011.03 | [{"synthesis method": "solvothermal synthesis", "precursor": [{"name": "NiCl2\u22c56H2O", "amount": "12.0", "unit": "mg"}, {"name": "H2L", "amount": "11.7", "unit": "mg"}], "solvent": [{"name": "H2O", "amount": "8", "unit": "mL"}], "pressure": "", "temperature": "160 \u00b0C", "time": "3 days", "heating rate": "", "cooling rate": ""}, {"synthesis method": "pH adjustment", "pH": "4", "modulator": "0.5 mol L-1 NaOH solution"}]
IWEPUW | [Mn(HL)2] n | C20 H12 Mn1 N6 O8 | solvothermal synthesis | MnCl2⋅4H2O | 10.0 mg | H2L | 11.7 mg | [8 empty] | 3 days | 160 °C | 4 | solvothermal synthesis, pH adjustment | 10.1021/cg200068v |  | 2011.03 | [{"synthesis method": "solvothermal synthesis", "precursor": [{"name": "MnCl2\u22c54H2O", "amount": "10.0", "unit": "mg"}, {"name": "H2L", "amount": "11.7", "unit": "mg"}], "solvent": [{"name": "H2O", "amount": "8", "unit": "mL"}], "pressure": "", "temperature": "160 \u00b0C", "time": "3 days", "heating rate": "", "cooling rate": ""}, {"synthesis method": "pH adjustment", "pH": "4", "modulator": "0.5 mol L-1 NaOH solution"}]
IWEQAD | {[Cu2(L)2(μ-OH2)2]·3H2O} n | C20 Cu2 H20 N6 O13 | solvothermal synthesis | CuCl2⋅2H2O | 8.5 mg | H2L | 11.7 mg | [8 empty] | 3 days | 160 °C | 7 | solvothermal synthesis, pH adjustment | 10.1021/cg200068v |  | 2011.03 | [{"synthesis method": "solvothermal synthesis", "precursor": [{"name": "CuCl2\u22c52H2O", "amount": "8.5", "unit": "mg"}, {"name": "H2L", "amount": "11.7", "unit": "mg"}], "solvent": [{"name": "H2O", "amount": "8", "unit": "mL"}], "pressure": "", "temperature": "160 \u00b0C", "time": "3 days", "heating rate": "", "cooling rate": ""}, {"synthesis method": "pH adjustment", "pH": "7", "modulator": "0.5 mol L-1 NaOH solution"}]
IWEQEH | {[Co2(L)2(μ-OH2)2]·3H2O} n | C20 Co2 H20 N6 O13 | solvothermal synthesis | CoCl2⋅6H2O | 12.0 mg | H2L | 11.7 mg | [8 empty] | 3 days | 160 °C | 7 | solvothermal synthesis, pH adjustment | 10.1021/cg200068v |  | 2011.03 | [{"synthesis method": "solvothermal synthesis", "precursor": [{"name": "CoCl2\u22c56H2O", "amount": "12.0", "unit": "mg"}, {"name": "H2L", "amount": "11.7", "unit": "mg"}], "solvent": [{"name": "H2O", "amount": "8", "unit": "mL"}], "pressure": "", "temperature": "160 \u00b0C", "time": "3 days", "heating rate": "", "cooling rate": ""}, {"synthesis method": "pH adjustment", "pH": "7", "modulator": "0.5 mol L-1 NaOH solution"}]
IWEQIL | {[Ni2(L)2(μ-OH2)2]·3H2O} n | C20 H20 N6 Ni2 O13 | solvothermal synthesis | NiCl2⋅6H2O | 12.0 mg | H2L | 11.7 mg | [8 empty] | 3 days | 160 °C | 7 | solvothermal synthesis, pH adjustment | 10.1021/cg200068v |  | 2011.03 | [{"synthesis method": "solvothermal synthesis", "precursor": [{"name": "NiCl2\u22c56H2O", "amount": "12.0", "unit": "mg"}, {"name": "H2L", "amount": "11.7", "unit": "mg"}], "solvent": [{"name": "H2O", "amount": "8", "unit": "mL"}], "pressure": "", "temperature": "160 \u00b0C", "time": "3 days", "heating rate": "", "cooling rate": ""}, {"synthesis method": "pH adjustment", "pH": "7", "modulator": "0.5 mol L-1 NaOH solution"}]
IWEQOR | {[Mn(L)(μ-OH2)]·2H2O} n | C10 H11 Mn1 N3 O7 | solvothermal synthesis | MnCl2⋅4H2O | 10.0 mg | H2L | 11.7 mg | [8 empty] | 3 days | 160 °C | 7 | solvothermal synthesis, pH adjustment | 10.1021/cg200068v |  | 2011.03 | [{"synthesis method": "solvothermal synthesis", "precursor": [{"name": "MnCl2\u22c54H2O", "amount": "10.0", "unit": "mg"}, {"name": "H2L", "amount": "11.7", "unit": "mg"}], "solvent": [{"name": "H2O", "amount": "8", "unit": "mL"}], "pressure": "", "temperature": "160 \u00b0C", "time": "3 days", "heating rate": "", "cooling rate": ""}, {"synthesis method": "pH adjustment", "pH": "7", "modulator": "0.5 mol L-1 NaOH solution"}]
AVUPOX | ZrF2(O3PCH2)2(NH)2C4H8 | C6 F2 H14 N2 O6 P2 Zr1 | chemical synthesis | H4L | 1 mmol | NH3, 1 M | 2.5 mL | ZrOCl2⋅8H2O | 1 mmol | HF 2.9 M | 2.1 mL |  |  | water |  | 6 days | 80 °C |  | chemical synthesis, washing, drying | 10.1021/ic1014048 |  | 2010.09 | [{"synthesis method": "chemical synthesis", "precursor": [{"name": "H4L", "amount": "1", "unit": "mmol"}, {"name": "NH3, 1 M", "amount": "2.5", "unit": "mL"}, {"name": "ZrOCl2\u22c58H2O", "amount": "1", "unit": "mmol"}, {"name": "HF 2.9 M", "amount": "2.1", "unit": "mL"}], "solution": [{"name": "water", "amount": "20", "unit": "mL"}], "pressure": "", "temperature": "80 \u00b0C", "time": "6 days"}, {"synthesis method": "washing", "washing solution": "NH3, 0.1 M", "amount": ""}, {"synthesis method": "drying", "pressure": "", "temperature": "70 \u00b0C", "atmosphere": "", "time": ""}]
IQIZUD | [Zn 2 (H 2 O)(C 10 H 2 O 8 )(C 4 N 2 H 8 )] ∞ | C14 H12 N2 O9 Zn2 | solvothermal synthesis | ZnO | 0.08 g | piperazine (PIP) | 0.499 g | 1,4-bis(3-aminopropyl)piperazine (APPIP) | 0.66 mL | pyromellitic acid (BTEC) | 0.499 g | [5 empty] | 180°C for 92 h followed by at 200°C for 115 h |  | solvothermal synthesis, washing | 10.1021/ic034836p |  | 2003.12 | [{"synthesis method": "solvothermal synthesis", "precursor": [{"name": "ZnO", "amount": "0.08", "unit": "g"}, {"name": "piperazine (PIP)", "amount": "0.499", "unit": "g"}, {"name": "1,4-bis(3-aminopropyl)piperazine (APPIP)", "amount": "0.66", "unit": "mL"}, {"name": "pyromellitic acid (BTEC)", "amount": "0.499", "unit": "g"}], "solvent": [{"name": "water", "amount": "2", "unit": "mL"}], "reducing agent": [{"name": "", "amount": "", "unit": ""}], "surfactant": [{"name": "", "amount": "", "unit": ""}], "pressure": "", "temperature": "180\u00b0C for 92 h followed by at 200\u00b0C for 115 h", "time": "", "heating rate": "", "cooling rate": ""}, {"synthesis method": "washing", "washing solution": "deionized water", "amount": ""}]
IQOBAR | [Cd 4 (H 2 O) 2 (C 10 H 2 O 8 ) 2 (C 4 N 2 H 8 ) 3 ] ∞ | C16 Cd2 H16 N3 O9 | solvothermal synthesis | cadmium sulfate | 1 part | pyromellitic acid | 1 part | piperazine | 10 part | water | 130 part |  |  |  |  | 72 h | 180°C |  | solvothermal synthesis | 10.1021/ic034836p |  | 2003.12 | [{"synthesis method": "solvothermal synthesis", "precursor": [{"name": "cadmium sulfate", "amount": "1", "unit": "part"}, {"name": "pyromellitic acid", "amount": "1", "unit": "part"}, {"name": "piperazine", "amount": "10", "unit": "part"}, {"name": "water", "amount": "130", "unit": "part"}], "solvent": [{"name": "", "amount": "", "unit": ""}], "reducing agent": [{"name": "", "amount": "", "unit": ""}], "surfactant": [{"name": "", "amount": "", "unit": ""}], "pressure": "", "temperature": "180\u00b0C", "time": "72 h", "heating rate": "", "cooling rate": ""}]
BARJOV | Co[(rac-N-benzyl-Asp)(H2O)] | C11 Co1 H13 N1 O5 | [16 empty] | hydrothermal synthesis | 10.1021/ic202302x |  | 2012.02 | [{"synthesis method": "hydrothermal synthesis", "precursor": [{"name": "Cobalt acetate", "amount": "0.130", "unit": "g"}, {"name": "fumaric acid", "amount": "0.116", "unit": "g"}, {"name": "benzylamine", "amount": "0.33", "unit": "mL"}], "solvent": [{"name": "H2O", "amount": "5", "unit": "mL"}], "reducing agent": [{"name": "", "amount": "", "unit": ""}], "surfactant": [{"name": "", "amount": "", "unit": ""}], "pressure": "", "temperature": "180\u00b0C", "time": "3 days", "heating rate": "", "cooling rate": ""}]
BARJUB | Ni[(rac-N-benzyl-Asp)(H2O)] | C11 H13 N1 Ni1 O5 | [16 empty] | hydrothermal synthesis | 10.1021/ic202302x |  | 2012.02 | [{"synthesis method": "hydrothermal synthesis", "precursor": [{"name": "Nickel chloride hexahydrate", "amount": "0.130", "unit": "g"}, {"name": "fumaric acid", "amount": "0.116", "unit": "g"}, {"name": "benzylamine", "amount": "0.33", "unit": "mL"}], "solvent": [{"name": "H2O", "amount": "5", "unit": "mL"}], "reducing agent": [{"name": "", "amount": "", "unit": ""}], "surfactant": [{"name": "", "amount": "", "unit": ""}], "pressure": "", "temperature": "200\u00b0C", "time": "3 days", "heating rate": "", "cooling rate": ""}]
BARKAI | Ni[(rac-N-benzyl-Asp)(H2O)3] | C11 H19 N1 Ni1 O8 | [16 empty] | hydrothermal synthesis | 10.1021/ic202302x |  | 2012.02 | [{"synthesis method": "hydrothermal synthesis", "precursor": [{"name": "Nickel chloride hexahydrate", "amount": "0.130", "unit": "g"}, {"name": "fumaric acid", "amount": "0.116", "unit": "g"}, {"name": "benzylamine", "amount": "0.11", "unit": "mL"}], "solvent": [{"name": "H2O", "amount": "5", "unit": "mL"}], "reducing agent": [{"name": "", "amount": "", "unit": ""}], "surfactant": [{"name": "", "amount": "", "unit": ""}], "pressure": "", "temperature": "120\u00b0C", "time": "3 days", "heating rate": "", "cooling rate": ""}]
HAWVIN | {[EuIII(3-OHpy)2(H2O)4][CoIII(CN)6]·H2O} n | C16 Co1 Eu1 H20 N8 O7 | [17 empty] | 10.1021/acs.inorgchem.7b00369 |  | 2017.04 | []
HAWVUZ | {[EuIII 0.5TbIII 0.5(3-OHpy)2(H2O)4][CoIII(CN)6]·H2O} n | C16 Co1 Eu0.5 H20 N8 O7 Tb0.5 | [17 empty] | 10.1021/acs.inorgchem.7b00369 |  | 2017.04 | []
BAXFEN | [Cd(L)(H2O)] | C20 Cd1 H24 O12 | solvothermal synthesis | Cd(NO3)2⋅4H2O | 0.125 mmol | LH2 | 0.125 mmol | NaOMe | 0.2 mmol | [5 empty] | autogenous | 3 days | 160°C |  | solvothermal synthesis | 10.1021/ic2025389 |  | 2012.03 | [{"synthesis method": "solvothermal synthesis", "precursor": [{"name": "Cd(NO3)2\u22c54H2O", "amount": "0.125", "unit": "mmol"}, {"name": "LH2", "amount": "0.125", "unit": "mmol"}, {"name": "NaOMe", "amount": "0.2", "unit": "mmol"}], "solvent": [{"name": "H2O", "amount": "3", "unit": "mL"}, {"name": "tetrahydrofuran", "amount": "2", "unit": "mL"}], "reducing agent": [{"name": "", "amount": "", "unit": ""}], "surfactant": [{"name": "", "amount": "", "unit": ""}], "pressure": "autogenous", "temperature": "160\u00b0C", "time": "3 days", "heating rate": "", "cooling rate": "24h"}]
FUFFUI | [Cu3(dipyatriz)2(H2O)3](ClO4)6 | C66 Cl6 Cu3 H58 N24 O29 | chemical synthesis | copper(II) perchlorate hexahydrate | 0.370 g | dipyatriz | 0.196 g | [6 empty] | H2O-CH3CN 1:1 (v/v) mixture |  |  | room temperature |  | chemical synthesis | 10.1021/ic900599g |  | 2009.06 | [{"synthesis method": "chemical synthesis", "precursor": [{"name": "copper(II) perchlorate hexahydrate", "amount": "0.370", "unit": "g"}, {"name": "dipyatriz", "amount": "0.196", "unit": "g"}], "solution": [{"name": "H2O-CH3CN 1:1 (v/v) mixture", "amount": "", "unit": ""}], "pressure": "", "temperature": "room temperature", "time": ""}]
FUFGAP | {[Cu4(dipyatriz)2(H2O)2(NO3)2(ox)2](NO3)2·2H2O} n | C70 Cu4 H58 N28 O25 | chemical synthesis | sodium oxalate | 0.034 g | copper(II) nitrate trihydrate | 0.121 g | dipyatriz | 0.098 g |  |  |  |  | water |  | 2 months | room temperature |  | chemical synthesis | 10.1021/ic900599g |  | 2009.06 | [{"synthesis method": "chemical synthesis", "precursor": [{"name": "sodium oxalate", "amount": "0.034", "unit": "g"}, {"name": "copper(II) nitrate trihydrate", "amount": "0.121", "unit": "g"}, {"name": "dipyatriz", "amount": "0.098", "unit": "g"}], "solution": [{"name": "water", "amount": "40", "unit": "cm3"}], "pressure": "", "temperature": "room temperature", "time": "2 months"}]
FUFGET | [Cu6(dipyatriz)2(H2O)9(NO3)3(ox)3](NO3)3 | C144 Cu12 H148 N60 O86 | solvothermal synthesis | copper(II) nitrate trihydrate | 0.241 g | dpyatriz | 0.196 g | sodium oxalate | 0.111 g | [6 empty] | 48 h | 150°C |  | solvothermal synthesis | 10.1021/ic900599g |  | 2009.06 | [{"synthesis method": "solvothermal synthesis", "precursor": [{"name": "copper(II) nitrate trihydrate", "amount": "0.241", "unit": "g"}, {"name": "dpyatriz", "amount": "0.196", "unit": "g"}, {"name": "sodium oxalate", "amount": "0.111", "unit": "g"}], "solvent": [{"name": "water", "amount": "30", "unit": "cm3"}], "reducing agent": [{"name": "", "amount": "", "unit": ""}], "surfactant": [{"name": "", "amount": "", "unit": ""}], "pressure": "", "temperature": "150\u00b0C", "time": "48 h", "heating rate": "", "cooling rate": ""}]
RAHPIA | Silver 1,1 ‘ -Biphenyl-4-sulfonate | Ag1 C12 H9 O3 S1 | chemical synthesis | Biphenyl | 2.00 g | Chlorosulfonic acid | 1.51 g | [6 empty] | dichloromethane |  | 2.5 h | ambient |  | chemical synthesis, filtration, drying | 10.1021/ic0491229 |  | 2004.09 | [{"synthesis method": "chemical synthesis", "precursor": [{"name": "Biphenyl", "amount": "2.00", "unit": "g"}, {"name": "Chlorosulfonic acid", "amount": "1.51", "unit": "g"}], "solution": [{"name": "dichloromethane", "amount": "40", "unit": "mL"}], "pressure": "", "temperature": "ambient", "time": "2.5 h"}, {"synthesis method": "filtration", "washing solution": "dichloromethane", "amount": "2 \u00d7 1 mL"}, {"synthesis method": "drying", "pressure": "vacuum", "temperature": "", "atmosphere": "", "time": ""}]
RAHPOG | Silver 2-Naphthalenesulfonate | C10 H7 O3 S1 | chemical synthesis | Sodium 2-naphthalenesulfonate | 1.00 g | Ag2CO3 | 0.722 g | [6 empty] | MeOH/MeCN solution |  | 30 min | room temperature |  | chemical synthesis, filtration | 10.1021/ic0491229 |  | 2004.09 | [{"synthesis method": "chemical synthesis", "precursor": [{"name": "Sodium 2-naphthalenesulfonate", "amount": "1.00", "unit": "g"}, {"name": "Ag2CO3", "amount": "0.722", "unit": "g"}], "solution": [{"name": "MeOH/MeCN solution", "amount": "20", "unit": "mL"}], "pressure": "", "temperature": "room temperature", "time": "30 min"}, {"synthesis method": "filtration", "washing solution": "Et2O", "amount": "2 \u00d7 2 mL"}]
RAHPUM | Silver 1-Naphthalenesulfonate | C10 H7 O3 S1 | chemical synthesis | Ag(H2O)0.5L3 | 100 mg | [8 empty] | MeOH |  |  | room temperature |  | chemical synthesis, filtration | 10.1021/ic0491229 |  | 2004.09 | [{"synthesis method": "chemical synthesis", "precursor": [{"name": "Ag(H2O)0.5L3", "amount": "100", "unit": "mg"}], "solution": [{"name": "MeOH", "amount": "5", "unit": "mL"}], "pressure": "", "temperature": "room temperature", "time": ""}, {"synthesis method": "filtration", "washing solution": "Et2O", "amount": "2 \u00d7 2 mL"}]
RAHQEX | Silver(I) 1-Pyrenesulfonate | Ag1 C16 H9 O3 S1 | chemical synthesis | 1-Pyrenesulfonic acid | 0.77 g | Ag2CO3 | 0.37 g | [6 empty] | MeCN |  |  | room temperature |  | chemical synthesis, filtration | 10.1021/ic0491229 |  | 2004.09 | [{"synthesis method": "chemical synthesis", "precursor": [{"name": "1-Pyrenesulfonic acid", "amount": "0.77", "unit": "g"}, {"name": "Ag2CO3", "amount": "0.37", "unit": "g"}], "solution": [{"name": "MeCN", "amount": "10", "unit": "mL"}], "pressure": "", "temperature": "room temperature", "time": ""}, {"synthesis method": "filtration", "washing solution": "Et2O", "amount": ""}]
UNABER | 3 ∞{[(NO3)⊂(NMe4)3]⊂[MoOS3Cu3(CN)3]} | C15 Cu3 H36 Mo1 N7 O4 S3 | chemical synthesis | [NH4]2MoOS3 | 0.24 g | CuCN | 0.27 g | [6 empty] | DMF, saturated [NMe4]NO3 in methanol |  | 2 h |  |  | chemical synthesis, layering, filtration | 10.1021/cg1009779 |  | 2010.11 | [{"synthesis method": "chemical synthesis", "precursor": [{"name": "[NH4]2MoOS3", "amount": "0.24", "unit": "g"}, {"name": "CuCN", "amount": "0.27", "unit": "g"}], "solution": [{"name": "DMF", "amount": "10", "unit": "mL"}, {"name": "saturated [NMe4]NO3 in methanol", "amount": "", "unit": ""}], "pressure": "", "temperature": "", "time": "2 h"}, {"synthesis method": "layering", "solution": [{"name": "DMF", "amount": "2", "unit": "mL"}]}, {"synthesis method": "filtration", "time": "", "atmosphere": "", "pressure": ""}]
UNABIV | 3 ∞{[(NH4)·2DMF]⊂[Mo2O2S6Cu6(CN)3(bipy)4]} | C49 Cu6 H50 Mo2 N14 O4 S6 | chemical synthesis | [NH4]2MoOS3 | 0.24 g | CuCN | 0.27 g | [6 empty] | DMF, bipy in methanol |  | 2 h |  |  | chemical synthesis, layering, filtration | 10.1021/cg1009779 |  | 2010.11 | [{"synthesis method": "chemical synthesis", "precursor": [{"name": "[NH4]2MoOS3", "amount": "0.24", "unit": "g"}, {"name": "CuCN", "amount": "0.27", "unit": "g"}], "solution": [{"name": "DMF", "amount": "10", "unit": "mL"}, {"name": "bipy in methanol", "amount": "0.3", "unit": "mol dm-3"}], "pressure": "", "temperature": "", "time": "2 h"}, {"synthesis method": "layering", "solution": [{"name": "DMF", "amount": "2", "unit": "mL"}]}, {"synthesis method": "filtration", "time": "", "atmosphere": "", "pressure": ""}]
UNABOB | 3 ∞{[(NH4)·2DMF]⊂[Mo2O2S6Cu6(CN)3(bpee)4]} | C57 Cu6 H58 Mo2 N14 O4 S6 | chemical synthesis | [NH4]2MoOS3 | 0.24 g | CuCN | 0.27 g | [6 empty] | DMF, bpee in methanol |  | 2 h |  |  | chemical synthesis, layering, filtration | 10.1021/cg1009779 |  | 2010.11 | [{"synthesis method": "chemical synthesis", "precursor": [{"name": "[NH4]2MoOS3", "amount": "0.24", "unit": "g"}, {"name": "CuCN", "amount": "0.27", "unit": "g"}], "solution": [{"name": "DMF", "amount": "10", "unit": "mL"}, {"name": "bpee in methanol", "amount": "0.2", "unit": "mol dm-3"}], "pressure": "", "temperature": "", "time": "2 h"}, {"synthesis method": "layering", "solution": [{"name": "DMF", "amount": "2", "unit": "mL"}]}, {"synthesis method": "filtration", "time": "", "atmosphere": "", "pressure": ""}]
UCOYUI | (CH3NH3)4(Sn2Se6)·6phen | C76 H72 N16 Se6 Sn2 | solvothermal synthesis | Sn | 0.059 g | Se | 0.120 g | phen⋅H2O | 0.099 g | ethylenediamine | 0.1 mL |  |  |  | autogenous | 5 days | 170°C |  | solvothermal synthesis, washing | 10.1021/ic201413h |  | 2011.09 | [{"synthesis method": "solvothermal synthesis", "precursor": [{"name": "Sn", "amount": "0.059", "unit": "g"}, {"name": "Se", "amount": "0.120", "unit": "g"}, {"name": "phen\u22c5H2O", "amount": "0.099", "unit": "g"}, {"name": "ethylenediamine", "amount": "0.1", "unit": "mL"}], "solvent": [{"name": "methylamine aqueous solution", "amount": "4", "unit": "mL"}], "pressure": "autogenous", "temperature": "170\u00b0C", "time": "5 days", "heating rate": "", "cooling rate": ""}, {"synthesis method": "washing", "washing solution": "ethanol and diethyl ether", "amount": ""}]
UCOZAP | {[Mn(phen)2]2(μ2-Sn2Se6)} | C48 H36 Mn2 N8 O2 Se6 Sn2 | solvothermal synthesis | SnCl4⋅5H2O | 0.175 g | MnCl2⋅4H2O | 0.099 g | Se | 0.158 g | phen⋅H2O | 0.099 g |  |  |  | autogenous | 5 days | 185°C |  | solvothermal synthesis, washing | 10.1021/ic201413h |  | 2011.09 | [{"synthesis method": "solvothermal synthesis", "precursor": [{"name": "SnCl4\u22c55H2O", "amount": "0.175", "unit": "g"}, {"name": "MnCl2\u22c54H2O", "amount": "0.099", "unit": "g"}, {"name": "Se", "amount": "0.158", "unit": "g"}, {"name": "phen\u22c5H2O", "amount": "0.099", "unit": "g"}], "solvent": [{"name": "methylamine aqueous solution", "amount": "4", "unit": "mL"}], "pressure": "autogenous", "temperature": "185\u00b0C", "time": "5 days", "heating rate": "", "cooling rate": ""}, {"synthesis method": "washing", "washing solution": "ethanol and diethyl ether", "amount": ""}]
UCOZET | {[Fe(phen)2]2(μ2-Sn2Se6)} | C48 Fe2 H32 N8 Se6 Sn2 | solvothermal synthesis | SnCl4⋅5H2O | 0.175 g | FeCl3 | 0.081 g | Se | 0.158 g | phen⋅H2O | 0.297 g |  |  |  | autogenous | 5 days | 185°C |  | solvothermal synthesis, washing | 10.1021/ic201413h |  | 2011.09 | [{"synthesis method": "solvothermal synthesis", "precursor": [{"name": "SnCl4\u22c55H2O", "amount": "0.175", "unit": "g"}, {"name": "FeCl3", "amount": "0.081", "unit": "g"}, {"name": "Se", "amount": "0.158", "unit": "g"}, {"name": "phen\u22c5H2O", "amount": "0.297", "unit": "g"}], "solvent": [{"name": "methylamine aqueous solution", "amount": "4", "unit": "mL"}], "pressure": "autogenous", "temperature": "185\u00b0C", "time": "5 days", "heating rate": "", "cooling rate": ""}, {"synthesis method": "washing", "washing solution": "ethanol and diethyl ether", "amount": ""}]
UCOZIX | {[Mn(phen)]2(μ4-Sn2Se6)} n | C24 H16 Mn2 N4 Se6 Sn2 | solvothermal synthesis | SnCl4⋅5H2O | 0.175 g | MnCl2⋅4H2O | 0.099 g | Se | 0.120 g | phen⋅H2O | 0.099 g |  |  |  | autogenous | 6 days | 170°C |  | solvothermal synthesis, washing | 10.1021/ic201413h |  | 2011.09 | [{"synthesis method": "solvothermal synthesis", "precursor": [{"name": "SnCl4\u22c55H2O", "amount": "0.175", "unit": "g"}, {"name": "MnCl2\u22c54H2O", "amount": "0.099", "unit": "g"}, {"name": "Se", "amount": "0.120", "unit": "g"}, {"name": "phen\u22c5H2O", "amount": "0.099", "unit": "g"}], "solvent": [{"name": "methylamine aqueous solution", "amount": "4", "unit": "mL"}], "pressure": "autogenous", "temperature": "170\u00b0C", "time": "6 days", "heating rate": "", "cooling rate": ""}, {"synthesis method": "washing", "washing solution": "ethanol and diethyl ether", "amount": ""}]
UCOZOD | {[Mn(phen)2](Sn2Se5)} n | C24 H16 Mn1 N4 Se5 Sn2 | solvothermal synthesis | SnCl4⋅5H2O | 0.175 g | MnCl2⋅4H2O | 0.099 g | Se | 0.158 g | phen⋅H2O | 0.099 g |  |  |  | autogenous | 5 days | 185°C |  | solvothermal synthesis, washing | 10.1021/ic201413h |  | 2011.09 | [{"synthesis method": "solvothermal synthesis", "precursor": [{"name": "SnCl4\u22c55H2O", "amount": "0.175", "unit": "g"}, {"name": "MnCl2\u22c54H2O", "amount": "0.099", "unit": "g"}, {"name": "Se", "amount": "0.158", "unit": "g"}, {"name": "phen\u22c5H2O", "amount": "0.099", "unit": "g"}], "solvent": [{"name": "methylamine aqueous solution", "amount": "4", "unit": "mL"}], "pressure": "autogenous", "temperature": "185\u00b0C", "time": "5 days", "heating rate": "", "cooling rate": ""}, {"synthesis method": "washing", "washing solution": "ethanol and diethyl ether", "amount": ""}]
UCOZUJ | [Fe(phen)3] n (Sn3Se7) n ·1.25nH2O | C36 Fe1 H26.5 N6 O1.25 Se7 Sn3 | solvothermal synthesis | SnCl4⋅5H2O | 0.175 g | FeCl3 | 0.081 g | Se | 0.158 g | phen⋅H2O | 0.297 g |  |  |  | autogenous | 5 days | 185°C |  | solvothermal synthesis, washing | 10.1021/ic201413h |  | 2011.09 | [{"synthesis method": "solvothermal synthesis", "precursor": [{"name": "SnCl4\u22c55H2O", "amount": "0.175", "unit": "g"}, {"name": "FeCl3", "amount": "0.081", "unit": "g"}, {"name": "Se", "amount": "0.158", "unit": "g"}, {"name": "phen\u22c5H2O", "amount": "0.297", "unit": "g"}], "solvent": [{"name": "methylamine aqueous solution", "amount": "4", "unit": "mL"}], "pressure": "autogenous", "temperature": "185\u00b0C", "time": "5 days", "heating rate": "", "cooling rate": ""}, {"synthesis method": "washing", "washing solution": "ethanol and diethyl ether", "amount": ""}]
GAYJEX | [MnL1(N3)(OMe)]2 | C22 H32 Mn2 N10 O4 | chemical synthesis | Schiff base ligand HL1 | 5 mmol | Mn(OAc)2⋅4H2O | 1.225 g | NaN3 | 0.650 g |  |  |  |  | methanol, water |  | 2 days | room temperature |  | chemical synthesis | 10.1021/ic300274n |  | 2012.04 | [{"synthesis method": "chemical synthesis", "precursor": [{"name": "Schiff base ligand HL1", "amount": "5", "unit": "mmol"}, {"name": "Mn(OAc)2\u22c54H2O", "amount": "1.225", "unit": "g"}, {"name": "NaN3", "amount": "0.650", "unit": "g"}], "solution": [{"name": "methanol", "amount": "20", "unit": "mL"}, {"name": "water", "amount": "5", "unit": "mL"}], "pressure": "", "temperature": "room temperature", "time": "2 days"}]
GAYJIB | [MnL2(N3)2]n | C22 H30 Mn2 N16 O2 | chemical synthesis | Schiff base ligand HL2 | 5 mmol | Mn(OAc)2⋅4H2O | 1.225 g | NaN3 | 0.650 g |  |  |  |  | methanol, water |  | 2 days | room temperature |  | chemical synthesis | 10.1021/ic300274n |  | 2012.04 | [{"synthesis method": "chemical synthesis", "precursor": [{"name": "Schiff base ligand HL2", "amount": "5", "unit": "mmol"}, {"name": "Mn(OAc)2\u22c54H2O", "amount": "1.225", "unit": "g"}, {"name": "NaN3", "amount": "0.650", "unit": "g"}], "solution": [{"name": "methanol", "amount": "20", "unit": "mL"}, {"name": "water", "amount": "5", "unit": "mL"}], "pressure": "", "temperature": "room temperature", "time": "2 days"}]
CUGDIT | [(NiL)4(CDTA)2]·2.5CH3CN | C129 H239.5 N30.5 Ni4 O46 | chemical synthesis | H4CDTA | 0.02 g | triethylamine | 0.012 g | [NiL](ClO4)2 | 0.033 g |  |  |  |  | H2O, acetonitrile |  | 6 days |  |  | chemical synthesis | 10.1021/acs.inorgchem.5b00592 |  | 2015.06 | [{"synthesis method": "chemical synthesis", "precursor": [{"name": "H4CDTA", "amount": "0.02", "unit": "g"}, {"name": "triethylamine", "amount": "0.012", "unit": "g"}, {"name": "[NiL](ClO4)2", "amount": "0.033", "unit": "g"}], "solution": [{"name": "H2O", "amount": "2", "unit": "mL"}, {"name": "acetonitrile", "amount": "3", "unit": "mL"}], "pressure": "", "temperature": "", "time": "6 days"}]
KACVER | [Cu2(PTMDC)2(py)5(EtOH)]·3EtOH | C75 Cl26 Cu2 H49 N5 O12 | chemical synthesis | PTMDC radical | 0.075 g | Cu(ClO4)2⋅6H2O | 0.036 g | [6 empty] | ethanol, water, pyridine |  | 25 days |  |  | chemical synthesis | 10.1021/ic100037z |  | 2010.03 | [{"synthesis method": "chemical synthesis", "precursor": [{"name": "PTMDC radical", "amount": "0.075", "unit": "g"}, {"name": "Cu(ClO4)2\u22c56H2O", "amount": "0.036", "unit": "g"}], "solution": [{"name": "ethanol", "amount": "13", "unit": "mL"}, {"name": "water", "amount": "2", "unit": "mL"}, {"name": "pyridine", "amount": "2", "unit": "mL"}], "pressure": "", "temperature": "", "time": "25 days"}]
KACVIV | [Co2(PTMDC)2(DMF)2(H2O)6]·5DMF | C63 Cl26 Co2 H61 N7 O21 | chemical synthesis | PTMDC radical | 0.075 g | Co(O2CMe)2⋅4H2O | 0.024 g | [6 empty] | ethanol, water, pyridine |  | 10 days |  |  | chemical synthesis, filtration, dissolution, evaporation | 10.1021/ic100037z |  | 2010.03 | [{"synthesis method": "chemical synthesis", "precursor": [{"name": "PTMDC radical", "amount": "0.075", "unit": "g"}, {"name": "Co(O2CMe)2\u22c54H2O", "amount": "0.024", "unit": "g"}], "solution": [{"name": "ethanol", "amount": "13", "unit": "mL"}, {"name": "water", "amount": "2", "unit": "mL"}, {"name": "pyridine", "amount": "2", "unit": "mL"}], "pressure": "", "temperature": "", "time": "10 days"}, {"synthesis method": "filtration", "time": "", "atmosphere": "", "pressure": ""}, {"synthesis method": "dissolution", "solvent": "DMF", "amount": "10", "unit": "mL"}, {"synthesis method": "evaporation", "time": "60 days", "atmosphere": "", "pressure": ""}]
VIYVIL | SCU-3 | C5 H10 N1 O6 P1 Zn1 | solvothermal synthesis | ZnO | 0.081 g | l-proline | 0.231 g | H3PO4 | 0.068 mL | [6 empty] | 7 days | 150°C |  | solvothermal synthesis, filtration, washing, drying | 10.1021/acs.inorgchem.9b00391 |  | 2019.03 | [{"synthesis method": "solvothermal synthesis", "precursor": [{"name": "ZnO", "amount": "0.081", "unit": "g"}, {"name": "l-proline", "amount": "0.231", "unit": "g"}, {"name": "H3PO4", "amount": "0.068", "unit": "mL"}], "solvent": [{"name": "PEG-400", "amount": "2.0", "unit": "mL"}], "reducing agent": [{"name": "", "amount": "", "unit": ""}], "surfactant": [{"name": "", "amount": "", "unit": ""}], "pressure": "", "temperature": "150\u00b0C", "time": "7 days", "heating rate": "", "cooling rate": "room temperature"}, {"synthesis method": "filtration", "time": "", "atmosphere": "", "pressure": ""}, {"synthesis method": "washing", "washing solution": "ethanol", "amount": ""}, {"synthesis method": "drying", "pressure": "", "temperature": "", "atmosphere": "air", "time": ""}]
VIYVOR | SCU-10 | C2 H6 N1 O6 P1 Zn1 | solvothermal synthesis | ZnO | 0.081 g | glycine | 0.078 g | H3PO4 | 0.068 mL | [6 empty] | 7 days | 150°C |  | solvothermal synthesis, filtration, washing, drying | 10.1021/acs.inorgchem.9b00391 |  | 2019.03 | [{"synthesis method": "solvothermal synthesis", "precursor": [{"name": "ZnO", "amount": "0.081", "unit": "g"}, {"name": "glycine", "amount": "0.078", "unit": "g"}, {"name": "H3PO4", "amount": "0.068", "unit": "mL"}], "solvent": [{"name": "PEG-200", "amount": "2.0", "unit": "mL"}], "reducing agent": [{"name": "", "amount": "", "unit": ""}], "surfactant": [{"name": "", "amount": "", "unit": ""}], "pressure": "", "temperature": "150\u00b0C", "time": "7 days", "heating rate": "", "cooling rate": "room temperature"}, {"synthesis method": "filtration", "time": "", "atmosphere": "", "pressure": ""}, {"synthesis method": "washing", "washing solution": "ethanol", "amount": ""}, {"synthesis method": "drying", "pressure": "", "temperature": "", "atmosphere": "air", "time": ""}]
VORRAX | [C30H38N14O12Zn2] | C15 H15 N7 O6 Zn1 | chemical synthesis | ligand HL | 0.03 g | Zn(NO3)2 | 0.03 g | [8 empty] | 1 day |  |  | chemical synthesis | 10.1021/cg5016498 |  | 2014.12 | [{"synthesis method": "chemical synthesis", "precursor": [{"name": "ligand HL", "amount": "0.03", "unit": "g"}, {"name": "Zn(NO3)2", "amount": "0.03", "unit": "g"}], "solvent": [{"name": "methanol", "amount": "", "unit": ""}], "pressure": "", "temperature": "", "time": "1 day"}]
VORREB | [C16H16ClN7OCo] | C32 Cl2 Co2 H32 N14 O2 | chemical synthesis | ligand HL | 0.03 g | CoCl2 | 0.25 g | [8 empty] | 1 week |  |  | chemical synthesis | 10.1021/cg5016498 |  | 2014.12 | [{"synthesis method": "chemical synthesis", "precursor": [{"name": "ligand HL", "amount": "0.03", "unit": "g"}, {"name": "CoCl2", "amount": "0.25", "unit": "g"}], "solvent": [{"name": "methanol", "amount": "", "unit": ""}], "pressure": "", "temperature": "", "time": "1 week"}]
VORRIF | [C15H20N7O6Cu] | C15 Cu1 H20 N7 O6 | chemical synthesis | Cu(NO3)2 | 0.51 g | ligand HL | 0.03 g | [11 empty] | chemical synthesis | 10.1021/cg5016498 |  | 2014.12 | [{"synthesis method": "chemical synthesis", "precursor": [{"name": "Cu(NO3)2", "amount": "0.51", "unit": "g"}, {"name": "ligand HL", "amount": "0.03", "unit": "g"}], "solvent": [{"name": "methanol", "amount": "", "unit": ""}], "pressure": "", "temperature": "", "time": ""}]
VORROL | [C14H24N16O14Ag2] | Ag1 C7 H12 N8 O7 | chemical synthesis | ligand HL | 0.03 g | AgNO3 | 0.03 g | [8 empty] | 12 h | room temperature |  | chemical synthesis | 10.1021/cg5016498 |  | 2014.12 | [{"synthesis method": "chemical synthesis", "precursor": [{"name": "ligand HL", "amount": "0.03", "unit": "g"}, {"name": "AgNO3", "amount": "0.03", "unit": "g"}], "solvent": [{"name": "acetonitrile", "amount": "3", "unit": "mL"}], "pressure": "", "temperature": "room temperature", "time": "12 h"}]
NOJJEB | α-cis-[Cr(bispicen)(H3O2)]I2 | C14 Cr1 H21 I2 N4 O2 | chemical synthesis | α-cis-[Cr(bispicen)Cl2]Cl⋅3H2O | 0.30 g | sodium hydroxide | 1 mL | sodium iodide | 0.7 g | 1 M hydrochloric acid |  |  |  | water |  |  |  |  | chemical synthesis, filtration, washing | 10.1021/ic9701221 |  | 1997.09 | [{"synthesis method": "chemical synthesis", "precursor": [{"name": "\u03b1-cis-[Cr(bispicen)Cl2]Cl\u22c53H2O", "amount": "0.30", "unit": "g"}, {"name": "sodium hydroxide", "amount": "1", "unit": "mL"}, {"name": "sodium iodide", "amount": "0.7", "unit": "g"}, {"name": "1 M hydrochloric acid", "amount": "", "unit": ""}], "solution": [{"name": "water", "amount": "3", "unit": "mL"}], "pressure": "", "temperature": "", "time": ""}, {"synthesis method": "filtration", "time": "", "atmosphere": "", "pressure": ""}, {"synthesis method": "washing", "washing solution": "ethanol", "amount": "96%"}]
SISZEC | Compound I | C62 Cd3 H58 N16 O22 S2 | chemical synthesis | NaSIPA salt | 10.7 mg | ABPY | 7.4 mg | Cd(NO3)2⋅4H2O | 12.3 mg |  |  |  |  | methanol, dimethylformamide (DMF) |  | 1 week | room temperature |  | chemical synthesis, filtration, drying | 10.1021/acs.cgd.8b01327 |  | 2018.12 | [{"synthesis method": "chemical synthesis", "precursor": [{"name": "NaSIPA salt", "amount": "10.7", "unit": "mg"}, {"name": "ABPY", "amount": "7.4", "unit": "mg"}, {"name": "Cd(NO3)2\u22c54H2O", "amount": "12.3", "unit": "mg"}], "solution": [{"name": "methanol", "amount": "2", "unit": "mL"}, {"name": "dimethylformamide (DMF)", "amount": "2", "unit": "mL"}], "pressure": "", "temperature": "room temperature", "time": "1 week"}, {"synthesis method": "filtration", "time": "", "atmosphere": "", "pressure": ""}, {"synthesis method": "drying", "pressure": "", "temperature": "ambient conditions", "atmosphere": "", "time": ""}]
SISZIG | Compound II | C76 Cd3 H74 N20 O18 S2 | chemical synthesis | NaSIPA salt | 10.7 mg | BPDB | 8.4 mg | Cd(NO3)2⋅4H2O | 12.3 mg |  |  |  |  | methanol, dimethylformamide (DMF) |  | 1 week | room temperature |  | chemical synthesis, filtration, drying | 10.1021/acs.cgd.8b01327 |  | 2018.12 | [{"synthesis method": "chemical synthesis", "precursor": [{"name": "NaSIPA salt", "amount": "10.7", "unit": "mg"}, {"name": "BPDB", "amount": "8.4", "unit": "mg"}, {"name": "Cd(NO3)2\u22c54H2O", "amount": "12.3", "unit": "mg"}], "solution": [{"name": "methanol", "amount": "2", "unit": "mL"}, {"name": "dimethylformamide (DMF)", "amount": "2", "unit": "mL"}], "pressure": "", "temperature": "room temperature", "time": "1 week"}, {"synthesis method": "filtration", "time": "", "atmosphere": "", "pressure": ""}, {"synthesis method": "drying", "pressure": "", "temperature": "ambient conditions", "atmosphere": "", "time": ""}]
HAPTOJ | Ce2(H2O)6(mel) | C12 Ce2 H12 O18 | solvothermal synthesis | UO2(NO3)2⋅6H2O | 502 mg | Ce(NO3)3⋅6H2O | 218 mg | mellitic acid | 85 mg | [6 empty] | 24 h | 200°C |  | solvothermal synthesis, filtration, washing, drying | 10.1021/ja209915n |  | 2011.12 | [{"synthesis method": "solvothermal synthesis", "precursor": [{"name": "UO2(NO3)2\u22c56H2O", "amount": "502", "unit": "mg"}, {"name": "Ce(NO3)3\u22c56H2O", "amount": "218", "unit": "mg"}, {"name": "mellitic acid", "amount": "85", "unit": "mg"}], "solvent": [{"name": "H2O", "amount": "5", "unit": "mL"}], "reducing agent": [{"name": "", "amount": "", "unit": ""}], "surfactant": [{"name": "", "amount": "", "unit": ""}], "pressure": "", "temperature": "200\u00b0C", "time": "24 h", "heating rate": "", "cooling rate": ""}, {"synthesis method": "filtration", "time": "", "atmosphere": "", "pressure": ""}, {"synthesis method": "washing", "washing solution": "water", "amount": ""}, {"synthesis method": "drying", "pressure": "", "temperature": "room temperature", "atmosphere": "", "time": ""}]
HAPTUP | (UO2)3(H2O)6(mel)·11.5H2O | C12 O31 U3 | solvothermal synthesis | UO2(NO3)2⋅6H2O | 502 mg | Nd(NO3)3⋅6H2O | 200 mg | mellitic acid | 85 mg | NaOH | 0.1 mL |  |  |  |  | 24 h | 200°C |  | solvothermal synthesis, filtration, washing, drying | 10.1021/ja209915n |  | 2011.12 | [{"synthesis method": "solvothermal synthesis", "precursor": [{"name": "UO2(NO3)2\u22c56H2O", "amount": "502", "unit": "mg"}, {"name": "Nd(NO3)3\u22c56H2O", "amount": "200", "unit": "mg"}, {"name": "mellitic acid", "amount": "85", "unit": "mg"}, {"name": "NaOH", "amount": "0.1", "unit": "mL"}], "solvent": [{"name": "H2O", "amount": "5", "unit": "mL"}], "reducing agent": [{"name": "", "amount": "", "unit": ""}], "surfactant": [{"name": "", "amount": "", "unit": ""}], "pressure": "", "temperature": "200\u00b0C", "time": "24 h", "heating rate": "", "cooling rate": ""}, {"synthesis method": "filtration", "time": "", "atmosphere": "", "pressure": ""}, {"synthesis method": "washing", "washing solution": "water", "amount": ""}, {"synthesis method": "drying", "pressure": "", "temperature": "room temperature", "atmosphere": "", "time": ""}]
HAPVAX | Ce(UO2)2(OH)(H2O)(mel)2 | C12 Ce1 H12 O22.5 U2 | solvothermal synthesis | UO2(NO3)2⋅6H2O | 502 mg | Ce(NO3)3⋅6H2O | 218 mg | mellitic acid | 85 mg | NaOH | 0.3 mL |  |  |  |  | 24 h | 200°C |  | solvothermal synthesis, filtration, washing, drying | 10.1021/ja209915n |  | 2011.12 | [{"synthesis method": "solvothermal synthesis", "precursor": [{"name": "UO2(NO3)2\u22c56H2O", "amount": "502", "unit": "mg"}, {"name": "Ce(NO3)3\u22c56H2O", "amount": "218", "unit": "mg"}, {"name": "mellitic acid", "amount": "85", "unit": "mg"}, {"name": "NaOH", "amount": "0.3", "unit": "mL"}], "solvent": [{"name": "H2O", "amount": "5", "unit": "mL"}], "reducing agent": [{"name": "", "amount": "", "unit": ""}], "surfactant": [{"name": "", "amount": "", "unit": ""}], "pressure": "", "temperature": "200\u00b0C", "time": "24 h", "heating rate": "", "cooling rate": ""}, {"synthesis method": "filtration", "time": "", "atmosphere": "", "pressure": ""}, {"synthesis method": "washing", "washing solution": "water", "amount": ""}, {"synthesis method": "drying", "pressure": "", "temperature": "room temperature", "atmosphere": "", "time": ""}]
HAPVEB | Nd(UO2)2(OH)(H2O)(mel)2 | C12 H12 Nd1 O22.5 U2 | solvothermal synthesis | UO2(NO3)2⋅6H2O | 502 mg | Nd(NO3)3⋅6H2O | 300 mg | mellitic acid | 85 mg | NaOH | 0.15 mL |  |  |  |  | 24 h | 200°C |  | solvothermal synthesis, filtration, washing, drying | 10.1021/ja209915n |  | 2011.12 | [{"synthesis method": "solvothermal synthesis", "precursor": [{"name": "UO2(NO3)2\u22c56H2O", "amount": "502", "unit": "mg"}, {"name": "Nd(NO3)3\u22c56H2O", "amount": "300", "unit": "mg"}, {"name": "mellitic acid", "amount": "85", "unit": "mg"}, {"name": "NaOH", "amount": "0.15", "unit": "mL"}], "solvent": [{"name": "H2O", "amount": "5", "unit": "mL"}], "reducing agent": [{"name": "", "amount": "", "unit": ""}], "surfactant": [{"name": "", "amount": "", "unit": ""}], "pressure": "", "temperature": "200\u00b0C", "time": "24 h", "heating rate": "", "cooling rate": ""}, {"synthesis method": "filtration", "time": "", "atmosphere": "", "pressure": ""}, {"synthesis method": "washing", "washing solution": "water", "amount": ""}, {"synthesis method": "drying", "pressure": "", "temperature": "room temperature", "atmosphere": "", "time": ""}]
PUMWEB | {[Co(bmzbc)2]·2DMF} n | C34 Co1 H32 N6 O6 | solvothermal synthesis | Co(NO3)2⋅6H2O | 0.0291 g | 4-(benzimidazole -1-yl)benzoic acid | 0.0714 g | methylamine | 0.05 mL | [5 empty] | autogenous | 72 h | 120°C |  | solvothermal synthesis | 10.1021/acs.inorgchem.5b02324 |  | 2015.11 | [{"synthesis method": "solvothermal synthesis", "precursor": [{"name": "Co(NO3)2\u22c56H2O", "amount": "0.0291", "unit": "g"}, {"name": "4-(benzimidazole -1-yl)benzoic acid", "amount": "0.0714", "unit": "g"}, {"name": "methylamine", "amount": "0.05", "unit": "mL"}], "solvent": [{"name": "DMF", "amount": "10", "unit": "mL"}], "reducing agent": [{"name": "", "amount": "", "unit": ""}], "surfactant": [{"name": "", "amount": "", "unit": ""}], "pressure": "autogenous", "temperature": "120\u00b0C", "time": "72 h", "heating rate": "", "cooling rate": "natural"}]
FISHOH | [Pb(BTA)]n | C14 H8 N4 O4 Pb1 | chemical synthesis | H2BTA | 2.98 mg | Pb(NO3)2 | 3.31 mg | [6 empty] | DMA, DOA |  | 48h | 120°C |  | chemical synthesis | 10.1021/acs.cgd.8b01077 |  | 2018.12 | [{"synthesis method": "chemical synthesis", "precursor": [{"name": "H2BTA", "amount": "2.98", "unit": "mg"}, {"name": "Pb(NO3)2", "amount": "3.31", "unit": "mg"}], "solution": [{"name": "DMA", "amount": "2", "unit": "mL"}, {"name": "DOA", "amount": "2", "unit": "mL"}], "pressure": "", "temperature": "120\u00b0C", "time": "48h"}]
MIKPED | Copper-Only Complex, [Cu2(L 3 -2H)2] | C40 Cu1 H58 N4 O5 | chemical synthesis | L 3 | 9.0 mmol L-1 | copper(II) acetate monohydrate | 1 mole equivalent | [6 empty] | methanol |  | 20 h |  |  | chemical synthesis | 10.1021/ic400829d |  | 2013.08 | [{"synthesis method": "chemical synthesis", "precursor": [{"name": "L 3", "amount": "9.0", "unit": "mmol L-1"}, {"name": "copper(II) acetate monohydrate", "amount": "1", "unit": "mole equivalent"}], "solution": [{"name": "methanol", "amount": "40", "unit": "mL"}], "pressure": "", "temperature": "", "time": "20 h"}]
MIKNUR | [2Br⊂(Cu2 L 3 2)](BF4)2 | B6 Br6 C210 Cu6 F24 H288 N24 O26 | chemical synthesis | L 3 | 9.0 mmol L-1 | copper(II) tetrafluoroborate monohydrate | 1 mole equivalent | t-butyl ammonium bromide | 0.5 mole equivalents |  |  |  |  | methanol |  | 20 h |  |  | chemical synthesis | 10.1021/ic400829d |  | 2013.08 | [{"synthesis method": "chemical synthesis", "precursor": [{"name": "L 3", "amount": "9.0", "unit": "mmol L-1"}, {"name": "copper(II) tetrafluoroborate monohydrate", "amount": "1", "unit": "mole equivalent"}, {"name": "t-butyl ammonium bromide", "amount": "0.5", "unit": "mole equivalents"}], "solution": [{"name": "methanol", "amount": "40", "unit": "mL"}], "pressure": "", "temperature": "", "time": "20 h"}]
XUPKIE | Na3[(UO2)3(OH)3(ida)3] | Na₃[(UO₂)₃(OH)₃(ida)₃]·8H₂O | chemical synthesis | ida | 0.2 M | uranyl nitrate hexahydrate | 0.2 M | NaOH | 1.0 M |  |  |  |  | water and pyridine, aqueous uranyl nitrate hexahydrate, aqueous NaOH |  | 4 days |  | 7.3 | chemical synthesis, pH adjustment, filtration, washing | 10.1021/ic401705j |  | 2013.08 | [{"synthesis method": "chemical synthesis", "precursor": [{"name": "ida", "amount": "0.2", "unit": "M"}, {"name": "uranyl nitrate hexahydrate", "amount": "0.2", "unit": "M"}, {"name": "NaOH", "amount": "1.0", "unit": "M"}], "solution": [{"name": "water and pyridine", "amount": "4", "unit": "mL"}, {"name": "aqueous uranyl nitrate hexahydrate", "amount": "1.0", "unit": "mL"}, {"name": "aqueous NaOH", "amount": "1.33", "unit": "mL"}], "pressure": "", "temperature": "", "time": "4 days"}, {"synthesis method": "pH adjustment", "pH": "7.3", "modulator": "NaOH"}, {"synthesis method": "filtration", "time": "", "atmosphere": "", "pressure": ""}, {"synthesis method": "washing", "washing solution": "ultrapure water and ethanol", "amount": ""}]
DIKFAF | 2·g | C23 Cu2 H27 N2 O11.5 | chemical synthesis | Cu(NO3)2⋅3H2O | 0.122 g | 1,3-benzenedicarboxylate acid | 0.083 g | benzimidazole | 0.030 g |  |  |  |  | dmf and ethanol mixture |  | several days | room temperature |  | chemical synthesis | 10.1021/cg070144q |  | 2007.05 | [{"synthesis method": "chemical synthesis", "precursor": [{"name": "Cu(NO3)2\u22c53H2O", "amount": "0.122", "unit": "g"}, {"name": "1,3-benzenedicarboxylate acid", "amount": "0.083", "unit": "g"}, {"name": "benzimidazole", "amount": "0.030", "unit": "g"}], "solution": [{"name": "dmf and ethanol mixture", "amount": "1:1, 30", "unit": "mL"}], "pressure": "", "temperature": "room temperature", "time": "several days"}]
YEPFOP | {Co(μL1)(μL2)(H 2 O)} | C15 Co1 H13 N3 O6 | chemical synthesis | N-(4-pyridyl)isonicotinamide (L1) | 99 mg | Co(NO3)2⋅6H2O | 145 mg | disodium maleate (L2) | 80 mg |  |  |  |  | ethanol, water, water/ethanol |  | 4 h | 70°C |  | chemical synthesis | 10.1021/cg0600344 |  | 2006.07 | [{"synthesis method": "chemical synthesis", "precursor": [{"name": "N-(4-pyridyl)isonicotinamide (L1)", "amount": "99", "unit": "mg"}, {"name": "Co(NO3)2\u22c56H2O", "amount": "145", "unit": "mg"}, {"name": "disodium maleate (L2)", "amount": "80", "unit": "mg"}], "solution": [{"name": "ethanol", "amount": "15", "unit": "mL"}, {"name": "water", "amount": "15", "unit": "mL"}, {"name": "water/ethanol", "amount": "10", "unit": "mL"}], "pressure": "", "temperature": "70\u00b0C", "time": "4 h"}]
YEPDIH | {Zn(μL1)(μL2)(H 2 O)} | C15 H13 N3 O6 Zn1 | chemical synthesis | N-(4-pyridyl)isonicotinamide (L1) | 99 mg | Zn(ClO4)2⋅6H2O | 145 mg | disodium maleate (L2) | 80 mg |  |  |  |  | ethanol, water, water/ethanol |  | 4 h | 70°C |  | chemical synthesis | 10.1021/cg0600344 |  | 2006.07 | [{"synthesis method": "chemical synthesis", "precursor": [{"name": "N-(4-pyridyl)isonicotinamide (L1)", "amount": "99", "unit": "mg"}, {"name": "Zn(ClO4)2\u22c56H2O", "amount": "145", "unit": "mg"}, {"name": "disodium maleate (L2)", "amount": "80", "unit": "mg"}], "solution": [{"name": "ethanol", "amount": "15", "unit": "mL"}, {"name": "water", "amount": "15", "unit": "mL"}, {"name": "water/ethanol", "amount": "10", "unit": "mL"}], "pressure": "", "temperature": "70\u00b0C", "time": "4 h"}]
YEPDON | {[Zn(H 2 O) 4 (μL1‘)Zn(L2) 2 ]·H 2 O} | C15 H17 N3 O8 Zn1 | chemical synthesis | N-(3-pyridyl)isonicotinamide (L1‘) | 99 mg | Zn(ClO4)2⋅6H2O | 145 mg | disodium maleate (L2) | 80 mg |  |  |  |  | ethanol, water, water/ethanol |  | 4 h | 70°C |  | chemical synthesis | 10.1021/cg0600344 |  | 2006.07 | [{"synthesis method": "chemical synthesis", "precursor": [{"name": "N-(3-pyridyl)isonicotinamide (L1\u2018)", "amount": "99", "unit": "mg"}, {"name": "Zn(ClO4)2\u22c56H2O", "amount": "145", "unit": "mg"}, {"name": "disodium maleate (L2)", "amount": "80", "unit": "mg"}], "solution": [{"name": "ethanol", "amount": "15", "unit": "mL"}, {"name": "water", "amount": "15", "unit": "mL"}, {"name": "water/ethanol", "amount": "10", "unit": "mL"}], "pressure": "", "temperature": "70\u00b0C", "time": "4 h"}]
YEPDUT | {[Co(H 2 O) 4 (μL1‘‘)Co(L2) 2 (H 2 O) 2 ]·H 2 O} | C15 Co1 H19 N3 O9 | chemical synthesis | N-(4-pyridyl)nicotinamide (L1‘‘) | 99 mg | Co(NO3)2⋅6H2O | 145 mg | disodium maleate (L2) | 80 mg |  |  |  |  | ethanol, water, water/ethanol |  | 4 h | 70°C |  | chemical synthesis | 10.1021/cg0600344 |  | 2006.07 | [{"synthesis method": "chemical synthesis", "precursor": [{"name": "N-(4-pyridyl)nicotinamide (L1\u2018\u2018)", "amount": "99", "unit": "mg"}, {"name": "Co(NO3)2\u22c56H2O", "amount": "145", "unit": "mg"}, {"name": "disodium maleate (L2)", "amount": "80", "unit": "mg"}], "solution": [{"name": "ethanol", "amount": "15", "unit": "mL"}, {"name": "water", "amount": "15", "unit": "mL"}, {"name": "water/ethanol", "amount": "10", "unit": "mL"}], "pressure": "", "temperature": "70\u00b0C", "time": "4 h"}]
YEPFAB | {Zn(μL1‘‘)(μL2)} | C15 H11 N3 O5 Zn1 | chemical synthesis | N-(4-pyridyl)nicotinamide (L1‘‘) | 99 mg | Zn(ClO4)2⋅6H2O | 145 mg | disodium maleate (L2) | 80 mg |  |  |  |  | ethanol, water, water/ethanol |  | 4 h | 70°C |  | chemical synthesis | 10.1021/cg0600344 |  | 2006.07 | [{"synthesis method": "chemical synthesis", "precursor": [{"name": "N-(4-pyridyl)nicotinamide (L1\u2018\u2018)", "amount": "99", "unit": "mg"}, {"name": "Zn(ClO4)2\u22c56H2O", "amount": "145", "unit": "mg"}, {"name": "disodium maleate (L2)", "amount": "80", "unit": "mg"}], "solution": [{"name": "ethanol", "amount": "15", "unit": "mL"}, {"name": "water", "amount": "15", "unit": "mL"}, {"name": "water/ethanol", "amount": "10", "unit": "mL"}], "pressure": "", "temperature": "70\u00b0C", "time": "4 h"}]
YEPFIJ | {[Co(H 2 O) 4 (μL1‘‘)Co(L3) 2 ](H 2 O) 2 ] · 1.3H 2 O} | C15 Co1 H21 N3 O9.28 | chemical synthesis | N-(4-pyridyl)nicotinamide (L1‘‘) | 99 mg | Co(NO3)2⋅6H2O | 145 mg | disodium succinate (L3) | 80 mg |  |  |  |  | ethanol, water, water/ethanol |  | 4 h | 70°C |  | chemical synthesis | 10.1021/cg0600344 |  | 2006.07 | [{"synthesis method": "chemical synthesis", "precursor": [{"name": "N-(4-pyridyl)nicotinamide (L1\u2018\u2018)", "amount": "99", "unit": "mg"}, {"name": "Co(NO3)2\u22c56H2O", "amount": "145", "unit": "mg"}, {"name": "disodium succinate (L3)", "amount": "80", "unit": "mg"}], "solution": [{"name": "ethanol", "amount": "15", "unit": "mL"}, {"name": "water", "amount": "15", "unit": "mL"}, {"name": "water/ethanol", "amount": "10", "unit": "mL"}], "pressure": "", "temperature": "70\u00b0C", "time": "4 h"}]
INEFEN | ZnL2(H2O)2 | C30 H42 N4 O8 Zn1 | solvothermal synthesis | ZnNO3⋅6H2O | 0.0295 g | L | 0.0552 g | [6 empty] | ethanol, water, DMF |  | 2 days | 120 °C |  | solvothermal synthesis | 10.1021/cg101135r |  | 2010.11 | [{"synthesis method": "solvothermal synthesis", "precursor": [{"name": "ZnNO3\u22c56H2O", "amount": "0.0295", "unit": "g"}, {"name": "L", "amount": "0.0552", "unit": "g"}], "solution": [{"name": "ethanol", "amount": "2.5", "unit": "mL"}, {"name": "water", "amount": "2.5", "unit": "mL"}, {"name": "DMF", "amount": "5", "unit": "mL"}], "pressure": "", "temperature": "120 \u00b0C", "time": "2 days"}]
INEFIR | CdL2(H2O)2 | C30 Cd1 H42 N4 O8 | solvothermal synthesis | Cd(NO3)2⋅4H2O |  | L | 0.0552 g | [6 empty] | ethanol, water, DMF |  | 2 days | 120 °C |  | solvothermal synthesis | 10.1021/cg101135r |  | 2010.11 | [{"synthesis method": "solvothermal synthesis", "precursor": [{"name": "Cd(NO3)2\u22c54H2O", "amount": "", "unit": ""}, {"name": "L", "amount": "0.0552", "unit": "g"}], "solution": [{"name": "ethanol", "amount": "2.5", "unit": "mL"}, {"name": "water", "amount": "2.5", "unit": "mL"}, {"name": "DMF", "amount": "5", "unit": "mL"}], "pressure": "", "temperature": "120 \u00b0C", "time": "2 days"}]
WAQWEQ | trans-[(NH3)2Pt(pymo)2Ag(H2O)]NO3 | C14 Cl2 H23 N9 O10 Pt1 | chemical synthesis | AgNO3 | 0.37 mmol | 1a | 0.18 mmol | [6 empty] | NH3:H2O, NH3:H2O |  | 24h | room temperature |  | chemical synthesis, filtration | 10.1021/ic9903634 |  | 2000.02 | [{"synthesis method": "chemical synthesis", "precursor": [{"name": "AgNO3", "amount": "0.37", "unit": "mmol"}, {"name": "1a", "amount": "0.18", "unit": "mmol"}], "solution": [{"name": "NH3:H2O", "amount": "2", "unit": "mL"}, {"name": "NH3:H2O", "amount": "10", "unit": "mL"}], "pressure": "", "temperature": "room temperature", "time": "24h"}, {"synthesis method": "filtration", "time": "", "atmosphere": "", "pressure": ""}]
VERPIT | {[Mn4O(salox)3(N3)3(DMF)2(H2O)(dpp)]·0.5MeOH} n | C40.5 H47 Mn4 N16 O10.5 | chemical synthesis | Mn(ClO4)2⋅6H2O | 181 mg | NaN3 | 64.5 mg | H2salox | 68.3 mg | NEt3 | 50.4 mg | dpp | 100.1 mg | 1:1 MeOH/DMF mixture |  | 1 week |  |  | chemical synthesis | 10.1021/ic3014333 |  | 2012.12 | [{"synthesis method": "chemical synthesis", "precursor": [{"name": "Mn(ClO4)2\u22c56H2O", "amount": "181", "unit": "mg"}, {"name": "NaN3", "amount": "64.5", "unit": "mg"}, {"name": "H2salox", "amount": "68.3", "unit": "mg"}, {"name": "NEt3", "amount": "50.4", "unit": "mg"}, {"name": "dpp", "amount": "100.1", "unit": "mg"}], "solution": [{"name": "1:1 MeOH/DMF mixture", "amount": "20", "unit": "mL"}], "pressure": "", "temperature": "", "time": "1 week"}]
VERPOZ | {[Mn4O(Me-salox)3(N3)3(dpp)1.5]·1.5Et2O} n | C49.5 H57 Mn4 N15 O8.5 | chemical synthesis | Mn(ClO4)2⋅6H2O | 181 mg | NaN3 | 64.5 mg | Me-H2salox | 75.5 mg | NEt3 | 50.4 mg | dpp | 100.1 mg | 1:1 MeOH/DMF mixture |  | 1 week |  |  | chemical synthesis | 10.1021/ic3014333 |  | 2012.12 | [{"synthesis method": "chemical synthesis", "precursor": [{"name": "Mn(ClO4)2\u22c56H2O", "amount": "181", "unit": "mg"}, {"name": "NaN3", "amount": "64.5", "unit": "mg"}, {"name": "Me-H2salox", "amount": "75.5", "unit": "mg"}, {"name": "NEt3", "amount": "50.4", "unit": "mg"}, {"name": "dpp", "amount": "100.1", "unit": "mg"}], "solution": [{"name": "1:1 MeOH/DMF mixture", "amount": "20", "unit": "mL"}], "pressure": "", "temperature": "", "time": "1 week"}]
BAHHIE | [MnL(bpp)] | C23 H20 Mn1 N2 O4 S6 | chemical synthesis | MnCl2⋅4H2O | 2.0 mg | bpp | 2.0 mg | Na2L | 2.2 mg | [5 empty] | ambient | 7 days | 80°C |  | chemical synthesis | 10.1021/acs.inorgchem.6b02062 |  | 2016.12 | [{"synthesis method": "chemical synthesis", "precursor": [{"name": "MnCl2\u22c54H2O", "amount": "2.0", "unit": "mg"}, {"name": "bpp", "amount": "2.0", "unit": "mg"}, {"name": "Na2L", "amount": "2.2", "unit": "mg"}], "solvent": [{"name": "CH3OH", "amount": "0.2", "unit": "mL"}], "pressure": "ambient", "temperature": "80\u00b0C", "time": "7 days", "heating rate": "", "cooling rate": ""}]
BAHHOK | [CdL(bpp)] | C23 Cd1 H20 N2 O4 S6 | chemical synthesis | CdCl2⋅4H2O | 2.6 mg | bpp | 2.0 mg | Na2L | 2.2 mg | [5 empty] | ambient | 7 days | 80°C |  | chemical synthesis | 10.1021/acs.inorgchem.6b02062 |  | 2016.12 | [{"synthesis method": "chemical synthesis", "precursor": [{"name": "CdCl2\u22c54H2O", "amount": "2.6", "unit": "mg"}, {"name": "bpp", "amount": "2.0", "unit": "mg"}, {"name": "Na2L", "amount": "2.2", "unit": "mg"}], "solvent": [{"name": "CH3OH", "amount": "0.2", "unit": "mL"}], "pressure": "ambient", "temperature": "80\u00b0C", "time": "7 days", "heating rate": "", "cooling rate": ""}]
VEYPIA | 1 | As7 C42 H72 K2 N9 O12 Pd1 | chemical synthesis | Pd(PPh3)4 | 0.192 g | K3As7 | 0.110 g | Crypt | 0.2 g |  |  |  |  | en solution, en solution |  | 1.5 hours | room temperature |  | chemical synthesis, filtration, crystallization | 10.1021/jp301049e |  | 2012.04 | [{"synthesis method": "chemical synthesis", "precursor": [{"name": "Pd(PPh3)4", "amount": "0.192", "unit": "g"}, {"name": "K3As7", "amount": "0.110", "unit": "g"}, {"name": "Crypt", "amount": "0.2", "unit": "g"}], "solution": [{"name": "en solution", "amount": "1", "unit": "mL"}, {"name": "en solution", "amount": "3", "unit": "mL"}], "pressure": "", "temperature": "room temperature", "time": "1.5 hours"}, {"synthesis method": "filtration", "time": "", "atmosphere": "", "pressure": ""}, {"synthesis method": "crystallization", "solvent": "toluene", "time": "3-4 days"}]
VEYPEW | 2 | As7 C20 Cs1 H44 K1 N4 O6 Pd1 | chemical synthesis | Pd(PPh3)4 | 0.15 g | Cs3As7 | 0.075 g | K3As7 | 0.05 g | Crypt | 0.095 g |  |  | en solution, en solution, en solution |  | 1.5 hours | room temperature |  | chemical synthesis, filtration, crystallization | 10.1021/jp301049e |  | 2012.04 | [{"synthesis method": "chemical synthesis", "precursor": [{"name": "Pd(PPh3)4", "amount": "0.15", "unit": "g"}, {"name": "Cs3As7", "amount": "0.075", "unit": "g"}, {"name": "K3As7", "amount": "0.05", "unit": "g"}, {"name": "Crypt", "amount": "0.095", "unit": "g"}], "solution": [{"name": "en solution", "amount": "1", "unit": "mL"}, {"name": "en solution", "amount": "1.5", "unit": "mL"}, {"name": "en solution", "amount": "1.5", "unit": "mL"}], "pressure": "", "temperature": "room temperature", "time": "1.5 hours"}, {"synthesis method": "filtration", "time": "", "atmosphere": "", "pressure": ""}, {"synthesis method": "crystallization", "solvent": "toluene", "time": "3-4 days"}]
HIRZUD | Co(SO 4 )(H 2 O) 3 (4,4 ‘ -bipy)·2H 2 O | C10 Co1 H18 N2 O9 S1 | chemical synthesis | 4,4‘-bipyridine | 0.313 g | CoSO4⋅xH2O | 0.155 g | [6 empty] | ethanol |  |  |  |  | chemical synthesis, hydrothermal synthesis | 10.1021/ic971614g |  | 1998.08 | [{"synthesis method": "chemical synthesis", "precursor": [{"name": "4,4\u2018-bipyridine", "amount": "0.313", "unit": "g"}, {"name": "CoSO4\u22c5xH2O", "amount": "0.155", "unit": "g"}], "solution": [{"name": "ethanol", "amount": "", "unit": ""}], "pressure": "", "temperature": "", "time": ""}, {"synthesis method": "hydrothermal synthesis", "precursor": [{"name": "CoSO4", "amount": "0.155", "unit": "g"}, {"name": "4,4\u2018-bypyridine", "amount": "0.312", "unit": "g"}], "solution": [{"name": "water", "amount": "7", "unit": "mL"}, {"name": "ethanol", "amount": "3", "unit": "mL"}], "pressure": "", "temperature": "160\u00b0C", "time": "72h"}]
HISBAM | CoCl 2 (DMSO) 2 (4,4 ‘ -bipy) | C14 Cl2 Co1 H20 N2 O2 S2 | chemical synthesis | CoCl2 | 0.065 g | 4,4‘-bipyridine | 0.156 g | [6 empty] | DMSO, diethyl ether |  | 1 week |  |  | chemical synthesis | 10.1021/ic971614g |  | 1998.08 | [{"synthesis method": "chemical synthesis", "precursor": [{"name": "CoCl2", "amount": "0.065", "unit": "g"}, {"name": "4,4\u2018-bipyridine", "amount": "0.156", "unit": "g"}], "solution": [{"name": "DMSO", "amount": "10", "unit": "mL"}, {"name": "diethyl ether", "amount": "10", "unit": "mL"}], "pressure": "", "temperature": "", "time": "1 week"}]
HISBEQ | Co(OAc) 2 (4,4 ‘ -bipyridine) | C14 Co1 H14 N2 O4 | [16 empty] | hydrothermal synthesis | 10.1021/ic971614g |  | 1998.08 | [{"synthesis method": "hydrothermal synthesis", "precursor": [{"name": "Co(CH3COO)2\u22c54H2O", "amount": "0.249", "unit": "g"}, {"name": "4,4\u2018-bipyridine", "amount": "0.468", "unit": "g"}], "solution": [{"name": "water", "amount": "4", "unit": "mL"}, {"name": "acetonitrile", "amount": "4", "unit": "mL"}], "pressure": "", "temperature": "160\u00b0C", "time": "3 days"}]
HOZQOD | [Co2(N3)4(HMTA)(H2O)]n | C6 Co2 H14 N16 O1 | chemical synthesis | Sodium azide | 0.293 g | CoCl2⋅6H2O | 0.480 g | HMTA | 0.280 g |  |  |  |  | aqueous hydrazoic acid |  | 2 days | 70°C |  | chemical synthesis | 10.1021/ic9005373 |  | 2009.06 | [{"synthesis method": "chemical synthesis", "precursor": [{"name": "Sodium azide", "amount": "0.293", "unit": "g"}, {"name": "CoCl2\u22c56H2O", "amount": "0.480", "unit": "g"}, {"name": "HMTA", "amount": "0.280", "unit": "g"}], "solution": [{"name": "aqueous hydrazoic acid", "amount": "21", "unit": "mL"}], "pressure": "", "temperature": "70\u00b0C", "time": "2 days"}]
NOHJUS | K(H2 pF-BTC) | C9 F3 H2 K1 O6 | chemical synthesis | KMnO4 | 4.6 g | 3,5-dimethyl-2,4,6-trifluorobenzoic acid | 1.00 g | [6 empty] | H2O |  | 12 h | reflux |  | chemical synthesis, drying | 10.1021/acs.inorgchem.9b00940 |  | 2019.06 | [{"synthesis method": "chemical synthesis", "precursor": [{"name": "KMnO4", "amount": "4.6", "unit": "g"}, {"name": "3,5-dimethyl-2,4,6-trifluorobenzoic acid", "amount": "1.00", "unit": "g"}], "solution": [{"name": "H2O", "amount": "250", "unit": "mL"}], "pressure": "", "temperature": "reflux", "time": "12 h"}, {"synthesis method": "drying", "pressure": "vacuum", "temperature": "", "atmosphere": "", "time": ""}]
BASMAM | UTSA-222 | C54 H36 Na2 O27 Tb3 | chemical synthesis | Tb(NO3)2⋅6H2O | 10.0 mg | H2ODA | 7 mg | NaHBPDC | 6.6 mg | [6 empty] | 4 days | 80°C |  | chemical synthesis, filtration, washing | 10.1021/acs.inorgchem.7b00762 |  | 2017.06 | [{"synthesis method": "chemical synthesis", "precursor": [{"name": "Tb(NO3)2\u22c56H2O", "amount": "10.0", "unit": "mg"}, {"name": "H2ODA", "amount": "7", "unit": "mg"}, {"name": "NaHBPDC", "amount": "6.6", "unit": "mg"}], "solvent": [{"name": "dimethylformamide (DMF) and H2O", "amount": "5", "unit": "mL"}], "pressure": "", "temperature": "80\u00b0C", "time": "4 days"}, {"synthesis method": "filtration", "time": "", "atmosphere": "", "pressure": ""}, {"synthesis method": "washing", "washing solution": "DMF", "amount": ""}]
UNATOT | [Cu(μ4-mptrz)] n | C3 Cu1 H4 N3 S1 | solvothermal synthesis | CuBr | 0.0717 g | 4-methyl-1,2,4-triazole-3-thiol | 0.0579 g | [8 empty] | 2 days | 160 °C |  | solvothermal synthesis, solvothermal synthesis, washing, drying | 10.1021/cg101018b |  | 2010.11 | [{"synthesis method": "solvothermal synthesis", "precursor": [{"name": "CuCl", "amount": "0.0254", "unit": "g"}, {"name": "4-methyl-1,2,4-triazole-3-thiol", "amount": "0.0286", "unit": "g"}], "solvent": [{"name": "CH3CN/DMF", "amount": "9", "unit": "mL"}], "pressure": "", "temperature": "120 \u00b0C", "time": "3 days", "heating rate": "", "cooling rate": "naturally"}, {"synthesis method": "solvothermal synthesis", "precursor": [{"name": "CuBr", "amount": "0.0717", "unit": "g"}, {"name": "4-methyl-1,2,4-triazole-3-thiol", "amount": "0.0579", "unit": "g"}], "solvent": [{"name": "CH3CN/H2O", "amount": "15", "unit": "mL"}], "pressure": "", "temperature": "160 \u00b0C", "time": "2 days", "heating rate": "", "cooling rate": "naturally"}, {"synthesis method": "washing", "washing solution": "CH3CN/H2O", "amount": ""}, {"synthesis method": "drying", "pressure": "", "temperature": "ambient", "atmosphere": "", "time": ""}]
UNATUZ | [Cu(μ2-Hmptrz)(μ2-I)] n | C3 Cu1 H5 I1 N3 S1 | solvothermal synthesis | CuI | 0.0480 g | 4-methyl-1,2,4-triazole-3-thiol | 0.0286 g | [8 empty] | 3 days | 120 °C |  | solvothermal synthesis, washing, drying | 10.1021/cg101018b |  | 2010.11 | [{"synthesis method": "solvothermal synthesis", "precursor": [{"name": "CuI", "amount": "0.0480", "unit": "g"}, {"name": "4-methyl-1,2,4-triazole-3-thiol", "amount": "0.0286", "unit": "g"}], "solvent": [{"name": "CH3CN", "amount": "9", "unit": "mL"}], "pressure": "", "temperature": "120 \u00b0C", "time": "3 days", "heating rate": "", "cooling rate": "naturally"}, {"synthesis method": "washing", "washing solution": "CH3CN", "amount": ""}, {"synthesis method": "drying", "pressure": "", "temperature": "ambient", "atmosphere": "", "time": ""}]
UNAVAH | [Cu12(μ4-mptrz)4(μ4-I)3(μ3-I)4(μ2-I)] n | C6 Cu6 H8 I4 N6 S2 | solvothermal synthesis | CuI | 0.1431 g | 4-methyl-1,2,4-triazole-3-thiol | 0.0288 g | [8 empty] | 3 days | 120 °C |  | solvothermal synthesis, washing, drying | 10.1021/cg101018b |  | 2010.11 | [{"synthesis method": "solvothermal synthesis", "precursor": [{"name": "CuI", "amount": "0.1431", "unit": "g"}, {"name": "4-methyl-1,2,4-triazole-3-thiol", "amount": "0.0288", "unit": "g"}], "solvent": [{"name": "CH3CN", "amount": "9", "unit": "mL"}], "pressure": "", "temperature": "120 \u00b0C", "time": "3 days", "heating rate": "", "cooling rate": "naturally"}, {"synthesis method": "washing", "washing solution": "CH3CN", "amount": ""}, {"synthesis method": "drying", "pressure": "", "temperature": "ambient", "atmosphere": "", "time": ""}]
UNAVEL | [Cu(μ2-Hmptrz)(μ2-DmptrzSS)I] n | C18 Cu2 H26 I2 N18 S6 | solvothermal synthesis | CuI | 0.0477 g | 4-methyl-1,2,4-triazole-3-thiol | 0.0579 g | KI | 0.0415 g | [6 empty] | 3 days | 120 °C |  | solvothermal synthesis, washing, drying | 10.1021/cg101018b |  | 2010.11 | [{"synthesis method": "solvothermal synthesis", "precursor": [{"name": "CuI", "amount": "0.0477", "unit": "g"}, {"name": "4-methyl-1,2,4-triazole-3-thiol", "amount": "0.0579", "unit": "g"}, {"name": "KI", "amount": "0.0415", "unit": "g"}], "solvent": [{"name": "CH3CN/DMF", "amount": "9", "unit": "mL"}], "pressure": "", "temperature": "120 \u00b0C", "time": "3 days", "heating rate": "", "cooling rate": "naturally"}, {"synthesis method": "washing", "washing solution": "CH3CN/DMF", "amount": ""}, {"synthesis method": "drying", "pressure": "", "temperature": "ambient", "atmosphere": "", "time": ""}]
AWEGOZ | [Ag(NH3)2](HL1) | Ag1 C7 H13 N2 O4 S1 | chemical synthesis | Silver nitrate | 2 mol | H2L1 | 1 mol | [6 empty] | aqueous solution |  | 5 min | room temperature | ca. 6 | chemical synthesis, pH adjustment, filtration | 10.1021/cg200360e |  | 2011.05 | [{"synthesis method": "chemical synthesis", "precursor": [{"name": "Silver nitrate", "amount": "2", "unit": "mol"}, {"name": "H2L1", "amount": "1", "unit": "mol"}], "solution": [{"name": "aqueous solution", "amount": "15", "unit": "mL"}], "pressure": "", "temperature": "room temperature", "time": "5 min"}, {"synthesis method": "pH adjustment", "pH": "ca. 6", "modulator": "ammonia"}, {"synthesis method": "filtration", "time": "", "atmosphere": "", "pressure": ""}]
AWEGUF | [Ag2(L1)]n | Ag2 C7 H6 O4 S1 | chemical synthesis | Silver nitrate | 3 mol | H2L1 | 2 mol | [10 empty] | ca. 8 | chemical synthesis, pH adjustment | 10.1021/cg200360e |  | 2011.05 | [{"synthesis method": "chemical synthesis", "precursor": [{"name": "Silver nitrate", "amount": "3", "unit": "mol"}, {"name": "H2L1", "amount": "2", "unit": "mol"}], "solution": [{"name": "", "amount": "", "unit": ""}], "pressure": "", "temperature": "", "time": ""}, {"synthesis method": "pH adjustment", "pH": "ca. 8", "modulator": "ammonia"}]
AWEHAM | [Ag2(HL2)(H2O)3]n | Ag2 C7 H12 O10 S2 | chemical synthesis | Ag2CO3 | 1 mol | H3L2 | 1 mol | [6 empty] | aqueous solution |  | 30 min | room temperature |  | chemical synthesis, filtration | 10.1021/cg200360e |  | 2011.05 | [{"synthesis method": "chemical synthesis", "precursor": [{"name": "Ag2CO3", "amount": "1", "unit": "mol"}, {"name": "H3L2", "amount": "1", "unit": "mol"}], "solution": [{"name": "aqueous solution", "amount": "", "unit": ""}], "pressure": "", "temperature": "room temperature", "time": "30 min"}, {"synthesis method": "filtration", "time": "", "atmosphere": "", "pressure": ""}]
AWEHEQ | [Ag(HL3)(MeCN)2]n | Ag1 Br1 C10 H10 N2 O4 S1 | chemical synthesis | Silver nitrate | 3 mol | H2L3 | 4 mol | [6 empty] | MeCN |  | 5 min | room temperature |  | chemical synthesis, filtration | 10.1021/cg200360e |  | 2011.05 | [{"synthesis method": "chemical synthesis", "precursor": [{"name": "Silver nitrate", "amount": "3", "unit": "mol"}, {"name": "H2L3", "amount": "4", "unit": "mol"}], "solution": [{"name": "MeCN", "amount": "10", "unit": "mL"}], "pressure": "", "temperature": "room temperature", "time": "5 min"}, {"synthesis method": "filtration", "time": "", "atmosphere": "", "pressure": ""}]
AWEHIU | [Ag2(HL3)2]n | Ag2 Br2 C12 H8 O8 S2 | chemical synthesis | Silver nitrate |  | H2L3 | [12 empty] | chemical synthesis | 10.1021/cg200360e |  | 2011.05 | [{"synthesis method": "chemical synthesis", "precursor": [{"name": "Silver nitrate", "amount": "", "unit": ""}, {"name": "H2L3", "amount": "", "unit": ""}], "solution": [{"name": "", "amount": "", "unit": ""}], "pressure": "", "temperature": "", "time": ""}]
AWEHOA | [Ag2(HL4)(H2O)3]n | Ag2 Br1 C6 H9 O10 S2 | chemical synthesis | Silver nitrate |  | H3L4 | [12 empty] | chemical synthesis | 10.1021/cg200360e |  | 2011.05 | [{"synthesis method": "chemical synthesis", "precursor": [{"name": "Silver nitrate", "amount": "", "unit": ""}, {"name": "H3L4", "amount": "", "unit": ""}], "solution": [{"name": "", "amount": "", "unit": ""}], "pressure": "", "temperature": "", "time": ""}]
AWEHUG | {(NH4)2·[Ag(NH3)2]2}·2(H2L5) | Ag2 C12 H38 N6 O21 S4 | chemical synthesis | Silver nitrate |  | H4L5 | [12 empty] | chemical synthesis | 10.1021/cg200360e |  | 2011.05 | [{"synthesis method": "chemical synthesis", "precursor": [{"name": "Silver nitrate", "amount": "", "unit": ""}, {"name": "H4L5", "amount": "", "unit": ""}], "solution": [{"name": "", "amount": "", "unit": ""}], "pressure": "", "temperature": "", "time": ""}]
AWEJAO | [Ag(H2L5)0.5]n | Ag1 C3 H2 O4 S1 | chemical synthesis | Silver nitrate |  | H4L5 | [12 empty] | chemical synthesis | 10.1021/cg200360e |  | 2011.05 | [{"synthesis method": "chemical synthesis", "precursor": [{"name": "Silver nitrate", "amount": "", "unit": ""}, {"name": "H4L5", "amount": "", "unit": ""}], "solution": [{"name": "", "amount": "", "unit": ""}], "pressure": "", "temperature": "", "time": ""}]
MEVBOF | {Cu 6 ( μ 3 -SC 3 H 6 N 2 ) 4 ( μ -SC 3 H 6 N 2 ) 2 ( μ -I) 2 I 4 } n | C9 Cu3 H18 I3 N6 S3 | chemical synthesis | 1,3-imidazolidine-2-thione | 0.027 g | copper(I) iodide | 0.025 g | [6 empty] | acetonitrile, chloroform |  | 2.5 hours | room temperature |  | chemical synthesis | 10.1021/ic061115s |  | 2006.10 | [{"synthesis method": "chemical synthesis", "precursor": [{"name": "1,3-imidazolidine-2-thione", "amount": "0.027", "unit": "g"}, {"name": "copper(I) iodide", "amount": "0.025", "unit": "g"}], "solution": [{"name": "acetonitrile", "amount": "10", "unit": "mL"}, {"name": "chloroform", "amount": "5", "unit": "mL"}], "pressure": "", "temperature": "room temperature", "time": "2.5 hours"}]
MEPVEJ | {Cu 2 ( μ -SC 3 H 6 N 2 ) 2 ( μ -SCN) 2 } n | C4 Cu1 H6 N3 S2 | chemical synthesis | 1,3-imidazolidine-2-thione | 0.025 g | copper(I) thiocyanate | 0.029 g | [6 empty] | acetonitrile |  | 2 hours | room temperature |  | chemical synthesis | 10.1021/ic061115s |  | 2006.10 | [{"synthesis method": "chemical synthesis", "precursor": [{"name": "1,3-imidazolidine-2-thione", "amount": "0.025", "unit": "g"}, {"name": "copper(I) thiocyanate", "amount": "0.029", "unit": "g"}], "solution": [{"name": "acetonitrile", "amount": "10", "unit": "mL"}], "pressure": "", "temperature": "room temperature", "time": "2 hours"}]
MEPVIN | {Cu 2 ( μ - SC 3 H 6 N 2 ) 2 ( η 1 -SC 3 H 6 N 2 ) 2 Br 2 } | Br2 C12 Cu2 H24 N8 S4 | chemical synthesis | 1,3-imidazolidine-2-thione | 0.025 g | copper(I) bromide | 0.018 g | [6 empty] | acetonitrile, chloroform |  | 2.5 hours | room temperature |  | chemical synthesis | 10.1021/ic061115s |  | 2006.10 | [{"synthesis method": "chemical synthesis", "precursor": [{"name": "1,3-imidazolidine-2-thione", "amount": "0.025", "unit": "g"}, {"name": "copper(I) bromide", "amount": "0.018", "unit": "g"}], "solution": [{"name": "acetonitrile", "amount": "10", "unit": "mL"}, {"name": "chloroform", "amount": "5", "unit": "mL"}], "pressure": "", "temperature": "room temperature", "time": "2.5 hours"}]
CLIMTC01 | [Cu 2 ( μ -SC 3 H 6 N 2 )( η 1 -SC 3 H 6 N 2 ) 3 Cl 2 ] | C12 Cl2 Cu2 H24 N8 S4 | chemical synthesis | 1,3-imidazolidine-2-thione | 0.025 g | copper(I) chloride | 0.012 g | [6 empty] | acetonitrile, chloroform |  | 2.5 hours | room temperature |  | chemical synthesis | 10.1021/ic061115s |  | 2006.10 | [{"synthesis method": "chemical synthesis", "precursor": [{"name": "1,3-imidazolidine-2-thione", "amount": "0.025", "unit": "g"}, {"name": "copper(I) chloride", "amount": "0.012", "unit": "g"}], "solution": [{"name": "acetonitrile", "amount": "10", "unit": "mL"}, {"name": "chloroform", "amount": "5", "unit": "mL"}], "pressure": "", "temperature": "room temperature", "time": "2.5 hours"}]
XUMQON | M(tib)(H2L)(H2O)2 | C31 Co1 H26 N6 O11 | solvothermal synthesis | Co(NO3)2⋅6H2O | 34.9 mg | tib | 22.2 mg | H4L | 26.4 mg | [6 empty] | 3 days | 130°C |  | solvothermal synthesis, washing | 10.1021/cg4013334 |  | 2013.12 | [{"synthesis method": "solvothermal synthesis", "precursor": [{"name": "Co(NO3)2\u22c56H2O", "amount": "34.9", "unit": "mg"}, {"name": "tib", "amount": "22.2", "unit": "mg"}, {"name": "H4L", "amount": "26.4", "unit": "mg"}], "solvent": [{"name": "distilled water", "amount": "6", "unit": "mL"}], "pressure": "", "temperature": "130\u00b0C", "time": "3 days", "heating rate": "", "cooling rate": "20 h to room temperature"}, {"synthesis method": "washing", "washing solution": "water", "amount": ""}]
XUMQUT | M(tib)(H2L)(H2O)2 | C31 Cd1 H26 N6 O11 | solvothermal synthesis | Cd(NO3)2⋅6H2O | 34.9 mg | tib | 22.2 mg | H4L | 26.4 mg | [6 empty] | 3 days | 130°C |  | solvothermal synthesis, washing | 10.1021/cg4013334 |  | 2013.12 | [{"synthesis method": "solvothermal synthesis", "precursor": [{"name": "Cd(NO3)2\u22c56H2O", "amount": "34.9", "unit": "mg"}, {"name": "tib", "amount": "22.2", "unit": "mg"}, {"name": "H4L", "amount": "26.4", "unit": "mg"}], "solvent": [{"name": "distilled water", "amount": "6", "unit": "mL"}], "pressure": "", "temperature": "130\u00b0C", "time": "3 days", "heating rate": "", "cooling rate": "20 h to room temperature"}, {"synthesis method": "washing", "washing solution": "water", "amount": ""}]
XUMRAA | M2(tib)2(H2LO)2(H2O)2 | C62 Co2 H44 N12 O20 | solvothermal synthesis | Co(NO3)2⋅6H2O | 34.9 mg | tib | 22.2 mg | H4LO | 26.4 mg | [6 empty] | 3 days | 160°C | 6.7 | solvothermal synthesis, pH adjustment | 10.1021/cg4013334 |  | 2013.12 | [{"synthesis method": "solvothermal synthesis", "precursor": [{"name": "Co(NO3)2\u22c56H2O", "amount": "34.9", "unit": "mg"}, {"name": "tib", "amount": "22.2", "unit": "mg"}, {"name": "H4LO", "amount": "26.4", "unit": "mg"}], "solvent": [{"name": "distilled water", "amount": "6", "unit": "mL"}], "pressure": "", "temperature": "160\u00b0C", "time": "3 days", "heating rate": "", "cooling rate": "20 h to room temperature"}, {"synthesis method": "pH adjustment", "pH": "6.7", "modulator": "1 M NaOH solution"}]
XUMREE | M2(tib)2(H2LO)2(H2O)2 | C62 Cd2 H44 N12 O20 | solvothermal synthesis | Cd(NO3)2⋅6H2O | 34.9 mg | tib | 22.2 mg | H4LO | 26.4 mg | [6 empty] | 3 days | 160°C | 6.7 | solvothermal synthesis, pH adjustment | 10.1021/cg4013334 |  | 2013.12 | [{"synthesis method": "solvothermal synthesis", "precursor": [{"name": "Cd(NO3)2\u22c56H2O", "amount": "34.9", "unit": "mg"}, {"name": "tib", "amount": "22.2", "unit": "mg"}, {"name": "H4LO", "amount": "26.4", "unit": "mg"}], "solvent": [{"name": "distilled water", "amount": "6", "unit": "mL"}], "pressure": "", "temperature": "160\u00b0C", "time": "3 days", "heating rate": "", "cooling rate": "20 h to room temperature"}, {"synthesis method": "pH adjustment", "pH": "6.7", "modulator": "1 M NaOH solution"}]
XUMRII | Co2(tib)(LO) | C31 Co2 H20 N6 O10 | solvothermal synthesis | Co(NO3)2⋅6H2O | 34.9 mg | tib | 22.2 mg | H4LO | 26.4 mg | [6 empty] | 3 days | 160°C | 6.7 | solvothermal synthesis, pH adjustment | 10.1021/cg4013334 |  | 2013.12 | [{"synthesis method": "solvothermal synthesis", "precursor": [{"name": "Co(NO3)2\u22c56H2O", "amount": "34.9", "unit": "mg"}, {"name": "tib", "amount": "22.2", "unit": "mg"}, {"name": "H4LO", "amount": "26.4", "unit": "mg"}], "solvent": [{"name": "distilled water", "amount": "6", "unit": "mL"}], "pressure": "", "temperature": "160\u00b0C", "time": "3 days", "heating rate": "", "cooling rate": "20 h to room temperature"}, {"synthesis method": "pH adjustment", "pH": "6.7", "modulator": "1 M NaOH solution"}]
XUMROO | Co(tib)(LS) | C21 Co1 H18 N6 O6 S1 | solvothermal synthesis | Co(NO3)2⋅6H2O | 34.9 mg | tib | 22.2 mg | H2LS | 26.4 mg | [6 empty] | 3 days | 160°C |  | solvothermal synthesis, washing | 10.1021/cg4013334 |  | 2013.12 | [{"synthesis method": "solvothermal synthesis", "precursor": [{"name": "Co(NO3)2\u22c56H2O", "amount": "34.9", "unit": "mg"}, {"name": "tib", "amount": "22.2", "unit": "mg"}, {"name": "H2LS", "amount": "26.4", "unit": "mg"}], "solvent": [{"name": "distilled water", "amount": "6", "unit": "mL"}], "pressure": "", "temperature": "160\u00b0C", "time": "3 days", "heating rate": "", "cooling rate": "20 h to room temperature"}, {"synthesis method": "washing", "washing solution": "water", "amount": ""}]
XUMRUU | Cd(tib)(LS) | C21 Cd1 H20 N6 O7 S1 | solvothermal synthesis | Cd(NO3)2⋅6H2O | 34.9 mg | tib | 22.2 mg | H2LS | 26.4 mg | [6 empty] | 3 days | 160°C |  | solvothermal synthesis, washing | 10.1021/cg4013334 |  | 2013.12 | [{"synthesis method": "solvothermal synthesis", "precursor": [{"name": "Cd(NO3)2\u22c56H2O", "amount": "34.9", "unit": "mg"}, {"name": "tib", "amount": "22.2", "unit": "mg"}, {"name": "H2LS", "amount": "26.4", "unit": "mg"}], "solvent": [{"name": "distilled water", "amount": "6", "unit": "mL"}], "pressure": "", "temperature": "160\u00b0C", "time": "3 days", "heating rate": "", "cooling rate": "20 h to room temperature"}, {"synthesis method": "washing", "washing solution": "water", "amount": ""}]
PAPXUB | [Cd(L)(SCN)2]·CH2Cl2 | C29 Cd1 Cl2 H24 N6 O2 S2 | chemical synthesis | Cd(SCN)2 | 1.5 mg | L | 8.0 mg | [6 empty] | MeOH, CH2Cl2 |  | about 1 week | room temperature |  | chemical synthesis | 10.1021/cg201226t |  | 2011.10 | [{"synthesis method": "chemical synthesis", "precursor": [{"name": "Cd(SCN)2", "amount": "1.5", "unit": "mg"}, {"name": "L", "amount": "8.0", "unit": "mg"}], "solution": [{"name": "MeOH", "amount": "10", "unit": "mL"}, {"name": "CH2Cl2", "amount": "8", "unit": "mL"}], "pressure": "", "temperature": "room temperature", "time": "about 1 week"}]
NUSQUN | [MnCl 2 (THF) 1.6 ] ∞ | C16 Cl5 H32 Mn2.5 O4 | chemical synthesis | MnCl2 | 0.2 g | TiCl4 | 0.05 g | [6 empty] | THF, toluene |  | 4 h | reflux |  | chemical synthesis, filtration, washing, drying | 10.1021/ic971513i |  | 1998.06 | [{"synthesis method": "chemical synthesis", "precursor": [{"name": "MnCl2", "amount": "0.2", "unit": "g"}, {"name": "TiCl4", "amount": "0.05", "unit": "g"}], "solution": [{"name": "THF", "amount": "120", "unit": "cm3"}, {"name": "toluene", "amount": "20", "unit": "cm3"}], "pressure": "", "temperature": "reflux", "time": "4 h"}, {"synthesis method": "filtration", "time": "", "atmosphere": "", "pressure": ""}, {"synthesis method": "washing", "washing solution": "n-hexane", "amount": "3 \u00d7 5 cm3"}, {"synthesis method": "drying", "pressure": "vacuum", "temperature": "", "atmosphere": "", "time": ""}]
NUSRAU | [(THF) 4 Mg( μ -Cl) 2 MnCl 2 ] | C16 Cl4 H32 Mg1 Mn1 O4 | chemical synthesis | MnCl2 | 0.88 g | [MgCl2(THF)2] | 1.67 g | [6 empty] | THF |  | 24 h |  |  | chemical synthesis, filtration, washing, drying | 10.1021/ic971513i |  | 1998.06 | [{"synthesis method": "chemical synthesis", "precursor": [{"name": "MnCl2", "amount": "0.88", "unit": "g"}, {"name": "[MgCl2(THF)2]", "amount": "1.67", "unit": "g"}], "solution": [{"name": "THF", "amount": "80", "unit": "cm3"}], "pressure": "", "temperature": "", "time": "24 h"}, {"synthesis method": "filtration", "time": "", "atmosphere": "", "pressure": ""}, {"synthesis method": "washing", "washing solution": "n-hexane", "amount": "3 \u00d7 5 cm3"}, {"synthesis method": "drying", "pressure": "vacuum", "temperature": "", "atmosphere": "", "time": ""}]
NUSREY | [Mg(H 2 O) 2 (THF) 4 ][Mg(H 2 O) 4 (THF) 2 ][MnCl 4 ] 2 ·2THF | C16 Cl4 H38 Mg1 Mn1 O7 | chemical synthesis | [MgCl2(THF)2] | 0.96 g | MnCl2 | 0.5 g | H2O | 0.22 cm3 |  |  |  |  | THF |  | 12 h | room temperature |  | chemical synthesis, filtration, washing | 10.1021/ic971513i |  | 1998.06 | [{"synthesis method": "chemical synthesis", "precursor": [{"name": "[MgCl2(THF)2]", "amount": "0.96", "unit": "g"}, {"name": "MnCl2", "amount": "0.5", "unit": "g"}, {"name": "H2O", "amount": "0.22", "unit": "cm3"}], "solution": [{"name": "THF", "amount": "60", "unit": "cm3"}], "pressure": "", "temperature": "room temperature", "time": "12 h"}, {"synthesis method": "filtration", "time": "", "atmosphere": "", "pressure": ""}, {"synthesis method": "washing", "washing solution": "n-hexane", "amount": "3 \u00d7 5 cm3"}]
MIHMUM | {[Zn3L4(NCS)6]·2CH3OH·H2O}n | C22 H19 N17 O1.5 S3 Zn1.5 | chemical synthesis | L | 10.8 mg | Zn(NCS)2 | 9.0 mg | [6 empty] | methanol and H2O mixture, H2O |  | ca. 3 h |  |  | chemical synthesis, filtration | 10.1021/cg070208x |  | 2007.06 | [{"synthesis method": "chemical synthesis", "precursor": [{"name": "L", "amount": "10.8", "unit": "mg"}, {"name": "Zn(NCS)2", "amount": "9.0", "unit": "mg"}], "solution": [{"name": "methanol and H2O mixture", "amount": "20", "unit": "mL"}, {"name": "H2O", "amount": "10", "unit": "mL"}], "pressure": "", "temperature": "", "time": "ca. 3 h"}, {"synthesis method": "filtration", "time": "", "atmosphere": "", "pressure": ""}]
MIHMOG | [CdL2(NCS)2]n | C20 Cd1 H14 N16 S2 | chemical synthesis | L | 10.8 mg | Cd(NCS)2 | equivalent to Zn(NCS)2 mg | [6 empty] | methanol and H2O mixture, H2O |  | ca. 3 h |  |  | chemical synthesis, filtration | 10.1021/cg070208x |  | 2007.06 | [{"synthesis method": "chemical synthesis", "precursor": [{"name": "L", "amount": "10.8", "unit": "mg"}, {"name": "Cd(NCS)2", "amount": "equivalent to Zn(NCS)2", "unit": "mg"}], "solution": [{"name": "methanol and H2O mixture", "amount": "20", "unit": "mL"}, {"name": "H2O", "amount": "10", "unit": "mL"}], "pressure": "", "temperature": "", "time": "ca. 3 h"}, {"synthesis method": "filtration", "time": "", "atmosphere": "", "pressure": ""}]
MIHNAT | [CdL2(NO3)2]n | C18 Cd1 H14 N16 O6 | chemical synthesis | L | 10.8 mg | Cd(NO3)2 | equivalent to Zn(NCS)2 mg | [6 empty] | methanol and H2O mixture, H2O |  | ca. 3 h |  |  | chemical synthesis, filtration | 10.1021/cg070208x |  | 2007.06 | [{"synthesis method": "chemical synthesis", "precursor": [{"name": "L", "amount": "10.8", "unit": "mg"}, {"name": "Cd(NO3)2", "amount": "equivalent to Zn(NCS)2", "unit": "mg"}], "solution": [{"name": "methanol and H2O mixture", "amount": "20", "unit": "mL"}, {"name": "H2O", "amount": "10", "unit": "mL"}], "pressure": "", "temperature": "", "time": "ca. 3 h"}, {"synthesis method": "filtration", "time": "", "atmosphere": "", "pressure": ""}]
MIHNEX | {[CdL(μ-ox)(H2O)]·2H2O}n | C11 Cd1 H13 N7 O7 | chemical synthesis | L | 10.8 mg | Cd(μ-ox) | equivalent to Zn(NCS)2 mg | [6 empty] | methanol and H2O mixture, H2O |  | ca. 3 h |  |  | chemical synthesis, filtration | 10.1021/cg070208x |  | 2007.06 | [{"synthesis method": "chemical synthesis", "precursor": [{"name": "L", "amount": "10.8", "unit": "mg"}, {"name": "Cd(\u03bc-ox)", "amount": "equivalent to Zn(NCS)2", "unit": "mg"}], "solution": [{"name": "methanol and H2O mixture", "amount": "20", "unit": "mL"}, {"name": "H2O", "amount": "10", "unit": "mL"}], "pressure": "", "temperature": "", "time": "ca. 3 h"}, {"synthesis method": "filtration", "time": "", "atmosphere": "", "pressure": ""}]
WITFEM | {[Zn2(H2O)(1,4-ndc)2(tpcb)]} n | C48 H34 N4 O9 Zn2 | solvothermal synthesis | Zn(NO3)2⋅6H2O | 30 mg | 1,4-H2ndc | 22 mg | tpcb | 18 mg | [6 empty] | one day | 150 °C |  | solvothermal synthesis, filtration, washing | 10.1021/cg4014416 |  | 2013.12 | [{"synthesis method": "solvothermal synthesis", "precursor": [{"name": "Zn(NO3)2\u22c56H2O", "amount": "30", "unit": "mg"}, {"name": "1,4-H2ndc", "amount": "22", "unit": "mg"}, {"name": "tpcb", "amount": "18", "unit": "mg"}], "solvent": [{"name": "H2O", "amount": "2.5", "unit": "mL"}, {"name": "DMF", "amount": "0.5", "unit": "mL"}], "pressure": "", "temperature": "150 \u00b0C", "time": "one day", "heating rate": "", "cooling rate": "5 \u00b0C/h"}, {"synthesis method": "filtration", "time": "", "atmosphere": "", "pressure": ""}, {"synthesis method": "washing", "washing solution": "water and Et2O", "amount": ""}]
WITFOW | {[Zn2(H2O)(2,3-ndc)2(tpcb)]} n | C48 H34 N4 O9 Zn2 | solvothermal synthesis | Zn(NO3)2⋅6H2O | 30 mg | 2,3-H2ndc | 22 mg | tpcb | 18 mg | [6 empty] | one day | 150 °C |  | solvothermal synthesis, filtration, washing | 10.1021/cg4014416 |  | 2013.12 | [{"synthesis method": "solvothermal synthesis", "precursor": [{"name": "Zn(NO3)2\u22c56H2O", "amount": "30", "unit": "mg"}, {"name": "2,3-H2ndc", "amount": "22", "unit": "mg"}, {"name": "tpcb", "amount": "18", "unit": "mg"}], "solvent": [{"name": "H2O", "amount": "2.5", "unit": "mL"}, {"name": "MeCN", "amount": "0.5", "unit": "mL"}], "pressure": "", "temperature": "150 \u00b0C", "time": "one day", "heating rate": "", "cooling rate": "5 \u00b0C/h"}, {"synthesis method": "filtration", "time": "", "atmosphere": "", "pressure": ""}, {"synthesis method": "washing", "washing solution": "water and Et2O", "amount": ""}]
WOHYOH | Bis(nicotinato)manganese(II) | C12 H8 Mn1 N2 O4 | chemical synthesis | Mn(ClO4)2⋅6H2O | 0.181 g | 3-cyanopyridine | 0.111 g | [6 empty] | ethanol, water, pyridine | sealed | 1 week | 110°C |  | chemical synthesis | 10.1021/ic000227v |  | 2000.08 | [{"synthesis method": "chemical synthesis", "precursor": [{"name": "Mn(ClO4)2\u22c56H2O", "amount": "0.181", "unit": "g"}, {"name": "3-cyanopyridine", "amount": "0.111", "unit": "g"}], "solution": [{"name": "ethanol", "amount": "0.07", "unit": "mL"}, {"name": "water", "amount": "0.3", "unit": "mL"}, {"name": "pyridine", "amount": "0.12", "unit": "mL"}], "pressure": "sealed", "temperature": "110\u00b0C", "time": "1 week"}]
WOHYUN | Bis[4-(3-pyridyl)ethynylbenzoato]manganese(II) | C28 H16 Mn1 N2 O4 | chemical synthesis | Mn(ClO4)2⋅6H2O | 0.0904 g | methyl 4-(3-pyridyl)ethynylbenzoate | 0.1107 g | [6 empty] | ethanol, water, pyridine | sealed | 96 h | 96°C |  | chemical synthesis | 10.1021/ic000227v |  | 2000.08 | [{"synthesis method": "chemical synthesis", "precursor": [{"name": "Mn(ClO4)2\u22c56H2O", "amount": "0.0904", "unit": "g"}, {"name": "methyl 4-(3-pyridyl)ethynylbenzoate", "amount": "0.1107", "unit": "g"}], "solution": [{"name": "ethanol", "amount": "0.11", "unit": "mL"}, {"name": "water", "amount": "0.36", "unit": "mL"}, {"name": "pyridine", "amount": "0.14", "unit": "mL"}], "pressure": "sealed", "temperature": "96\u00b0C", "time": "96 h"}]
ATEVAW | [Cu(4-pyrdpm)2] | C28 Cu1 H20 N6 | chemical synthesis | 5-(4-Pyridyl)dipyrromethane31 | 0.30 g | 2,3-Dichloro-5,6-dicyano-1,4-benzoquinone | 0.31 g | [CuCl2⋅2H2O] | 0.092 g |  |  |  |  | CHCl3, benzene, MeOH |  |  |  |  | chemical synthesis | 10.1021/ic0352295 |  | 2004.01 | [{"synthesis method": "chemical synthesis", "precursor": [{"name": "5-(4-Pyridyl)dipyrromethane31", "amount": "0.30", "unit": "g"}, {"name": "2,3-Dichloro-5,6-dicyano-1,4-benzoquinone", "amount": "0.31", "unit": "g"}, {"name": "[CuCl2\u22c52H2O]", "amount": "0.092", "unit": "g"}], "solution": [{"name": "CHCl3", "amount": "150", "unit": "mL"}, {"name": "benzene", "amount": "100", "unit": "mL"}, {"name": "MeOH", "amount": "50", "unit": "mL"}], "pressure": "", "temperature": "", "time": ""}]
ATEVOK | [Cu(3-pyrdpm)(acac)] | C19.5 Cl1 Cu1 H18 N3 O2 | chemical synthesis | 5-(3-pyridyl)dipyrromethane | [14 empty] | chemical synthesis | 10.1021/ic0352295 |  | 2004.01 | [{"synthesis method": "chemical synthesis", "precursor": [{"name": "5-(3-pyridyl)dipyrromethane", "amount": "", "unit": ""}], "solution": [{"name": "", "amount": "", "unit": ""}], "pressure": "", "temperature": "", "time": ""}]
ATEWAX | [Cu(4-cydpm)(acac)] | C21 Cu1 H17 N3 O2 | chemical synthesis | 5-(4-cyanophenyl)dipyrromethane | [14 empty] | chemical synthesis | 10.1021/ic0352295 |  | 2004.01 | [{"synthesis method": "chemical synthesis", "precursor": [{"name": "5-(4-cyanophenyl)dipyrromethane", "amount": "", "unit": ""}], "solution": [{"name": "", "amount": "", "unit": ""}], "pressure": "", "temperature": "", "time": ""}]
BINROI | [Na(Hbte)(CH3OH)2] n | C6 H11 N8 Na1 O2 | chemical synthesis | H2 bte | 8.2 mg | NaOH | 1.0 mg | [6 empty] | methanol, deionized water, toluene |  | 2 days |  |  | chemical synthesis | 10.1021/acs.cgd.8b01588 |  | 2018.11 | [{"synthesis method": "chemical synthesis", "precursor": [{"name": "H2 bte", "amount": "8.2", "unit": "mg"}, {"name": "NaOH", "amount": "1.0", "unit": "mg"}], "solution": [{"name": "methanol", "amount": "1.5", "unit": "mL"}, {"name": "deionized water", "amount": "1.5", "unit": "mL"}, {"name": "toluene", "amount": "1.0", "unit": "mL"}], "pressure": "", "temperature": "", "time": "2 days"}]
BINRUO | [Na(Hbte)(H2O)3] n | C4 H9 N8 Na1 O3 | chemical synthesis | H2 bte | 8.2 mg | NaOH | 1.0 mg | [6 empty] | methanol, deionized water, toluene |  | 6 days |  |  | chemical synthesis | 10.1021/acs.cgd.8b01588 |  | 2018.11 | [{"synthesis method": "chemical synthesis", "precursor": [{"name": "H2 bte", "amount": "8.2", "unit": "mg"}, {"name": "NaOH", "amount": "1.0", "unit": "mg"}], "solution": [{"name": "methanol", "amount": "1.5", "unit": "mL"}, {"name": "deionized water", "amount": "1.5", "unit": "mL"}, {"name": "toluene", "amount": "1.0", "unit": "mL"}], "pressure": "", "temperature": "", "time": "6 days"}]
BINSAV | [Na2(bte)(H2O)3] n | C4 H8 N8 Na2 O3 | chemical synthesis | H2 bte | 8.2 mg | NaOH | 1.0 mg | [6 empty] | methanol, aqueous ammonia, toluene |  | 2 days |  |  | chemical synthesis | 10.1021/acs.cgd.8b01588 |  | 2018.11 | [{"synthesis method": "chemical synthesis", "precursor": [{"name": "H2 bte", "amount": "8.2", "unit": "mg"}, {"name": "NaOH", "amount": "1.0", "unit": "mg"}], "solution": [{"name": "methanol", "amount": "1.5", "unit": "mL"}, {"name": "aqueous ammonia", "amount": "1.5", "unit": "mL"}, {"name": "toluene", "amount": "1.0", "unit": "mL"}], "pressure": "", "temperature": "", "time": "2 days"}]
BINSEZ | [Na2(bte)2(H2O)3] n ·2NH4 | C8 H20 N18 Na2 O4 | chemical synthesis | H2 bte | 8.2 mg | NaOH | 1.0 mg | [6 empty] | methanol, aqueous ammonia, toluene |  | 6 days |  |  | chemical synthesis | 10.1021/acs.cgd.8b01588 |  | 2018.11 | [{"synthesis method": "chemical synthesis", "precursor": [{"name": "H2 bte", "amount": "8.2", "unit": "mg"}, {"name": "NaOH", "amount": "1.0", "unit": "mg"}], "solution": [{"name": "methanol", "amount": "1.5", "unit": "mL"}, {"name": "aqueous ammonia", "amount": "1.5", "unit": "mL"}, {"name": "toluene", "amount": "1.0", "unit": "mL"}], "pressure": "", "temperature": "", "time": "6 days"}]
BINSID | [Na(Hbte)(H2O)] n | C4 H5 N8 Na1 O1 | chemical synthesis | H2 bte | 5.0 mg | NaOH | 1.2 mg | [6 empty] | acetonitrile, MeOH |  | 4 h | 90 °C |  | chemical synthesis | 10.1021/acs.cgd.8b01588 |  | 2018.11 | [{"synthesis method": "chemical synthesis", "precursor": [{"name": "H2 bte", "amount": "5.0", "unit": "mg"}, {"name": "NaOH", "amount": "1.2", "unit": "mg"}], "solution": [{"name": "acetonitrile", "amount": "2.0", "unit": "mL"}, {"name": "MeOH", "amount": "250.0", "unit": "\u03bcL"}], "pressure": "", "temperature": "90 \u00b0C", "time": "4 h"}]
BINSOJ | [Na2(Hbte)2(H2O)] n | C8 H8 N16 Na2 O1 | chemical synthesis | H2 bte | 5.0 mg | NaOH | 1.2 mg | [6 empty] | acetonitrile, MeOH |  | 4 h | 90 °C |  | chemical synthesis | 10.1021/acs.cgd.8b01588 |  | 2018.11 | [{"synthesis method": "chemical synthesis", "precursor": [{"name": "H2 bte", "amount": "5.0", "unit": "mg"}, {"name": "NaOH", "amount": "1.2", "unit": "mg"}], "solution": [{"name": "acetonitrile", "amount": "2.0", "unit": "mL"}, {"name": "MeOH", "amount": "250.0", "unit": "\u03bcL"}], "pressure": "", "temperature": "90 \u00b0C", "time": "4 h"}]
JIWLUX | Na 4 ·[Er(5-Me-HXTA)] 2 | C34 Er2 H48.25 N4 Na4 O24 | chemical synthesis | Na4 ⋅5-Me-HXTA | 0.25 g | NaOH | 0.021 g | Er(OTf)3 | 0.32 g |  |  |  |  | H2O, H2O |  | 24 h | ambient temperature |  | chemical synthesis | 10.1021/ic701366f |  | 2007.11 | [{"synthesis method": "chemical synthesis", "precursor": [{"name": "Na4 \u22c55-Me-HXTA", "amount": "0.25", "unit": "g"}, {"name": "NaOH", "amount": "0.021", "unit": "g"}, {"name": "Er(OTf)3", "amount": "0.32", "unit": "g"}], "solution": [{"name": "H2O", "amount": "8", "unit": "mL"}, {"name": "H2O", "amount": "5", "unit": "mL"}], "pressure": "", "temperature": "ambient temperature", "time": "24 h"}]
JIWMAE | Na 4 ·[Yb(5-Me-HXTA)] 2 | C34 H74.50 N4 Na4 O29.50 Yb2 | chemical synthesis | Na4⋅5-Me-HXTA | 0.20 g | NaOH | 0.017 g | YbCl3 ⋅6H2O | 0.16 g |  |  |  |  | H2O, H2O |  | 24 h | ambient temperature |  | chemical synthesis | 10.1021/ic701366f |  | 2007.11 | [{"synthesis method": "chemical synthesis", "precursor": [{"name": "Na4\u22c55-Me-HXTA", "amount": "0.20", "unit": "g"}, {"name": "NaOH", "amount": "0.017", "unit": "g"}, {"name": "YbCl3 \u22c56H2O", "amount": "0.16", "unit": "g"}], "solution": [{"name": "H2O", "amount": "6", "unit": "mL"}, {"name": "H2O", "amount": "5", "unit": "mL"}], "pressure": "", "temperature": "ambient temperature", "time": "24 h"}]
PIZHOW | Complex | C52 Cl1 Cu2 H100 N8 O62 P1 W12 | chemical synthesis | CuCl2⋅2H2O | 18 mg | bpp | 10 mg | H3PW12O40⋅~24H2O | 65 mg |  |  |  |  | ethanol, acetic acid, DMF |  | 2.5 hours | 70°C |  | chemical synthesis | 10.1021/ic7014513 |  | 2008.03 | [{"synthesis method": "chemical synthesis", "precursor": [{"name": "CuCl2\u22c52H2O", "amount": "18", "unit": "mg"}, {"name": "bpp", "amount": "10", "unit": "mg"}, {"name": "H3PW12O40\u22c5~24H2O", "amount": "65", "unit": "mg"}], "solution": [{"name": "ethanol", "amount": "5", "unit": "mL"}, {"name": "acetic acid", "amount": "5", "unit": "mL"}, {"name": "DMF", "amount": "6", "unit": "mL"}], "pressure": "", "temperature": "70\u00b0C", "time": "2.5 hours"}]
PIZHUC | Complex | C52 Cl1 Cu2 H95.50 Mo12 N8 O62 P1 | chemical synthesis | CuCl2⋅2H2O | 18 mg | bpp | 10 mg | H3PMo12O40⋅~20H2O | 45 mg |  |  |  |  | ethanol, acetic acid, DMF |  | 2.5 hours | 70°C |  | chemical synthesis | 10.1021/ic7014513 |  | 2008.03 | [{"synthesis method": "chemical synthesis", "precursor": [{"name": "CuCl2\u22c52H2O", "amount": "18", "unit": "mg"}, {"name": "bpp", "amount": "10", "unit": "mg"}, {"name": "H3PMo12O40\u22c5~20H2O", "amount": "45", "unit": "mg"}], "solution": [{"name": "ethanol", "amount": "5", "unit": "mL"}, {"name": "acetic acid", "amount": "5", "unit": "mL"}, {"name": "DMF", "amount": "6", "unit": "mL"}], "pressure": "", "temperature": "70\u00b0C", "time": "2.5 hours"}]
GOBWAW | UO2Cu(PO3CH2CO2)(OH)(H2O)2 | C1 C1 Cu1 H1 H2 H2 O1 O2 O2 O2 O3 P1 U1 | solvothermal synthesis | UO3 | 200 mg | phosphonoacetic acid | 140 mg | Cu(C2H3O2)2⋅H2O | 200 mg | [6 empty] | 5 days | 180°C |  | solvothermal synthesis, washing, rinsing | 10.1021/ic800192r |  | 2008.05 | [{"synthesis method": "solvothermal synthesis", "precursor": [{"name": "UO3", "amount": "200", "unit": "mg"}, {"name": "phosphonoacetic acid", "amount": "140", "unit": "mg"}, {"name": "Cu(C2H3O2)2\u22c5H2O", "amount": "200", "unit": "mg"}], "solvent": [{"name": "water", "amount": "3", "unit": "mL"}], "reducing agent": [{"name": "", "amount": "", "unit": ""}], "surfactant": [{"name": "", "amount": "", "unit": ""}], "pressure": "", "temperature": "180\u00b0C", "time": "5 days", "heating rate": "", "cooling rate": "9\u00b0C/h"}, {"synthesis method": "washing", "washing solution": "water", "amount": ""}, {"synthesis method": "rinsing", "temperature": "", "time": "", "additive": [{"name": "methanol", "amount": "", "unit": ""}]}]
GOBWEA | (UO2)2Cu(PO3CH2CO2)2(H2O)3 | C1 C1 Cu1 H2 H2 O22 O22 O3 O3 P1 U1 | solvothermal synthesis | UO3 | 200 mg | phosphonoacetic acid | 140 mg | Cu(C2H3O2)2⋅H2O | 200 mg | [6 empty] | 5 days | 180°C |  | solvothermal synthesis, washing, rinsing | 10.1021/ic800192r |  | 2008.05 | [{"synthesis method": "solvothermal synthesis", "precursor": [{"name": "UO3", "amount": "200", "unit": "mg"}, {"name": "phosphonoacetic acid", "amount": "140", "unit": "mg"}, {"name": "Cu(C2H3O2)2\u22c5H2O", "amount": "200", "unit": "mg"}], "solvent": [{"name": "water", "amount": "3", "unit": "mL"}], "reducing agent": [{"name": "", "amount": "", "unit": ""}], "surfactant": [{"name": "", "amount": "", "unit": ""}], "pressure": "", "temperature": "180\u00b0C", "time": "5 days", "heating rate": "", "cooling rate": "9\u00b0C/h"}, {"synthesis method": "washing", "washing solution": "water", "amount": ""}, {"synthesis method": "rinsing", "temperature": "", "time": "", "additive": [{"name": "methanol", "amount": "", "unit": ""}]}]
GOBWIE | [H3O][(UO2)2Cu2(PO3CH2CO2)3(H2O)2 | [H3O][(UO2)2Cu2(PO3CH2CO2)3(H2O)2] | solvothermal synthesis | UO3 | 200 mg | phosphonoacetic acid | 140 mg | Cu(C2H3O2)2⋅H2O | 200 mg | [6 empty] | 5 days | 200°C |  | solvothermal synthesis, washing, rinsing | 10.1021/ic800192r |  | 2008.05 | [{"synthesis method": "solvothermal synthesis", "precursor": [{"name": "UO3", "amount": "200", "unit": "mg"}, {"name": "phosphonoacetic acid", "amount": "140", "unit": "mg"}, {"name": "Cu(C2H3O2)2\u22c5H2O", "amount": "200", "unit": "mg"}], "solvent": [{"name": "water", "amount": "3", "unit": "mL"}], "reducing agent": [{"name": "", "amount": "", "unit": ""}], "surfactant": [{"name": "", "amount": "", "unit": ""}], "pressure": "", "temperature": "200\u00b0C", "time": "5 days", "heating rate": "", "cooling rate": "9\u00b0C/h"}, {"synthesis method": "washing", "washing solution": "water", "amount": ""}, {"synthesis method": "rinsing", "temperature": "", "time": "", "additive": [{"name": "methanol", "amount": "", "unit": ""}]}]
GOBWOK | Na[UO2(PO3CH2CO2)] | Na[UO2(PO3CH2CO2)]·2H2O | solvothermal synthesis | UO3 | 200 mg | phosphonoacetic acid | 140 mg | Cu(C2H3O2)2⋅H2O | 200 mg | 0.1 M NaOH | 233 µL |  |  |  |  | 5 days | 180°C | 3.43 | solvothermal synthesis, pH adjustment, washing, rinsing | 10.1021/ic800192r |  | 2008.05 | [{"synthesis method": "solvothermal synthesis", "precursor": [{"name": "UO3", "amount": "200", "unit": "mg"}, {"name": "phosphonoacetic acid", "amount": "140", "unit": "mg"}, {"name": "Cu(C2H3O2)2\u22c5H2O", "amount": "200", "unit": "mg"}, {"name": "0.1 M NaOH", "amount": "233", "unit": "\u00b5L"}], "solvent": [{"name": "water", "amount": "3", "unit": "mL"}], "reducing agent": [{"name": "", "amount": "", "unit": ""}], "surfactant": [{"name": "", "amount": "", "unit": ""}], "pressure": "", "temperature": "180\u00b0C", "time": "5 days", "heating rate": "", "cooling rate": "9\u00b0C/h"}, {"synthesis method": "pH adjustment", "pH": "3.43", "modulator": "0.1 M NaOH"}, {"synthesis method": "washing", "washing solution": "water", "amount": ""}, {"synthesis method": "rinsing", "temperature": "", "time": "", "additive": [{"name": "methanol", "amount": "", "unit": ""}]}]
QAKXUY | Pt(dach)Cl(CN)2 | C8 Cl1 H14 N4 Pt1 | chemical synthesis | 1 | 30 mg | 2 | 35 mg | [6 empty] | methanol |  |  |  |  | chemical synthesis | 10.1021/acs.inorgchem.5b02980 |  | 2016.02 | [{"synthesis method": "chemical synthesis", "precursor": [{"name": "1", "amount": "30", "unit": "mg"}, {"name": "2", "amount": "35", "unit": "mg"}], "solution": [{"name": "methanol", "amount": "", "unit": ""}], "pressure": "", "temperature": "", "time": ""}]
QAKYAF | Pt(dach)Br(CN)2 | Br1 C8 H14 N4 Pt1 | chemical synthesis | 1 | 30 mg | 3 | 42 mg | [6 empty] | methanol |  |  |  |  | chemical synthesis | 10.1021/acs.inorgchem.5b02980 |  | 2016.02 | [{"synthesis method": "chemical synthesis", "precursor": [{"name": "1", "amount": "30", "unit": "mg"}, {"name": "3", "amount": "42", "unit": "mg"}], "solution": [{"name": "methanol", "amount": "", "unit": ""}], "pressure": "", "temperature": "", "time": ""}]
QAKYEJ | Pt(dach)I(CN)2 | C8 H14 I1 N4 Pt1 | chemical synthesis | 1 | 30 mg | 4 | 49 mg | [6 empty] | methanol |  |  |  |  | chemical synthesis | 10.1021/acs.inorgchem.5b02980 |  | 2016.02 | [{"synthesis method": "chemical synthesis", "precursor": [{"name": "1", "amount": "30", "unit": "mg"}, {"name": "4", "amount": "49", "unit": "mg"}], "solution": [{"name": "methanol", "amount": "", "unit": ""}], "pressure": "", "temperature": "", "time": ""}]
XUZKEJ | [Cu2(LC2)4(py)2]·2(CH2Cl2)·(CH3OH) | C73 Cl4 Cu2 H58 N6 O17 | chemical synthesis | HL C2 | 0.054 g | Cu2(O2CCH3)4(H2O)2 | 0.020 g | [6 empty] | dichloromethane, methanol |  | a few days |  |  | chemical synthesis | 10.1021/ic901138h |  | 2009.08 | [{"synthesis method": "chemical synthesis", "precursor": [{"name": "HL C2", "amount": "0.054", "unit": "g"}, {"name": "Cu2(O2CCH3)4(H2O)2", "amount": "0.020", "unit": "g"}], "solution": [{"name": "dichloromethane", "amount": "20", "unit": "mL"}, {"name": "methanol", "amount": "20", "unit": "mL"}], "pressure": "", "temperature": "", "time": "a few days"}]
XUZKIN | [Cu2(LC3)4(py)2]·2(CH2Cl2) | C76 Cl4 Cu2 H62 N6 O16 | chemical synthesis | HL C3 | 0.057 g | Cu2(O2CCH3)4(H2O)2 | 0.020 g | [6 empty] | dichloromethane, methanol |  | a few days |  |  | chemical synthesis | 10.1021/ic901138h |  | 2009.08 | [{"synthesis method": "chemical synthesis", "precursor": [{"name": "HL C3", "amount": "0.057", "unit": "g"}, {"name": "Cu2(O2CCH3)4(H2O)2", "amount": "0.020", "unit": "g"}], "solution": [{"name": "dichloromethane", "amount": "20", "unit": "mL"}, {"name": "methanol", "amount": "20", "unit": "mL"}], "pressure": "", "temperature": "", "time": "a few days"}]
XUZKOT | [Cu2(LC2)4(4,4'-bipy)]·unknown solvate | C70 Cu2 H48 N6 O16 | chemical synthesis | HL C2 | 0.054 g | 4,4'-bipyridine | 0.020 g | Cu2(O2CCH3)4(H2O)2 | 0.020 g |  |  |  |  | dichloromethane, methanol |  | five days |  |  | chemical synthesis | 10.1021/ic901138h |  | 2009.08 | [{"synthesis method": "chemical synthesis", "precursor": [{"name": "HL C2", "amount": "0.054", "unit": "g"}, {"name": "4,4'-bipyridine", "amount": "0.020", "unit": "g"}, {"name": "Cu2(O2CCH3)4(H2O)2", "amount": "0.020", "unit": "g"}], "solution": [{"name": "dichloromethane", "amount": "20", "unit": "mL"}, {"name": "methanol", "amount": "20", "unit": "mL"}], "pressure": "", "temperature": "", "time": "five days"}]
XUZKUZ | [Cu2(LC3)4(4,4'-bipy)]·(CH3OH)2·(CH2Cl2)3.37 | C79.37 Cl6.74 Cu2 H70.74 N6 O18 | chemical synthesis | HL C3 | 0.057 g | 4,4'-bipyridine | 0.020 g | Cu2(O2CCH3)4(H2O)2 | 0.020 g |  |  |  |  | dichloromethane, methanol |  | three weeks |  |  | chemical synthesis | 10.1021/ic901138h |  | 2009.08 | [{"synthesis method": "chemical synthesis", "precursor": [{"name": "HL C3", "amount": "0.057", "unit": "g"}, {"name": "4,4'-bipyridine", "amount": "0.020", "unit": "g"}, {"name": "Cu2(O2CCH3)4(H2O)2", "amount": "0.020", "unit": "g"}], "solution": [{"name": "dichloromethane", "amount": "20", "unit": "mL"}, {"name": "methanol", "amount": "20", "unit": "mL"}], "pressure": "", "temperature": "", "time": "three weeks"}]
LIWBUQ | [Ru2(4-Cl-2-OMePhCO2)4(THF)2] | C40 Cl4 H40 O14 Ru2 | chemical synthesis | [Ru2 II,III(CH3CO2)4Cl] | 1.42 g | 4-chloro-2-methoxybenzoic acid | 2.24 g | Zn powder | 392 mg |  |  |  |  | MeOH, THF |  | 48 h | reflux |  | chemical synthesis, filtration, drying | 10.1021/ja4076056 |  | 2013.10 | [{"synthesis method": "chemical synthesis", "precursor": [{"name": "[Ru2 II,III(CH3CO2)4Cl]", "amount": "1.42", "unit": "g"}, {"name": "4-chloro-2-methoxybenzoic acid", "amount": "2.24", "unit": "g"}, {"name": "Zn powder", "amount": "392", "unit": "mg"}], "solution": [{"name": "MeOH", "amount": "150", "unit": "mL"}, {"name": "THF", "amount": "100", "unit": "mL"}], "pressure": "", "temperature": "reflux", "time": "48 h"}, {"synthesis method": "filtration", "time": "", "atmosphere": "", "pressure": ""}, {"synthesis method": "drying", "pressure": "vacuum", "temperature": "", "atmosphere": "", "time": ""}]
LIWCIF | 1 | C48 Cl12 H40 N2 O12 Ru2 | chemical synthesis | [Ru2(4-Cl-2-OMePhCO2)4(THF)2] | 44 mg | phz | 28 mg | [6 empty] | CH2Cl2, CH2Cl2/benzene, benzene |  | one week |  |  | chemical synthesis | 10.1021/ja4076056 |  | 2013.10 | [{"synthesis method": "chemical synthesis", "precursor": [{"name": "[Ru2(4-Cl-2-OMePhCO2)4(THF)2]", "amount": "44", "unit": "mg"}, {"name": "phz", "amount": "28", "unit": "mg"}], "solution": [{"name": "CH2Cl2", "amount": "10", "unit": "mL"}, {"name": "CH2Cl2/benzene", "amount": "1:1 v/v", "unit": "1 mL"}, {"name": "benzene", "amount": "10", "unit": "mL"}], "pressure": "", "temperature": "", "time": "one week"}]
LIWBIE | 1-dry | C44 Cl4 H32 N2 O12 Ru2 | [16 empty] | drying | 10.1021/ja4076056 |  | 2013.10 | [{"synthesis method": "drying", "pressure": "vacuum", "temperature": "373 K", "atmosphere": "", "time": "5 h"}]
LIWBAW | [Rh2(4-Cl-2-OMePhCO2)4(THF)2] | C40 Cl4 H40 O14 Rh2 | chemical synthesis | [Rh2(CH3CO2)4(MeOH)2] | 506 mg | 4-chloro-2-methoxybenzoic acid | 1.36 mg | [6 empty] | diglyme, THF |  | 2 h | reflux |  | chemical synthesis, filtration, drying | 10.1021/ja4076056 |  | 2013.10 | [{"synthesis method": "chemical synthesis", "precursor": [{"name": "[Rh2(CH3CO2)4(MeOH)2]", "amount": "506", "unit": "mg"}, {"name": "4-chloro-2-methoxybenzoic acid", "amount": "1.36", "unit": "mg"}], "solution": [{"name": "diglyme", "amount": "20", "unit": "mL"}, {"name": "THF", "amount": "minimum amount", "unit": ""}], "pressure": "", "temperature": "reflux", "time": "2 h"}, {"synthesis method": "filtration", "time": "", "atmosphere": "", "pressure": ""}, {"synthesis method": "drying", "pressure": "vacuum", "temperature": "", "atmosphere": "", "time": ""}]
LIWQAL | 2-dry | C44 Cl4 H32 N2 O12 Rh2 | [16 empty] | drying | 10.1021/ja4076056 |  | 2013.10 | [{"synthesis method": "drying", "pressure": "", "temperature": "", "atmosphere": "", "time": ""}]
IBUHEU | [Fe(phen)3][As2Se6] | As2 C36 Fe1 H24 N6 Se6 | chemical synthesis | FeCl2⋅4H2O | 60 mg | phen | 162 mg | As2O3 | 59 mg | Se | 190 mg | dien | 206 mg | CH3OH |  |  |  |  | chemical synthesis | 10.1021/ic2007809 |  | 2011.07 | [{"synthesis method": "chemical synthesis", "precursor": [{"name": "FeCl2\u22c54H2O", "amount": "60", "unit": "mg"}, {"name": "phen", "amount": "162", "unit": "mg"}, {"name": "As2O3", "amount": "59", "unit": "mg"}, {"name": "Se", "amount": "190", "unit": "mg"}, {"name": "dien", "amount": "206", "unit": "mg"}], "solution": [{"name": "CH3OH", "amount": "6", "unit": "mL"}], "pressure": "", "temperature": "", "time": ""}]
IBUHIY | [Zn(phen)(dien)][As2Se6]·2phen | As2 C40 H37 N9 Se6 Zn1 | chemical synthesis | ZnCl2 | 41 mg | phen | 162 mg | As2O3 | 59 mg | Se | 190 mg | dien | 206 mg | CH3OH |  |  |  |  | chemical synthesis | 10.1021/ic2007809 |  | 2011.07 | [{"synthesis method": "chemical synthesis", "precursor": [{"name": "ZnCl2", "amount": "41", "unit": "mg"}, {"name": "phen", "amount": "162", "unit": "mg"}, {"name": "As2O3", "amount": "59", "unit": "mg"}, {"name": "Se", "amount": "190", "unit": "mg"}, {"name": "dien", "amount": "206", "unit": "mg"}], "solution": [{"name": "CH3OH", "amount": "6", "unit": "mL"}], "pressure": "", "temperature": "", "time": ""}]
IBUHOE | [{Mn(phen)2}2(μ-η2,η2-AsSe4)]2[As2Se6] | As4 C96 H66 Mn4 N16 O1 Se14 | chemical synthesis | MnCl2⋅4H2O | 59 mg | phen | 162 mg | As2O3 | 59 mg | Se | 190 mg | dien | 206 mg | CH3OH |  |  |  |  | chemical synthesis | 10.1021/ic2007809 |  | 2011.07 | [{"synthesis method": "chemical synthesis", "precursor": [{"name": "MnCl2\u22c54H2O", "amount": "59", "unit": "mg"}, {"name": "phen", "amount": "162", "unit": "mg"}, {"name": "As2O3", "amount": "59", "unit": "mg"}, {"name": "Se", "amount": "190", "unit": "mg"}, {"name": "dien", "amount": "206", "unit": "mg"}], "solution": [{"name": "CH3OH", "amount": "6", "unit": "mL"}], "pressure": "", "temperature": "", "time": ""}]
IBUHUK | [Ni(phen)3][As2Se2(μ-Se3)(μ-Se5)] | As2 C36 H24 N6 Ni1 Se10 | chemical synthesis | NiCl2⋅6H2O | 71 mg | phen | 162 mg | As2O3 | 59 mg | Se | 190 mg | dien | 206 mg | CH3OH |  |  |  |  | chemical synthesis | 10.1021/ic2007809 |  | 2011.07 | [{"synthesis method": "chemical synthesis", "precursor": [{"name": "NiCl2\u22c56H2O", "amount": "71", "unit": "mg"}, {"name": "phen", "amount": "162", "unit": "mg"}, {"name": "As2O3", "amount": "59", "unit": "mg"}, {"name": "Se", "amount": "190", "unit": "mg"}, {"name": "dien", "amount": "206", "unit": "mg"}], "solution": [{"name": "CH3OH", "amount": "6", "unit": "mL"}], "pressure": "", "temperature": "", "time": ""}]
YACWUW | [Hg(L 1)](ClO4)2·CH3CN | C27 Cl2 H30 Hg1 N3 O10 S2 | chemical synthesis | Hg(ClO4)2⋅xH2O | 15.2 mg | L 1 | 15.0 mg | [6 empty] | methanol, dichloromethane |  |  |  |  | chemical synthesis | 10.1021/ic2009607 |  | 2011.08 | [{"synthesis method": "chemical synthesis", "precursor": [{"name": "Hg(ClO4)2\u22c5xH2O", "amount": "15.2", "unit": "mg"}, {"name": "L 1", "amount": "15.0", "unit": "mg"}], "solution": [{"name": "methanol", "amount": "3", "unit": "mL"}, {"name": "dichloromethane", "amount": "3", "unit": "mL"}], "pressure": "", "temperature": "", "time": ""}]
YACXAD | {[Hg2(L 2)(μ2-SCN)2(CF3COO)2]·CH3CN} n | C60 F6 H60 Hg2 N8 O8 S6 | chemical synthesis | mercury(II) thiocyanate | 5.20 mg | mercury(II) trifluoroacetic acid | 7.10 mg | L 2 | 15.0 mg |  |  |  |  | acetonitrile/DMF, dichloromethane |  |  |  |  | chemical synthesis | 10.1021/ic2009607 |  | 2011.08 | [{"synthesis method": "chemical synthesis", "precursor": [{"name": "mercury(II) thiocyanate", "amount": "5.20", "unit": "mg"}, {"name": "mercury(II) trifluoroacetic acid", "amount": "7.10", "unit": "mg"}, {"name": "L 2", "amount": "15.0", "unit": "mg"}], "solution": [{"name": "acetonitrile/DMF", "amount": "9:1", "unit": ""}, {"name": "dichloromethane", "amount": "3", "unit": "mL"}], "pressure": "", "temperature": "", "time": ""}]
NENMUR | [EuCd2(Pbc)4(Meimdc)(H2O)] | C54 Cd2 Eu1 H43 N6 O16 | solvothermal synthesis | Eu2O3 | 0.0351 g | HPbc | 0.0398 g | H3Meimdc | 0.0314 g | 3CdSO4⋅8H2O | 0.0300 g |  |  |  |  | 5 days | 170°C |  | solvothermal synthesis | 10.1021/acs.inorgchem.7b02071 |  | 2017.12 | [{"synthesis method": "solvothermal synthesis", "precursor": [{"name": "Eu2O3", "amount": "0.0351", "unit": "g"}, {"name": "HPbc", "amount": "0.0398", "unit": "g"}, {"name": "H3Meimdc", "amount": "0.0314", "unit": "g"}, {"name": "3CdSO4\u22c58H2O", "amount": "0.0300", "unit": "g"}], "solvent": [{"name": "H2O", "amount": "8", "unit": "mL"}], "reducing agent": [{"name": "", "amount": "", "unit": ""}], "surfactant": [{"name": "", "amount": "", "unit": ""}], "pressure": "", "temperature": "170\u00b0C", "time": "5 days", "heating rate": "", "cooling rate": ""}]
NENNEC | [TbCd2(Pbc)4(Meimdc)(H2O)] | C54 Cd2 H43 N6 O16 Tb1 | solvothermal synthesis | Tb4O7 | 0.0374 g | HPbc | 0.0398 g | H3Meimdc | 0.0314 g | 3CdSO4⋅8H2O | 0.0300 g |  |  |  |  | 5 days | 170°C |  | solvothermal synthesis | 10.1021/acs.inorgchem.7b02071 |  | 2017.12 | [{"synthesis method": "solvothermal synthesis", "precursor": [{"name": "Tb4O7", "amount": "0.0374", "unit": "g"}, {"name": "HPbc", "amount": "0.0398", "unit": "g"}, {"name": "H3Meimdc", "amount": "0.0314", "unit": "g"}, {"name": "3CdSO4\u22c58H2O", "amount": "0.0300", "unit": "g"}], "solvent": [{"name": "H2O", "amount": "8", "unit": "mL"}], "reducing agent": [{"name": "", "amount": "", "unit": ""}], "surfactant": [{"name": "", "amount": "", "unit": ""}], "pressure": "", "temperature": "170\u00b0C", "time": "5 days", "heating rate": "", "cooling rate": ""}]
NENNAY | [SmCd2(Pbc)4(Meimdc)(H2O)] | C54 Cd2 H43 N6 O16 Sm1 | solvothermal synthesis | Sm2O3 | 0.0348 g | HPbc | 0.0398 g | H3Meimdc | 0.0314 g | 3CdSO4⋅8H2O | 0.0300 g |  |  |  |  | 5 days | 170°C |  | solvothermal synthesis | 10.1021/acs.inorgchem.7b02071 |  | 2017.12 | [{"synthesis method": "solvothermal synthesis", "precursor": [{"name": "Sm2O3", "amount": "0.0348", "unit": "g"}, {"name": "HPbc", "amount": "0.0398", "unit": "g"}, {"name": "H3Meimdc", "amount": "0.0314", "unit": "g"}, {"name": "3CdSO4\u22c58H2O", "amount": "0.0300", "unit": "g"}], "solvent": [{"name": "H2O", "amount": "8", "unit": "mL"}], "reducing agent": [{"name": "", "amount": "", "unit": ""}], "surfactant": [{"name": "", "amount": "", "unit": ""}], "pressure": "", "temperature": "170\u00b0C", "time": "5 days", "heating rate": "", "cooling rate": ""}]
NENMOL | [DyCd2(Pbc)4(Meimdc)(H2O)] | C54 Cd2 Dy1 H43 N6 O16 | solvothermal synthesis | Dy2O3 | 0.0373 g | HPbc | 0.0398 g | H3Meimdc | 0.0314 g | 3CdSO4⋅8H2O | 0.0300 g |  |  |  |  | 5 days | 170°C |  | solvothermal synthesis | 10.1021/acs.inorgchem.7b02071 |  | 2017.12 | [{"synthesis method": "solvothermal synthesis", "precursor": [{"name": "Dy2O3", "amount": "0.0373", "unit": "g"}, {"name": "HPbc", "amount": "0.0398", "unit": "g"}, {"name": "H3Meimdc", "amount": "0.0314", "unit": "g"}, {"name": "3CdSO4\u22c58H2O", "amount": "0.0300", "unit": "g"}], "solvent": [{"name": "H2O", "amount": "8", "unit": "mL"}], "reducing agent": [{"name": "", "amount": "", "unit": ""}], "surfactant": [{"name": "", "amount": "", "unit": ""}], "pressure": "", "temperature": "170\u00b0C", "time": "5 days", "heating rate": "", "cooling rate": ""}]
YAPWOD | 1 | C14 H16 O4 Pb1 S4 | solvothermal synthesis | L1 | 3.8 mg | Pb(NO3)2 | 5.2 mg | [8 empty] | 48 h | 100°C |  | solvothermal synthesis | 10.1021/ja2073559 |  | 2011.12 | [{"synthesis method": "solvothermal synthesis", "precursor": [{"name": "L1", "amount": "3.8", "unit": "mg"}, {"name": "Pb(NO3)2", "amount": "5.2", "unit": "mg"}], "solvent": [{"name": "water and acetonitrile", "amount": "1", "unit": "mL"}], "reducing agent": [{"name": "", "amount": "", "unit": ""}], "surfactant": [{"name": "", "amount": "", "unit": ""}], "pressure": "", "temperature": "100\u00b0C", "time": "48 h", "heating rate": "", "cooling rate": "0.1 \u00b0C/min"}]
SIVFEL | MOF-1 | C24 Cu3 H25 N9 O8 | chemical synthesis | Isophthalic acid | 0.0166 g | 1H-pyrazole | 0.204 g | Cu(NO3)2⋅3H2O | 0.0241 g |  |  |  |  | methanol, DMF, and water |  | 72h | 80°C |  | chemical synthesis, washing, drying | 10.1021/acs.cgd.8b01540 |  | 2018.12 | [{"synthesis method": "chemical synthesis", "precursor": [{"name": "Isophthalic acid", "amount": "0.0166", "unit": "g"}, {"name": "1H-pyrazole", "amount": "0.204", "unit": "g"}, {"name": "Cu(NO3)2\u22c53H2O", "amount": "0.0241", "unit": "g"}], "solution": [{"name": "methanol, DMF, and water", "amount": "3/1.5/1", "unit": ""}], "pressure": "", "temperature": "80\u00b0C", "time": "72h"}, {"synthesis method": "washing", "washing solution": "methanol", "amount": ""}, {"synthesis method": "drying", "pressure": "", "temperature": "", "atmosphere": "", "time": ""}]
SIVFIP | MOF-2 | C32 Cu3 H43 N11 O12 | solvothermal synthesis | Cu(NO3)2⋅3H2O | 0.0241 g | pyrazole | 0.0204 g | 5-ethynylisophthalic acid | 0.0166 g | [6 empty] | 1 day | 70°C |  | solvothermal synthesis, washing, drying | 10.1021/acs.cgd.8b01540 |  | 2018.12 | [{"synthesis method": "solvothermal synthesis", "precursor": [{"name": "Cu(NO3)2\u22c53H2O", "amount": "0.0241", "unit": "g"}, {"name": "pyrazole", "amount": "0.0204", "unit": "g"}, {"name": "5-ethynylisophthalic acid", "amount": "0.0166", "unit": "g"}], "solvent": [{"name": "methanol, DMF, and water", "amount": "3/1/1", "unit": "mL"}], "reducing agent": [{"name": "", "amount": "", "unit": ""}], "surfactant": [{"name": "", "amount": "", "unit": ""}], "pressure": "", "temperature": "70\u00b0C", "time": "1 day", "heating rate": "", "cooling rate": ""}, {"synthesis method": "washing", "washing solution": "methanol", "amount": ""}, {"synthesis method": "drying", "pressure": "", "temperature": "", "atmosphere": "", "time": ""}]
SIVFOV | MOF-3 | C52 Cu6 H60 N26 O18 | chemical synthesis | 5-azidoisophthalic acid | [14 empty] | chemical synthesis, washing, drying | 10.1021/acs.cgd.8b01540 |  | 2018.12 | [{"synthesis method": "chemical synthesis", "precursor": [{"name": "5-azidoisophthalic acid", "amount": "", "unit": ""}], "solution": [{"name": "", "amount": "", "unit": ""}], "pressure": "", "temperature": "", "time": ""}, {"synthesis method": "washing", "washing solution": "methanol", "amount": ""}, {"synthesis method": "drying", "pressure": "", "temperature": "", "atmosphere": "", "time": ""}]
SIVFUB | MOF-4 | C49 Cu6 H53 N19 O22 | chemical synthesis | 5-hydroxyisophthalic acid | [14 empty] | chemical synthesis, washing, drying | 10.1021/acs.cgd.8b01540 |  | 2018.12 | [{"synthesis method": "chemical synthesis", "precursor": [{"name": "5-hydroxyisophthalic acid", "amount": "", "unit": ""}], "solution": [{"name": "", "amount": "", "unit": ""}], "pressure": "", "temperature": "", "time": ""}, {"synthesis method": "washing", "washing solution": "", "amount": ""}, {"synthesis method": "drying", "pressure": "", "temperature": "", "atmosphere": "", "time": ""}]
SIVGAI | MOF-5 | C34 Cu6 H29 N14 O23 | chemical synthesis | 5-aminoisophthalic acid | [14 empty] | chemical synthesis, washing, drying | 10.1021/acs.cgd.8b01540 |  | 2018.12 | [{"synthesis method": "chemical synthesis", "precursor": [{"name": "5-aminoisophthalic acid", "amount": "", "unit": ""}], "solution": [{"name": "", "amount": "", "unit": ""}], "pressure": "", "temperature": "", "time": ""}, {"synthesis method": "washing", "washing solution": "", "amount": ""}, {"synthesis method": "drying", "pressure": "", "temperature": "", "atmosphere": "", "time": ""}]
VIMXEV | Co 3 (ImhedpH) 2 (H 2 O) 4 ·2H 2 O | C10 Co3 H26 N4 O20 P4 | solvothermal synthesis | ImhedpH4 | 0.0272 g | Co(CH3CO2)2⋅4H2O | 0.0249 g | [8 empty] | 48h | 160°C | 4.49 | solvothermal synthesis, pH adjustment | 10.1021/ic701098t |  | 2007.08 | [{"synthesis method": "solvothermal synthesis", "precursor": [{"name": "ImhedpH4", "amount": "0.0272", "unit": "g"}, {"name": "Co(CH3CO2)2\u22c54H2O", "amount": "0.0249", "unit": "g"}], "solvent": [{"name": "H2O", "amount": "8", "unit": "mL"}], "reducing agent": [{"name": "", "amount": "", "unit": ""}], "surfactant": [{"name": "", "amount": "", "unit": ""}], "pressure": "", "temperature": "160\u00b0C", "time": "48h", "heating rate": "", "cooling rate": "slow"}, {"synthesis method": "pH adjustment", "pH": "4.49", "modulator": "1 M NaOH"}]
VIMXIZ | Ni 3 (ImhedpH) 2 (H 2 O) 4 ·2H 2 O | C10 H26 N4 Ni3 O20 P4 | solvothermal synthesis | ImhedpH4 | 0.0272 g | Ni(CH3CO2)2⋅4H2O | 0.0249 g | [8 empty] | 48h | 160°C | 4.50 | solvothermal synthesis, pH adjustment | 10.1021/ic701098t |  | 2007.08 | [{"synthesis method": "solvothermal synthesis", "precursor": [{"name": "ImhedpH4", "amount": "0.0272", "unit": "g"}, {"name": "Ni(CH3CO2)2\u22c54H2O", "amount": "0.0249", "unit": "g"}], "solvent": [{"name": "H2O", "amount": "8", "unit": "mL"}], "reducing agent": [{"name": "", "amount": "", "unit": ""}], "surfactant": [{"name": "", "amount": "", "unit": ""}], "pressure": "", "temperature": "160\u00b0C", "time": "48h", "heating rate": "", "cooling rate": "slow"}, {"synthesis method": "pH adjustment", "pH": "4.50", "modulator": "1 M NaOH"}]
VIMXOF | Co(ImhedpH 3 ) 2 (H 2 O) 2 | C10 Co1 H22 N4 O16 P4 | solvothermal synthesis | ImhedpH4 | 0.0272 g | CoSO4⋅7H2O | 0.0281 g | [8 empty] | 48h | 140°C |  | solvothermal synthesis | 10.1021/ic701098t |  | 2007.08 | [{"synthesis method": "solvothermal synthesis", "precursor": [{"name": "ImhedpH4", "amount": "0.0272", "unit": "g"}, {"name": "CoSO4\u22c57H2O", "amount": "0.0281", "unit": "g"}], "solvent": [{"name": "H2O", "amount": "8", "unit": "mL"}], "reducing agent": [{"name": "", "amount": "", "unit": ""}], "surfactant": [{"name": "", "amount": "", "unit": ""}], "pressure": "", "temperature": "140\u00b0C", "time": "48h", "heating rate": "", "cooling rate": "slow"}]
VIMXUL | Ni(ImhedpH 3 ) 2 (H 2 O) 2 | C10 H22 N4 Ni1 O16 P4 | solvothermal synthesis | ImhedpH4 | 0.0272 g | NiSO4⋅6H2O | 0.0263 g | [8 empty] | 48h | 140°C |  | solvothermal synthesis | 10.1021/ic701098t |  | 2007.08 | [{"synthesis method": "solvothermal synthesis", "precursor": [{"name": "ImhedpH4", "amount": "0.0272", "unit": "g"}, {"name": "NiSO4\u22c56H2O", "amount": "0.0263", "unit": "g"}], "solvent": [{"name": "H2O", "amount": "8", "unit": "mL"}], "reducing agent": [{"name": "", "amount": "", "unit": ""}], "surfactant": [{"name": "", "amount": "", "unit": ""}], "pressure": "", "temperature": "140\u00b0C", "time": "48h", "heating rate": "", "cooling rate": "slow"}]
VIXPAV | H2PMPC | C17 H15 N7 O1 | chemical synthesis | 3-(pyridin-2-yl)-1H-pyrazole-5-carbohydrazide | 1 molar ratio | 2-pyridinecarboxaldehyde | 1 molar ratio | [6 empty] | ethanol, acetic acid |  | 6 h |  |  | chemical synthesis, filtration | 10.1021/cg401236b |  | 2013.10 | [{"synthesis method": "chemical synthesis", "precursor": [{"name": "3-(pyridin-2-yl)-1H-pyrazole-5-carbohydrazide", "amount": "1", "unit": "molar ratio"}, {"name": "2-pyridinecarboxaldehyde", "amount": "1", "unit": "molar ratio"}], "solution": [{"name": "ethanol", "amount": "", "unit": ""}, {"name": "acetic acid", "amount": "", "unit": ""}], "pressure": "", "temperature": "", "time": "6 h"}, {"synthesis method": "filtration", "time": "", "atmosphere": "", "pressure": ""}]
VIXPEZ | {[Mn (H2PMPC)(MeCN)2]·2(ClO4)} n | C19 Cl2 H18 Mn1 N8 O9 | chemical synthesis | H2PMPC | 0.0292 g | Mn(ClO4)2⋅xH2O | 0.0253 g | [6 empty] | acetonitrile |  | 24 h | 80 °C |  | chemical synthesis, washing | 10.1021/cg401236b |  | 2013.10 | [{"synthesis method": "chemical synthesis", "precursor": [{"name": "H2PMPC", "amount": "0.0292", "unit": "g"}, {"name": "Mn(ClO4)2\u22c5xH2O", "amount": "0.0253", "unit": "g"}], "solution": [{"name": "acetonitrile", "amount": "5", "unit": "mL"}], "pressure": "", "temperature": "80 \u00b0C", "time": "24 h"}, {"synthesis method": "washing", "washing solution": "acetonitrile", "amount": ""}]
VIXNOH | [Co5(HPMPC)6(BF4)4·14 H2O] | B4 C96 Co5 F16 H82 N38 O230 | chemical synthesis | H2PMPC | 0.0292 g | Co(BF4)2 | 0.034 g | [6 empty] | DMF/EtOH |  | 30 h | 80 °C |  | chemical synthesis, washing | 10.1021/cg401236b |  | 2013.10 | [{"synthesis method": "chemical synthesis", "precursor": [{"name": "H2PMPC", "amount": "0.0292", "unit": "g"}, {"name": "Co(BF4)2", "amount": "0.034", "unit": "g"}], "solution": [{"name": "DMF/EtOH", "amount": "3:2", "unit": ""}], "pressure": "", "temperature": "80 \u00b0C", "time": "30 h"}, {"synthesis method": "washing", "washing solution": "ethanol", "amount": ""}]
VIXNUN | [Cu4(PMPC)4] | C60 Cu4 H40 N24 O4 | chemical synthesis | H2PMPC | 0.0292 g | Cu(ClO4)2 | 0.037 g | [6 empty] | CHCl3/MeOH, DMF |  | one and half months |  |  | chemical synthesis, washing | 10.1021/cg401236b |  | 2013.10 | [{"synthesis method": "chemical synthesis", "precursor": [{"name": "H2PMPC", "amount": "0.0292", "unit": "g"}, {"name": "Cu(ClO4)2", "amount": "0.037", "unit": "g"}], "solution": [{"name": "CHCl3/MeOH", "amount": "2:1", "unit": ""}, {"name": "DMF", "amount": "2", "unit": "mL"}], "pressure": "", "temperature": "", "time": "one and half months"}, {"synthesis method": "washing", "washing solution": "chloroform", "amount": ""}]
RAQFUM | [C(NH2)3]5H[{MoVIO3}2{MoV 2O4}{HO3PC(O)(CH2-3-C5NH4)PO3}2] | C19 H71 Mo4 N17 O37 P4 | chemical synthesis | [Mo2O4(H2O)6]2+ solution in 4 M HCl | 5 mL | Risedronic acid | 0.15 g | guanidinium chloride | 1.0 g | [6 empty] | 15 minutes | room temperature |  | chemical synthesis, filtration | 10.1021/ic201652h |  | 2011.10 | [{"synthesis method": "chemical synthesis", "precursor": [{"name": "[Mo2O4(H2O)6]2+ solution in 4 M HCl", "amount": "5", "unit": "mL"}, {"name": "Risedronic acid", "amount": "0.15", "unit": "g"}, {"name": "guanidinium chloride", "amount": "1.0", "unit": "g"}], "solution": [], "pressure": "", "temperature": "room temperature", "time": "15 minutes"}, {"synthesis method": "filtration", "time": "", "atmosphere": "", "pressure": ""}]
RAQGAT | [C(NH2)3]6H2[{MoVI 2O6}2{MoV 2O4}{O3PC(O)(CH2-3-C5NH4)PO3}2] | C20 H70 Mo6 N20 O40 P4 | chemical synthesis | [Mo2O4(H2O)6]2+ solution in 4 M HCl | 5 mL | Risedronic acid | 0.075 g | guanidinium chloride | 1.0 g | [6 empty] | 15 minutes | room temperature |  | chemical synthesis, filtration | 10.1021/ic201652h |  | 2011.10 | [{"synthesis method": "chemical synthesis", "precursor": [{"name": "[Mo2O4(H2O)6]2+ solution in 4 M HCl", "amount": "5", "unit": "mL"}, {"name": "Risedronic acid", "amount": "0.075", "unit": "g"}, {"name": "guanidinium chloride", "amount": "1.0", "unit": "g"}], "solution": [], "pressure": "", "temperature": "room temperature", "time": "15 minutes"}, {"synthesis method": "filtration", "time": "", "atmosphere": "", "pressure": ""}]
RAQGEX | Na8[C(NH2)3]4[{MoV 2O4(H2O)}4{O3PC(O)(CH2-3-C5NH4)PO3}4] | C32 H64 Mo8 N16 Na8 O56 P8 | chemical synthesis | 0.1 M [Mo2O4(H2O)6]2+ in 4 M HCl | 5 mL | Risedronic acid | 0.15 g | guanidinium chloride | 1.0 g | [6 empty] | 15 minutes | room temperature |  | chemical synthesis, filtration | 10.1021/ic201652h |  | 2011.10 | [{"synthesis method": "chemical synthesis", "precursor": [{"name": "0.1 M [Mo2O4(H2O)6]2+ in 4 M HCl", "amount": "5", "unit": "mL"}, {"name": "Risedronic acid", "amount": "0.15", "unit": "g"}, {"name": "guanidinium chloride", "amount": "1.0", "unit": "g"}], "solution": [], "pressure": "", "temperature": "room temperature", "time": "15 minutes"}, {"synthesis method": "filtration", "time": "", "atmosphere": "", "pressure": ""}]
UBOGUQ | [FeCl2(2)]2 | C62 Cl4 Fe2 H54 N2 P4 S2 | chemical synthesis | anhydrous FeCl2 | 0.075 g | ligand 2 | 0.300 g | [6 empty] | CH2Cl2 |  | 12 h | room temperature |  | chemical synthesis | 10.1021/acs.inorgchem.5b00834 |  | 2015.06 | [{"synthesis method": "chemical synthesis", "precursor": [{"name": "anhydrous FeCl2", "amount": "0.075", "unit": "g"}, {"name": "ligand 2", "amount": "0.300", "unit": "g"}], "solution": [{"name": "CH2Cl2", "amount": "10", "unit": "mL"}], "pressure": "", "temperature": "room temperature", "time": "12 h"}]
UBOHAX | [Fe(OAc)(2)2]PF6 | C64 F6 Fe1 H57 N2 O2 P5 S2 | chemical synthesis | anhydrous [Fe(OAc)2] | 0.034 g | ligand 2 | 0.200 g | anhydrous LiPF6 | 0.120 g |  |  |  |  | dry CH2Cl2 |  | overnight | room temperature |  | chemical synthesis | 10.1021/acs.inorgchem.5b00834 |  | 2015.06 | [{"synthesis method": "chemical synthesis", "precursor": [{"name": "anhydrous [Fe(OAc)2]", "amount": "0.034", "unit": "g"}, {"name": "ligand 2", "amount": "0.200", "unit": "g"}, {"name": "anhydrous LiPF6", "amount": "0.120", "unit": "g"}], "solution": [{"name": "dry CH2Cl2", "amount": "10", "unit": "mL"}], "pressure": "", "temperature": "room temperature", "time": "overnight"}]
UBOGID | [Pb(μ-bpe)(μ-O2CCF3)2] | C32 F12 H20 N4 O8 Pb2 | chemical synthesis | Pb(O2CCF3)2 | 0.216 g | bpe | 0.091 g | [6 empty] | MeOH |  | 30 min |  |  | chemical synthesis, precipitation, diffusion | 10.1021/cg201071y |  | 2011.09 | [{"synthesis method": "chemical synthesis", "precursor": [{"name": "Pb(O2CCF3)2", "amount": "0.216", "unit": "g"}, {"name": "bpe", "amount": "0.091", "unit": "g"}], "solution": [{"name": "MeOH", "amount": "6", "unit": "mL"}], "pressure": "", "temperature": "", "time": "30 min"}, {"synthesis method": "precipitation", "precipitant": [{"name": "diethyl ether", "amount": "", "unit": ""}], "time": "2 days"}, {"synthesis method": "diffusion", "solvent": [{"name": "MeOH", "amount": "6", "unit": "mL"}], "diffusion agent": [{"name": "diethyl ether", "amount": "0.6", "unit": "mL"}], "time": ""}]
UBOGOJ | [Pb(μ-bpe)(O2CCH3)2]·0.25H2O | C16 H16.5 N2 O4.25 Pb1 | [16 empty] | layering | 10.1021/cg201071y |  | 2011.09 | [{"synthesis method": "layering", "precursor": [{"name": "bpe", "amount": "0.018", "unit": "g"}, {"name": "Pb(OAc)2\u22c53H2O", "amount": "0.038", "unit": "g"}], "solution": [{"name": "MeOH", "amount": "0.2", "unit": "mL"}, {"name": "DMF/MeOH", "amount": "0.5 mL/0.2 mL", "unit": ""}], "pressure": "", "temperature": "", "time": "three days"}]
EQUXOE | [Ag2(3-BPFA)2](CF3SO3)2 | Ag1 C23 F3 Fe1 H21 N4 O6.5 S1 | chemical synthesis | 3-BPFA | 0.0426 g | AgCF3SO3 | 0.0257 g | [6 empty] | methanol, dichloromethane, benzene, benzene, acetonitrile |  | several days | room temperature |  | chemical synthesis | 10.1021/ic9021855 |  | 2010.01 | [{"synthesis method": "chemical synthesis", "precursor": [{"name": "3-BPFA", "amount": "0.0426", "unit": "g"}, {"name": "AgCF3SO3", "amount": "0.0257", "unit": "g"}], "solution": [{"name": "methanol", "amount": "0.5", "unit": "mL"}, {"name": "dichloromethane", "amount": "10", "unit": "mL"}, {"name": "benzene", "amount": "3", "unit": "mL"}, {"name": "benzene", "amount": "5", "unit": "mL"}, {"name": "acetonitrile", "amount": "0.5", "unit": "mL"}], "pressure": "", "temperature": "room temperature", "time": "several days"}]
EQUXUK | [Ag2(3-BPFA)2](CF3CO2)2·2CH3CN·C6H6 | Ag1 C29 F3 Fe1 H24 N5 O4 | chemical synthesis | 3-BPFA | 0.0426 g | AgCF3CO2 | 0.0221 g | [6 empty] | methanol, dichloromethane, benzene, benzene, acetonitrile |  | several days | room temperature |  | chemical synthesis | 10.1021/ic9021855 |  | 2010.01 | [{"synthesis method": "chemical synthesis", "precursor": [{"name": "3-BPFA", "amount": "0.0426", "unit": "g"}, {"name": "AgCF3CO2", "amount": "0.0221", "unit": "g"}], "solution": [{"name": "methanol", "amount": "0.5", "unit": "mL"}, {"name": "dichloromethane", "amount": "10", "unit": "mL"}, {"name": "benzene", "amount": "3", "unit": "mL"}, {"name": "benzene", "amount": "5", "unit": "mL"}, {"name": "acetonitrile", "amount": "1", "unit": "mL"}], "pressure": "", "temperature": "room temperature", "time": "several days"}]
EQUXEU | [Hg2(3-BPFA)2Br4] | Br4 C44 Fe2 H36 Hg2 N8 O4 | chemical synthesis | HgBr2 | 0.0180 g | 3-BPFA | 0.0426 g | [6 empty] | methanol |  | several weeks | room temperature |  | chemical synthesis | 10.1021/ic9021855 |  | 2010.01 | [{"synthesis method": "chemical synthesis", "precursor": [{"name": "HgBr2", "amount": "0.0180", "unit": "g"}, {"name": "3-BPFA", "amount": "0.0426", "unit": "g"}], "solution": [{"name": "methanol", "amount": "10", "unit": "mL"}], "pressure": "", "temperature": "room temperature", "time": "several weeks"}]
EQUWIX | [Zn(3-BPFA)2(SCN)2] n | C46 Fe2 H36 N10 O4 S2 Zn1 | chemical synthesis | Zn(SCN)2 | 0.0091 g | 3-BPFA | 0.0426 g | [6 empty] | methanol |  | several days | room temperature |  | chemical synthesis | 10.1021/ic9021855 |  | 2010.01 | [{"synthesis method": "chemical synthesis", "precursor": [{"name": "Zn(SCN)2", "amount": "0.0091", "unit": "g"}, {"name": "3-BPFA", "amount": "0.0426", "unit": "g"}], "solution": [{"name": "methanol", "amount": "15", "unit": "mL"}], "pressure": "", "temperature": "room temperature", "time": "several days"}]
EQUXAQ | [Zn(3-BPFA)2(N3)2] n | C44 Fe2 H36 N14 O4 Zn1 | chemical synthesis | Zn(ClO4)2⋅6H2O | 0.0188 g | NaN3 | 0.0065 g | 3-BPFA | 0.0426 g |  |  |  |  | methanol |  | several days | room temperature |  | chemical synthesis | 10.1021/ic9021855 |  | 2010.01 | [{"synthesis method": "chemical synthesis", "precursor": [{"name": "Zn(ClO4)2\u22c56H2O", "amount": "0.0188", "unit": "g"}, {"name": "NaN3", "amount": "0.0065", "unit": "g"}, {"name": "3-BPFA", "amount": "0.0426", "unit": "g"}], "solution": [{"name": "methanol", "amount": "20.5", "unit": "mL"}], "pressure": "", "temperature": "room temperature", "time": "several days"}]
EQUWOD | [Cd(3-BPFA)2Br2] n | Br2 C44 Cd1 Fe2 H36 N8 O4 | chemical synthesis | CdBr2 | 0.0136 g | 3-BPFA | 0.0426 g | [6 empty] | methanol |  | several weeks | room temperature |  | chemical synthesis | 10.1021/ic9021855 |  | 2010.01 | [{"synthesis method": "chemical synthesis", "precursor": [{"name": "CdBr2", "amount": "0.0136", "unit": "g"}, {"name": "3-BPFA", "amount": "0.0426", "unit": "g"}], "solution": [{"name": "methanol", "amount": "20", "unit": "mL"}], "pressure": "", "temperature": "room temperature", "time": "several weeks"}]
EQUXIY | [Cd(3-BPFA)2(H2O)2] n (NO3)2n | C44 Cd1 Fe2 H40 N10 O12 | chemical synthesis | Cd(NO3)2⋅4H2O | 0.0154 g | 3-BPFA | 0.0426 g | [6 empty] | methanol |  | several weeks | room temperature |  | chemical synthesis | 10.1021/ic9021855 |  | 2010.01 | [{"synthesis method": "chemical synthesis", "precursor": [{"name": "Cd(NO3)2\u22c54H2O", "amount": "0.0154", "unit": "g"}, {"name": "3-BPFA", "amount": "0.0426", "unit": "g"}], "solution": [{"name": "methanol", "amount": "20", "unit": "mL"}], "pressure": "", "temperature": "room temperature", "time": "several weeks"}]
EQUWUJ | [Hg(3-BPFA)2Cl2] n | C44 Cl2 Fe2 H36 Hg1 N8 O4 | chemical synthesis | HgCl2 | 0.0136 g | 3-BPFA | 0.0426 g | [6 empty] | methanol |  | several days | room temperature |  | chemical synthesis | 10.1021/ic9021855 |  | 2010.01 | [{"synthesis method": "chemical synthesis", "precursor": [{"name": "HgCl2", "amount": "0.0136", "unit": "g"}, {"name": "3-BPFA", "amount": "0.0426", "unit": "g"}], "solution": [{"name": "methanol", "amount": "20", "unit": "mL"}], "pressure": "", "temperature": "room temperature", "time": "several days"}]
ZILNOA | [Zn2(TCA)(BIB)2.5]·(NO3) | C56 H47 N12 O9 Zn2 | chemical synthesis | H3TCA | 4.9 mg | BIB | 11.90 mg | Zn(NO3)⋅6H2O | 14.8 mg | [6 empty] | 2 days | 110°C |  | chemical synthesis | 10.1021/acs.inorgchem.8b01713 |  | 2018.08 | [{"synthesis method": "chemical synthesis", "precursor": [{"name": "H3TCA", "amount": "4.9", "unit": "mg"}, {"name": "BIB", "amount": "11.90", "unit": "mg"}, {"name": "Zn(NO3)\u22c56H2O", "amount": "14.8", "unit": "mg"}], "solvent": [{"name": "N,N'-dimethylacetamide (DMA)", "amount": "2", "unit": "mL"}, {"name": "EtOH", "amount": "1", "unit": "mL"}], "pressure": "", "temperature": "110\u00b0C", "time": "2 days", "heating rate": "", "cooling rate": ""}]
KIDYIG | 3 | Ag1 C16 H18 N5 O5 | [16 empty] | layering, filtration, washing, drying | 10.1021/cg060619y |  | 2007.02 | [{"synthesis method": "layering", "precursor": [{"name": "L", "amount": "0.30", "unit": "g"}, {"name": "AgNO3", "amount": "0.17", "unit": "g"}], "solution": [{"name": "ethanol", "amount": "", "unit": ""}, {"name": "water", "amount": "", "unit": ""}], "pressure": "", "temperature": "", "time": "1 month"}, {"synthesis method": "filtration", "time": "", "atmosphere": "", "pressure": ""}, {"synthesis method": "washing", "washing solution": "ether", "amount": ""}, {"synthesis method": "drying", "pressure": "vacuum", "temperature": "", "atmosphere": "", "time": ""}]
KIDZED | 4 | Ag1 C16 F6 H18 N4 O2 P1 | chemical synthesis | L | 0.3 g | AgPF6 | 0.25 g | [6 empty] | methanol |  | 3 h |  |  | chemical synthesis, reflux, filtration, washing, crystallization, drying | 10.1021/cg060619y |  | 2007.02 | [{"synthesis method": "chemical synthesis", "precursor": [{"name": "L", "amount": "0.3", "unit": "g"}, {"name": "AgPF6", "amount": "0.25", "unit": "g"}], "solution": [{"name": "methanol", "amount": "20", "unit": "mL"}], "pressure": "", "temperature": "", "time": "3 h"}, {"synthesis method": "reflux"}, {"synthesis method": "filtration", "time": "", "atmosphere": "", "pressure": ""}, {"synthesis method": "washing", "washing solution": "methanol", "amount": ""}, {"synthesis method": "crystallization", "solvent": "diethyl ether", "solution": "CH3CN"}, {"synthesis method": "drying", "pressure": "vacuum", "temperature": "", "atmosphere": "", "time": ""}]
KIDZIH | 5 | Ag1 B1 C18 F4 H22 N5 O2.5 | chemical synthesis | L | 0.3 g | AgBF4 | 0.19 g | [6 empty] | methanol |  | 3 h |  |  | chemical synthesis, reflux, filtration, washing, crystallization, drying | 10.1021/cg060619y |  | 2007.02 | [{"synthesis method": "chemical synthesis", "precursor": [{"name": "L", "amount": "0.3", "unit": "g"}, {"name": "AgBF4", "amount": "0.19", "unit": "g"}], "solution": [{"name": "methanol", "amount": "20", "unit": "mL"}], "pressure": "", "temperature": "", "time": "3 h"}, {"synthesis method": "reflux"}, {"synthesis method": "filtration", "time": "", "atmosphere": "", "pressure": ""}, {"synthesis method": "washing", "washing solution": "methanol", "amount": ""}, {"synthesis method": "crystallization", "solvent": "diethyl ether", "solution": "CH3CN"}, {"synthesis method": "drying", "pressure": "vacuum", "temperature": "", "atmosphere": "", "time": ""}]
KIDYOM | 6 | Ag1 C18 Cl1 H21 N5 O6 | chemical synthesis | L | 0.30 g | AgClO4 | 0.20 g | [6 empty] | CH3CN |  | 3 h |  |  | chemical synthesis, reflux, filtration, washing, crystallization, drying | 10.1021/cg060619y |  | 2007.02 | [{"synthesis method": "chemical synthesis", "precursor": [{"name": "L", "amount": "0.30", "unit": "g"}, {"name": "AgClO4", "amount": "0.20", "unit": "g"}], "solution": [{"name": "CH3CN", "amount": "20", "unit": "mL"}], "pressure": "", "temperature": "", "time": "3 h"}, {"synthesis method": "reflux"}, {"synthesis method": "filtration", "time": "", "atmosphere": "", "pressure": ""}, {"synthesis method": "washing", "washing solution": "methanol", "amount": ""}, {"synthesis method": "crystallization", "solvent": "diethyl ether", "solution": "CH3CN"}, {"synthesis method": "drying", "pressure": "vacuum", "temperature": "", "atmosphere": "", "time": ""}]
KIDYUS | 7 | Ag1 C16 Cl1 H19.33 N4 O6.67 | [16 empty] | layering, filtration, washing, drying | 10.1021/cg060619y |  | 2007.02 | [{"synthesis method": "layering", "precursor": [{"name": "L", "amount": "0.30", "unit": "g"}, {"name": "AgClO4", "amount": "0.21", "unit": "g"}], "solution": [{"name": "ethanol", "amount": "", "unit": ""}, {"name": "water", "amount": "", "unit": ""}], "pressure": "", "temperature": "", "time": "1 month"}, {"synthesis method": "filtration", "time": "", "atmosphere": "", "pressure": ""}, {"synthesis method": "washing", "washing solution": "ether", "amount": ""}, {"synthesis method": "drying", "pressure": "vacuum", "temperature": "", "atmosphere": "", "time": ""}]
KIDZAZ | 8 | Ag2 C40 H45 N10 O9 S1 | [16 empty] | layering, filtration, washing, drying | 10.1021/cg060619y |  | 2007.02 | [{"synthesis method": "layering", "precursor": [{"name": "L", "amount": "0.37", "unit": "g"}, {"name": "Ag2SO4", "amount": "0.31", "unit": "g"}], "solution": [{"name": "acetone", "amount": "", "unit": ""}, {"name": "water", "amount": "", "unit": ""}], "pressure": "", "temperature": "", "time": "three weeks"}, {"synthesis method": "filtration", "time": "", "atmosphere": "", "pressure": ""}, {"synthesis method": "washing", "washing solution": "ether", "amount": ""}, {"synthesis method": "drying", "pressure": "vacuum", "temperature": "", "atmosphere": "", "time": ""}]
AWEJES | {[(Zn4O)1/2(Zn3-OH)1/2L3/2O1/4(H2O)5/2(NO2)1/2]·(H2O)4} n | C126 H120 N2 O71 Zn14 | solvothermal synthesis | Zn(NO3)2⋅6H2O | 29.7 mg | H3L | 33.3 mg | [7 empty] | autogenous | 3 days | 95 °C |  | solvothermal synthesis | 10.1021/cg2003673 |  | 2011.05 | [{"synthesis method": "solvothermal synthesis", "precursor": [{"name": "Zn(NO3)2\u22c56H2O", "amount": "29.7", "unit": "mg"}, {"name": "H3L", "amount": "33.3", "unit": "mg"}], "solvent": [{"name": "DMA/H2O", "amount": "1:1, v/v", "unit": ""}], "reducing agent": [], "surfactant": [], "pressure": "autogenous", "temperature": "95 \u00b0C", "time": "3 days", "heating rate": "", "cooling rate": ""}]
AWEJIW | {[Cd3L2(H2O)4]·(H2O)9·DMA} n | C46 Cd3 H39 N1 O17 | solvothermal synthesis | Cd(NO3)2⋅4H2O | 30.1 mg | H3L | 33.3 mg | [7 empty] | autogenous | 3 days | 95 °C |  | solvothermal synthesis | 10.1021/cg2003673 |  | 2011.05 | [{"synthesis method": "solvothermal synthesis", "precursor": [{"name": "Cd(NO3)2\u22c54H2O", "amount": "30.1", "unit": "mg"}, {"name": "H3L", "amount": "33.3", "unit": "mg"}], "solvent": [{"name": "DMA/H2O", "amount": "1:1, v/v", "unit": ""}], "reducing agent": [], "surfactant": [], "pressure": "autogenous", "temperature": "95 \u00b0C", "time": "3 days", "heating rate": "", "cooling rate": ""}]
AWEJOC | {[Co(HL)(4,4'-bibp)]} n | C39 Co1 H26 N4 O6 | solvothermal synthesis | Co(NO3)2⋅6H2O | 29.1 mg | H3L | 33.3 mg | bibp | 28.6 mg | [5 empty] | autogenous | 3 days | 95 °C |  | solvothermal synthesis | 10.1021/cg2003673 |  | 2011.05 | [{"synthesis method": "solvothermal synthesis", "precursor": [{"name": "Co(NO3)2\u22c56H2O", "amount": "29.1", "unit": "mg"}, {"name": "H3L", "amount": "33.3", "unit": "mg"}, {"name": "bibp", "amount": "28.6", "unit": "mg"}], "solvent": [{"name": "CH3CN/H2O", "amount": "3:1, v/v", "unit": ""}], "reducing agent": [], "surfactant": [], "pressure": "autogenous", "temperature": "95 \u00b0C", "time": "3 days", "heating rate": "", "cooling rate": ""}]
LUKREO | [Mn(L-H2)(MeOH)]·(MeOH) | C26 H30 Mn1 O10 P2 | [16 empty] | hydro(solvo)thermal reaction | 10.1021/cm0202714 |  | 2002.08 | [{"synthesis method": "hydro(solvo)thermal reaction", "precursor": [{"name": "MnCO3", "amount": "0.022", "unit": "g"}, {"name": "2,2\u2018-diethoxy-1,1\u2018-binaphthalene-6,6\u2018-bisphosphonic acid, L-H4", "amount": "0.050", "unit": "g"}], "solvent": [{"name": "methanol", "amount": "1.0", "unit": "mL"}, {"name": "H2O", "amount": "0.2", "unit": "mL"}], "pressure": "", "temperature": "110\u00b0C", "time": "24h", "heating rate": "", "cooling rate": ""}]
LUKRIS | [Co2(L-H2)2(H2O)3]·(H2O)4 | C48 Co2 H58 O23 P4 | [16 empty] | hydro(solvo)thermal reaction | 10.1021/cm0202714 |  | 2002.08 | [{"synthesis method": "hydro(solvo)thermal reaction", "precursor": [{"name": "CoCO3", "amount": "0.024", "unit": "g"}, {"name": "L-H4", "amount": "0.050", "unit": "g"}], "solvent": [{"name": "methanol", "amount": "1.0", "unit": "mL"}, {"name": "H2O", "amount": "0.2", "unit": "mL"}], "pressure": "", "temperature": "110\u00b0C", "time": "24h", "heating rate": "", "cooling rate": ""}]
LUKROY | [Ni(L-H2)(MeOH)4] | C28 H38 Ni1 O12 P2 | [16 empty] | hydro(solvo)thermal reaction | 10.1021/cm0202714 |  | 2002.08 | [{"synthesis method": "hydro(solvo)thermal reaction", "precursor": [{"name": "2NiCO3\u22c53Ni(OH)2\u22c54H2O", "amount": "0.0150", "unit": "g"}, {"name": "L-H4", "amount": "0.0377", "unit": "g"}], "solvent": [{"name": "methanol", "amount": "1.0", "unit": "mL"}], "pressure": "", "temperature": "110\u00b0C", "time": "24h", "heating rate": "", "cooling rate": ""}]
LUKRUE | [Cu(L-Et2)] | C28 Cu1 H30 O8 P2 | [16 empty] | hydro(solvo)thermal reaction | 10.1021/cm0202714 |  | 2002.08 | [{"synthesis method": "hydro(solvo)thermal reaction", "precursor": [{"name": "CuO", "amount": "0.008", "unit": "g"}, {"name": "L-H4", "amount": "0.050", "unit": "g"}], "solvent": [{"name": "ethanol", "amount": "1.0", "unit": "mL"}], "pressure": "", "temperature": "130\u00b0C", "time": "7 days", "heating rate": "", "cooling rate": ""}]
LUKSAL | [Zn3(L-H)2(C6H5N)2] | C29 H26 N1 O8 P2 Zn1.5 | [16 empty] | hydro(solvo)thermal reaction | 10.1021/cm0202714 |  | 2002.08 | [{"synthesis method": "hydro(solvo)thermal reaction", "precursor": [{"name": "Zn(ClO4)2\u22c56H2O", "amount": "0.0093", "unit": "g"}, {"name": "L-H4", "amount": "0.0252", "unit": "g"}], "solvent": [{"name": "methanol", "amount": "1.0", "unit": "mL"}, {"name": "water", "amount": "0.1", "unit": "mL"}, {"name": "pyridine", "amount": "0.1", "unit": "mL"}], "pressure": "", "temperature": "110\u00b0C", "time": "24h", "heating rate": "", "cooling rate": ""}]
MITRUD | [Cd(HBTC)2]·2(HDETA)·4(H2O) | C26 Cd1 H36 N6 O16 | chemical synthesis | CdCl2⋅2.5H2O | 0.046 g | H3BTC | 0.105 g | [6 empty] | DMF, CHO, H2O |  | 1 week | 60 °C |  | chemical synthesis | 10.1021/cg070604f |  | 2007.12 | [{"synthesis method": "chemical synthesis", "precursor": [{"name": "CdCl2\u22c52.5H2O", "amount": "0.046", "unit": "g"}, {"name": "H3BTC", "amount": "0.105", "unit": "g"}], "solution": [{"name": "DMF", "amount": "8.0", "unit": "mL"}, {"name": "CHO", "amount": "3.0", "unit": "mL"}, {"name": "H2O", "amount": "2.0", "unit": "mL"}], "pressure": "", "temperature": "60 \u00b0C", "time": "1 week"}]
MITSAK | [Cd2(BTC)2(H2O)2]·2(HCHA)·2(EtOH)·2(H2O) | C34 Cd2 H24 N2 O18 | chemical synthesis | CdCl2⋅2.5H2O | 0.046 g | H3BTC | 0.105 g | [6 empty] | DMF, EtOH, CHA |  | 1 week | 60 °C |  | chemical synthesis | 10.1021/cg070604f |  | 2007.12 | [{"synthesis method": "chemical synthesis", "precursor": [{"name": "CdCl2\u22c52.5H2O", "amount": "0.046", "unit": "g"}, {"name": "H3BTC", "amount": "0.105", "unit": "g"}], "solution": [{"name": "DMF", "amount": "0.2", "unit": "mL"}, {"name": "EtOH", "amount": "0.1", "unit": "mL"}, {"name": "CHA", "amount": "0.2", "unit": "mL"}], "pressure": "", "temperature": "60 \u00b0C", "time": "1 week"}]
MITSEO | [Cd5(BTC)4Cl4]·4(HTEA)·2(H3O) | C60 Cd5 Cl4 H76 N4 O24 | chemical synthesis | CdCl2⋅2.5H2O | 0.046 g | H3BTC | 0.105 g | [6 empty] | DMF, CHO, H2O, TEA |  | 1 week | 60 °C |  | chemical synthesis | 10.1021/cg070604f |  | 2007.12 | [{"synthesis method": "chemical synthesis", "precursor": [{"name": "CdCl2\u22c52.5H2O", "amount": "0.046", "unit": "g"}, {"name": "H3BTC", "amount": "0.105", "unit": "g"}], "solution": [{"name": "DMF", "amount": "8.0", "unit": "mL"}, {"name": "CHO", "amount": "3.0", "unit": "mL"}, {"name": "H2O", "amount": "2.0", "unit": "mL"}, {"name": "TEA", "amount": "0.2", "unit": "mL"}], "pressure": "", "temperature": "60 \u00b0C", "time": "1 week"}]
MITSIS | [Cd3(BTC)3(H2O)]·(HTEA)·2(H3O) | C33 Cd3 H25 N1 O19 | chemical synthesis | Cd(NO3)2 | 0.046 g | H3BTC | 0.105 g | [6 empty] | DMF, CHO, H2O, TEA |  | 1 week | 60 °C |  | chemical synthesis | 10.1021/cg070604f |  | 2007.12 | [{"synthesis method": "chemical synthesis", "precursor": [{"name": "Cd(NO3)2", "amount": "0.046", "unit": "g"}, {"name": "H3BTC", "amount": "0.105", "unit": "g"}], "solution": [{"name": "DMF", "amount": "8.0", "unit": "mL"}, {"name": "CHO", "amount": "3.0", "unit": "mL"}, {"name": "H2O", "amount": "2.0", "unit": "mL"}, {"name": "TEA", "amount": "0.2", "unit": "mL"}], "pressure": "", "temperature": "60 \u00b0C", "time": "1 week"}]
MITSOY | [Zn(BTC)(H2O)]·(HTPA)·(H2O) | C18 H25 N1 O7 Zn1 | chemical synthesis | ZnCl2 | 0.046 g | H3BTC | 0.105 g | [6 empty] | DMF, CHO, H2O, TPA |  | 1 week | 60 °C |  | chemical synthesis | 10.1021/cg070604f |  | 2007.12 | [{"synthesis method": "chemical synthesis", "precursor": [{"name": "ZnCl2", "amount": "0.046", "unit": "g"}, {"name": "H3BTC", "amount": "0.105", "unit": "g"}], "solution": [{"name": "DMF", "amount": "8.0", "unit": "mL"}, {"name": "CHO", "amount": "3.0", "unit": "mL"}, {"name": "H2O", "amount": "2.0", "unit": "mL"}, {"name": "TPA", "amount": "0.2", "unit": "mL"}], "pressure": "", "temperature": "60 \u00b0C", "time": "1 week"}]
MITSUE | [Cd(BTC)]·(HTPA)·(H2O) | C18 Cd1 H25 N1 O6 | chemical synthesis | CdCl2⋅2.5H2O | 0.046 g | H3BTC | 0.105 g | [6 empty] | DMF, CHO, H2O, TPA |  | 1 week | 60 °C |  | chemical synthesis | 10.1021/cg070604f |  | 2007.12 | [{"synthesis method": "chemical synthesis", "precursor": [{"name": "CdCl2\u22c52.5H2O", "amount": "0.046", "unit": "g"}, {"name": "H3BTC", "amount": "0.105", "unit": "g"}], "solution": [{"name": "DMF", "amount": "8.0", "unit": "mL"}, {"name": "CHO", "amount": "3.0", "unit": "mL"}, {"name": "H2O", "amount": "2.0", "unit": "mL"}, {"name": "TPA", "amount": "0.2", "unit": "mL"}], "pressure": "", "temperature": "60 \u00b0C", "time": "1 week"}]
MITTAL | [Cd2(BTC)(HBTC)]·(HTBA)·(H2O) | C30 Cd2 H34 N1 O13 | chemical synthesis | CdCl2⋅2.5H2O | 0.046 g | H3BTC | 0.105 g | [6 empty] | DMF, CHO, H2O, TBA |  | 1 week | 60 °C |  | chemical synthesis | 10.1021/cg070604f |  | 2007.12 | [{"synthesis method": "chemical synthesis", "precursor": [{"name": "CdCl2\u22c52.5H2O", "amount": "0.046", "unit": "g"}, {"name": "H3BTC", "amount": "0.105", "unit": "g"}], "solution": [{"name": "DMF", "amount": "8.0", "unit": "mL"}, {"name": "CHO", "amount": "3.0", "unit": "mL"}, {"name": "H2O", "amount": "2.0", "unit": "mL"}, {"name": "TBA", "amount": "0.1", "unit": "mL"}], "pressure": "", "temperature": "60 \u00b0C", "time": "1 week"}]
ULUREY | [Na 2 Cu(CH 3 COO) 4 (H 2 O)]·H 2 O | C16 Cu2 H32 Na4 O20 | chemical synthesis | sodium acetate | 3.0 g | Copper(II) acetate monohydrate | 1.80 g | [6 empty] | distilled water |  | 30 min | 80 to 90 °C |  | chemical synthesis, cooling, washing | 10.1021/ic034517y |  | 2003.10 | [{"synthesis method": "chemical synthesis", "precursor": [{"name": "sodium acetate", "amount": "3.0", "unit": "g"}, {"name": "Copper(II) acetate monohydrate", "amount": "1.80", "unit": "g"}], "solution": [{"name": "distilled water", "amount": "10", "unit": "mL"}], "pressure": "", "temperature": "80 to 90 \u00b0C", "time": "30 min"}, {"synthesis method": "cooling", "temperature": "room temperature", "time": "several hours"}, {"synthesis method": "washing", "washing solution": "ethanol (95%)", "amount": ""}]
WOWYIQ | 1 | C5 Cl2 Cu3 H4 N3 | chemical synthesis | CuCl | 0.1 g | KCN | 0.0195 g | pyrazine | 0.024 g |  |  |  |  | H2O |  | 4h | 150°C |  | chemical synthesis | 10.1021/ic000185a |  | 2000.12 | [{"synthesis method": "chemical synthesis", "precursor": [{"name": "CuCl", "amount": "0.1", "unit": "g"}, {"name": "KCN", "amount": "0.0195", "unit": "g"}, {"name": "pyrazine", "amount": "0.024", "unit": "g"}], "solution": [{"name": "H2O", "amount": "5", "unit": "mL"}], "pressure": "", "temperature": "150\u00b0C", "time": "4h"}]
WOWYOW | [Cu2Br2Pz] | Br2 C4 Cu2 H4 N2 | chemical synthesis | CuBr | 0.173 g | pyrazine | 0.0481 g | [6 empty] | HBr |  | 5h | 150°C |  | chemical synthesis, washing | 10.1021/ic000185a |  | 2000.12 | [{"synthesis method": "chemical synthesis", "precursor": [{"name": "CuBr", "amount": "0.173", "unit": "g"}, {"name": "pyrazine", "amount": "0.0481", "unit": "g"}], "solution": [{"name": "HBr", "amount": "8", "unit": "mL"}], "pressure": "", "temperature": "150\u00b0C", "time": "5h"}, {"synthesis method": "washing", "washing solution": "acetone", "amount": ""}]
EXELUP | [Ca(TBbA)(H2O)3] | C14 Ca1 H22 N2 O10 | chemical synthesis | H2TBbA | 152 mg | potassium carbonate | 69 mg | Ca(NO3)2 ⋅3H2O | 118 mg |  |  |  |  | water |  | 5 min | room temperature |  | chemical synthesis, drying | 10.1021/cg2007028 |  | 2011.06 | [{"synthesis method": "chemical synthesis", "precursor": [{"name": "H2TBbA", "amount": "152", "unit": "mg"}, {"name": "potassium carbonate", "amount": "69", "unit": "mg"}, {"name": "Ca(NO3)2 \u22c53H2O", "amount": "118", "unit": "mg"}], "solution": [{"name": "water", "amount": "25", "unit": "mL"}], "pressure": "", "temperature": "room temperature", "time": "5 min"}, {"synthesis method": "drying", "pressure": "vacuum", "temperature": "50 \u00b0C", "atmosphere": "", "time": "overnight"}]
EXEMAW | [Mn(TBbA)(H2O)2] | C14 H20 Mn1 N2 O9 | chemical synthesis | H2TBbA | 152 mg | potassium carbonate | 69 mg | Mn(OAc)2 ⋅4H2O | 118 mg |  |  |  |  | water |  | 5 min | room temperature |  | chemical synthesis, drying | 10.1021/cg2007028 |  | 2011.06 | [{"synthesis method": "chemical synthesis", "precursor": [{"name": "H2TBbA", "amount": "152", "unit": "mg"}, {"name": "potassium carbonate", "amount": "69", "unit": "mg"}, {"name": "Mn(OAc)2 \u22c54H2O", "amount": "118", "unit": "mg"}], "solution": [{"name": "water", "amount": "25", "unit": "mL"}], "pressure": "", "temperature": "room temperature", "time": "5 min"}, {"synthesis method": "drying", "pressure": "vacuum", "temperature": "50 \u00b0C", "atmosphere": "", "time": "overnight"}]
EXEMEA | [Co(TBbA)(H2O)4] | C14 Co1 H26 N2 O12 | chemical synthesis | H2TBbA | 152 mg | potassium carbonate | 69 mg | CoCl2 | 118 mg |  |  |  |  | water |  | 5 min | room temperature |  | chemical synthesis, drying | 10.1021/cg2007028 |  | 2011.06 | [{"synthesis method": "chemical synthesis", "precursor": [{"name": "H2TBbA", "amount": "152", "unit": "mg"}, {"name": "potassium carbonate", "amount": "69", "unit": "mg"}, {"name": "CoCl2", "amount": "118", "unit": "mg"}], "solution": [{"name": "water", "amount": "25", "unit": "mL"}], "pressure": "", "temperature": "room temperature", "time": "5 min"}, {"synthesis method": "drying", "pressure": "vacuum", "temperature": "50 \u00b0C", "atmosphere": "", "time": "overnight"}]
EXEMIE | [Zn(TBbA)(H2O)4] | C14 H28 N2 O13 Zn1 | chemical synthesis | H2TBbA | 152 mg | potassium carbonate | 69 mg | Zn(OAc)2 ⋅2H2O | 118 mg |  |  |  |  | water |  | 5 min | room temperature |  | chemical synthesis, drying | 10.1021/cg2007028 |  | 2011.06 | [{"synthesis method": "chemical synthesis", "precursor": [{"name": "H2TBbA", "amount": "152", "unit": "mg"}, {"name": "potassium carbonate", "amount": "69", "unit": "mg"}, {"name": "Zn(OAc)2 \u22c52H2O", "amount": "118", "unit": "mg"}], "solution": [{"name": "water", "amount": "25", "unit": "mL"}], "pressure": "", "temperature": "room temperature", "time": "5 min"}, {"synthesis method": "drying", "pressure": "vacuum", "temperature": "50 \u00b0C", "atmosphere": "", "time": "overnight"}]
QUBXAN | [Eu(H2O)(C4O4)0.5(HPO3)] | [Eu(H2O)(C4O4)0.5(HPO3)] | solvothermal synthesis | Eu(NO3)3⋅xH2O | 0.3 mmol | H3PO3 | 7.5 mmol | squaric acid | 0.5 mmol | [6 empty] | 3 days | 150°C |  | solvothermal synthesis | 10.1021/ic9006394 |  | 2009.06 | [{"synthesis method": "solvothermal synthesis", "precursor": [{"name": "Eu(NO3)3\u22c5xH2O", "amount": "0.3", "unit": "mmol"}, {"name": "H3PO3", "amount": "7.5", "unit": "mmol"}, {"name": "squaric acid", "amount": "0.5", "unit": "mmol"}], "solvent": [{"name": "H2O", "amount": "10", "unit": "mL"}], "reducing agent": [{"name": "", "amount": "", "unit": ""}], "surfactant": [{"name": "", "amount": "", "unit": ""}], "pressure": "", "temperature": "150\u00b0C", "time": "3 days", "heating rate": "", "cooling rate": ""}]
QUBXER | [Gd(H2O)(C4O4)0.5(HPO3)] | [Gd(H2O)(C4O4)0.5(HPO3)] | solvothermal synthesis | Gd(NO3)3⋅xH2O | 0.3 mmol | H3PO3 | 7.5 mmol | squaric acid | 0.5 mmol | [6 empty] | 3 days | 150°C |  | solvothermal synthesis | 10.1021/ic9006394 |  | 2009.06 | [{"synthesis method": "solvothermal synthesis", "precursor": [{"name": "Gd(NO3)3\u22c5xH2O", "amount": "0.3", "unit": "mmol"}, {"name": "H3PO3", "amount": "7.5", "unit": "mmol"}, {"name": "squaric acid", "amount": "0.5", "unit": "mmol"}], "solvent": [{"name": "H2O", "amount": "10", "unit": "mL"}], "reducing agent": [{"name": "", "amount": "", "unit": ""}], "surfactant": [{"name": "", "amount": "", "unit": ""}], "pressure": "", "temperature": "150\u00b0C", "time": "3 days", "heating rate": "", "cooling rate": ""}]
ZOLLEU | {[Cu(4-pmntd)(CH3OH)2(opd)]·CHCl3} | C37 Cl3 Cu1 H21 N4 O10 | solvothermal synthesis | 4-pmntd | 6 mg | Cu(NO3)2⋅6H2O | 8 mg | Na2(opd) | 21 mg | [6 empty] | 7 days | 70°C |  | solvothermal synthesis | 10.1021/acsomega.8b03229 |  | 2019.01 | [{"synthesis method": "solvothermal synthesis", "precursor": [{"name": "4-pmntd", "amount": "6", "unit": "mg"}, {"name": "Cu(NO3)2\u22c56H2O", "amount": "8", "unit": "mg"}, {"name": "Na2(opd)", "amount": "21", "unit": "mg"}], "solvent": [{"name": "H2O", "amount": "1", "unit": "mL"}, {"name": "CH3OH", "amount": "3", "unit": "mL"}, {"name": "CHCl3", "amount": "10", "unit": "mL"}], "reducing agent": [{"name": "", "amount": "", "unit": ""}], "surfactant": [{"name": "", "amount": "", "unit": ""}], "pressure": "", "temperature": "70\u00b0C", "time": "7 days", "heating rate": "", "cooling rate": "room temperature"}]
FEWDUJ | {[Pb3Cl6(CV)] H2O]} n | C16 Cl6 H18 N2 O5 Pb3 | chemical synthesis | PbCl2 | 280 mg | CV | 300 mg | [6 empty] | water |  | several minutes | 70°C |  | chemical synthesis | 10.1021/jacs.7b10101 |  | 2018.02 | [{"synthesis method": "chemical synthesis", "precursor": [{"name": "PbCl2", "amount": "280", "unit": "mg"}, {"name": "CV", "amount": "300", "unit": "mg"}], "solution": [{"name": "water", "amount": "20", "unit": "mL"}], "pressure": "", "temperature": "70\u00b0C", "time": "several minutes"}]
RAXYIZ | [M(H 2 biim) 3 ][M(Hbiim)(btc)]·2H 2 O | C33 H29 N16 Ni2 O8 | chemical synthesis | MCl2⋅6H2O | 0.33 mmol | H2biim | 0.134 g | sodium 1,3,5-benzenetricarboxylate | 0.09 g |  |  |  |  | water |  | 4 days | 170°C | 5.8 | chemical synthesis, pH adjustment | 10.1021/ic051195k |  | 2005.10 | [{"synthesis method": "chemical synthesis", "precursor": [{"name": "MCl2\u22c56H2O", "amount": "0.33", "unit": "mmol"}, {"name": "H2biim", "amount": "0.134", "unit": "g"}, {"name": "sodium 1,3,5-benzenetricarboxylate", "amount": "0.09", "unit": "g"}], "solution": [{"name": "water", "amount": "2.67", "unit": "mL"}], "pressure": "", "temperature": "170\u00b0C", "time": "4 days"}, {"synthesis method": "pH adjustment", "pH": "5.8", "modulator": "dilute hydrochloric acid"}]
YOGPEQ | [Co(L1)2(bimb)] | C24 Co1 H20 N8 O12 | chemical synthesis | CoCl2⋅6H2O | 0.24 g | HL1 | 0.43 g | bimb | 0.19 g |  |  |  |  | distilled water |  | 2 days | 150 °C | 6.0 | chemical synthesis, pH adjustment, washing, drying | 10.1021/cg701061q |  | 2008.07 | [{"synthesis method": "chemical synthesis", "precursor": [{"name": "CoCl2\u22c56H2O", "amount": "0.24", "unit": "g"}, {"name": "HL1", "amount": "0.43", "unit": "g"}, {"name": "bimb", "amount": "0.19", "unit": "g"}], "solution": [{"name": "distilled water", "amount": "8", "unit": "mL"}], "pressure": "", "temperature": "150 \u00b0C", "time": "2 days"}, {"synthesis method": "pH adjustment", "pH": "6.0", "modulator": "1 M NaOH solution"}, {"synthesis method": "washing", "washing solution": "distilled water", "amount": ""}, {"synthesis method": "drying", "pressure": "", "temperature": "", "atmosphere": "air", "time": ""}]
YOGPIU | [Cu2(bimb)2Cl2] | C20 Cl2 Cu2 H28 N8 | solvothermal synthesis | CuCl | 0.10 g | bimb | 0.19 g | [8 empty] | 3 days | 160 °C |  | solvothermal synthesis | 10.1021/cg701061q |  | 2008.07 | [{"synthesis method": "solvothermal synthesis", "precursor": [{"name": "CuCl", "amount": "0.10", "unit": "g"}, {"name": "bimb", "amount": "0.19", "unit": "g"}], "solvent": [{"name": "DMF", "amount": "8", "unit": "mL"}], "pressure": "", "temperature": "160 \u00b0C", "time": "3 days", "heating rate": "", "cooling rate": ""}]
YOGPOA | [Co(L2)2(bimb)] | C26 Co1 H28 N4 O6 | solvothermal synthesis | CoCl2⋅6H2O | 0.24 g | HL2 | 0.29 g | bimb | 0.19 g | [6 empty] | 2 days | 150 °C |  | solvothermal synthesis | 10.1021/cg701061q |  | 2008.07 | [{"synthesis method": "solvothermal synthesis", "precursor": [{"name": "CoCl2\u22c56H2O", "amount": "0.24", "unit": "g"}, {"name": "HL2", "amount": "0.29", "unit": "g"}, {"name": "bimb", "amount": "0.19", "unit": "g"}], "solvent": [{"name": "distilled water", "amount": "8", "unit": "mL"}], "pressure": "", "temperature": "150 \u00b0C", "time": "2 days", "heating rate": "", "cooling rate": ""}]
YOGPUG | [Co(L3)(bix)Cl] | C21 Cl1 Co1 H19 N4 O2 | solvothermal synthesis | CoCl2⋅6H2O | 0.24 g | HL3 | 0.25 g | bix | 0.24 g | [6 empty] | 3 days | 150 °C |  | solvothermal synthesis | 10.1021/cg701061q |  | 2008.07 | [{"synthesis method": "solvothermal synthesis", "precursor": [{"name": "CoCl2\u22c56H2O", "amount": "0.24", "unit": "g"}, {"name": "HL3", "amount": "0.25", "unit": "g"}, {"name": "bix", "amount": "0.24", "unit": "g"}], "solvent": [{"name": "", "amount": "", "unit": ""}], "pressure": "", "temperature": "150 \u00b0C", "time": "3 days", "heating rate": "", "cooling rate": ""}]
YOGQAN | [Co(L4)2(bix)] | C30 Co1 H28 N4 O4 | solvothermal synthesis | CoCl2⋅6H2O | 0.24 g | HL4 | 0.27 g | bix | 0.24 g | [6 empty] | 3 days | 150 °C | 6.0 | solvothermal synthesis, pH adjustment | 10.1021/cg701061q |  | 2008.07 | [{"synthesis method": "solvothermal synthesis", "precursor": [{"name": "CoCl2\u22c56H2O", "amount": "0.24", "unit": "g"}, {"name": "HL4", "amount": "0.27", "unit": "g"}, {"name": "bix", "amount": "0.24", "unit": "g"}], "solvent": [{"name": "", "amount": "", "unit": ""}], "pressure": "", "temperature": "150 \u00b0C", "time": "3 days", "heating rate": "", "cooling rate": ""}, {"synthesis method": "pH adjustment", "pH": "6.0", "modulator": "1 M NaOH solution"}]
YOGQER | [Co(L5)2(bimb)] | C24 Co1 H22 N6 O8 | solvothermal synthesis | CoCl2⋅6H2O | 0.24 g | HL5 | 0.33 g | bimb | 0.19 g | [6 empty] | 3 days | 150 °C |  | solvothermal synthesis | 10.1021/cg701061q |  | 2008.07 | [{"synthesis method": "solvothermal synthesis", "precursor": [{"name": "CoCl2\u22c56H2O", "amount": "0.24", "unit": "g"}, {"name": "HL5", "amount": "0.33", "unit": "g"}, {"name": "bimb", "amount": "0.19", "unit": "g"}], "solvent": [{"name": "distilled water", "amount": "8", "unit": "mL"}], "pressure": "", "temperature": "150 \u00b0C", "time": "3 days", "heating rate": "", "cooling rate": ""}]
YOGQIV | [Ni(L6)2(bimb)] | C24 H22 N6 Ni1 O8 | solvothermal synthesis | Ni(OAc)2⋅4H2O | 0.25 g | HL6 | 0.33 g | bimb | 0.19 g | [6 empty] | 3 days | 160 °C | 5.5 | solvothermal synthesis, pH adjustment | 10.1021/cg701061q |  | 2008.07 | [{"synthesis method": "solvothermal synthesis", "precursor": [{"name": "Ni(OAc)2\u22c54H2O", "amount": "0.25", "unit": "g"}, {"name": "HL6", "amount": "0.33", "unit": "g"}, {"name": "bimb", "amount": "0.19", "unit": "g"}], "solvent": [{"name": "distilled water", "amount": "8", "unit": "mL"}], "pressure": "", "temperature": "160 \u00b0C", "time": "3 days", "heating rate": "", "cooling rate": ""}, {"synthesis method": "pH adjustment", "pH": "5.5", "modulator": "1 M NaOH solution"}]
YOGQOB | [Ni(L7)2(bimb)] | C24 Cl2 H22 N4 Ni1 O4 | solvothermal synthesis | Ni(OAc)2⋅4H2O | 0.25 g | HL7 | 0.31 g | bimb | 0.19 g | [6 empty] | 3 days | 160 °C |  | solvothermal synthesis | 10.1021/cg701061q |  | 2008.07 | [{"synthesis method": "solvothermal synthesis", "precursor": [{"name": "Ni(OAc)2\u22c54H2O", "amount": "0.25", "unit": "g"}, {"name": "HL7", "amount": "0.31", "unit": "g"}, {"name": "bimb", "amount": "0.19", "unit": "g"}], "solvent": [{"name": "distilled water", "amount": "8", "unit": "mL"}], "pressure": "", "temperature": "160 \u00b0C", "time": "3 days", "heating rate": "", "cooling rate": ""}]
VUMCAI | {[Co(L1)2](ClO4)2} ∞ | C80 Cl4 Co2 H56 N16 O16 | [16 empty] | layering | 10.1021/cg801250g |  | 2009.08 | [{"synthesis method": "layering", "precursor": [{"name": "L1", "amount": "0.06", "unit": "mmol"}, {"name": "Co(ClO4)2\u22c56H2O", "amount": "0.02", "unit": "mmol"}], "solvent": [{"name": "C2H5OH/CHCl3", "ratio": "1:1", "unit": ""}, {"name": "CHCl3", "amount": "6", "unit": "mL"}, {"name": "C2H5OH", "amount": "6", "unit": "mL"}], "pressure": "", "temperature": "room temperature", "time": "ca. 3 weeks"}]
LOFKUO | NiBpaA | C24 H28 N4 Ni2 O19 V6 | solvothermal synthesis | NaVO3 | 1.04 mmol | 1,2-Di(4-pyridyl)ethane (Bpa) | 0.13 mmol | Ni(NO3)2⋅6H2O | 0.26 mmol | [6 empty] | 3 days | 120 °C | 6.0 | solvothermal synthesis, pH adjustment | 10.1021/cg401540s |  | 2014.01 | [{"synthesis method": "solvothermal synthesis", "precursor": [{"name": "NaVO3", "amount": "1.04", "unit": "mmol"}, {"name": "1,2-Di(4-pyridyl)ethane (Bpa)", "amount": "0.13", "unit": "mmol"}, {"name": "Ni(NO3)2\u22c56H2O", "amount": "0.26", "unit": "mmol"}], "solvent": [{"name": "H2O", "amount": "30", "unit": "mL"}], "reducing agent": [], "surfactant": [], "pressure": "", "temperature": "120 \u00b0C", "time": "3 days", "heating rate": "", "cooling rate": ""}, {"synthesis method": "pH adjustment", "pH": "6.0", "modulator": "1 M HNO3 solution"}]
POXHER | [Co8.5(μ4-O)(bpdc)3(bpz)3(Hbpz)3]·6(DMF)·9(CH3OH)·15(H2O) | C102 Co8.5 H99 N24 O13 | solvothermal synthesis | Co(ClO4)2⋅4H2O | 0.073 g | H2bpdc | 0.024 g | H2bpz | 0.038 g | [6 empty] | 3 days | 130°C |  | solvothermal synthesis | 10.1021/ic502733v |  | 2015.01 | [{"synthesis method": "solvothermal synthesis", "precursor": [{"name": "Co(ClO4)2\u22c54H2O", "amount": "0.073", "unit": "g"}, {"name": "H2bpdc", "amount": "0.024", "unit": "g"}, {"name": "H2bpz", "amount": "0.038", "unit": "g"}], "solvent": [{"name": "DMF", "amount": "5", "unit": "mL"}, {"name": "CH3OH", "amount": "5", "unit": "mL"}], "reducing agent": [{"name": "", "amount": "", "unit": ""}], "surfactant": [{"name": "", "amount": "", "unit": ""}], "pressure": "", "temperature": "130\u00b0C", "time": "3 days", "heating rate": "", "cooling rate": "room temperature"}]
DUYNIW | {[Cu(hfac)2][TTF(py)4]·2(CH2Cl2)} n | C38 Cl4 Cu1 F12 H22 N4 O4 S4 | chemical synthesis | Cu(hfac)2⋅2H2O | 4.8 mg | TTF(py)4 | 2.5 mg | [6 empty] | CH3CN, CH2Cl2 |  | ~7 days | room temperature |  | chemical synthesis | 10.1021/acs.inorgchem.5b01803 |  | 2015.10 | [{"synthesis method": "chemical synthesis", "precursor": [{"name": "Cu(hfac)2\u22c52H2O", "amount": "4.8", "unit": "mg"}, {"name": "TTF(py)4", "amount": "2.5", "unit": "mg"}], "solution": [{"name": "CH3CN", "amount": "1.5", "unit": "mL"}, {"name": "CH2Cl2", "amount": "1.5", "unit": "mL"}], "pressure": "", "temperature": "room temperature", "time": "~7 days"}]
DUYNOC | {[Co(acac)2][TTF(py)4]0.5·(CHCl3)} n | C24 Cl3 Co1 H23 N2 O4 S2 | chemical synthesis | Co(acac)2 | 7.1 mg | TTF(py)4 | 2.5 mg | [6 empty] | CH3CN, CHCl3 |  | ~4 days | room temperature |  | chemical synthesis | 10.1021/acs.inorgchem.5b01803 |  | 2015.10 | [{"synthesis method": "chemical synthesis", "precursor": [{"name": "Co(acac)2", "amount": "7.1", "unit": "mg"}, {"name": "TTF(py)4", "amount": "2.5", "unit": "mg"}], "solution": [{"name": "CH3CN", "amount": "1.5", "unit": "mL"}, {"name": "CHCl3", "amount": "1.5", "unit": "mL"}], "pressure": "", "temperature": "room temperature", "time": "~4 days"}]
DUYNUI | {[Mn(hfac)2][TTF(py)4]0.5} n | C23 F12 H10 Mn1 N2 O4 S2 | chemical synthesis | Mn(hfac)2⋅2H2O |  | TTF(py)4 | 2.5 mg | [6 empty] | CH3CN, CH2Cl2 |  | ~7 days | room temperature |  | chemical synthesis | 10.1021/acs.inorgchem.5b01803 |  | 2015.10 | [{"synthesis method": "chemical synthesis", "precursor": [{"name": "Mn(hfac)2\u22c52H2O", "amount": "", "unit": ""}, {"name": "TTF(py)4", "amount": "2.5", "unit": "mg"}], "solution": [{"name": "CH3CN", "amount": "1.5", "unit": "mL"}, {"name": "CH2Cl2", "amount": "1.5", "unit": "mL"}], "pressure": "", "temperature": "room temperature", "time": "~7 days"}]
DUYJEO | {[Cu2(OAc)4][TTF(py)4]0.5·1.5(CHCl3)·0.5(H2O)·(CH3CN)} n | C24 Cl3 Cu2 H25 N3 O8.5 S2 | chemical synthesis | Cu(OAc)2⋅2H2O |  | TTF(py)4 | 2.5 mg | [6 empty] | CH3CN, CHCl3 |  | ~4 days | room temperature |  | chemical synthesis | 10.1021/acs.inorgchem.5b01803 |  | 2015.10 | [{"synthesis method": "chemical synthesis", "precursor": [{"name": "Cu(OAc)2\u22c52H2O", "amount": "", "unit": ""}, {"name": "TTF(py)4", "amount": "2.5", "unit": "mg"}], "solution": [{"name": "CH3CN", "amount": "1.5", "unit": "mL"}, {"name": "CHCl3", "amount": "1.5", "unit": "mL"}], "pressure": "", "temperature": "room temperature", "time": "~4 days"}]
DUYPAQ | {[Mn(SCN)2][TTF(py)4]·6(CH2Cl2)} n | C12 C34 H28 Mn1 N6 S6 | chemical synthesis | MnCl2⋅2H2O | 1.6 mg | KSCN | 2 mg | TTF(py)4 | 2.5 mg |  |  |  |  | CH3OH, CH2Cl2 |  | ~5 days | room temperature |  | chemical synthesis | 10.1021/acs.inorgchem.5b01803 |  | 2015.10 | [{"synthesis method": "chemical synthesis", "precursor": [{"name": "MnCl2\u22c52H2O", "amount": "1.6", "unit": "mg"}, {"name": "KSCN", "amount": "2", "unit": "mg"}, {"name": "TTF(py)4", "amount": "2.5", "unit": "mg"}], "solution": [{"name": "CH3OH", "amount": "1.5", "unit": "mL"}, {"name": "CH2Cl2", "amount": "1.5", "unit": "mL"}], "pressure": "", "temperature": "room temperature", "time": "~5 days"}]
DUYJAK | {[Mn(SeCN)Cl][TTF(py)4]} n | C27 Cl1 H16 Mn1 N5 S4 Se1 | chemical synthesis | MnCl2⋅2H2O | 1.6 mg | KSeCN |  | TTF(py)4 | 2.5 mg |  |  |  |  | CH3OH, CH2Cl2 |  | ~5 days | room temperature |  | chemical synthesis | 10.1021/acs.inorgchem.5b01803 |  | 2015.10 | [{"synthesis method": "chemical synthesis", "precursor": [{"name": "MnCl2\u22c52H2O", "amount": "1.6", "unit": "mg"}, {"name": "KSeCN", "amount": "", "unit": ""}, {"name": "TTF(py)4", "amount": "2.5", "unit": "mg"}], "solution": [{"name": "CH3OH", "amount": "1.5", "unit": "mL"}, {"name": "CH2Cl2", "amount": "1.5", "unit": "mL"}], "pressure": "", "temperature": "room temperature", "time": "~5 days"}]
DUYJIS | {Cu2[TTF(py)4]2·(ClO4)2·2.5(CH2Cl2)·1.5(CH3CN)} n | C57.50 Cl7 Cu2 H41.50 N9.50 O8 S8 | chemical synthesis | CuClO4⋅4CH3CN |  | TTF(py)4 | 2.5 mg | [6 empty] | CH3CN, CH2Cl2 |  | ~7 days | room temperature |  | chemical synthesis | 10.1021/acs.inorgchem.5b01803 |  | 2015.10 | [{"synthesis method": "chemical synthesis", "precursor": [{"name": "CuClO4\u22c54CH3CN", "amount": "", "unit": ""}, {"name": "TTF(py)4", "amount": "2.5", "unit": "mg"}], "solution": [{"name": "CH3CN", "amount": "1.5", "unit": "mL"}, {"name": "CH2Cl2", "amount": "1.5", "unit": "mL"}], "pressure": "", "temperature": "room temperature", "time": "~7 days"}]
WIYHUH | Semi(tetrahydrofuran- O )bispotassium bis(2,3,4,5-tetraethyl-1-stibolide) | C26 H44 K2 O0.5 Sb2 | chemical synthesis | Potassium | 0.33 g | 2 | 1.65 g | [6 empty] | THF |  | 2 days | room temperature |  | chemical synthesis | 10.1021/om000161b |  | 2000.05 | [{"synthesis method": "chemical synthesis", "precursor": [{"name": "Potassium", "amount": "0.33", "unit": "g"}, {"name": "2", "amount": "1.65", "unit": "g"}], "solution": [{"name": "THF", "amount": "25", "unit": "mL"}], "pressure": "", "temperature": "room temperature", "time": "2 days"}]
OTESIQ | H3(Tea)(Bmim)3[P2W18O62] | H₃(Tea)(Bmim)₃[P₂W₁₈O₆₂]·3H₂O | solvothermal synthesis | [Bmim]Br | 2 g | Na2WO4⋅2H2O | 0.6 g | 85% H3PO4 | 0.1 mL | Tea | 0.15 mL |  |  |  |  | 5 days | 180 °C |  | solvothermal synthesis, washing, drying | 10.1021/cg101224r |  | 2011.01 | [{"synthesis method": "solvothermal synthesis", "precursor": [{"name": "[Bmim]Br", "amount": "2", "unit": "g"}, {"name": "Na2WO4\u22c52H2O", "amount": "0.6", "unit": "g"}, {"name": "85% H3PO4", "amount": "0.1", "unit": "mL"}, {"name": "Tea", "amount": "0.15", "unit": "mL"}], "solvent": [], "reducing agent": [], "surfactant": [], "pressure": "", "temperature": "180 \u00b0C", "time": "5 days", "heating rate": "10 \u00b0C/h", "cooling rate": ""}, {"synthesis method": "washing", "washing solution": "acetone", "amount": ""}, {"synthesis method": "drying", "pressure": "", "temperature": "", "atmosphere": "", "time": ""}]
OTESOW | CuII(Bbi)1.5(H2Bbi)2[P2W18O62] | Cu²⁺(Bbi)₁.₅(H₂Bbi)₂[P₂W₁₈O₆₂] | solvothermal synthesis | [Bmim]Br | 2 g | Na2WO4⋅2H2O | 0.6 g | CuCl2⋅2H2O | 0.18 g | 85% H3PO4 | 0.1 mL | Bbi | 0.06 g |  |  | 5 days | 180 °C |  | solvothermal synthesis, washing, drying | 10.1021/cg101224r |  | 2011.01 | [{"synthesis method": "solvothermal synthesis", "precursor": [{"name": "[Bmim]Br", "amount": "2", "unit": "g"}, {"name": "Na2WO4\u22c52H2O", "amount": "0.6", "unit": "g"}, {"name": "CuCl2\u22c52H2O", "amount": "0.18", "unit": "g"}, {"name": "85% H3PO4", "amount": "0.1", "unit": "mL"}, {"name": "Bbi", "amount": "0.06", "unit": "g"}], "solvent": [], "reducing agent": [], "surfactant": [], "pressure": "", "temperature": "180 \u00b0C", "time": "5 days", "heating rate": "10 \u00b0C/h", "cooling rate": ""}, {"synthesis method": "washing", "washing solution": "acetone", "amount": ""}, {"synthesis method": "drying", "pressure": "", "temperature": "", "atmosphere": "", "time": ""}]
OTESUC | CuII 2.5(Mimin)(HMimin)(Bbi)3[P2W18O62] | Cu²⁺₂.₅(Mimin)(HMimin)(Bbi)₃[P₂W₁₈O₆₂]·3H₂O | solvothermal synthesis | [Bmim]Br | 2 g | Na2WO4⋅2H2O | 0.6 g | CuCl2⋅2H2O | 0.18 g | 85% H3PO4 | 0.1 mL | Bbi | 0.06 g |  |  | 5 days | 180 °C |  | solvothermal synthesis, washing, drying | 10.1021/cg101224r |  | 2011.01 | [{"synthesis method": "solvothermal synthesis", "precursor": [{"name": "[Bmim]Br", "amount": "2", "unit": "g"}, {"name": "Na2WO4\u22c52H2O", "amount": "0.6", "unit": "g"}, {"name": "CuCl2\u22c52H2O", "amount": "0.18", "unit": "g"}, {"name": "85% H3PO4", "amount": "0.1", "unit": "mL"}, {"name": "Bbi", "amount": "0.06", "unit": "g"}, {"name": "Mimim", "amount": "0.25", "unit": "mL"}], "solvent": [], "reducing agent": [], "surfactant": [], "pressure": "", "temperature": "180 \u00b0C", "time": "5 days", "heating rate": "10 \u00b0C/h", "cooling rate": ""}, {"synthesis method": "washing", "washing solution": "acetone", "amount": ""}, {"synthesis method": "drying", "pressure": "", "temperature": "", "atmosphere": "", "time": ""}]
OTETAJ | CuII(Bbtz)(H2Bbi)(H2Btp)[P2W18O62] | Cu²⁺(Bbtz)(H₂Bbi)(H₂Btp)[P₂W₁₈O₆₂] | solvothermal synthesis | [Bmim]Br | 2 g | Na2WO4⋅2H2O | 0.6 g | CuCl2⋅2H2O | 0.18 g | 85% H3PO4 | 0.1 mL | Bbi | 0.06 g |  |  | 5 days | 180 °C |  | solvothermal synthesis, washing, drying | 10.1021/cg101224r |  | 2011.01 | [{"synthesis method": "solvothermal synthesis", "precursor": [{"name": "[Bmim]Br", "amount": "2", "unit": "g"}, {"name": "Na2WO4\u22c52H2O", "amount": "0.6", "unit": "g"}, {"name": "CuCl2\u22c52H2O", "amount": "0.18", "unit": "g"}, {"name": "85% H3PO4", "amount": "0.1", "unit": "mL"}, {"name": "Bbi", "amount": "0.06", "unit": "g"}, {"name": "Btp", "amount": "0.06", "unit": "g"}, {"name": "Bbtz", "amount": "0.075", "unit": "g"}], "solvent": [], "reducing agent": [], "surfactant": [], "pressure": "", "temperature": "180 \u00b0C", "time": "5 days", "heating rate": "10 \u00b0C/h", "cooling rate": ""}, {"synthesis method": "washing", "washing solution": "acetone", "amount": ""}, {"synthesis method": "drying", "pressure": "", "temperature": "", "atmosphere": "", "time": ""}]
FIYMIK | [4-apyH]2[Cu(4-apy)4(NbOF5)2] | C30 Cu1 F10 H38 N12 Nb2 O2 | chemical synthesis | CuO | 0.0148 g | Nb2O5 | 0.0248 g | 4-aminopyridine | 0.3006 g | 49% aqueous HF | 0.1257 g | deionized H2O | 0.0179 g | [5 empty] | chemical synthesis | 10.1021/ic048766d |  | 2005.01 | [{"synthesis method": "chemical synthesis", "precursor": [{"name": "CuO", "amount": "0.0148", "unit": "g"}, {"name": "Nb2O5", "amount": "0.0248", "unit": "g"}, {"name": "4-aminopyridine", "amount": "0.3006", "unit": "g"}, {"name": "49% aqueous HF", "amount": "0.1257", "unit": "g"}, {"name": "deionized H2O", "amount": "0.0179", "unit": "g"}], "solution": [], "pressure": "", "temperature": "", "time": ""}]
HAXYUB | [MnTPP]{Ni[S 2 C 2 H(CN)] 2 } | C50 H30 Mn1 N6 Ni1 S4 | chemical synthesis | MnIIITPPCl | 95.61 mg | Ag[SbF6] | 47.94 mg | [HNMe3]{Ni[S2C2H(CN)]2} | 45.32 mg |  |  |  |  | CH2Cl2, CH2Cl2 |  | 14 days |  |  | chemical synthesis, filtration | 10.1021/ic050980u |  | 2005.09 | [{"synthesis method": "chemical synthesis", "precursor": [{"name": "MnIIITPPCl", "amount": "95.61", "unit": "mg"}, {"name": "Ag[SbF6]", "amount": "47.94", "unit": "mg"}, {"name": "[HNMe3]{Ni[S2C2H(CN)]2}", "amount": "45.32", "unit": "mg"}], "solution": [{"name": "CH2Cl2", "amount": "~7", "unit": "mL"}, {"name": "CH2Cl2", "amount": "~15", "unit": "mL"}], "pressure": "", "temperature": "", "time": "14 days"}, {"synthesis method": "filtration", "time": "30 min", "atmosphere": "", "pressure": ""}]
QURTON | [{n-Bu2Sn(μ-OH)}2{1,5-C10H6(SO3)2}]n | C26 H44 O8 S2 Sn2 | chemical synthesis | [n-Bu2SnO]n | 0.20 g | 1,5-naphthalenedisulfonic acid tetrahydrate | 0.15 g | [6 empty] | toluene and methanol |  | 24 h | room temperature |  | chemical synthesis, washing, drying | 10.1021/cg100179q |  | 2010.06 | [{"synthesis method": "chemical synthesis", "precursor": [{"name": "[n-Bu2SnO]n", "amount": "0.20", "unit": "g"}, {"name": "1,5-naphthalenedisulfonic acid tetrahydrate", "amount": "0.15", "unit": "g"}], "solution": [{"name": "toluene and methanol", "amount": "24", "unit": "mL"}], "pressure": "", "temperature": "room temperature", "time": "24 h"}, {"synthesis method": "washing", "washing solution": "methanol, acetone, and diethyl ether", "amount": "2 mL each"}, {"synthesis method": "drying", "pressure": "", "temperature": "", "atmosphere": "open air", "time": ""}]
QURTUT | [{n-Bu2Sn(BPDO-II)2(H2O)2}{1,5-C10H6(SO3)2}] | C38 H44 N4 O12 S2 Sn1 | chemical synthesis | [n-Bu2SnO]n | 0.124 g | 1,5-naphthalenedisulfonic acid tetrahydrate | 0.187 g | BPDO-II | 0.22 g |  |  |  |  | toluene and methanol |  | 39 h | room temperature |  | chemical synthesis, washing, drying | 10.1021/cg100179q |  | 2010.06 | [{"synthesis method": "chemical synthesis", "precursor": [{"name": "[n-Bu2SnO]n", "amount": "0.124", "unit": "g"}, {"name": "1,5-naphthalenedisulfonic acid tetrahydrate", "amount": "0.187", "unit": "g"}, {"name": "BPDO-II", "amount": "0.22", "unit": "g"}], "solution": [{"name": "toluene and methanol", "amount": "16", "unit": "mL"}], "pressure": "", "temperature": "room temperature", "time": "39 h"}, {"synthesis method": "washing", "washing solution": "methanol, acetone, and diethyl ether", "amount": "2 mL each"}, {"synthesis method": "drying", "pressure": "", "temperature": "", "atmosphere": "open air", "time": ""}]
QURVAB | [n-Bu2Sn(μ-BPDO-II)(μ-1,5-C10H6(SO3)2)]n | C28 H32 N2 O8 S2 Sn1 | chemical synthesis | [n-Bu2SnO]n | 0.11 g | 1,5-naphthalenedisulfonic acid tetrahydrate | 0.16 g | BPDO-II | 0.10 g |  |  |  |  | toluene/methanol |  | 39.5 h | room temperature |  | chemical synthesis, washing | 10.1021/cg100179q |  | 2010.06 | [{"synthesis method": "chemical synthesis", "precursor": [{"name": "[n-Bu2SnO]n", "amount": "0.11", "unit": "g"}, {"name": "1,5-naphthalenedisulfonic acid tetrahydrate", "amount": "0.16", "unit": "g"}, {"name": "BPDO-II", "amount": "0.10", "unit": "g"}], "solution": [{"name": "toluene/methanol", "amount": "16", "unit": "mL"}], "pressure": "", "temperature": "room temperature", "time": "39.5 h"}, {"synthesis method": "washing", "washing solution": "methanol, acetone, and diethyl ether", "amount": ""}]
QURVUV | [{n-Bu2Sn(BPDO-III-H+)2}{μ-1,5-C10H6(SO3)2}{1,5-C10H6(SO3)2}]n | C54 H60 N4 O16 S4 Sn1 | chemical synthesis | 1,5-naphthalenedisulfonic acid tetrahydrate | 0.22 g | [n-Bu2SnO]n | 0.15 g | BPDO-III | 0.32 g |  |  |  |  | toluene/methanol |  | 2 days | room temperature |  | chemical synthesis, washing | 10.1021/cg100179q |  | 2010.06 | [{"synthesis method": "chemical synthesis", "precursor": [{"name": "1,5-naphthalenedisulfonic acid tetrahydrate", "amount": "0.22", "unit": "g"}, {"name": "[n-Bu2SnO]n", "amount": "0.15", "unit": "g"}, {"name": "BPDO-III", "amount": "0.32", "unit": "g"}], "solution": [{"name": "toluene/methanol", "amount": "16", "unit": "mL"}], "pressure": "", "temperature": "room temperature", "time": "2 days"}, {"synthesis method": "washing", "washing solution": "methanol and diethyl ether", "amount": ""}]
LAPLUK | [py(CH 2 pz) 2 ](BiI 3 ) | Bi1 C13 H13 I3 N5 | chemical synthesis | BiI3 | 0.147 g | L | 0.059 g | [6 empty] | acetonitrile, acetonitrile |  | 15 min | boiling |  | chemical synthesis | 10.1021/cg049609s |  | 2005.02 | [{"synthesis method": "chemical synthesis", "precursor": [{"name": "BiI3", "amount": "0.147", "unit": "g"}, {"name": "L", "amount": "0.059", "unit": "g"}], "solution": [{"name": "acetonitrile", "amount": "50", "unit": "mL"}, {"name": "acetonitrile", "amount": "25", "unit": "mL"}], "pressure": "", "temperature": "boiling", "time": "15 min"}]
LAPMAR | {Ag[py(CH 2 pz) 2 ](OTf)·CH 3 CN} ∞ | Ag1 C16 F3 H16 N6 O3 S1 | chemical synthesis | AgO3SCF3 (AgOTf) | 0.064 g | L | 0.059 g | [6 empty] | acetonitrile, acetonitrile |  | 15 min |  |  | chemical synthesis | 10.1021/cg049609s |  | 2005.02 | [{"synthesis method": "chemical synthesis", "precursor": [{"name": "AgO3SCF3 (AgOTf)", "amount": "0.064", "unit": "g"}, {"name": "L", "amount": "0.059", "unit": "g"}], "solution": [{"name": "acetonitrile", "amount": "10", "unit": "mL"}, {"name": "acetonitrile", "amount": "5", "unit": "mL"}], "pressure": "", "temperature": "", "time": "15 min"}]
LAPMEV | {PtCl[py(CH 2 pz) 2 ]}(BF 4 ) | B1 C13 Cl1 F4 H13 N5 Pt1 | chemical synthesis | K2[PtCl4] | 0.104 g | L | 0.059 g | NaBF4 | 0.109 g |  |  |  |  | nitromethane |  | overnight | reflux |  | chemical synthesis | 10.1021/cg049609s |  | 2005.02 | [{"synthesis method": "chemical synthesis", "precursor": [{"name": "K2[PtCl4]", "amount": "0.104", "unit": "g"}, {"name": "L", "amount": "0.059", "unit": "g"}, {"name": "NaBF4", "amount": "0.109", "unit": "g"}], "solution": [{"name": "nitromethane", "amount": "", "unit": ""}], "pressure": "", "temperature": "reflux", "time": "overnight"}]
LAPMIZ | {Cd[py(CH 2 pz) 2 ] 2 }(BF 4 ) 2 ·[4,4‘-bipy] · 0.5H 2 O | B2 C36 Cd1 F8 H35 N12 O0.5 | chemical synthesis | Cd(BF4)2 | 0.107 mL | L | 0.059 g | 4,4‘-bipy | 0.039 g |  |  |  |  | water, ethanol, ethanol |  | 15 min |  |  | chemical synthesis | 10.1021/cg049609s |  | 2005.02 | [{"synthesis method": "chemical synthesis", "precursor": [{"name": "Cd(BF4)2", "amount": "0.107", "unit": "mL"}, {"name": "L", "amount": "0.059", "unit": "g"}, {"name": "4,4\u2018-bipy", "amount": "0.039", "unit": "g"}], "solution": [{"name": "water", "amount": "45 wt % solution, d = 1.485", "unit": ""}, {"name": "ethanol", "amount": "5", "unit": "mL"}, {"name": "ethanol", "amount": "5", "unit": "mL"}], "pressure": "", "temperature": "", "time": "15 min"}]
LAPMOF | {Cd[phen] 3 } 2 (BF 4 ) 4 ·[py(CH 2 pz) 2 ] · 5H 2 O | B4 C85 Cd2 F16 H71 N17 O5 | chemical synthesis | Cd(BF4)2 | 0.214 mL | L | 0.059 g | 1,10-phen | 0.297 g |  |  |  |  | water, ethanol, ethanol |  | 15 min |  |  | chemical synthesis | 10.1021/cg049609s |  | 2005.02 | [{"synthesis method": "chemical synthesis", "precursor": [{"name": "Cd(BF4)2", "amount": "0.214", "unit": "mL"}, {"name": "L", "amount": "0.059", "unit": "g"}, {"name": "1,10-phen", "amount": "0.297", "unit": "g"}], "solution": [{"name": "water", "amount": "45 wt % solution, d = 1.485", "unit": ""}, {"name": "ethanol", "amount": "5", "unit": "mL"}, {"name": "ethanol", "amount": "5", "unit": "mL"}], "pressure": "", "temperature": "", "time": "15 min"}]
UQEDAX | {[Gd(MSA)(NO3)(H2O)2]·2H2O} n | C5 Gd1 H12 N1 O11 | solvothermal synthesis | Gd(NO3)3 aqueous solution | 0.6 mL | H2MSA | 0.026 g | [8 empty] | 24 h | 90 °C | 5.1 | solvothermal synthesis, pH adjustment | 10.1021/acs.cgd.6b00678 |  | 2016.06 | [{"synthesis method": "solvothermal synthesis", "precursor": [{"name": "Gd(NO3)3 aqueous solution", "amount": "0.6", "unit": "mL"}, {"name": "H2MSA", "amount": "0.026", "unit": "g"}], "solvent": [{"name": "deionized water", "amount": "2", "unit": "mL"}], "pressure": "", "temperature": "90 \u00b0C", "time": "24 h", "heating rate": "", "cooling rate": ""}, {"synthesis method": "pH adjustment", "pH": "5.1", "modulator": "0.1 M NaOH aqueous solution"}]
UQECOK | {[Tb(MSA)(NO3)(H2O)2]·2H2O} n | C5 H12 N1 O11 Tb1 | solvothermal synthesis | Tb(NO3)3 aqueous solution | 0.6 mL | H2MSA | 0.026 g | [8 empty] | 24 h | 90 °C | 5.1 | solvothermal synthesis, pH adjustment | 10.1021/acs.cgd.6b00678 |  | 2016.06 | [{"synthesis method": "solvothermal synthesis", "precursor": [{"name": "Tb(NO3)3 aqueous solution", "amount": "0.6", "unit": "mL"}, {"name": "H2MSA", "amount": "0.026", "unit": "g"}], "solvent": [{"name": "deionized water", "amount": "2", "unit": "mL"}], "pressure": "", "temperature": "90 \u00b0C", "time": "24 h", "heating rate": "", "cooling rate": ""}, {"synthesis method": "pH adjustment", "pH": "5.1", "modulator": "0.1 M NaOH aqueous solution"}]
UQECAW | {[Dy(MSA)(NO3)(H2O)2]·2H2O} n | C5 Dy1 H12 N1 O11 | solvothermal synthesis | Dy(NO3)3 aqueous solution | 0.6 mL | H2MSA | 0.026 g | [8 empty] | 24 h | 90 °C | 5.1 | solvothermal synthesis, pH adjustment | 10.1021/acs.cgd.6b00678 |  | 2016.06 | [{"synthesis method": "solvothermal synthesis", "precursor": [{"name": "Dy(NO3)3 aqueous solution", "amount": "0.6", "unit": "mL"}, {"name": "H2MSA", "amount": "0.026", "unit": "g"}], "solvent": [{"name": "deionized water", "amount": "2", "unit": "mL"}], "pressure": "", "temperature": "90 \u00b0C", "time": "24 h", "heating rate": "", "cooling rate": ""}, {"synthesis method": "pH adjustment", "pH": "5.1", "modulator": "0.1 M NaOH aqueous solution"}]
HADDOI | [Zn5(hfipbb)4(trz)2(H2O)2] | C72 F24 H40 N6 O18 Zn5 | solvothermal synthesis | Zn(NO3)2⋅6H2O | 148.7 mg | H2hfipbb | 39.4 mg | Htrz | 20.0 mg | [5 empty] | autogenous | 3 days | 100°C |  | solvothermal synthesis | 10.1021/acs.inorgchem.6b01809 |  | 2016.09 | [{"synthesis method": "solvothermal synthesis", "precursor": [{"name": "Zn(NO3)2\u22c56H2O", "amount": "148.7", "unit": "mg"}, {"name": "H2hfipbb", "amount": "39.4", "unit": "mg"}, {"name": "Htrz", "amount": "20.0", "unit": "mg"}], "solvent": [{"name": "H2O", "amount": "3.0", "unit": "mL"}, {"name": "DMF", "amount": "1.0", "unit": "mL"}], "reducing agent": [{"name": "", "amount": "", "unit": ""}], "surfactant": [{"name": "", "amount": "", "unit": ""}], "pressure": "autogenous", "temperature": "100\u00b0C", "time": "3 days", "heating rate": "", "cooling rate": "5\u00b0C/min"}]
BACQEB08 | {[Co(2,5-pdc)(H2O)2]·H2O} n | C7 Co1 H9 N1 O7 | chemical synthesis | CoCl2⋅6H2O | 0.2384 g | 4,4'-trimethylenebipyridine | 0.0998 g | 2,5-pyridinedicarboxylic acid | 0.2512 g |  |  |  |  | water, methanol |  | 24 h | 120 °C | 7-8 | chemical synthesis, pH adjustment | 10.1021/cg400224a |  | 2013.03 | [{"synthesis method": "chemical synthesis", "precursor": [{"name": "CoCl2\u22c56H2O", "amount": "0.2384", "unit": "g"}, {"name": "4,4'-trimethylenebipyridine", "amount": "0.0998", "unit": "g"}, {"name": "2,5-pyridinedicarboxylic acid", "amount": "0.2512", "unit": "g"}], "solution": [{"name": "water", "amount": "5", "unit": "mL"}, {"name": "methanol", "amount": "5", "unit": "mL"}], "pressure": "", "temperature": "120 \u00b0C", "time": "24 h"}, {"synthesis method": "pH adjustment", "pH": "7-8", "modulator": "NaOH solution"}]
KIJXUY | {[Co(2,5-pdc)(H2O)2].4H2O} n | C7 Co1 H15 N1 O10 | [16 empty] | soaking, filtration | 10.1021/cg400224a |  | 2013.03 | [{"synthesis method": "soaking", "solvent": [{"name": "water", "amount": "", "unit": ""}], "time": "24 h"}, {"synthesis method": "filtration", "time": "", "atmosphere": "", "pressure": ""}]
TOVGES | PCN-230 | C408 H318 N12 O32 Zr6 | solvothermal synthesis | ZrCl4 | 15 mg | H 4 TCP-3 | 20 mg | acetic acid | 0.4 mL | [6 empty] | 24 h | 120°C |  | solvothermal synthesis | 10.1021/ja5111317 |  | 2014.12 | [{"synthesis method": "solvothermal synthesis", "precursor": [{"name": "ZrCl4", "amount": "15", "unit": "mg"}, {"name": "H 4 TCP-3", "amount": "20", "unit": "mg"}, {"name": "acetic acid", "amount": "0.4", "unit": "mL"}], "solvent": [{"name": "DMF", "amount": "2", "unit": "mL"}], "reducing agent": [{"name": "", "amount": "", "unit": ""}], "surfactant": [{"name": "", "amount": "", "unit": ""}], "pressure": "", "temperature": "120\u00b0C", "time": "24 h", "heating rate": "", "cooling rate": ""}]
RUDPOW | 2,6-(AgCC)2-py·8AgCF3CO2 | Ag10 C25 F24 H23 N1 O26 | chemical synthesis | [2,6-(AgCC)2-py] n | 0.1 g | AgCF3CO2 | 0.220 g | AgBF4 | 0.382 g |  |  |  |  | aqueous solution |  | a few days | room temperature |  | chemical synthesis | 10.1021/ic900346p |  | 2009.06 | [{"synthesis method": "chemical synthesis", "precursor": [{"name": "[2,6-(AgC\ue5fcC)2-py] n", "amount": "0.1", "unit": "g"}, {"name": "AgCF3CO2", "amount": "0.220", "unit": "g"}, {"name": "AgBF4", "amount": "0.382", "unit": "g"}], "solution": [{"name": "aqueous solution", "amount": "1", "unit": "mL"}], "pressure": "", "temperature": "room temperature", "time": "a few days"}]
RUDPUC | 2-(AgCC)-pym·4AgCF3CO2 | Ag5 C14 F12 H3 N2 O8 | chemical synthesis | AgCF3CO2 | 0.223 g | AgBF4 | 0.382 g | [2-(AgCC)-pym] n | 0.1 g |  |  |  |  | deionized water |  | several days | room temperature |  | chemical synthesis | 10.1021/ic900346p |  | 2009.06 | [{"synthesis method": "chemical synthesis", "precursor": [{"name": "AgCF3CO2", "amount": "0.223", "unit": "g"}, {"name": "AgBF4", "amount": "0.382", "unit": "g"}, {"name": "[2-(AgC\ue5fcC)-pym] n", "amount": "0.1", "unit": "g"}], "solution": [{"name": "deionized water", "amount": "1", "unit": "mL"}], "pressure": "", "temperature": "room temperature", "time": "several days"}]
RUDQAJ | 2,5-(AgCC)2-py·4AgCF3CO2 | Ag6 C17 F12 H3 N1 O8 | chemical synthesis | [2,5-(AgCC)2-py] n | 0.1 g | AgCF3CO2 | 0.220 g | AgBF4 | 0.382 g |  |  |  |  | aqueous solution |  | several days | room temperature |  | chemical synthesis | 10.1021/ic900346p |  | 2009.06 | [{"synthesis method": "chemical synthesis", "precursor": [{"name": "[2,5-(AgC\ue5fcC)2-py] n", "amount": "0.1", "unit": "g"}, {"name": "AgCF3CO2", "amount": "0.220", "unit": "g"}, {"name": "AgBF4", "amount": "0.382", "unit": "g"}], "solution": [{"name": "aqueous solution", "amount": "1", "unit": "mL"}], "pressure": "", "temperature": "room temperature", "time": "several days"}]
RUDQOX | 3,5-(AgCC)2-py·6AgCF3CO2·3.5H2O | Ag8 C21 F18 H10 N1 O15.5 | chemical synthesis | [3,5-(AgCC)2-py] n | 0.1 g | AgCF3CO2 | 0.220 g | AgBF4 | 0.382 g |  |  |  |  | aqueous solution |  | several days | room temperature |  | chemical synthesis | 10.1021/ic900346p |  | 2009.06 | [{"synthesis method": "chemical synthesis", "precursor": [{"name": "[3,5-(AgC\ue5fcC)2-py] n", "amount": "0.1", "unit": "g"}, {"name": "AgCF3CO2", "amount": "0.220", "unit": "g"}, {"name": "AgBF4", "amount": "0.382", "unit": "g"}], "solution": [{"name": "aqueous solution", "amount": "1", "unit": "mL"}], "pressure": "", "temperature": "room temperature", "time": "several days"}]
RUDQEN | 2-(AgCC)-pyz·4AgCF3CO2 | Ag5 C14 F12 H5 N2 O9 | chemical synthesis | [2-(AgCC)-pyz] n | 0.1 g | AgCF3CO2 | 0.220 g | AgBF4 | 0.382 g |  |  |  |  | deionized water |  | several days | room temperature |  | chemical synthesis | 10.1021/ic900346p |  | 2009.06 | [{"synthesis method": "chemical synthesis", "precursor": [{"name": "[2-(AgC\ue5fcC)-pyz] n", "amount": "0.1", "unit": "g"}, {"name": "AgCF3CO2", "amount": "0.220", "unit": "g"}, {"name": "AgBF4", "amount": "0.382", "unit": "g"}], "solution": [{"name": "deionized water", "amount": "1", "unit": "mL"}], "pressure": "", "temperature": "room temperature", "time": "several days"}]
RUDQUD | 5-(AgCC)-pym·3AgCF3CO2 | Ag4 C12 F9 H9 N2 O9 | chemical synthesis | [5-(AgCC)-pym] n | 0.1 g | AgCF3CO2 | 0.220 g | AgBF4 | 0.382 g |  |  |  |  | deionized water |  | several days | room temperature |  | chemical synthesis | 10.1021/ic900346p |  | 2009.06 | [{"synthesis method": "chemical synthesis", "precursor": [{"name": "[5-(AgC\ue5fcC)-pym] n", "amount": "0.1", "unit": "g"}, {"name": "AgCF3CO2", "amount": "0.220", "unit": "g"}, {"name": "AgBF4", "amount": "0.382", "unit": "g"}], "solution": [{"name": "deionized water", "amount": "1", "unit": "mL"}], "pressure": "", "temperature": "room temperature", "time": "several days"}]
RUDQIR | 2-(AgCC)-pyz·5AgCF3CO2·Me3NCH2CO2 | Ag6 C21 F15 H18 N3 O14 | chemical synthesis | [2-(AgCC)-pyz] n | 0.1 g | AgCF3CO2 | 0.220 g | AgBF4 | 0.382 g | trimethylammonioacetate | 0.15 g |  |  | deionized water |  | several days | room temperature |  | chemical synthesis | 10.1021/ic900346p |  | 2009.06 | [{"synthesis method": "chemical synthesis", "precursor": [{"name": "[2-(AgC\ue5fcC)-pyz] n", "amount": "0.1", "unit": "g"}, {"name": "AgCF3CO2", "amount": "0.220", "unit": "g"}, {"name": "AgBF4", "amount": "0.382", "unit": "g"}, {"name": "trimethylammonioacetate", "amount": "0.15", "unit": "g"}], "solution": [{"name": "deionized water", "amount": "1", "unit": "mL"}], "pressure": "", "temperature": "room temperature", "time": "several days"}]
CUSBUO | 2,4,6-Trisulphonic acid | C6 H9 Na3 O13 S3 | chemical synthesis | NaOH |  | Sulphuric acid | 100 mL | [8 empty] | 4 days | 150 °C |  | chemical synthesis, chemical synthesis, chemical synthesis | 10.1021/cg901463f |  | 2010.01 | [{"synthesis method": "chemical synthesis", "precursor": [{"name": "Phenylarsonic acid", "amount": "6.0", "unit": "g"}, {"name": "SO3", "amount": "19.2", "unit": "g"}], "solution": [], "pressure": "", "temperature": "85-90 \u00b0C", "time": "24 h"}, {"synthesis method": "chemical synthesis", "precursor": [{"name": "4-t-butylphenol", "amount": "7.51", "unit": "g"}, {"name": "Sulphuric acid", "amount": "100", "unit": "mL"}], "solution": [], "pressure": "", "temperature": "35-40 \u00b0C", "time": "23 days"}, {"synthesis method": "chemical synthesis", "precursor": [{"name": "NaOH", "amount": "", "unit": ""}], "solution": [], "pressure": "", "temperature": "150 \u00b0C", "time": "4 days"}]
ROSZIL | {[(CH3)2NH2][Zn2(HEDP)(BPDC)0.5(H2O)2]·H2O} | C11 H22 N1 O12 P2 Zn2 | solvothermal synthesis | ZnO | 0.16 g | H2BPDC | 0.12 g | HEDP | 0.2 mL | HF | 0.2 mL |  |  |  |  | 1 week | 145°C |  | solvothermal synthesis | 10.1021/acs.cgd.9b00800 |  | 2019.08 | [{"synthesis method": "solvothermal synthesis", "precursor": [{"name": "ZnO", "amount": "0.16", "unit": "g"}, {"name": "H2BPDC", "amount": "0.12", "unit": "g"}, {"name": "HEDP", "amount": "0.2", "unit": "mL"}, {"name": "HF", "amount": "0.2", "unit": "mL"}], "solvent": [{"name": "H2O", "amount": "5", "unit": "mL"}, {"name": "DMF", "amount": "5", "unit": "mL"}], "reducing agent": [{"name": "", "amount": "", "unit": ""}], "surfactant": [{"name": "", "amount": "", "unit": ""}], "pressure": "", "temperature": "145\u00b0C", "time": "1 week", "heating rate": "", "cooling rate": "0.1 \u00b0C/min"}]
ROSZOR | {[CH3NH3][Zn2(HEDP)(BPDC)0.5(H2O)2]·3.5H2O} | C10 H25 N1 O14.5 P2 Zn2 | solvothermal synthesis | ZnO | 0.16 g | H2BPDC | 0.12 g | HEDP | 0.15 mL | HF | 0.2 mL | methylamine | 0.8 mL |  |  | 1 week | 80°C |  | solvothermal synthesis | 10.1021/acs.cgd.9b00800 |  | 2019.08 | [{"synthesis method": "solvothermal synthesis", "precursor": [{"name": "ZnO", "amount": "0.16", "unit": "g"}, {"name": "H2BPDC", "amount": "0.12", "unit": "g"}, {"name": "HEDP", "amount": "0.15", "unit": "mL"}, {"name": "HF", "amount": "0.2", "unit": "mL"}, {"name": "methylamine", "amount": "0.8", "unit": "mL"}], "solvent": [{"name": "H2O", "amount": "10", "unit": "mL"}], "reducing agent": [{"name": "", "amount": "", "unit": ""}], "surfactant": [{"name": "", "amount": "", "unit": ""}], "pressure": "", "temperature": "80\u00b0C", "time": "1 week", "heating rate": "", "cooling rate": "0.1 \u00b0C/min"}]
KEWXIV | 1 | C12 Cl1 H9 N6 O1 Zn1 | [16 empty] | hydrothermal synthesis | 10.1021/ic302411r |  | 2013.01 | [{"synthesis method": "hydrothermal synthesis", "precursor": [{"name": "milrinone", "amount": "0.0422", "unit": "g"}, {"name": "ZnCl2", "amount": "0.0272", "unit": "g"}, {"name": "NaN3", "amount": "0.039", "unit": "g"}], "solvent": [{"name": "water", "amount": "2.5", "unit": "mL"}], "reducing agent": [{"name": "", "amount": "", "unit": ""}], "surfactant": [{"name": "", "amount": "", "unit": ""}], "pressure": "vacuum", "temperature": "160\u00b0C", "time": "24 hours", "heating rate": "", "cooling rate": ""}]
DAWMAR | [Eu2(2,4'-bpdc)2(OH)(NO3)(H2O)3] n | C28 Eu2 H23 N1 O15 | solvothermal synthesis | 2,4'-H2bpdc | 0.0242 g | Eu(NO3)3⋅5H2O | 0.0856 g | [8 empty] | 3 days | 165 °C | ca. 5.7 | solvothermal synthesis, pH adjustment | 10.1021/cg201411b |  | 2012.01 | [{"synthesis method": "solvothermal synthesis", "precursor": [{"name": "2,4'-H2bpdc", "amount": "0.0242", "unit": "g"}, {"name": "Eu(NO3)3\u22c55H2O", "amount": "0.0856", "unit": "g"}], "solvent": [{"name": "distilled water", "amount": "8", "unit": "mL"}], "pressure": "", "temperature": "165 \u00b0C", "time": "3 days", "heating rate": "", "cooling rate": ""}, {"synthesis method": "pH adjustment", "pH": "ca. 5.7", "modulator": "Et3N"}]
DAWLUK | [Eu(2,4'-bpdc)(1,4-bdc)0.5(DMF)(H2O) | C21 Eu1 H21 N1 O9 | solvothermal synthesis | 2,4'-H2bpdc | 0.0363 g | 1,4-H2bdc | 0.0252 g | Eu(NO3)3⋅5H2O | 0.0428 g | [6 empty] | 5 days | 70 °C | ca. 5.0 | solvothermal synthesis, pH adjustment | 10.1021/cg201411b |  | 2012.01 | [{"synthesis method": "solvothermal synthesis", "precursor": [{"name": "2,4'-H2bpdc", "amount": "0.0363", "unit": "g"}, {"name": "1,4-H2bdc", "amount": "0.0252", "unit": "g"}, {"name": "Eu(NO3)3\u22c55H2O", "amount": "0.0428", "unit": "g"}], "solvent": [{"name": "distilled water", "amount": "2.5", "unit": "mL"}, {"name": "DMF", "amount": "2.5", "unit": "mL"}], "pressure": "", "temperature": "70 \u00b0C", "time": "5 days", "heating rate": "", "cooling rate": ""}, {"synthesis method": "pH adjustment", "pH": "ca. 5.0", "modulator": "Et3N"}]
DAWLAQ | [Pr(2,4'-bpdc)(1,4-bdc)0.5(DMF)(H2O) | C21 H21 N1 O9 Pr1 | solvothermal synthesis | Pr(NO3)3⋅5H2O | 0.0417 g | [10 empty] | 5 days | 70 °C | ca. 5.0 | solvothermal synthesis, pH adjustment | 10.1021/cg201411b |  | 2012.01 | [{"synthesis method": "solvothermal synthesis", "precursor": [{"name": "Pr(NO3)3\u22c55H2O", "amount": "0.0417", "unit": "g"}], "solvent": [{"name": "distilled water", "amount": "2.5", "unit": "mL"}, {"name": "DMF", "amount": "2.5", "unit": "mL"}], "pressure": "", "temperature": "70 \u00b0C", "time": "5 days", "heating rate": "", "cooling rate": ""}, {"synthesis method": "pH adjustment", "pH": "ca. 5.0", "modulator": "Et3N"}]
DAWKUJ | [Nd(2,4'-bpdc)(1,4-bdc)0.5(DMF)(H2O) | C21 H21 N1 Nd1 O9 | solvothermal synthesis | Nd(NO3)3⋅5H2O | 0.0420 g | [10 empty] | 5 days | 70 °C | ca. 5.0 | solvothermal synthesis, pH adjustment | 10.1021/cg201411b |  | 2012.01 | [{"synthesis method": "solvothermal synthesis", "precursor": [{"name": "Nd(NO3)3\u22c55H2O", "amount": "0.0420", "unit": "g"}], "solvent": [{"name": "distilled water", "amount": "2.5", "unit": "mL"}, {"name": "DMF", "amount": "2.5", "unit": "mL"}], "pressure": "", "temperature": "70 \u00b0C", "time": "5 days", "heating rate": "", "cooling rate": ""}, {"synthesis method": "pH adjustment", "pH": "ca. 5.0", "modulator": "Et3N"}]
DAWLOE | [Eu(2,4'-bpdc)(DMF)2(NO3)] n | C20 Eu1 H22 N3 O9 | solvothermal synthesis | 2,4'-H2bpdc | 0.0363 g | Eu(NO3)3⋅5H2O | 0.0856 g | [8 empty] | 4 days | 70 °C |  | solvothermal synthesis | 10.1021/cg201411b |  | 2012.01 | [{"synthesis method": "solvothermal synthesis", "precursor": [{"name": "2,4'-H2bpdc", "amount": "0.0363", "unit": "g"}, {"name": "Eu(NO3)3\u22c55H2O", "amount": "0.0856", "unit": "g"}], "solvent": [{"name": "DMF", "amount": "5", "unit": "mL"}], "pressure": "", "temperature": "70 \u00b0C", "time": "4 days", "heating rate": "", "cooling rate": ""}]
DAWLEU | [Nd(2,4'-bpdc)(DMF)2(NO3)] n | C20 H22 N3 Nd1 O9 | solvothermal synthesis | Nd(NO3)3⋅5H2O | 0.0840 g | [10 empty] | 4 days | 70 °C |  | solvothermal synthesis | 10.1021/cg201411b |  | 2012.01 | [{"synthesis method": "solvothermal synthesis", "precursor": [{"name": "Nd(NO3)3\u22c55H2O", "amount": "0.0840", "unit": "g"}], "solvent": [{"name": "DMF", "amount": "5", "unit": "mL"}], "pressure": "", "temperature": "70 \u00b0C", "time": "4 days", "heating rate": "", "cooling rate": ""}]
DAWMEV | [Gd(2,4'-bpdc)(DMF)2(NO3)] n | C20 Gd1 H22 N3 O9 | solvothermal synthesis | Gd(NO3)3⋅5H2O | 0.0866 g | [10 empty] | 4 days | 70 °C |  | solvothermal synthesis | 10.1021/cg201411b |  | 2012.01 | [{"synthesis method": "solvothermal synthesis", "precursor": [{"name": "Gd(NO3)3\u22c55H2O", "amount": "0.0866", "unit": "g"}], "solvent": [{"name": "DMF", "amount": "5", "unit": "mL"}], "pressure": "", "temperature": "70 \u00b0C", "time": "4 days", "heating rate": "", "cooling rate": ""}]
DAWLIY | [Eu(2,4'-bpdc)(2,4'-Hbpdc)(H2O)] n | C28 Eu1 H19 O9 | solvothermal synthesis | 2,4'-H2bpdc | 0.0726 g | Eu(NO3)3⋅5H2O | 0.0856 g | [8 empty] | 3 days | 165 °C |  | solvothermal synthesis | 10.1021/cg201411b |  | 2012.01 | [{"synthesis method": "solvothermal synthesis", "precursor": [{"name": "2,4'-H2bpdc", "amount": "0.0726", "unit": "g"}, {"name": "Eu(NO3)3\u22c55H2O", "amount": "0.0856", "unit": "g"}], "solvent": [{"name": "distilled water", "amount": "8", "unit": "mL"}], "pressure": "", "temperature": "165 \u00b0C", "time": "3 days", "heating rate": "", "cooling rate": ""}]
YAVTAR |  | C17 Cl2 Cu1 H27 N8 O3.5 | chemical synthesis | CuCl2 | 134 mg | L 1 | 296 mg | [6 empty] | water |  | 20 min | room temperature |  | chemical synthesis, reflux, filtration, washing, dissolution, evaporation | 10.1021/cg050039l |  | 2005.07 | [{"synthesis method": "chemical synthesis", "precursor": [{"name": "CuCl2", "amount": "134", "unit": "mg"}, {"name": "L 1", "amount": "296", "unit": "mg"}], "solution": [{"name": "water", "amount": "10", "unit": "mL"}], "pressure": "", "temperature": "room temperature", "time": "20 min"}, {"synthesis method": "reflux", "solvent": "", "time": "3 h", "temperature": ""}, {"synthesis method": "filtration", "time": "", "atmosphere": "", "pressure": ""}, {"synthesis method": "washing", "washing solution": "distilled water", "amount": ""}, {"synthesis method": "dissolution", "solvent": "5 mL of acetone and 10 mL of DMF", "time": "", "temperature": ""}, {"synthesis method": "evaporation", "time": "about 20 days", "temperature": "room temperature"}]
BUHDAL | [Mn(L)(N3)2] n | C6 H7 Mn1 N9 O1 | chemical synthesis | 2-cyanopyrimidine | 0.104 g | MnCl2⋅4H2O | 0.0985 g | sodium azide | 0.13 g |  |  |  |  | methanolic solution |  | 4 days |  |  | chemical synthesis, filtration | 10.1021/acs.inorgchem.5b01061 |  | 2015.07 | [{"synthesis method": "chemical synthesis", "precursor": [{"name": "2-cyanopyrimidine", "amount": "0.104", "unit": "g"}, {"name": "MnCl2\u22c54H2O", "amount": "0.0985", "unit": "g"}, {"name": "sodium azide", "amount": "0.13", "unit": "g"}], "solution": [{"name": "methanolic solution", "amount": "20", "unit": "mL"}], "pressure": "", "temperature": "", "time": "4 days"}, {"synthesis method": "filtration", "time": "20 min", "atmosphere": "", "pressure": ""}]
AJAGEZ | [Cu (L2)2] n | C10 Cu1 H6 N12 | chemical synthesis | 2-cyanopyrimidine | 0.104 g | CuCl2⋅2H2O |  | sodium azide | 0.13 g |  |  |  |  | methanolic solution |  | 4 days |  |  | chemical synthesis, filtration | 10.1021/acs.inorgchem.5b01061 |  | 2015.07 | [{"synthesis method": "chemical synthesis", "precursor": [{"name": "2-cyanopyrimidine", "amount": "0.104", "unit": "g"}, {"name": "CuCl2\u22c52H2O", "amount": "", "unit": ""}, {"name": "sodium azide", "amount": "0.13", "unit": "g"}], "solution": [{"name": "methanolic solution", "amount": "20", "unit": "mL"}], "pressure": "", "temperature": "", "time": "4 days"}, {"synthesis method": "filtration", "time": "20 min", "atmosphere": "", "pressure": ""}]
PIRROZ | [Co(NCS)2(4-ethylpyridine)4] | C30 Co1 H36 N6 S2 | chemical synthesis | Co(NCS)2 | 1.50 mmol | 4-ethylpyridine | 6.00 mmol | [6 empty] | water |  |  |  |  | chemical synthesis | 10.1021/ic4012235 |  | 2013.10 | [{"synthesis method": "chemical synthesis", "precursor": [{"name": "Co(NCS)2", "amount": "1.50", "unit": "mmol"}, {"name": "4-ethylpyridine", "amount": "6.00", "unit": "mmol"}], "solution": [{"name": "water", "amount": "10", "unit": "mL"}], "pressure": "", "temperature": "", "time": ""}]
PIRRUF | [(Co(NCS)2]2(4-ethylpyridine)6 | C46 Co2 H54 N10 S4 | chemical synthesis | Co(NCS)2 | 1.50 mmol | 4-ethylpyridine | 1.50 mmol | [6 empty] | water |  |  |  |  | chemical synthesis | 10.1021/ic4012235 |  | 2013.10 | [{"synthesis method": "chemical synthesis", "precursor": [{"name": "Co(NCS)2", "amount": "1.50", "unit": "mmol"}, {"name": "4-ethylpyridine", "amount": "1.50", "unit": "mmol"}], "solution": [{"name": "water", "amount": "10", "unit": "mL"}], "pressure": "", "temperature": "", "time": ""}]
PIRSAM | [Co(NCS)2(4-ethylpyridine)2]n | C16 Co1 H18 N4 S2 | chemical synthesis | Co(NCS)2 | 6.00 mmol | 4-ethylpyridine | 1.5 mmol | [6 empty] | water |  |  |  |  | chemical synthesis | 10.1021/ic4012235 |  | 2013.10 | [{"synthesis method": "chemical synthesis", "precursor": [{"name": "Co(NCS)2", "amount": "6.00", "unit": "mmol"}, {"name": "4-ethylpyridine", "amount": "1.5", "unit": "mmol"}], "solution": [{"name": "water", "amount": "10", "unit": "mL"}], "pressure": "", "temperature": "", "time": ""}]
EDEXAN | Ba2Ti10(μ3-O)8(μ2-OH)5(μ2-OMc)20(OiPrOMe)2 | Ba2 C88 H118 O57 Ti10 | chemical synthesis | BaTi(OiPrOMe)6 | 1.12 g | methacrylic acid | 1.12 g | [8 empty] | 25 days | room temperature |  | chemical synthesis, drying | 10.1021/ic0615630 |  | 2007.04 | [{"synthesis method": "chemical synthesis", "precursor": [{"name": "BaTi(OiPrOMe)6", "amount": "1.12", "unit": "g"}, {"name": "methacrylic acid", "amount": "1.12", "unit": "g"}], "solution": [], "pressure": "", "temperature": "room temperature", "time": "25 days"}, {"synthesis method": "drying", "pressure": "vacuum", "temperature": "room temperature", "atmosphere": "", "time": "12 h"}]
EDEXER | [Ba(OMc)2(McOH)3]n | Ba2 C20 H28 O10 | chemical synthesis | BaZr(OiPrOMeR)6 | 1.68 g | methacrylic acid | 1.64 g | [8 empty] | 25 days | room temperature |  | chemical synthesis, drying | 10.1021/ic0615630 |  | 2007.04 | [{"synthesis method": "chemical synthesis", "precursor": [{"name": "BaZr(OiPrOMeR)6", "amount": "1.68", "unit": "g"}, {"name": "methacrylic acid", "amount": "1.64", "unit": "g"}], "solution": [], "pressure": "", "temperature": "room temperature", "time": "25 days"}, {"synthesis method": "drying", "pressure": "vacuum", "temperature": "room temperature", "atmosphere": "", "time": "12 h"}]
UNAZEP | [Co(TIPA)·(5-OH-bdc) | C35 Co1 H29 N7 O7 | solvothermal synthesis | Co(NO3)2 | 0.046 g | TIPA | 0.066 g | 5-OH-H2bdc | 0.027 g | [6 empty] | 3 days | 120 °C |  | solvothermal synthesis | 10.1021/cg1011764 |  | 2010.11 | [{"synthesis method": "solvothermal synthesis", "precursor": [{"name": "Co(NO3)2", "amount": "0.046", "unit": "g"}, {"name": "TIPA", "amount": "0.066", "unit": "g"}, {"name": "5-OH-H2bdc", "amount": "0.027", "unit": "g"}], "solvent": [{"name": "DMF", "amount": "v/v = 1:2", "unit": ""}, {"name": "H2O", "amount": "v/v = 1:2", "unit": ""}], "pressure": "", "temperature": "120 \u00b0C", "time": "3 days"}]
EXAYOS | H2K2(H2O) n [(C6NO2H5)Ln(H2O)5]2[(H2O)4LnBW11O39H]2 | B2 C12 Ce4 H102 K2 N2 O126 W22 | chemical synthesis | pyridine-4-carboxylic acid | 0.123 g | Ce(NO3)3⋅6H2O | 0.868 g | K8[BW11O39H]⋅13H2O | 1.602 g |  |  |  |  | water |  | 2h | 80°C | 3.5 | chemical synthesis, pH adjustment | 10.1021/ic1013335 |  | 2010.11 | [{"synthesis method": "chemical synthesis", "precursor": [{"name": "pyridine-4-carboxylic acid", "amount": "0.123", "unit": "g"}, {"name": "Ce(NO3)3\u22c56H2O", "amount": "0.868", "unit": "g"}, {"name": "K8[BW11O39H]\u22c513H2O", "amount": "1.602", "unit": "g"}], "solution": [{"name": "water", "amount": "20", "unit": "mL"}], "pressure": "", "temperature": "80\u00b0C", "time": "2h"}, {"synthesis method": "pH adjustment", "pH": "3.5", "modulator": "1 mol L-1 NaOH"}]
EXAYUY | (C6NO2H5)H2K2[(C6NO2H5)4Ln(H2O)2]2[BW12O40]2 | B2 C54 Eu2 H79 K2 N9 O114 W24 | chemical synthesis | Eu(NO3)3 | [14 empty] | chemical synthesis | 10.1021/ic1013335 |  | 2010.11 | [{"synthesis method": "chemical synthesis", "precursor": [{"name": "Eu(NO3)3", "amount": "", "unit": ""}], "solution": [{"name": "", "amount": "", "unit": ""}], "pressure": "", "temperature": "", "time": ""}]
HEVGEV | [CoCl2(4-pmna)2]n | C24 Cl2 Co1 H22 N6 O2 | chemical synthesis | CoCl2⋅6H2O | 17.8 mg | 4-pmna | 32 mg | [6 empty] | ethanol/chloroform, methanol/chloroform |  |  |  |  | chemical synthesis | 10.1021/ja064152r |  | 2006.11 | [{"synthesis method": "chemical synthesis", "precursor": [{"name": "CoCl2\u22c56H2O", "amount": "17.8", "unit": "mg"}, {"name": "4-pmna", "amount": "32", "unit": "mg"}], "solution": [{"name": "ethanol/chloroform", "amount": "v/v 19:1", "unit": ""}, {"name": "methanol/chloroform", "amount": "v/v 9:1", "unit": ""}], "pressure": "", "temperature": "", "time": ""}]
HEVGIZ | [Co(NCS)2(4-pmna)2]·2Me2CO | C32 Co1 H22 N8 O4 S2 | chemical synthesis | Co(SCN)2 | 6.6 mg | 4-pmna | 16 mg | [6 empty] | ethanol/chloroform, acetone/chloroform |  |  |  |  | chemical synthesis | 10.1021/ja064152r |  | 2006.11 | [{"synthesis method": "chemical synthesis", "precursor": [{"name": "Co(SCN)2", "amount": "6.6", "unit": "mg"}, {"name": "4-pmna", "amount": "16", "unit": "mg"}], "solution": [{"name": "ethanol/chloroform", "amount": "v/v 19:1", "unit": ""}, {"name": "acetone/chloroform", "amount": "v/v 9:1", "unit": ""}], "pressure": "", "temperature": "", "time": ""}]
HEVGOF | [Co(4-pmna)2(H2O)2](NO3)2·2CH3OH | C26 Co1 H28 N8 O12 | chemical synthesis | Co(NO3)2⋅6H2O | 21.8 mg | 4-pmna | 32 mg | [6 empty] | ethanol/chloroform, methanol/chloroform |  |  |  |  | chemical synthesis | 10.1021/ja064152r |  | 2006.11 | [{"synthesis method": "chemical synthesis", "precursor": [{"name": "Co(NO3)2\u22c56H2O", "amount": "21.8", "unit": "mg"}, {"name": "4-pmna", "amount": "32", "unit": "mg"}], "solution": [{"name": "ethanol/chloroform", "amount": "v/v 19:1", "unit": ""}, {"name": "methanol/chloroform", "amount": "v/v 9:1", "unit": ""}], "pressure": "", "temperature": "", "time": ""}]
UYECUX | 9 | C24 Cr1 H20 Mo6 N4 Na1 O36 | chemical synthesis | pyridine-4-carboxylic acid | 2.52 mmol | CoCl2⋅xH2O | 1.68 mmol | ZnCl2⋅xH2O | 1.68 mmol | Na2MoO4⋅2H2O | 2.35 mmol | CrCl3⋅6H2O | 1.57 mmol | water, methanol, glacial acetic acid |  | 6 weeks | room temperature |  | chemical synthesis | 10.1021/cg101695w |  | 2011.06 | [{"synthesis method": "chemical synthesis", "precursor": [{"name": "pyridine-4-carboxylic acid", "amount": "2.52", "unit": "mmol"}, {"name": "CoCl2\u22c5xH2O", "amount": "1.68", "unit": "mmol"}, {"name": "ZnCl2\u22c5xH2O", "amount": "1.68", "unit": "mmol"}, {"name": "Na2MoO4\u22c52H2O", "amount": "2.35", "unit": "mmol"}, {"name": "CrCl3\u22c56H2O", "amount": "1.57", "unit": "mmol"}], "solution": [{"name": "water", "amount": "25", "unit": "mL"}, {"name": "methanol", "amount": "10", "unit": "mL"}, {"name": "glacial acetic acid", "amount": "7", "unit": "mL"}], "pressure": "", "temperature": "room temperature", "time": "6 weeks"}]
UYECOR | 10 | C24 Cr1 H20 Mo6 N4 Ni1 O48 | chemical synthesis | pyridine-4-carboxylic acid | 2.52 mmol | Na2MoO4⋅2H2O | 2.35 mmol | CrCl3⋅6H2O | 1.57 mmol |  |  |  |  | water, glacial acetic acid |  | 4 weeks | room temperature |  | chemical synthesis | 10.1021/cg101695w |  | 2011.06 | [{"synthesis method": "chemical synthesis", "precursor": [{"name": "pyridine-4-carboxylic acid", "amount": "2.52", "unit": "mmol"}, {"name": "Na2MoO4\u22c52H2O", "amount": "2.35", "unit": "mmol"}, {"name": "CrCl3\u22c56H2O", "amount": "1.57", "unit": "mmol"}], "solution": [{"name": "water", "amount": "15", "unit": "mL"}, {"name": "glacial acetic acid", "amount": "7", "unit": "mL"}], "pressure": "", "temperature": "room temperature", "time": "4 weeks"}]
UYEDAE | 12 | C24 Cr1 Cu1 H20 Mo6 N4 O46 | chemical synthesis | pyridine-4-carboxylic acid | 2.52 mmol | Na2MoO4⋅2H2O | 2.35 mmol | CrCl3⋅6H2O | 1.57 mmol |  |  |  |  | water, glacial acetic acid |  | 7 weeks | room temperature |  | chemical synthesis | 10.1021/cg101695w |  | 2011.06 | [{"synthesis method": "chemical synthesis", "precursor": [{"name": "pyridine-4-carboxylic acid", "amount": "2.52", "unit": "mmol"}, {"name": "Na2MoO4\u22c52H2O", "amount": "2.35", "unit": "mmol"}, {"name": "CrCl3\u22c56H2O", "amount": "1.57", "unit": "mmol"}], "solution": [{"name": "water", "amount": "15", "unit": "mL"}, {"name": "glacial acetic acid", "amount": "7", "unit": "mL"}], "pressure": "", "temperature": "room temperature", "time": "7 weeks"}]
UYEDEI | 13 | C24 Cr1 H20 Mo6 N4 Na1 O34 | chemical synthesis | pyridine-3-carboxylic acid | 2.52 mmol | CoCl2⋅xH2O | 1.68 mmol | Na2MoO4⋅2H2O | 2.35 mmol | CrCl3⋅6H2O | 1.57 mmol |  |  | water, methanol, glacial acetic acid |  | 4 weeks | room temperature |  | chemical synthesis | 10.1021/cg101695w |  | 2011.06 | [{"synthesis method": "chemical synthesis", "precursor": [{"name": "pyridine-3-carboxylic acid", "amount": "2.52", "unit": "mmol"}, {"name": "CoCl2\u22c5xH2O", "amount": "1.68", "unit": "mmol"}, {"name": "Na2MoO4\u22c52H2O", "amount": "2.35", "unit": "mmol"}, {"name": "CrCl3\u22c56H2O", "amount": "1.57", "unit": "mmol"}], "solution": [{"name": "water", "amount": "25", "unit": "mL"}, {"name": "methanol", "amount": "10", "unit": "mL"}, {"name": "glacial acetic acid", "amount": "7", "unit": "mL"}], "pressure": "", "temperature": "room temperature", "time": "4 weeks"}]
UYEDOS | 14 | C10 Co2 Cr1 H6 Mo6 N4 O49 | chemical synthesis | pyrazine-2-carboxylic acid | 2.52 mmol | CoCl2⋅xH2O | 1.68 mmol | Na2MoO4⋅2H2O | 2.35 mmol | CrCl3⋅6H2O | 1.57 mmol |  |  | water, methanol, glacial acetic acid |  | 4 weeks | room temperature |  | chemical synthesis | 10.1021/cg101695w |  | 2011.06 | [{"synthesis method": "chemical synthesis", "precursor": [{"name": "pyrazine-2-carboxylic acid", "amount": "2.52", "unit": "mmol"}, {"name": "CoCl2\u22c5xH2O", "amount": "1.68", "unit": "mmol"}, {"name": "Na2MoO4\u22c52H2O", "amount": "2.35", "unit": "mmol"}, {"name": "CrCl3\u22c56H2O", "amount": "1.57", "unit": "mmol"}], "solution": [{"name": "water", "amount": "25", "unit": "mL"}, {"name": "methanol", "amount": "10", "unit": "mL"}, {"name": "glacial acetic acid", "amount": "7", "unit": "mL"}], "pressure": "", "temperature": "room temperature", "time": "4 weeks"}]
UYEDIM | 15 | C10 Cr1 Cu2 H6 Mo6 N4 O49 | chemical synthesis | pyrazine-2-carboxylic acid | 2.52 mmol | CuCl2⋅xH2O | 1.68 mmol | Na2MoO4⋅2H2O | 2.35 mmol | CrCl3⋅6H2O | 1.57 mmol |  |  | water, methanol, glacial acetic acid |  | 4 weeks | room temperature |  | chemical synthesis | 10.1021/cg101695w |  | 2011.06 | [{"synthesis method": "chemical synthesis", "precursor": [{"name": "pyrazine-2-carboxylic acid", "amount": "2.52", "unit": "mmol"}, {"name": "CuCl2\u22c5xH2O", "amount": "1.68", "unit": "mmol"}, {"name": "Na2MoO4\u22c52H2O", "amount": "2.35", "unit": "mmol"}, {"name": "CrCl3\u22c56H2O", "amount": "1.57", "unit": "mmol"}], "solution": [{"name": "water", "amount": "25", "unit": "mL"}, {"name": "methanol", "amount": "10", "unit": "mL"}, {"name": "glacial acetic acid", "amount": "7", "unit": "mL"}], "pressure": "", "temperature": "room temperature", "time": "4 weeks"}]
HAQJOB | 1 | C72 H54 N6 O14 S3 Zn2 | solvothermal synthesis | Zn(NO3)2⋅6H2O | 29.7 mg | tpeb | 19.4 mg | 2,5-H2tdc | 8.6 mg | [6 empty] | 24h | 150°C |  | solvothermal synthesis, washing | 10.1021/acs.inorgchem.7b00311 |  | 2017.03 | [{"synthesis method": "solvothermal synthesis", "precursor": [{"name": "Zn(NO3)2\u22c56H2O", "amount": "29.7", "unit": "mg"}, {"name": "tpeb", "amount": "19.4", "unit": "mg"}, {"name": "2,5-H2tdc", "amount": "8.6", "unit": "mg"}], "solvent": [{"name": "H2O", "amount": "2.4", "unit": "mL"}, {"name": "MeCN", "amount": "0.6", "unit": "mL"}], "reducing agent": [{"name": "", "amount": "", "unit": ""}], "surfactant": [{"name": "", "amount": "", "unit": ""}], "pressure": "", "temperature": "150\u00b0C", "time": "24h", "heating rate": "", "cooling rate": "7\u00b0C h-1"}, {"synthesis method": "washing", "washing solution": "water, EtOH, and Et2O", "amount": ""}]
HAQKAO | 2 | C45 H35.2 N3 O8.6 Zn1 | solvothermal synthesis | Zn(NO3)2⋅6H2O | 29.7 mg | tpeb | 19.4 mg | 1,4-H2ndc | 10.8 mg | [6 empty] | 24h | 150°C |  | solvothermal synthesis, washing | 10.1021/acs.inorgchem.7b00311 |  | 2017.03 | [{"synthesis method": "solvothermal synthesis", "precursor": [{"name": "Zn(NO3)2\u22c56H2O", "amount": "29.7", "unit": "mg"}, {"name": "tpeb", "amount": "19.4", "unit": "mg"}, {"name": "1,4-H2ndc", "amount": "10.8", "unit": "mg"}], "solvent": [{"name": "H2O", "amount": "2.4", "unit": "mL"}, {"name": "MeCN", "amount": "0.6", "unit": "mL"}], "reducing agent": [{"name": "", "amount": "", "unit": ""}], "surfactant": [{"name": "", "amount": "", "unit": ""}], "pressure": "", "temperature": "150\u00b0C", "time": "24h", "heating rate": "", "cooling rate": "7\u00b0C h-1"}, {"synthesis method": "washing", "washing solution": "water, EtOH, and Et2O", "amount": ""}]
HAQJUH | 3 | C78 H56 N6 O9 Zn2 | solvothermal synthesis | Zn(NO3)2⋅6H2O | 29.7 mg | tpeb | 19.4 mg | 2,3-H2ndc | 10.8 mg | [6 empty] | 24h | 150°C |  | solvothermal synthesis, washing | 10.1021/acs.inorgchem.7b00311 |  | 2017.03 | [{"synthesis method": "solvothermal synthesis", "precursor": [{"name": "Zn(NO3)2\u22c56H2O", "amount": "29.7", "unit": "mg"}, {"name": "tpeb", "amount": "19.4", "unit": "mg"}, {"name": "2,3-H2ndc", "amount": "10.8", "unit": "mg"}], "solvent": [{"name": "H2O", "amount": "2.4", "unit": "mL"}, {"name": "MeCN", "amount": "0.6", "unit": "mL"}], "reducing agent": [{"name": "", "amount": "", "unit": ""}], "surfactant": [{"name": "", "amount": "", "unit": ""}], "pressure": "", "temperature": "150\u00b0C", "time": "24h", "heating rate": "", "cooling rate": "7\u00b0C h-1"}, {"synthesis method": "washing", "washing solution": "water, EtOH, and Et2O", "amount": ""}]
XANZES | [Zn(HPO3)(C4H6N2)] | C4 H7 N2 O3 P1 Zn1 | [16 empty] | hydrothermal treatment | 10.1021/ic048204u |  | 2005.03 | [{"synthesis method": "hydrothermal treatment", "precursor": [{"name": "zinc acetate dihydrate", "amount": "219.5", "unit": "mg"}, {"name": "phosphorous acid", "amount": "164.0", "unit": "mg"}, {"name": "1-methylimidazole", "amount": "246.1", "unit": "mg"}], "solvent": [{"name": "distilled water", "amount": "6", "unit": "mL"}], "pressure": "", "temperature": "130\u00b0C", "time": "10 days", "heating rate": "", "cooling rate": ""}]
XANZIW | [Zn2(HPO3)2(C10H10N2)2]2 | C40 H44 N8 O12 P4 Zn4 | [16 empty] | hydrothermal treatment | 10.1021/ic048204u |  | 2005.03 | [{"synthesis method": "hydrothermal treatment", "precursor": [{"name": "zinc acetate dihydrate", "amount": "109.8", "unit": "mg"}, {"name": "phosphorous acid", "amount": "82.0", "unit": "mg"}, {"name": "1-benzylimidazole", "amount": "158.2", "unit": "mg"}], "solvent": [{"name": "distilled water", "amount": "6", "unit": "mL"}], "pressure": "", "temperature": "125\u00b0C", "time": "9 days", "heating rate": "", "cooling rate": ""}]
XANZOC | [Zn(HPO3)(C14H14N4)0.5] | C7 H8 N2 O3 P1 Zn1 | [16 empty] | hydrothermal treatment | 10.1021/ic048204u |  | 2005.03 | [{"synthesis method": "hydrothermal treatment", "precursor": [{"name": "zinc acetate dihydrate", "amount": "131.8", "unit": "mg"}, {"name": "phosphorous acid", "amount": "49.2", "unit": "mg"}, {"name": "sodium hydroxide", "amount": "20.0", "unit": "mg"}, {"name": "1,4-bis(imidazol-1-ylmethyl)benzene", "amount": "71.4", "unit": "mg"}], "solvent": [{"name": "distilled water", "amount": "6", "unit": "mL"}], "pressure": "", "temperature": "125\u00b0C", "time": "10 days", "heating rate": "", "cooling rate": ""}]
XANZUI | [Zn2(HPO3)2(C14H14N4)]·0.4H2O | C14 H16 N4 O6 P2 Zn2 | [16 empty] | hydrothermal treatment | 10.1021/ic048204u |  | 2005.03 | [{"synthesis method": "hydrothermal treatment", "precursor": [{"name": "zinc acetate dihydrate", "amount": "65.9", "unit": "mg"}, {"name": "phosphorous acid", "amount": "49.2", "unit": "mg"}, {"name": "sodium hydroxide", "amount": "20.0", "unit": "mg"}, {"name": "1,3-bis(imidazol-1-ylmethyl)benzene", "amount": "71.4", "unit": "mg"}], "solvent": [{"name": "distilled water", "amount": "6", "unit": "mL"}], "pressure": "", "temperature": "125\u00b0C", "time": "10 days", "heating rate": "", "cooling rate": ""}]
XAPBAS | [Zn2(HPO3)2(C14H14N4)] | C14 H16 N4 O6 P2 Zn2 | [16 empty] | hydrothermal treatment | 10.1021/ic048204u |  | 2005.03 | [{"synthesis method": "hydrothermal treatment", "precursor": [{"name": "zinc acetate dihydrate", "amount": "65.9", "unit": "mg"}, {"name": "phosphorous acid", "amount": "49.2", "unit": "mg"}, {"name": "sodium hydroxide", "amount": "20.0", "unit": "mg"}, {"name": "1,3-bis(imidazol-1-ylmethyl)benzene", "amount": "107.1", "unit": "mg"}], "solvent": [{"name": "distilled water", "amount": "6", "unit": "mL"}], "pressure": "", "temperature": "125\u00b0C", "time": "10 days", "heating rate": "", "cooling rate": ""}]
JAMSEY | NiO@MOF | C28 H20 N2 Ni3 O14 | solvothermal synthesis | H2pyip | 24.3 mg | Ni(NO3)2⋅6H2O | 58.2 mg | LiOH | 4.2 mg | [5 empty] | autogenous | 3 days | 160°C |  | solvothermal synthesis, washing, drying | 10.1021/acs.inorgchem.6b02376 |  | 2016.11 | [{"synthesis method": "solvothermal synthesis", "precursor": [{"name": "H2pyip", "amount": "24.3", "unit": "mg"}, {"name": "Ni(NO3)2\u22c56H2O", "amount": "58.2", "unit": "mg"}, {"name": "LiOH", "amount": "4.2", "unit": "mg"}], "solvent": [{"name": "N,N-dimethylformamide (DMF)", "amount": "4", "unit": "mL"}, {"name": "water", "amount": "1", "unit": "mL"}], "reducing agent": [{"name": "", "amount": "", "unit": ""}], "surfactant": [{"name": "", "amount": "", "unit": ""}], "pressure": "autogenous", "temperature": "160\u00b0C", "time": "3 days", "heating rate": "", "cooling rate": "3\u00b0C/h"}, {"synthesis method": "washing", "washing solution": "DMF", "amount": ""}, {"synthesis method": "drying", "pressure": "", "temperature": "", "atmosphere": "air", "time": ""}]
PESGEB | [Fe(NCS)2(bpe)]n | C14 Fe1 H10 N4 S2 | chemical synthesis | FeSO4⋅7H2O | 166.8 mg | KNCS | 116.5 mg | trans-1,2-bis(4-pyridyl)-ethylene | 27.6 mg |  |  |  |  | water |  | three days | 120°C |  | chemical synthesis | 10.1021/ic302370n |  | 2012.12 | [{"synthesis method": "chemical synthesis", "precursor": [{"name": "FeSO4\u22c57H2O", "amount": "166.8", "unit": "mg"}, {"name": "KNCS", "amount": "116.5", "unit": "mg"}, {"name": "trans-1,2-bis(4-pyridyl)-ethylene", "amount": "27.6", "unit": "mg"}], "solution": [{"name": "water", "amount": "1", "unit": "mL"}], "pressure": "", "temperature": "120\u00b0C", "time": "three days"}]
ZAFDES | [{Cu2(μ2-dmea)2(H2O)}2(μ4-pma)] n ·4nH2O | C13 Cu2 H27 N2 O9 | chemical synthesis | N,N'-dimethylethanolamine | 5.0 mmol | pyromellitic acid | 0.50 mmol | Cu(NO3)2⋅2.5H2O | 1.00 mmol |  |  |  |  | water |  | 2-3 weeks | room temperature |  | chemical synthesis, filtration, drying | 10.1021/acs.inorgchem.5b01983 |  | 2015.12 | [{"synthesis method": "chemical synthesis", "precursor": [{"name": "N,N'-dimethylethanolamine", "amount": "5.0", "unit": "mmol"}, {"name": "pyromellitic acid", "amount": "0.50", "unit": "mmol"}, {"name": "Cu(NO3)2\u22c52.5H2O", "amount": "1.00", "unit": "mmol"}], "solution": [{"name": "water", "amount": "10", "unit": "mL"}], "pressure": "", "temperature": "room temperature", "time": "2-3 weeks"}, {"synthesis method": "filtration", "time": "2 h", "atmosphere": "", "pressure": ""}, {"synthesis method": "drying", "pressure": "", "temperature": "ambient", "atmosphere": "air", "time": ""}]
AVEROJ | [Cd(trz)Cl] | C2 Cd1 Cl1 H2 N3 | solvothermal synthesis | CdCl2⋅2.5H2O | 0.1140 g | Htrz | 0.0350 g | DFH | 0.0440 g | [5 empty] | autogenous | 3 days | 140°C |  | solvothermal synthesis | 10.1021/ic100610t |  | 2010.09 | [{"synthesis method": "solvothermal synthesis", "precursor": [{"name": "CdCl2\u22c52.5H2O", "amount": "0.1140", "unit": "g"}, {"name": "Htrz", "amount": "0.0350", "unit": "g"}, {"name": "DFH", "amount": "0.0440", "unit": "g"}], "solvent": [{"name": "H2O", "amount": "4.0", "unit": "mL"}, {"name": "THF", "amount": "4.0", "unit": "mL"}], "reducing agent": [{"name": "", "amount": "", "unit": ""}], "surfactant": [{"name": "", "amount": "", "unit": ""}], "pressure": "autogenous", "temperature": "140\u00b0C", "time": "3 days", "heating rate": "", "cooling rate": "0.1 \u00b0C min-1"}]
AVESAW | [Cd3(trz)2Cl(MeCN)] | C12 Cd3 Cl1 H13 N16 | solvothermal synthesis | CdCl2⋅2.5H2O | 0.0456 g | Htrz | 0.0140 g | DFH | 0.0176 g | [5 empty] | autogenous | 3 days | 160°C |  | solvothermal synthesis, washing | 10.1021/ic100610t |  | 2010.09 | [{"synthesis method": "solvothermal synthesis", "precursor": [{"name": "CdCl2\u22c52.5H2O", "amount": "0.0456", "unit": "g"}, {"name": "Htrz", "amount": "0.0140", "unit": "g"}, {"name": "DFH", "amount": "0.0176", "unit": "g"}], "solvent": [{"name": "H2O", "amount": "4.0", "unit": "mL"}, {"name": "MeCN", "amount": "4.0", "unit": "mL"}], "reducing agent": [{"name": "", "amount": "", "unit": ""}], "surfactant": [{"name": "", "amount": "", "unit": ""}], "pressure": "autogenous", "temperature": "160\u00b0C", "time": "3 days", "heating rate": "", "cooling rate": "0.1 \u00b0C min-1"}, {"synthesis method": "washing", "washing solution": "H2O", "amount": ""}]
CAVFEN01 | 1-NO 3 - | C21 H21 N3 O10 Zn1 | chemical synthesis | H2DBCbpe⋅Br | 27 mg | Zn(NO3)2⋅6H2O | 30 mg | KNO3 | 20 mg | N,N-dimethylformamide | 3 mL | water | 2 mL |  |  | 2 days | 90°C |  | chemical synthesis | 10.1021/acs.inorgchem.7b01497 |  | 2017.08 | [{"synthesis method": "chemical synthesis", "precursor": [{"name": "H2DBCbpe\u22c5Br", "amount": "27", "unit": "mg"}, {"name": "Zn(NO3)2\u22c56H2O", "amount": "30", "unit": "mg"}, {"name": "KNO3", "amount": "20", "unit": "mg"}, {"name": "N,N-dimethylformamide", "amount": "3", "unit": "mL"}, {"name": "water", "amount": "2", "unit": "mL"}], "pressure": "", "temperature": "90\u00b0C", "time": "2 days"}]
QUQGAL | ULMOF-5 | C10 H10 Li2 N2 O5 | solvothermal synthesis | 2,5-PDC | 0.85 g | LiNO3 | 0.345 g | LiOH⋅H2O | 0.021 g | [6 empty] | 5 days | 180°C |  | solvothermal synthesis, filtration, rinsing | 10.1021/cg100449z |  | 2010.05 | [{"synthesis method": "solvothermal synthesis", "precursor": [{"name": "2,5-PDC", "amount": "0.85", "unit": "g"}, {"name": "LiNO3", "amount": "0.345", "unit": "g"}, {"name": "LiOH\u22c5H2O", "amount": "0.021", "unit": "g"}], "solvent": [{"name": "DMF", "amount": "15", "unit": "g"}], "reducing agent": [{"name": "", "amount": "", "unit": ""}], "surfactant": [{"name": "", "amount": "", "unit": ""}], "pressure": "", "temperature": "180\u00b0C", "time": "5 days", "heating rate": "", "cooling rate": ""}, {"synthesis method": "filtration", "time": "", "atmosphere": "", "pressure": ""}, {"synthesis method": "rinsing", "temperature": "", "time": "", "additive": [{"name": "DMF", "amount": "", "unit": ""}]}]
DAMNEM | Triptycenyl Phenanthroline | C32.5 H20 N4 O0.5 | solvothermal synthesis | 3 | 5 mg | 2 | 171 mg | [8 empty] | 24 h | 180 °C |  | chemical synthesis, filtration, washing, drying, solvothermal synthesis | 10.1021/cg200788f |  | 2011.08 | [{"synthesis method": "chemical synthesis", "precursor": [{"name": "2,3-diaminotriptycene", "amount": "200", "unit": "mg"}, {"name": "2", "amount": "171", "unit": "mg"}], "solution": [{"name": "ethanol", "amount": "40", "unit": "mL"}], "pressure": "nitrogen atmosphere", "temperature": "reflux", "time": "18 h"}, {"synthesis method": "filtration", "time": "", "atmosphere": "", "pressure": "suction"}, {"synthesis method": "washing", "washing solution": "ethanol", "amount": ""}, {"synthesis method": "drying", "pressure": "vacuum", "temperature": "50 \u00b0C", "atmosphere": "", "time": ""}, {"synthesis method": "solvothermal synthesis", "precursor": [{"name": "3", "amount": "5", "unit": "mg"}], "solvent": [{"name": "methanol", "amount": "10", "unit": "mL"}], "pressure": "", "temperature": "180 \u00b0C", "time": "24 h", "heating rate": "", "cooling rate": "slow"}]
OCOKEY | Triptycene-Scaffolded PBA | C69.5 Cu2.5 H49 N10.5 O3.5 | solvothermal synthesis | Triptycenyl phenanthroline | 10.0 mg | CuCl2⋅2H2O | 3.7 mg | K3[Fe(CN)6] | 7.2 mg | [6 empty] | 48 h | 180 °C |  | solvothermal synthesis, centrifugation, washing, drying | 10.1021/cg200788f |  | 2011.08 | [{"synthesis method": "solvothermal synthesis", "precursor": [{"name": "Triptycenyl phenanthroline", "amount": "10.0", "unit": "mg"}, {"name": "CuCl2\u22c52H2O", "amount": "3.7", "unit": "mg"}, {"name": "K3[Fe(CN)6]", "amount": "7.2", "unit": "mg"}], "solvent": [{"name": "methanol", "amount": "10", "unit": "mL"}], "pressure": "", "temperature": "180 \u00b0C", "time": "48 h", "heating rate": "", "cooling rate": "7 \u00b0C h-1"}, {"synthesis method": "centrifugation", "revolution per time": "4500 rpm", "relative centrifugal force": "", "time": "", "temperature": "", "additive": [{"name": "", "amount": "", "unit": ""}], "tube material": "", "tube volume": ""}, {"synthesis method": "washing", "washing solution": "dichloromethane", "amount": ""}, {"synthesis method": "drying", "pressure": "vacuum", "temperature": "60 \u00b0C", "atmosphere": "", "time": "24 h"}]
ZOZPIP | {[Co(TPA)Cl](H2O)2.5} n | C10 Cl1 Co1 H13 N3 O4.5 | solvothermal synthesis | CoCl2⋅6H2O | 0.048 g | HTPA | 0.020 g | [8 empty] | 72 h | 120°C |  | solvothermal synthesis | 10.1021/acs.inorgchem.5b00074 |  | 2015.03 | [{"synthesis method": "solvothermal synthesis", "precursor": [{"name": "CoCl2\u22c56H2O", "amount": "0.048", "unit": "g"}, {"name": "HTPA", "amount": "0.020", "unit": "g"}], "solvent": [{"name": "DMF", "amount": "2", "unit": "mL"}, {"name": "EtOH", "amount": "4", "unit": "mL"}, {"name": "H2O", "amount": "1", "unit": "mL"}], "reducing agent": [{"name": "", "amount": "", "unit": ""}], "surfactant": [{"name": "", "amount": "", "unit": ""}], "pressure": "", "temperature": "120\u00b0C", "time": "72 h", "heating rate": "", "cooling rate": ""}]
ZOZPOV | {[Co(TPA)(μ2-OH)](H2O)2} n | C10 Co1 H13 N3 O5 | solvothermal synthesis | Co(NO3)2⋅6H2O | 0.045 g | HTPA | 0.020 g | [8 empty] | 3 days | 120°C |  | solvothermal synthesis | 10.1021/acs.inorgchem.5b00074 |  | 2015.03 | [{"synthesis method": "solvothermal synthesis", "precursor": [{"name": "Co(NO3)2\u22c56H2O", "amount": "0.045", "unit": "g"}, {"name": "HTPA", "amount": "0.020", "unit": "g"}], "solvent": [{"name": "DMF", "amount": "2", "unit": "mL"}, {"name": "EtOH", "amount": "4", "unit": "mL"}, {"name": "H2O", "amount": "4", "unit": "mL"}], "reducing agent": [{"name": "", "amount": "", "unit": ""}], "surfactant": [{"name": "", "amount": "", "unit": ""}], "pressure": "", "temperature": "120\u00b0C", "time": "3 days", "heating rate": "", "cooling rate": ""}]
ZOZPUB | {[Co7(TPA)6(μ3-OH)4(μ2-OH)2(H2O)4](TPA)2(DMF)3(H2O)3} n | C89 Co7 H105 N27 O32 | solvothermal synthesis | Co(NO3)2⋅6H2O | 0.060 g | HTPA | 0.040 g | [8 empty] | 36 h | 120°C |  | solvothermal synthesis | 10.1021/acs.inorgchem.5b00074 |  | 2015.03 | [{"synthesis method": "solvothermal synthesis", "precursor": [{"name": "Co(NO3)2\u22c56H2O", "amount": "0.060", "unit": "g"}, {"name": "HTPA", "amount": "0.040", "unit": "g"}], "solvent": [{"name": "DMF", "amount": "2.5", "unit": "mL"}, {"name": "H2O", "amount": "2.5", "unit": "mL"}], "reducing agent": [{"name": "", "amount": "", "unit": ""}], "surfactant": [{"name": "", "amount": "", "unit": ""}], "pressure": "", "temperature": "120\u00b0C", "time": "36 h", "heating rate": "", "cooling rate": ""}]
DUDKAQ | {[Mn2(abtc)(DMA)2.75]·1.25(DMA)} n | C128 H168 Mn8 N24 O48 | solvothermal synthesis | MnCl2⋅4H2O | 0.0792 g | H4abtc | 0.0358 g | [8 empty] | 72h | 120°C |  | solvothermal synthesis | 10.1021/ic502488c |  | 2014.12 | [{"synthesis method": "solvothermal synthesis", "precursor": [{"name": "MnCl2\u22c54H2O", "amount": "0.0792", "unit": "g"}, {"name": "H4abtc", "amount": "0.0358", "unit": "g"}], "solvent": [{"name": "DMA", "amount": "5.0", "unit": "mL"}], "reducing agent": [{"name": "", "amount": "", "unit": ""}], "surfactant": [{"name": "", "amount": "", "unit": ""}], "pressure": "", "temperature": "120\u00b0C", "time": "72h", "heating rate": "", "cooling rate": "48h"}]
DUDKEU | {[NH2(CH3)2][Co3(COOH)2.5(abtc)(H2O)2]2·H2O} n | C39 Co6 H35 N5 O31 | solvothermal synthesis | H4abtc | 0.0179 g | Co(NO3)2⋅6H2O | 0.0433 g | [8 empty] | 72h | 140°C |  | solvothermal synthesis | 10.1021/ic502488c |  | 2014.12 | [{"synthesis method": "solvothermal synthesis", "precursor": [{"name": "H4abtc", "amount": "0.0179", "unit": "g"}, {"name": "Co(NO3)2\u22c56H2O", "amount": "0.0433", "unit": "g"}], "solvent": [{"name": "HNO3", "amount": "0.10", "unit": "mL"}, {"name": "1 mol\u22c5L-1 LiOH", "amount": "0.10", "unit": "mL"}, {"name": "DMF", "amount": "2.5", "unit": "mL"}, {"name": "H2O", "amount": "1.5", "unit": "mL"}], "reducing agent": [{"name": "", "amount": "", "unit": ""}], "surfactant": [{"name": "", "amount": "", "unit": ""}], "pressure": "", "temperature": "140\u00b0C", "time": "72h", "heating rate": "", "cooling rate": "48h"}]
DUDKOE | {[Zn3(abtc)1.5(DMF)3]·1.75(DMF)} n | C38.25 H42.25 N7.75 O16.75 Zn3 | solvothermal synthesis | Zn(NO3)2⋅6H2O | 0.0892 g | H4abtc | 0.0358 g | [8 empty] | 15h | 100°C |  | solvothermal synthesis | 10.1021/ic502488c |  | 2014.12 | [{"synthesis method": "solvothermal synthesis", "precursor": [{"name": "Zn(NO3)2\u22c56H2O", "amount": "0.0892", "unit": "g"}, {"name": "H4abtc", "amount": "0.0358", "unit": "g"}], "solvent": [{"name": "DMF", "amount": "2.5", "unit": "mL"}], "reducing agent": [{"name": "", "amount": "", "unit": ""}], "surfactant": [{"name": "", "amount": "", "unit": ""}], "pressure": "", "temperature": "100\u00b0C", "time": "15h", "heating rate": "", "cooling rate": ""}]
DUDKIY | {[Zn2(abtc)(H2O)0.75(DMA)0.5]·3(DMA)·(H2O)} n | C120 H164 N22 O53 Zn8 | solvothermal synthesis | Zn(NO3)2⋅6H2O | 0.1190 g | H4abtc | 0.0358 g | [8 empty] | 72h | 100°C |  | solvothermal synthesis | 10.1021/ic502488c |  | 2014.12 | [{"synthesis method": "solvothermal synthesis", "precursor": [{"name": "Zn(NO3)2\u22c56H2O", "amount": "0.1190", "unit": "g"}, {"name": "H4abtc", "amount": "0.0358", "unit": "g"}], "solvent": [{"name": "HNO3", "amount": "0.010", "unit": "mL"}, {"name": "DMA", "amount": "4.0", "unit": "mL"}, {"name": "CH3OH", "amount": "1.0", "unit": "mL"}], "reducing agent": [{"name": "", "amount": "", "unit": ""}], "surfactant": [{"name": "", "amount": "", "unit": ""}], "pressure": "", "temperature": "100\u00b0C", "time": "72h", "heating rate": "", "cooling rate": "48h"}]
DUDKUK | {[Cd2(abtc)(DMA)2]·2(DMA)} n | C32 Cd2 H42 N6 O12 | solvothermal synthesis | Cd(NO3)2⋅4H2O | 0.1234 g | H4abtc | 0.0358 g | [8 empty] | 72h | 100°C |  | solvothermal synthesis | 10.1021/ic502488c |  | 2014.12 | [{"synthesis method": "solvothermal synthesis", "precursor": [{"name": "Cd(NO3)2\u22c54H2O", "amount": "0.1234", "unit": "g"}, {"name": "H4abtc", "amount": "0.0358", "unit": "g"}], "solvent": [{"name": "HNO3", "amount": "0.010", "unit": "mL"}, {"name": "DMA", "amount": "4.0", "unit": "mL"}, {"name": "CH3OH", "amount": "1.0", "unit": "mL"}], "reducing agent": [{"name": "", "amount": "", "unit": ""}], "surfactant": [{"name": "", "amount": "", "unit": ""}], "pressure": "", "temperature": "100\u00b0C", "time": "72h", "heating rate": "", "cooling rate": "48h"}]
DAGRIP | [Ni(H2O)4(NCMe)2][Bi6O4(OH)4(CF3CO2)12] | Bi6 C36 F36 H46 N6 Ni3 O44 | chemical synthesis | Triphenylbismuth | 0.22 g | trifluoroacetic acid | 0.075 mL | Nickel formate | 0.146 g |  |  |  |  | acetonitrile |  | 2 days |  |  | chemical synthesis, filtration | 10.1021/acs.inorgchem.6b02092 |  | 2016.10 | [{"synthesis method": "chemical synthesis", "precursor": [{"name": "Triphenylbismuth", "amount": "0.22", "unit": "g"}, {"name": "trifluoroacetic acid", "amount": "0.075", "unit": "mL"}, {"name": "Nickel formate", "amount": "0.146", "unit": "g"}], "solution": [{"name": "acetonitrile", "amount": "5", "unit": "mL"}], "pressure": "", "temperature": "", "time": "2 days"}, {"synthesis method": "filtration", "time": "", "atmosphere": "", "pressure": ""}]
DAGROV | [Co(H2O)4(NCMe)2][Bi6O4(OH)4(CF3CO2)12] | Bi6 C36 Co3 F36 H46 N6 O44 | chemical synthesis | Triphenylbismuth | 0.22 g | trifluoroacetic acid | 0.075 mL | Cobalt acetate tetrahydrate | 0.2476 g |  |  |  |  | acetonitrile |  | 2 weeks |  |  | chemical synthesis, filtration | 10.1021/acs.inorgchem.6b02092 |  | 2016.10 | [{"synthesis method": "chemical synthesis", "precursor": [{"name": "Triphenylbismuth", "amount": "0.22", "unit": "g"}, {"name": "trifluoroacetic acid", "amount": "0.075", "unit": "mL"}, {"name": "Cobalt acetate tetrahydrate", "amount": "0.2476", "unit": "g"}], "solution": [{"name": "acetonitrile", "amount": "5", "unit": "mL"}], "pressure": "", "temperature": "", "time": "2 weeks"}, {"synthesis method": "filtration", "time": "", "atmosphere": "", "pressure": ""}]
DAGFID | [Co{HC(MeCO)2(MeCNH)}2][Bi(NO3)6] | Bi1 C14 Co1 H22 N8 O22 | chemical synthesis | Bismuth nitrate pentahydrate | 0.240 g | cobalt(III) acetylacetonate | 0.089 g | [6 empty] | acetonitrile |  | 2 days |  |  | chemical synthesis, filtration | 10.1021/acs.inorgchem.6b02092 |  | 2016.10 | [{"synthesis method": "chemical synthesis", "precursor": [{"name": "Bismuth nitrate pentahydrate", "amount": "0.240", "unit": "g"}, {"name": "cobalt(III) acetylacetonate", "amount": "0.089", "unit": "g"}], "solution": [{"name": "acetonitrile", "amount": "10", "unit": "mL"}], "pressure": "", "temperature": "", "time": "2 days"}, {"synthesis method": "filtration", "time": "", "atmosphere": "", "pressure": ""}]
MUJRIT | {[Cd2(pzdc)2L(H2O)2]·5(H2O)·(EtOH)}n | C34 Cd2 H42 N6 O19 | chemical synthesis | Cd(NO3)2⋅4H2O | 30.8 mg | L | 35.2 mg | Na2pzdc | 21.2 mg |  |  |  |  | EtOH/H2O |  | 1 week |  |  | chemical synthesis, filtration, drying | 10.1021/ja904363b |  | 2009.08 | [{"synthesis method": "chemical synthesis", "precursor": [{"name": "Cd(NO3)2\u22c54H2O", "amount": "30.8", "unit": "mg"}, {"name": "L", "amount": "35.2", "unit": "mg"}, {"name": "Na2pzdc", "amount": "21.2", "unit": "mg"}], "solution": [{"name": "EtOH/H2O", "amount": "1:1, 25", "unit": "mL"}], "pressure": "", "temperature": "", "time": "1 week"}, {"synthesis method": "filtration", "time": "", "atmosphere": "", "pressure": ""}, {"synthesis method": "drying", "pressure": "", "temperature": "", "atmosphere": "", "time": ""}]
EQOZUG | {[Ni2(mbpb)3]Tb(H2O)5}(NO3)·3THF | C66 H36 N13 Ni2 O24 Tb1 | chemical synthesis | NaOH | 0.2 g | Ni(NO3)2⋅6H2O | 0.485 g | H2mbpb ligand | 0.795 g | Tb(NO)3⋅6H2O | 0.170 g |  |  | water, water, water, water |  | 2 weeks |  |  | chemical synthesis | 10.1021/ic9021867 |  | 2010.01 | [{"synthesis method": "chemical synthesis", "precursor": [{"name": "NaOH", "amount": "0.2", "unit": "g"}, {"name": "Ni(NO3)2\u22c56H2O", "amount": "0.485", "unit": "g"}, {"name": "H2mbpb ligand", "amount": "0.795", "unit": "g"}, {"name": "Tb(NO)3\u22c56H2O", "amount": "0.170", "unit": "g"}], "solution": [{"name": "water", "amount": "10", "unit": "mL"}, {"name": "water", "amount": "5", "unit": "mL"}, {"name": "water", "amount": "25", "unit": "mL"}, {"name": "water", "amount": "3", "unit": "mL"}], "pressure": "", "temperature": "", "time": "2 weeks"}]
EQUBAU | {[Ni2(mbpb)3]Tb(H2O)6}(CF3SO3) | C55 F3 H36 N12 Ni2 O21 S1 Tb1 | chemical synthesis | Tb(CF3SO3)3 | 0.076 g | [8 empty] | water |  | several days | room temperature |  | chemical synthesis | 10.1021/ic9021867 |  | 2010.01 | [{"synthesis method": "chemical synthesis", "precursor": [{"name": "Tb(CF3SO3)3", "amount": "0.076", "unit": "g"}], "solution": [{"name": "water", "amount": "5", "unit": "mL"}], "pressure": "", "temperature": "room temperature", "time": "several days"}]
EQUBEY | {[Ni2(mbpb)3]Dy(H2O)6}(CF3SO3) | C55 Dy1 F3 H36 N12 Ni2 O21 S1 | chemical synthesis | Dy(CF3SO3)3 | 0.076 g | [8 empty] | water |  | several days | room temperature |  | chemical synthesis | 10.1021/ic9021867 |  | 2010.01 | [{"synthesis method": "chemical synthesis", "precursor": [{"name": "Dy(CF3SO3)3", "amount": "0.076", "unit": "g"}], "solution": [{"name": "water", "amount": "5", "unit": "mL"}], "pressure": "", "temperature": "room temperature", "time": "several days"}]
WOBZOF | [K(18-Crown-6)][(μ-Cpt)2CeCpt] n | C39 C4 Ce1 H65 H8 K1 O1 O6 | chemical synthesis | Cpt 3Ce | 10 mg | 18-crown-6 | 5.2 mg | KC8 | 3 mg |  |  |  |  | Et2O |  |  | -35 °C |  | chemical synthesis | 10.1021/acs.organomet.8b00941 |  | 2019.02 | [{"synthesis method": "chemical synthesis", "precursor": [{"name": "Cpt 3Ce", "amount": "10", "unit": "mg"}, {"name": "18-crown-6", "amount": "5.2", "unit": "mg"}, {"name": "KC8", "amount": "3", "unit": "mg"}], "solution": [{"name": "Et2O", "amount": "3", "unit": "mL"}], "pressure": "", "temperature": "-35 \u00b0C", "time": ""}]
WOCBAU | [K(18-Crown-6)(THF)2][Cpt 3Ce] | C4 C47 Ce1 H79 H8 K1 O1 O8 | chemical synthesis | Cpt 3Ce | 68 mg | 18-crown-6 | 36 mg | KC8 | 20 mg |  |  |  |  | THF |  |  | -35 °C |  | chemical synthesis | 10.1021/acs.organomet.8b00941 |  | 2019.02 | [{"synthesis method": "chemical synthesis", "precursor": [{"name": "Cpt 3Ce", "amount": "68", "unit": "mg"}, {"name": "18-crown-6", "amount": "36", "unit": "mg"}, {"name": "KC8", "amount": "20", "unit": "mg"}], "solution": [{"name": "THF", "amount": "3", "unit": "mL"}], "pressure": "", "temperature": "-35 \u00b0C", "time": ""}]
WOBZIZ | [K(18-Crown-6)(THF)2][Cpt 3Gd] | C4 C47 Gd1 H79 H8 K1 O1 O8 | chemical synthesis | Cpt 3Gd | 36 mg | 18-crown-6 | 19 mg | KC8 | 10 mg |  |  |  |  | THF |  |  | -35 °C |  | chemical synthesis | 10.1021/acs.organomet.8b00941 |  | 2019.02 | [{"synthesis method": "chemical synthesis", "precursor": [{"name": "Cpt 3Gd", "amount": "36", "unit": "mg"}, {"name": "18-crown-6", "amount": "19", "unit": "mg"}, {"name": "KC8", "amount": "10", "unit": "mg"}], "solution": [{"name": "THF", "amount": "2", "unit": "mL"}], "pressure": "", "temperature": "-35 \u00b0C", "time": ""}]
WOBZEV | [K(18-Crown-6)][(μ-Cpt)CeCpt 2]2 | C66 Ce2 H102 K1 O6 | chemical synthesis | Cpt 3Ce | 39 mg | 18-crown-6 | 20 mg | KC8 | 11 mg |  |  |  |  | Et2O |  |  | -35 °C |  | chemical synthesis | 10.1021/acs.organomet.8b00941 |  | 2019.02 | [{"synthesis method": "chemical synthesis", "precursor": [{"name": "Cpt 3Ce", "amount": "39", "unit": "mg"}, {"name": "18-crown-6", "amount": "20", "unit": "mg"}, {"name": "KC8", "amount": "11", "unit": "mg"}], "solution": [{"name": "Et2O", "amount": "2", "unit": "mL"}], "pressure": "", "temperature": "-35 \u00b0C", "time": ""}]
WOCBEY | [K(2.2.2-Cryptand)][Cpt 3Dy]2 | C18 C27 Dy1 H36 H39 K1 N2 O6 | chemical synthesis | Cpt 3Dy | 13 mg | 2.2.2-cryptand | 10 mg | KC8 | 7.7 mg |  |  |  |  | Et2O |  |  | -15 °C |  | chemical synthesis | 10.1021/acs.organomet.8b00941 |  | 2019.02 | [{"synthesis method": "chemical synthesis", "precursor": [{"name": "Cpt 3Dy", "amount": "13", "unit": "mg"}, {"name": "2.2.2-cryptand", "amount": "10", "unit": "mg"}, {"name": "KC8", "amount": "7.7", "unit": "mg"}], "solution": [{"name": "Et2O", "amount": "2", "unit": "mL"}], "pressure": "", "temperature": "-15 \u00b0C", "time": ""}]
QENFEV | 1 | C34 H40 N8 O10 Zn2 | chemical synthesis | L | 0.210 g | Zn(OAc)2⋅2H2O | 0.220 g | [6 empty] | CH2Cl2, MeOH |  | two weeks | room temperature |  | chemical synthesis | 10.1021/cg060173l |  | 2006.07 | [{"synthesis method": "chemical synthesis", "precursor": [{"name": "L", "amount": "0.210", "unit": "g"}, {"name": "Zn(OAc)2\u22c52H2O", "amount": "0.220", "unit": "g"}], "solution": [{"name": "CH2Cl2", "amount": "10", "unit": "mL"}, {"name": "MeOH", "amount": "5", "unit": "mL"}], "pressure": "", "temperature": "room temperature", "time": "two weeks"}]
QENFIZ | 2 | C34 H40 Mn2 N8 O10 | chemical synthesis | L | 0.210 g | Mn(OAc)2⋅4H2O | [7 empty] | CH2Cl2, MeOH |  | several days | room temperature |  | chemical synthesis | 10.1021/cg060173l |  | 2006.07 | [{"synthesis method": "chemical synthesis", "precursor": [{"name": "L", "amount": "0.210", "unit": "g"}, {"name": "Mn(OAc)2\u22c54H2O", "amount": "", "unit": ""}], "solution": [{"name": "CH2Cl2", "amount": "10", "unit": "mL"}, {"name": "MeOH", "amount": "5", "unit": "mL"}], "pressure": "", "temperature": "room temperature", "time": "several days"}]
QENFUL | 3 | C12 H14 N6 O8 Zn1 | chemical synthesis | L | 0.210 g | Zn(NO3)2⋅2H2O | [7 empty] | CH2Cl2, MeOH |  | three weeks | room temperature |  | chemical synthesis | 10.1021/cg060173l |  | 2006.07 | [{"synthesis method": "chemical synthesis", "precursor": [{"name": "L", "amount": "0.210", "unit": "g"}, {"name": "Zn(NO3)2\u22c52H2O", "amount": "", "unit": ""}], "solution": [{"name": "CH2Cl2", "amount": "10", "unit": "mL"}, {"name": "MeOH", "amount": "5", "unit": "mL"}], "pressure": "", "temperature": "room temperature", "time": "three weeks"}]
QENFOF | 4 | C12 Cd1 H14 N6 O8 | chemical synthesis | L | 0.210 g | Cd(NO3)2⋅4H2O | [7 empty] | CH2Cl2, MeOH |  | two weeks | room temperature |  | chemical synthesis | 10.1021/cg060173l |  | 2006.07 | [{"synthesis method": "chemical synthesis", "precursor": [{"name": "L", "amount": "0.210", "unit": "g"}, {"name": "Cd(NO3)2\u22c54H2O", "amount": "", "unit": ""}], "solution": [{"name": "CH2Cl2", "amount": "10", "unit": "mL"}, {"name": "MeOH", "amount": "5", "unit": "mL"}], "pressure": "", "temperature": "room temperature", "time": "two weeks"}]
KANDIO | {[Zn2(tp)2(L2)]·2.5DMF·0.5water} n | C32 F2 H20 N2 O9 Zn2 | [16 empty] | heat treatment, washing, drying | 10.1021/ja201484s |  | 2011.05 | [{"synthesis method": "heat treatment", "heat treatment method": "heating", "atmosphere": "", "heat treatment temperature": "115 \u00b0C", "heat treatment time": "48 h", "heating rate": "", "cooling rate": ""}, {"synthesis method": "washing", "washing solution": "DMF", "amount": ""}, {"synthesis method": "drying", "pressure": "", "temperature": "", "atmosphere": "", "time": ""}]
LIFVED | [Cu3O{(py)C(CN)NO}3(NO3)(H2O)2(MeOH)] | C22 Cu3 H20 N10 O10 | chemical synthesis | (py)C(CN)NOH | 0.029 g | Cu(NO3)2⋅2.5H2O | 0.047 g | [6 empty] | MeOH |  | 2 h | room temperature |  | chemical synthesis, filtration, drying | 10.1021/ic102286r |  | 2011.02 | [{"synthesis method": "chemical synthesis", "precursor": [{"name": "(py)C(CN)NOH", "amount": "0.029", "unit": "g"}, {"name": "Cu(NO3)2\u22c52.5H2O", "amount": "0.047", "unit": "g"}], "solution": [{"name": "MeOH", "amount": "30", "unit": "mL"}], "pressure": "", "temperature": "room temperature", "time": "2 h"}, {"synthesis method": "filtration", "time": "", "atmosphere": "", "pressure": ""}, {"synthesis method": "drying", "pressure": "", "temperature": "", "atmosphere": "air", "time": ""}]
LIFTOL | [Cu{(py)C(CN)NO}2]n | C14 Cu1 H8 N6 O2 | chemical synthesis | (py)C(CN)NOH | 0.40 mmol | Cu(BF4)2⋅6H2O | 0.069 g | [6 empty] | MeCN |  | 1 h | room temperature |  | chemical synthesis, filtration, drying | 10.1021/ic102286r |  | 2011.02 | [{"synthesis method": "chemical synthesis", "precursor": [{"name": "(py)C(CN)NOH", "amount": "0.40", "unit": "mmol"}, {"name": "Cu(BF4)2\u22c56H2O", "amount": "0.069", "unit": "g"}], "solution": [{"name": "MeCN", "amount": "10", "unit": "mL"}], "pressure": "", "temperature": "room temperature", "time": "1 h"}, {"synthesis method": "filtration", "time": "", "atmosphere": "", "pressure": ""}, {"synthesis method": "drying", "pressure": "", "temperature": "", "atmosphere": "air", "time": ""}]
SEYQAO | zinc oxalates | C9 H18 N2 O15 Zn2 | solvothermal synthesis | oxalic acid | 1.273 g | ZnO | 0.41 g | 1,3-diaminopropane | 0.42 mL | [5 empty] | autogenous | 168 h | 110°C |  | solvothermal synthesis, filtration | 10.1021/cm990434x |  | 1999.11 | [{"synthesis method": "solvothermal synthesis", "precursor": [{"name": "oxalic acid", "amount": "1.273", "unit": "g"}, {"name": "ZnO", "amount": "0.41", "unit": "g"}, {"name": "1,3-diaminopropane", "amount": "0.42", "unit": "mL"}], "solvent": [{"name": "deionized water", "amount": "5", "unit": "mL"}], "reducing agent": [{"name": "", "amount": "", "unit": ""}], "surfactant": [{"name": "", "amount": "", "unit": ""}], "pressure": "autogenous", "temperature": "110\u00b0C", "time": "168 h", "heating rate": "", "cooling rate": ""}, {"synthesis method": "filtration", "time": "", "atmosphere": "", "pressure": ""}]
DUFDOY | {[Cu(SeO3)(phen)]} n | C12 Cu1 H12 N2 O5 Se1 | chemical synthesis | 1,10-phenanthroline | 0.134 g | [10 empty] | overnight |  |  | chemical synthesis, washing | 10.1021/ic8019099 |  | 2009.03 | [{"synthesis method": "chemical synthesis", "precursor": [{"name": "1,10-phenanthroline", "amount": "0.134", "unit": "g"}], "solution": [{"name": "", "amount": "", "unit": ""}], "pressure": "", "temperature": "", "time": "overnight"}, {"synthesis method": "washing", "washing solution": "diethyl ether", "amount": ""}]
DUFDIS | {[Cu(SeO3)(bipy)]} n | C10 Cu1 H12 N2 O5 Se1 | chemical synthesis | 2,2'-bipyridine | 0.116 g | [10 empty] | overnight |  |  | chemical synthesis, washing | 10.1021/ic8019099 |  | 2009.03 | [{"synthesis method": "chemical synthesis", "precursor": [{"name": "2,2'-bipyridine", "amount": "0.116", "unit": "g"}], "solution": [{"name": "", "amount": "", "unit": ""}], "pressure": "", "temperature": "", "time": "overnight"}, {"synthesis method": "washing", "washing solution": "diethyl ether", "amount": ""}]
DUFCUD | [Cu(SeO3)(phen)(H2O)]2 | C24 Cu2 H36 N4 O16 Se2 | [16 empty] | crystallization | 10.1021/ic8019099 |  | 2009.03 | [{"synthesis method": "crystallization", "precursor": [{"name": "{[Cu(SeO3)(phen)]\u22c5(H2O)} n", "amount": "", "unit": ""}], "solution": [{"name": "methanol/water mixture", "amount": "1:1", "unit": ""}], "pressure": "", "temperature": "", "time": ""}]
DUFDEO | [Cu(SeO3)(bipy)(H2O)]2 | C10 Cu1 H14 N2 O6 Se1 | [16 empty] | crystallization | 10.1021/ic8019099 |  | 2009.03 | [{"synthesis method": "crystallization", "precursor": [{"name": "{[Cu(SeO3)(phen)]} n", "amount": "", "unit": ""}], "solution": [{"name": "methanol/water mixture", "amount": "1:1", "unit": ""}], "pressure": "", "temperature": "", "time": ""}]
WITHUE | [Zn(L)(4,4'-bipy)]·2.25DEF | C5 C58 H11 H66 N1 N2 O1 O8 Zn1 | solvothermal synthesis | LH2 | 0.5 mmol | Zn(NO3)2⋅6H2O | 0.5 mmol | 4,4'-bipy | 0.5 mmol | [6 empty] | 96 h | 75 °C |  | solvothermal synthesis | 10.1021/cg4014703 |  | 2013.12 | [{"synthesis method": "solvothermal synthesis", "precursor": [{"name": "LH2", "amount": "0.5", "unit": "mmol"}, {"name": "Zn(NO3)2\u22c56H2O", "amount": "0.5", "unit": "mmol"}, {"name": "4,4'-bipy", "amount": "0.5", "unit": "mmol"}], "solvent": [{"name": "DEF/MeOH mixture", "amount": "20", "unit": "mL"}], "reducing agent": [], "surfactant": [], "pressure": "", "temperature": "75 \u00b0C", "time": "96 h", "heating rate": "", "cooling rate": "2 \u00b0C h-1"}]
WITJAM | [Zn2(L)2(DPE)]·DEF | C108 C5 H11 H126 N1 N2 O1 O16 Zn2 | solvothermal synthesis | LH2 | 0.5 mmol | Zn(NO3)2⋅6H2O | 0.5 mmol | DPE | 0.5 mmol | [6 empty] | 96 h | 75 °C |  | solvothermal synthesis | 10.1021/cg4014703 |  | 2013.12 | [{"synthesis method": "solvothermal synthesis", "precursor": [{"name": "LH2", "amount": "0.5", "unit": "mmol"}, {"name": "Zn(NO3)2\u22c56H2O", "amount": "0.5", "unit": "mmol"}, {"name": "DPE", "amount": "0.5", "unit": "mmol"}], "solvent": [{"name": "DEF/MeOH mixture", "amount": "20", "unit": "mL"}], "reducing agent": [], "surfactant": [], "pressure": "", "temperature": "75 \u00b0C", "time": "96 h", "heating rate": "", "cooling rate": "2 \u00b0C h-1"}]
WITJEQ | [Zn(OH2)2(L)(4,4'-azopy)·DEF]n | C116 C5 H11 H140 N1 N8 O1 O20 Zn2 | solvothermal synthesis | LH2 | 0.5 mmol | Zn(NO3)2⋅6H2O | 0.5 mmol | 4,4'-azopy | 0.5 mmol | [6 empty] | 96 h | 75 °C |  | solvothermal synthesis | 10.1021/cg4014703 |  | 2013.12 | [{"synthesis method": "solvothermal synthesis", "precursor": [{"name": "LH2", "amount": "0.5", "unit": "mmol"}, {"name": "Zn(NO3)2\u22c56H2O", "amount": "0.5", "unit": "mmol"}, {"name": "4,4'-azopy", "amount": "0.5", "unit": "mmol"}], "solvent": [{"name": "DEF/MeOH mixture", "amount": "20", "unit": "mL"}], "reducing agent": [], "surfactant": [], "pressure": "", "temperature": "75 \u00b0C", "time": "96 h", "heating rate": "", "cooling rate": "2 \u00b0C h-1"}]
WOKQOF | [Ni(L)(H2O)4][Cl] | C7 Cl1 H15 N2 Ni1 O9 | solvothermal synthesis | [LH2][Cl] | 550 mg | Ni(OAc)2⋅4H2O | 622.1 mg | [8 empty] | 72 h | 393 K |  | solvothermal synthesis, washing | 10.1021/acs.cgd.8b01725 |  | 2019.06 | [{"synthesis method": "solvothermal synthesis", "precursor": [{"name": "[LH2][Cl]", "amount": "550", "unit": "mg"}, {"name": "Ni(OAc)2\u22c54H2O", "amount": "622.1", "unit": "mg"}], "solvent": [{"name": "water-ethanol solution", "amount": "6", "unit": "mL"}], "reducing agent": [{"name": "", "amount": "", "unit": ""}], "surfactant": [{"name": "", "amount": "", "unit": ""}], "pressure": "", "temperature": "393 K", "time": "72 h", "heating rate": "", "cooling rate": ""}, {"synthesis method": "washing", "washing solution": "ethanol", "amount": ""}]
WOKQUL | [Co(L)(H2O)4][Cl] | C7 Cl1 Co1 H15 N2 O9 | solvothermal synthesis | [LH2][Cl] | 550 mg | Co(OAc)2⋅4H2O | 622.7 mg | [8 empty] | 72 h | 393 K |  | solvothermal synthesis, washing | 10.1021/acs.cgd.8b01725 |  | 2019.06 | [{"synthesis method": "solvothermal synthesis", "precursor": [{"name": "[LH2][Cl]", "amount": "550", "unit": "mg"}, {"name": "Co(OAc)2\u22c54H2O", "amount": "622.7", "unit": "mg"}], "solvent": [{"name": "water-ethanol solution", "amount": "6", "unit": "mL"}], "reducing agent": [{"name": "", "amount": "", "unit": ""}], "surfactant": [{"name": "", "amount": "", "unit": ""}], "pressure": "", "temperature": "393 K", "time": "72 h", "heating rate": "", "cooling rate": ""}, {"synthesis method": "washing", "washing solution": "ethanol", "amount": ""}]
WOKPUK | [Ni(L)(H2O)4][Cl]·(EG)0.5 | C8 Cl1 H18 N2 Ni1 O9 | solvothermal synthesis | [LH2][Cl] | 550 mg | Ni(OAc)2⋅4H2O | 622.1 mg | [8 empty] | 72 h | 393 K |  | solvothermal synthesis | 10.1021/acs.cgd.8b01725 |  | 2019.06 | [{"synthesis method": "solvothermal synthesis", "precursor": [{"name": "[LH2][Cl]", "amount": "550", "unit": "mg"}, {"name": "Ni(OAc)2\u22c54H2O", "amount": "622.1", "unit": "mg"}], "solvent": [{"name": "water/ethylene glycol solution", "amount": "6", "unit": "mL"}], "reducing agent": [{"name": "", "amount": "", "unit": ""}], "surfactant": [{"name": "", "amount": "", "unit": ""}], "pressure": "", "temperature": "393 K", "time": "72 h", "heating rate": "", "cooling rate": ""}]
WOKPOE | [Co(L)(H2O)4][Cl]·(EG)0.5 | C8 Cl1 Co1 H18 N2 O9 | solvothermal synthesis | [LH2][Cl] | 550 mg | Co(OAc)2⋅4H2O | 622.7 mg | [8 empty] | 72 h | 393 K |  | solvothermal synthesis | 10.1021/acs.cgd.8b01725 |  | 2019.06 | [{"synthesis method": "solvothermal synthesis", "precursor": [{"name": "[LH2][Cl]", "amount": "550", "unit": "mg"}, {"name": "Co(OAc)2\u22c54H2O", "amount": "622.7", "unit": "mg"}], "solvent": [{"name": "water/ethylene glycol solution", "amount": "6", "unit": "mL"}], "reducing agent": [{"name": "", "amount": "", "unit": ""}], "surfactant": [{"name": "", "amount": "", "unit": ""}], "pressure": "", "temperature": "393 K", "time": "72 h", "heating rate": "", "cooling rate": ""}]
WOKQEV | [Ni(L)(ox)0.5(μ2-H2O)0.5] | C16 H16 N4 Ni2 O13 | solvothermal synthesis | [LH2][Cl] | 550 mg | Ni(NO3)2⋅6H2O | 727.0 mg | [8 empty] | 72 h | 393 K |  | solvothermal synthesis, washing | 10.1021/acs.cgd.8b01725 |  | 2019.06 | [{"synthesis method": "solvothermal synthesis", "precursor": [{"name": "[LH2][Cl]", "amount": "550", "unit": "mg"}, {"name": "Ni(NO3)2\u22c56H2O", "amount": "727.0", "unit": "mg"}], "solvent": [{"name": "1:1 water-ethanol solution", "amount": "6", "unit": "mL"}], "reducing agent": [{"name": "", "amount": "", "unit": ""}], "surfactant": [{"name": "", "amount": "", "unit": ""}], "pressure": "", "temperature": "393 K", "time": "72 h", "heating rate": "", "cooling rate": ""}, {"synthesis method": "washing", "washing solution": "ethanol", "amount": ""}]
WOKQAR | [Co(L)(ox)0.5(μ2-H2O)0.5] | C16 Co2 H16 N4 O13 | solvothermal synthesis | [LH2][Cl] | 550 mg | Co(NO3)2⋅6H2O | 727.3 mg | [8 empty] | 72 h | 393 K |  | solvothermal synthesis | 10.1021/acs.cgd.8b01725 |  | 2019.06 | [{"synthesis method": "solvothermal synthesis", "precursor": [{"name": "[LH2][Cl]", "amount": "550", "unit": "mg"}, {"name": "Co(NO3)2\u22c56H2O", "amount": "727.3", "unit": "mg"}], "solvent": [{"name": "1:1 water-ethanol solution", "amount": "6", "unit": "mL"}], "reducing agent": [{"name": "", "amount": "", "unit": ""}], "surfactant": [{"name": "", "amount": "", "unit": ""}], "pressure": "", "temperature": "393 K", "time": "72 h", "heating rate": "", "cooling rate": ""}]
PIGXUZ | [Co4(OH)2(obbz)3(4,4‘-bpy)2](4,4‘-bpy) | C78 Co4 H56 N12 O20 | solvothermal synthesis | H2obbz | 1.0 mmol | Co(NO3)2⋅6H2O | 2.0 mmol | 4,4‘-bipy | 2.0 mmol | [6 empty] | 6 days | 160°C |  | solvothermal synthesis | 10.1021/cg0700216 |  | 2007.06 | [{"synthesis method": "solvothermal synthesis", "precursor": [{"name": "H2obbz", "amount": "1.0", "unit": "mmol"}, {"name": "Co(NO3)2\u22c56H2O", "amount": "2.0", "unit": "mmol"}, {"name": "4,4\u2018-bipy", "amount": "2.0", "unit": "mmol"}], "solvent": [{"name": "H2O", "amount": "10", "unit": "mL"}], "reducing agent": [], "surfactant": [], "pressure": "", "temperature": "160\u00b0C", "time": "6 days", "heating rate": "", "cooling rate": "6-7 h"}]
PIGYAG | [Co3(H2O)(obbz)3(4,4‘-bpy)2](H2O)2 | C68 Co3 H52 N10 O21 | solvothermal synthesis | H2obbz | 1.0 mmol | Co(NO3)2⋅6H2O | 2.0 mmol | 4,4‘-bipy | 2.0 mmol | [6 empty] | 6 days | 140°C |  | solvothermal synthesis | 10.1021/cg0700216 |  | 2007.06 | [{"synthesis method": "solvothermal synthesis", "precursor": [{"name": "H2obbz", "amount": "1.0", "unit": "mmol"}, {"name": "Co(NO3)2\u22c56H2O", "amount": "2.0", "unit": "mmol"}, {"name": "4,4\u2018-bipy", "amount": "2.0", "unit": "mmol"}], "solvent": [{"name": "H2O", "amount": "10", "unit": "mL"}], "reducing agent": [], "surfactant": [], "pressure": "", "temperature": "140\u00b0C", "time": "6 days", "heating rate": "", "cooling rate": ""}]
LEHVAW01 | [Cu( μ -cbdca)(H 2 O)] n | C6 Cu1 H8 O5 | chemical synthesis | H2cbdca | 0.288 g | basic copper(II) carbonate | 0.221 g | [6 empty] | water |  | 2 hours | below 70°C |  | chemical synthesis, filtration, washing | 10.1021/ic060797g |  | 2006.09 | [{"synthesis method": "chemical synthesis", "precursor": [{"name": "H2cbdca", "amount": "0.288", "unit": "g"}, {"name": "basic copper(II) carbonate", "amount": "0.221", "unit": "g"}], "solution": [{"name": "water", "amount": "25", "unit": "cm3"}], "pressure": "", "temperature": "below 70\u00b0C", "time": "2 hours"}, {"synthesis method": "filtration", "time": "", "atmosphere": "", "pressure": ""}, {"synthesis method": "washing", "washing solution": "ethanol and ether", "amount": ""}]
PERZOC | [Cu 2 ( μ -cbdca) 2 ( μ -bipy) 2 ] n | C32 Cu2 H28 N4 O8 | chemical synthesis | 4,4‘-bipyridine | 0.156 g | 1 | 0.223 g | [6 empty] | ethanol |  |  |  |  | chemical synthesis, filtration, washing | 10.1021/ic060797g |  | 2006.09 | [{"synthesis method": "chemical synthesis", "precursor": [{"name": "4,4\u2018-bipyridine", "amount": "0.156", "unit": "g"}, {"name": "1", "amount": "0.223", "unit": "g"}], "solution": [{"name": "ethanol", "amount": "5", "unit": "cm3"}], "pressure": "", "temperature": "", "time": ""}, {"synthesis method": "filtration", "time": "", "atmosphere": "", "pressure": ""}, {"synthesis method": "washing", "washing solution": "ethanol and ether", "amount": ""}]
PERZUI | [Cu( μ -cbdca)(μ -bpe)] n | C18 Cu1 H18 N2 O4 | chemical synthesis | 1,2-bis(4-pyridyl)ethane | 0.184 g | 1 | 0.223 g | [6 empty] | ethanol |  |  |  |  | chemical synthesis, filtration, washing | 10.1021/ic060797g |  | 2006.09 | [{"synthesis method": "chemical synthesis", "precursor": [{"name": "1,2-bis(4-pyridyl)ethane", "amount": "0.184", "unit": "g"}, {"name": "1", "amount": "0.223", "unit": "g"}], "solution": [{"name": "ethanol", "amount": "5", "unit": "cm3"}], "pressure": "", "temperature": "", "time": ""}, {"synthesis method": "filtration", "time": "", "atmosphere": "", "pressure": ""}, {"synthesis method": "washing", "washing solution": "ethanol and ether", "amount": ""}]
PESBEV | [Cu(terpy)(ClO 4 )] 2 ( μ -cbdca) · H 2 O | C36 Cl2 Cu2 H30 N6 O13 | chemical synthesis | 2,2‘:6‘,2‘‘- terpyridine | 0.233 g | [8 empty] | ethanol |  | several days |  |  | chemical synthesis | 10.1021/ic060797g |  | 2006.09 | [{"synthesis method": "chemical synthesis", "precursor": [{"name": "2,2\u2018:6\u2018,2\u2018\u2018- terpyridine", "amount": "0.233", "unit": "g"}], "solution": [{"name": "ethanol", "amount": "10", "unit": "cm3"}], "pressure": "", "temperature": "", "time": "several days"}]
OSUPOJ | [Eu(DMTDC)1.5(H2O)2]·DEF | C20 Eu1 H24 N1 O9 S3 | solvothermal synthesis | H2DMTDC | 0.1 mmol | Eu(NO3)3⋅6H2O | 0.1 mmol | [8 empty] | 72h | 120°C |  | solvothermal synthesis, filtration, drying | 10.1021/acs.inorgchem.5b02801 |  | 2016.05 | [{"synthesis method": "solvothermal synthesis", "precursor": [{"name": "H2DMTDC", "amount": "0.1", "unit": "mmol"}, {"name": "Eu(NO3)3\u22c56H2O", "amount": "0.1", "unit": "mmol"}], "solvent": [{"name": "H2O/DEF", "amount": "10", "unit": "mL"}], "pressure": "", "temperature": "120\u00b0C", "time": "72h", "heating rate": "", "cooling rate": ""}, {"synthesis method": "filtration", "time": "", "atmosphere": "", "pressure": ""}, {"synthesis method": "drying", "pressure": "", "temperature": "", "atmosphere": "air", "time": ""}]
OSUPUP | [Tb(DMTDC)1.5(H2O)2]·DEF | C20 H24 N1 O9 S3 Tb1 | solvothermal synthesis | H2DMTDC | 0.1 mmol | Tb(NO3)3⋅6H2O | 0.1 mmol | [8 empty] | 72h | 120°C |  | solvothermal synthesis, filtration, drying | 10.1021/acs.inorgchem.5b02801 |  | 2016.05 | [{"synthesis method": "solvothermal synthesis", "precursor": [{"name": "H2DMTDC", "amount": "0.1", "unit": "mmol"}, {"name": "Tb(NO3)3\u22c56H2O", "amount": "0.1", "unit": "mmol"}], "solvent": [{"name": "H2O/DEF", "amount": "10", "unit": "mL"}], "pressure": "", "temperature": "120\u00b0C", "time": "72h", "heating rate": "", "cooling rate": ""}, {"synthesis method": "filtration", "time": "", "atmosphere": "", "pressure": ""}, {"synthesis method": "drying", "pressure": "", "temperature": "", "atmosphere": "air", "time": ""}]
OSUPAV | [Gd(DMTDC)1.5(H2O)2]·0.5DMF·0.5H2O | C16.5 Gd1 H17.5 N0.5 O9 S3 | solvothermal synthesis | H2DMTDC | 0.1 mmol | Gd(NO3)3⋅6H2O | 0.1 mmol | [8 empty] | 72h | 120°C |  | solvothermal synthesis, filtration, drying | 10.1021/acs.inorgchem.5b02801 |  | 2016.05 | [{"synthesis method": "solvothermal synthesis", "precursor": [{"name": "H2DMTDC", "amount": "0.1", "unit": "mmol"}, {"name": "Gd(NO3)3\u22c56H2O", "amount": "0.1", "unit": "mmol"}], "solvent": [{"name": "H2O/DMF", "amount": "10", "unit": "mL"}], "pressure": "", "temperature": "120\u00b0C", "time": "72h", "heating rate": "", "cooling rate": ""}, {"synthesis method": "filtration", "time": "", "atmosphere": "", "pressure": ""}, {"synthesis method": "drying", "pressure": "", "temperature": "", "atmosphere": "air", "time": ""}]
OSUPEZ | [Dy(DMTDC)1.5(H2O)2]·0.5DMF·0.5H2O | C16.5 Dy1 H17.5 N0.5 O9 S3 | solvothermal synthesis | H2DMTDC | 0.1 mmol | Dy(NO3)3⋅6H2O | 0.1 mmol | [8 empty] | 72h | 120°C |  | solvothermal synthesis, filtration, drying | 10.1021/acs.inorgchem.5b02801 |  | 2016.05 | [{"synthesis method": "solvothermal synthesis", "precursor": [{"name": "H2DMTDC", "amount": "0.1", "unit": "mmol"}, {"name": "Dy(NO3)3\u22c56H2O", "amount": "0.1", "unit": "mmol"}], "solvent": [{"name": "H2O/DMF", "amount": "10", "unit": "mL"}], "pressure": "", "temperature": "120\u00b0C", "time": "72h", "heating rate": "", "cooling rate": ""}, {"synthesis method": "filtration", "time": "", "atmosphere": "", "pressure": ""}, {"synthesis method": "drying", "pressure": "", "temperature": "", "atmosphere": "air", "time": ""}]
OSUPID | [Er(DMTDC)1.5(H2O)2]·0.5DMF·0.5H2O | C16.5 Er1 H17.5 N0.5 O9 S3 | solvothermal synthesis | H2DMTDC | 0.1 mmol | Er(NO3)3⋅6H2O | 0.1 mmol | 4,4-bpy | 0.1 mmol | [6 empty] | 72h | 120°C |  | solvothermal synthesis, filtration, drying | 10.1021/acs.inorgchem.5b02801 |  | 2016.05 | [{"synthesis method": "solvothermal synthesis", "precursor": [{"name": "H2DMTDC", "amount": "0.1", "unit": "mmol"}, {"name": "Er(NO3)3\u22c56H2O", "amount": "0.1", "unit": "mmol"}, {"name": "4,4-bpy", "amount": "0.1", "unit": "mmol"}], "solvent": [{"name": "H2O/DMF", "amount": "10", "unit": "mL"}], "pressure": "", "temperature": "120\u00b0C", "time": "72h", "heating rate": "", "cooling rate": ""}, {"synthesis method": "filtration", "time": "", "atmosphere": "", "pressure": ""}, {"synthesis method": "drying", "pressure": "", "temperature": "", "atmosphere": "air", "time": ""}]
OSUQAW | [Er4(DMTDC)6(DMF)2]·0.5DMF·1.5H2O | C67.5 Er4 H56 N2.5 O28 S12 | solvothermal synthesis | H2DMTDC | 0.1 mmol | Er(NO3)3⋅6H2O | 0.1 mmol | 1,4-bis(tetrazol-5-yl)benzene | 0.1 mmol | [6 empty] | 72h | 120°C |  | solvothermal synthesis, filtration, drying | 10.1021/acs.inorgchem.5b02801 |  | 2016.05 | [{"synthesis method": "solvothermal synthesis", "precursor": [{"name": "H2DMTDC", "amount": "0.1", "unit": "mmol"}, {"name": "Er(NO3)3\u22c56H2O", "amount": "0.1", "unit": "mmol"}, {"name": "1,4-bis(tetrazol-5-yl)benzene", "amount": "0.1", "unit": "mmol"}], "solvent": [{"name": "H2O/DMF", "amount": "10", "unit": "mL"}], "pressure": "", "temperature": "120\u00b0C", "time": "72h", "heating rate": "", "cooling rate": ""}, {"synthesis method": "filtration", "time": "", "atmosphere": "", "pressure": ""}, {"synthesis method": "drying", "pressure": "", "temperature": "", "atmosphere": "air", "time": ""}]
YAHPON | [Ni 2 (bpy) 3 (btcH) 2 (H 2 O)] · H 2 O | C96 H64 N12 Ni4 O28 | [16 empty] | hydrothermal synthesis, washing | 10.1021/ic049030j |  | 2004.12 | [{"synthesis method": "hydrothermal synthesis", "precursor": [{"name": "NiSO4\u22c56H2O", "amount": "1", "unit": "mmol"}, {"name": "4,4\u2018-bipyridine", "amount": "1", "unit": "mmol"}, {"name": "1,3,5-benzenetricarboxylate", "amount": "0.5", "unit": "mmol"}], "solvent": [{"name": "H2O", "amount": "6", "unit": "mL"}], "pressure": "autogenous", "temperature": "180\u00b0C", "time": "4 days", "heating rate": "", "cooling rate": ""}, {"synthesis method": "washing", "washing solution": "distilled water and ethanol", "amount": ""}]
YAHPED | [Ni 2 (bpy) 2 (btcH) 2 ] · (C 10 H 8 ) 3 | C68 H48 N4 Ni2 O12 | [16 empty] | hydrothermal synthesis, washing | 10.1021/ic049030j |  | 2004.12 | [{"synthesis method": "hydrothermal synthesis", "precursor": [{"name": "NiSO4\u22c56H2O", "amount": "0.5", "unit": "mmol"}, {"name": "4,4\u2018-bipyridine", "amount": "0.5", "unit": "mmol"}, {"name": "1,3,5-benzenetricarboxylate", "amount": "1", "unit": "mmol"}, {"name": "naphthalene", "amount": "1", "unit": "mmol"}], "solvent": [{"name": "H2O", "amount": "6", "unit": "mL"}], "pressure": "autogenous", "temperature": "180\u00b0C", "time": "4 days", "heating rate": "", "cooling rate": ""}, {"synthesis method": "washing", "washing solution": "distilled water, ethanol, and acetone", "amount": ""}]
YAHPIH | Ni(bpy)(btcH 2 ) 2 | C28 H18 N2 Ni1 O12 | [16 empty] | hydrothermal synthesis, washing | 10.1021/ic049030j |  | 2004.12 | [{"synthesis method": "hydrothermal synthesis", "precursor": [{"name": "NiSO4\u22c56H2O", "amount": "1", "unit": "mmol"}, {"name": "4,4\u2018-bipyridine", "amount": "1", "unit": "mmol"}, {"name": "1,3,5-benzenetricarboxylate", "amount": "1", "unit": "mmol"}, {"name": "naphthalene", "amount": "1", "unit": "mmol"}], "solvent": [{"name": "H2O", "amount": "6", "unit": "mL"}], "pressure": "autogenous", "temperature": "180\u00b0C", "time": "4 days", "heating rate": "", "cooling rate": ""}, {"synthesis method": "washing", "washing solution": "distilled water, ethanol, and acetone", "amount": ""}]
WUGDOT | IPr-Fe-N(SiMe3)DIPP | C42 Fe1 H62 N3 Si1 | chemical synthesis | Fe[N(SiMe3)DIPP]2 (4) | 0.430 g | NEt3⋅HCl | 0.107 g | IPr | 0.30 g | potassium graphite | 0.116 g |  |  | tetrahydrofuran (THF) |  | 15 min |  |  | chemical synthesis, filtration, drying | 10.1021/jacs.5b02504 |  | 2015.04 | [{"synthesis method": "chemical synthesis", "precursor": [{"name": "Fe[N(SiMe3)DIPP]2 (4)", "amount": "0.430", "unit": "g"}, {"name": "NEt3\u22c5HCl", "amount": "0.107", "unit": "g"}, {"name": "IPr", "amount": "0.30", "unit": "g"}, {"name": "potassium graphite", "amount": "0.116", "unit": "g"}], "solution": [{"name": "tetrahydrofuran (THF)", "amount": "4", "unit": "mL"}], "pressure": "", "temperature": "", "time": "15 min"}, {"synthesis method": "filtration", "time": "", "atmosphere": "", "pressure": ""}, {"synthesis method": "drying", "pressure": "", "temperature": "", "atmosphere": "vacuum", "time": ""}]
WUGDUZ | K[(η6-IPr)Fe-N(SiMe3)DIPP] | C42 Fe1 H62 K1 N3 Si1 | chemical synthesis | 1 | 0.200 g | potassium graphite | 0.058 g | [6 empty] | Et2O |  | 30 min |  |  | chemical synthesis, filtration, drying | 10.1021/jacs.5b02504 |  | 2015.04 | [{"synthesis method": "chemical synthesis", "precursor": [{"name": "1", "amount": "0.200", "unit": "g"}, {"name": "potassium graphite", "amount": "0.058", "unit": "g"}], "solution": [{"name": "Et2O", "amount": "6", "unit": "mL"}], "pressure": "", "temperature": "", "time": "30 min"}, {"synthesis method": "filtration", "time": "", "atmosphere": "", "pressure": ""}, {"synthesis method": "drying", "pressure": "", "temperature": "", "atmosphere": "vacuum", "time": ""}]
WUGDEJ | IPr-Fe(CNXyl)-N(SiMe3)DIPP | C51 Fe1 H71 N4 Si1 | chemical synthesis | 1 | 0.108 g | xylyl isocyanide | 0.0205 g | [6 empty] | Et2O |  |  |  |  | chemical synthesis, drying | 10.1021/jacs.5b02504 |  | 2015.04 | [{"synthesis method": "chemical synthesis", "precursor": [{"name": "1", "amount": "0.108", "unit": "g"}, {"name": "xylyl isocyanide", "amount": "0.0205", "unit": "g"}], "solution": [{"name": "Et2O", "amount": "2", "unit": "mL"}], "pressure": "", "temperature": "", "time": ""}, {"synthesis method": "drying", "pressure": "", "temperature": "", "atmosphere": "vacuum", "time": ""}]
FUFMAV | {[Co2(cys)2(bpy)2(H2O)2]·3H2O} n | C26 Co2 H36 N6 O15 S2 | chemical synthesis | l-cysteic acid | 0.094 g | Co(NO3)2⋅6H2O | 0.146 g | KOH | 0.056 g | bpy | 0.078 g |  |  | water, methanol |  | 6 days | 100 °C |  | chemical synthesis, cooling | 10.1021/cg801243a |  | 2009.05 | [{"synthesis method": "chemical synthesis", "precursor": [{"name": "l-cysteic acid", "amount": "0.094", "unit": "g"}, {"name": "Co(NO3)2\u22c56H2O", "amount": "0.146", "unit": "g"}, {"name": "KOH", "amount": "0.056", "unit": "g"}, {"name": "bpy", "amount": "0.078", "unit": "g"}], "solution": [{"name": "water", "amount": "10", "unit": "mL"}, {"name": "methanol", "amount": "5", "unit": "mL"}], "pressure": "", "temperature": "100 \u00b0C", "time": "6 days"}, {"synthesis method": "cooling", "temperature": "room temperature", "time": "slow"}]
FUJBAO | {[Co2(cys)2(bpy)(H2O)4](bpy)·H2O} n | C26 Co2 H36 N6 O15 S2 | chemical synthesis | l-cysteic acid | 0.094 g | KOH | 0.056 g | Co(NO3)2⋅6H2O | 0.146 g | bpy | 0.078 g |  |  | water, methanol |  | 6 h | room temperature |  | chemical synthesis, filtration | 10.1021/cg801243a |  | 2009.05 | [{"synthesis method": "chemical synthesis", "precursor": [{"name": "l-cysteic acid", "amount": "0.094", "unit": "g"}, {"name": "KOH", "amount": "0.056", "unit": "g"}, {"name": "Co(NO3)2\u22c56H2O", "amount": "0.146", "unit": "g"}, {"name": "bpy", "amount": "0.078", "unit": "g"}], "solution": [{"name": "water", "amount": "10", "unit": "mL"}, {"name": "methanol", "amount": "5", "unit": "mL"}], "pressure": "", "temperature": "room temperature", "time": "6 h"}, {"synthesis method": "filtration", "time": ""}]
TAQWEQ | [(CuL2)2Co{dca}2] | Co1 Cu2 | chemical synthesis | [CuL2] | 0.744 g | cobalt perchlorate | 0.365 g | sodium dicyanamide | 0.178 g |  |  |  |  | methanol |  | 4 d |  |  | chemical synthesis | 10.1021/ic4023536 |  | 2014.02 | [{"synthesis method": "chemical synthesis", "precursor": [{"name": "[CuL2]", "amount": "0.744", "unit": "g"}, {"name": "cobalt perchlorate", "amount": "0.365", "unit": "g"}, {"name": "sodium dicyanamide", "amount": "0.178", "unit": "g"}], "solution": [{"name": "methanol", "amount": "30", "unit": "mL"}], "pressure": "", "temperature": "", "time": "4 d"}]
TAQWIU | [(CuL1)2Co{dca}2] n | Co1 Cu2 | chemical synthesis | [CuL1] | 0.688 g | cobalt perchlorate | 0.365 g | sodium dicyanamide | 0.178 g |  |  |  |  | methanol |  |  |  |  | chemical synthesis | 10.1021/ic4023536 |  | 2014.02 | [{"synthesis method": "chemical synthesis", "precursor": [{"name": "[CuL1]", "amount": "0.688", "unit": "g"}, {"name": "cobalt perchlorate", "amount": "0.365", "unit": "g"}, {"name": "sodium dicyanamide", "amount": "0.178", "unit": "g"}], "solution": [{"name": "methanol", "amount": "30", "unit": "mL"}], "pressure": "", "temperature": "", "time": ""}]
PAPCEQ | [CuI 6CuII 6L2 6(H2O)10] n | C66 Cu12 H64 N12 O28 S6 | chemical synthesis | H3L2 | 12.6 mg | Cu(OAc)2⋅H2O | 19.9 mg | [6 empty] | methanol, water |  | 3 weeks |  |  | chemical synthesis | 10.1021/cg200564d |  | 2011.10 | [{"synthesis method": "chemical synthesis", "precursor": [{"name": "H3L2", "amount": "12.6", "unit": "mg"}, {"name": "Cu(OAc)2\u22c5H2O", "amount": "19.9", "unit": "mg"}], "solution": [{"name": "methanol", "amount": "3", "unit": "mL"}, {"name": "water", "amount": "1", "unit": "mL"}], "pressure": "", "temperature": "", "time": "3 weeks"}]
PAPCAM | [Cu3L3 2(CH3OH)4] | C34 Cu3 H34 N4 O10 S2 | chemical synthesis | H3L3 | 15.0 mg | Cu(OAc)2⋅H2O | 19.9 mg | [6 empty] | methanol, water |  | 1 week | room temperature |  | chemical synthesis | 10.1021/cg200564d |  | 2011.10 | [{"synthesis method": "chemical synthesis", "precursor": [{"name": "H3L3", "amount": "15.0", "unit": "mg"}, {"name": "Cu(OAc)2\u22c5H2O", "amount": "19.9", "unit": "mg"}], "solution": [{"name": "methanol", "amount": "3", "unit": "mL"}, {"name": "water", "amount": "1", "unit": "mL"}], "pressure": "", "temperature": "room temperature", "time": "1 week"}]
CICSOW02 | [Fe(btr)3](ClO4)2 | C12 Cl2 Fe1 H12 N18 O8 | chemical synthesis | btr | 0.40 g | [Fe(H2O)6](ClO4)2 | 0.35 g | ascorbic acid | 2 mg |  |  |  |  | water, methanol, water |  | 1 week | 60°C |  | chemical synthesis | 10.1021/ic990511q |  | 1999.09 | [{"synthesis method": "chemical synthesis", "precursor": [{"name": "btr", "amount": "0.40", "unit": "g"}, {"name": "[Fe(H2O)6](ClO4)2", "amount": "0.35", "unit": "g"}, {"name": "ascorbic acid", "amount": "2", "unit": "mg"}], "solution": [{"name": "water", "amount": "5", "unit": "mL"}, {"name": "methanol", "amount": "5", "unit": "mL"}, {"name": "water", "amount": "10", "unit": "mL"}], "pressure": "", "temperature": "60\u00b0C", "time": "1 week"}]
REZGEI | [NaBi(ORf)4·THF]∞ | Bi1 C28 F20 H8 Na1 O5 | chemical synthesis | [Bi(ORf)3⋅C7H8]2 | 0.820 g | HORf | 0.184 g | NaH | 0.269 g |  |  |  |  | THF |  | overnight |  |  | chemical synthesis, filtration, drying | 10.1021/ic961481j |  | 1997.07 | [{"synthesis method": "chemical synthesis", "precursor": [{"name": "[Bi(ORf)3\u22c5C7H8]2", "amount": "0.820", "unit": "g"}, {"name": "HORf", "amount": "0.184", "unit": "g"}, {"name": "NaH", "amount": "0.269", "unit": "g"}], "solution": [{"name": "THF", "amount": "50", "unit": "mL"}], "pressure": "", "temperature": "", "time": "overnight"}, {"synthesis method": "filtration", "time": "", "atmosphere": "", "pressure": ""}, {"synthesis method": "drying", "pressure": "vacuum", "temperature": "", "atmosphere": "", "time": ""}]
REZGIM | Na4Bi2(O)(ORf)8·4THF | Bi2 C64 F40 H32 Na4 O13 | chemical synthesis | [Bi(ORf)3⋅C7H8]2 | 0.874 g | HORf | 0.374 g | NaH | 0.510 g |  |  |  |  | THF |  | overnight |  |  | chemical synthesis, filtration, drying | 10.1021/ic961481j |  | 1997.07 | [{"synthesis method": "chemical synthesis", "precursor": [{"name": "[Bi(ORf)3\u22c5C7H8]2", "amount": "0.874", "unit": "g"}, {"name": "HORf", "amount": "0.374", "unit": "g"}, {"name": "NaH", "amount": "0.510", "unit": "g"}], "solution": [{"name": "THF", "amount": "50", "unit": "mL"}], "pressure": "", "temperature": "", "time": "overnight"}, {"synthesis method": "filtration", "time": "", "atmosphere": "", "pressure": ""}, {"synthesis method": "drying", "pressure": "vacuum", "temperature": "", "atmosphere": "", "time": ""}]
BUTPIR | CPM-322 | C33 H37 N2 O8 Zn2 | solvothermal synthesis | d-H2Cam | 11.0 mg | TPB | 11.0 mg | Zn(NO3)2⋅6H2O | 34.8 mg | [6 empty] | 4 days | 120 °C |  | solvothermal synthesis | 10.1021/acs.cgd.5b01412 |  | 2015.11 | [{"synthesis method": "solvothermal synthesis", "precursor": [{"name": "d-H2Cam", "amount": "11.0", "unit": "mg"}, {"name": "TPB", "amount": "11.0", "unit": "mg"}, {"name": "Zn(NO3)2\u22c56H2O", "amount": "34.8", "unit": "mg"}], "solvent": [{"name": "DMF", "amount": "5.0", "unit": "g"}], "reducing agent": [{"name": "", "amount": "", "unit": ""}], "surfactant": [{"name": "", "amount": "", "unit": ""}], "pressure": "", "temperature": "120 \u00b0C", "time": "4 days", "heating rate": "", "cooling rate": "room temperature"}]
SEQMEJ | (NH4)4[(UO2)4(L1)3] | C84 H76 N4 O38 Si3 U4 | solvothermal synthesis | Zn(UO2)2(OAc)6⋅7H2O | 50 mg | tetrakis(3-carboxyphenyl)silicon | 26 mg | NH3⋅H2O | 40 μL | [6 empty] | 3 days | 180°C | 3.0 | solvothermal synthesis, pH adjustment | 10.1021/acs.inorgchem.7b02274 |  | 2017.11 | [{"synthesis method": "solvothermal synthesis", "precursor": [{"name": "Zn(UO2)2(OAc)6\u22c57H2O", "amount": "50", "unit": "mg"}, {"name": "tetrakis(3-carboxyphenyl)silicon", "amount": "26", "unit": "mg"}, {"name": "NH3\u22c5H2O", "amount": "40", "unit": "\u03bcL"}], "solvent": [{"name": "deionized water", "amount": "1.5", "unit": "mL"}], "reducing agent": [{"name": "", "amount": "", "unit": ""}], "surfactant": [{"name": "", "amount": "", "unit": ""}], "pressure": "", "temperature": "180\u00b0C", "time": "3 days", "heating rate": "", "cooling rate": ""}, {"synthesis method": "pH adjustment", "pH": "3.0", "modulator": ""}]
SEQJOQ | [(UO2)2(H2O)2L2] | C28 H24 O16 Si1 U2 | solvothermal synthesis | Zn(UO2)2(OAc)6⋅7H2O | 50 mg | tetrakis(4-carboxyphenyl)silicon | 26 mg | tetraethylammonium hydroxide | 30 μL | [6 empty] | 3 days | 180°C | 2.7 | solvothermal synthesis, pH adjustment, washing | 10.1021/acs.inorgchem.7b02274 |  | 2017.11 | [{"synthesis method": "solvothermal synthesis", "precursor": [{"name": "Zn(UO2)2(OAc)6\u22c57H2O", "amount": "50", "unit": "mg"}, {"name": "tetrakis(4-carboxyphenyl)silicon", "amount": "26", "unit": "mg"}, {"name": "tetraethylammonium hydroxide", "amount": "30", "unit": "\u03bcL"}], "solvent": [{"name": "deionized water", "amount": "1.5", "unit": "mL"}], "reducing agent": [{"name": "", "amount": "", "unit": ""}], "surfactant": [{"name": "", "amount": "", "unit": ""}], "pressure": "", "temperature": "180\u00b0C", "time": "3 days", "heating rate": "", "cooling rate": ""}, {"synthesis method": "pH adjustment", "pH": "2.7", "modulator": ""}, {"synthesis method": "washing", "washing solution": "deionized water", "amount": ""}]
LIDBAE | [Zn(pz)3][MoO2F4]·0.1H2O | C9 F4 H12 Mo1 N6 O2.10 Zn1 | [16 empty] | hydrothermal synthesis | 10.1021/acs.inorgchem.8b00903 |  | 2018.05 | [{"synthesis method": "hydrothermal synthesis", "precursor": [{"name": "ZnO", "amount": "0.326", "unit": "g"}, {"name": "MoO3", "amount": "0.576", "unit": "g"}, {"name": "pyrazole", "amount": "1.630", "unit": "g"}, {"name": "aqueous HF", "amount": "0.834", "unit": "g"}], "solvent": [{"name": "water", "amount": "0.324", "unit": "mL"}], "reducing agent": [{"name": "", "amount": "", "unit": ""}], "surfactant": [{"name": "", "amount": "", "unit": ""}], "pressure": "", "temperature": "150\u00b0C", "time": "24 hours", "heating rate": "", "cooling rate": "6\u00b0C h-1"}]
LIDBEI | [Zn(pz)2F2][Zn(pz)3]2[WO2F4]2 | C24 F10 H32 N16 O4 W2 Zn3 | [16 empty] | hydrothermal synthesis | 10.1021/acs.inorgchem.8b00903 |  | 2018.05 | [{"synthesis method": "hydrothermal synthesis", "precursor": [{"name": "ZnO", "amount": "0.407", "unit": "g"}, {"name": "WO3", "amount": "1.159", "unit": "g"}, {"name": "pyrazole", "amount": "0.681", "unit": "g"}, {"name": "aqueous HF", "amount": "1.042", "unit": "g"}], "solvent": [{"name": "water", "amount": "0.811", "unit": "mL"}], "reducing agent": [{"name": "", "amount": "", "unit": ""}], "surfactant": [{"name": "", "amount": "", "unit": ""}], "pressure": "", "temperature": "150\u00b0C", "time": "72 hours", "heating rate": "", "cooling rate": "6\u00b0C h-1"}]
LIDCIN | [Cd(pz)4][Cd(pz)4(H2O)][MoO2F4]2·0.625H2O | C24 Cd2 F8 H34 Mo2 N16 O5.62 | [16 empty] | hydrothermal synthesis | 10.1021/acs.inorgchem.8b00903 |  | 2018.05 | [{"synthesis method": "hydrothermal synthesis", "precursor": [{"name": "CdO", "amount": "0.642", "unit": "g"}, {"name": "MoO3", "amount": "0.720", "unit": "g"}, {"name": "pyrazole", "amount": "2.042", "unit": "g"}, {"name": "aqueous HF", "amount": "1.042", "unit": "g"}], "solvent": [{"name": "water", "amount": "1.621", "unit": "mL"}], "reducing agent": [{"name": "", "amount": "", "unit": ""}], "surfactant": [{"name": "", "amount": "", "unit": ""}], "pressure": "", "temperature": "150\u00b0C", "time": "72 hours", "heating rate": "", "cooling rate": "6\u00b0C h-1"}]
LIDBIM | [Zn(mpz)3]2[MoO2F4]2 | C24 F8 H36 Mo2 N12 O4 Zn2 | [16 empty] | hydrothermal synthesis | 10.1021/acs.inorgchem.8b00903 |  | 2018.05 | [{"synthesis method": "hydrothermal synthesis", "precursor": [{"name": "ZnO", "amount": "0.081", "unit": "g"}, {"name": "MoO3", "amount": "0.144", "unit": "g"}, {"name": "3-methylpyrazole", "amount": "0.498", "unit": "g"}, {"name": "aqueous HF", "amount": "0.208", "unit": "g"}], "solvent": [{"name": "water", "amount": "0.180", "unit": "mL"}], "reducing agent": [{"name": "", "amount": "", "unit": ""}], "surfactant": [{"name": "", "amount": "", "unit": ""}], "pressure": "", "temperature": "150\u00b0C", "time": "72 hours", "heating rate": "", "cooling rate": "6\u00b0C h-1"}]
TABVOJ | [Co2(mip)2(bpp)2(H2O)]n | C44 Co2 H42 N4 O9 | solvothermal synthesis | H2mip | 35.2 mg | bpp | 40.4 mg | Co(OAc)2⋅4H2O | 48.0 mg | KOH | 11.2 mg |  |  |  |  | 4 days | 180°C |  | solvothermal synthesis | 10.1021/ic9019298 |  | 2009.12 | [{"synthesis method": "solvothermal synthesis", "precursor": [{"name": "H2mip", "amount": "35.2", "unit": "mg"}, {"name": "bpp", "amount": "40.4", "unit": "mg"}, {"name": "Co(OAc)2\u22c54H2O", "amount": "48.0", "unit": "mg"}, {"name": "KOH", "amount": "11.2", "unit": "mg"}], "solvent": [{"name": "H2O", "amount": "15", "unit": "mL"}], "reducing agent": [{"name": "", "amount": "", "unit": ""}], "surfactant": [{"name": "", "amount": "", "unit": ""}], "pressure": "", "temperature": "180\u00b0C", "time": "4 days", "heating rate": "", "cooling rate": "1 day"}]
TABVUP | [Co2(tbip)2(H2tbip)(bpp)(H2O)]n | C49 Co2 H54 N2 O13 | solvothermal synthesis | H2tbip | 35.2 mg | bpp | 40.4 mg | Co(OAc)2⋅4H2O | 48.0 mg | KOH | 11.2 mg |  |  |  |  | 4 days | 180°C |  | solvothermal synthesis | 10.1021/ic9019298 |  | 2009.12 | [{"synthesis method": "solvothermal synthesis", "precursor": [{"name": "H2tbip", "amount": "35.2", "unit": "mg"}, {"name": "bpp", "amount": "40.4", "unit": "mg"}, {"name": "Co(OAc)2\u22c54H2O", "amount": "48.0", "unit": "mg"}, {"name": "KOH", "amount": "11.2", "unit": "mg"}], "solvent": [{"name": "H2O", "amount": "15", "unit": "mL"}], "reducing agent": [{"name": "", "amount": "", "unit": ""}], "surfactant": [{"name": "", "amount": "", "unit": ""}], "pressure": "", "temperature": "180\u00b0C", "time": "4 days", "heating rate": "", "cooling rate": "1 day"}]
ILURUE | Na(CH3CH2OH)(HReb) | C21 Cl1 H20 N2 Na1 O5 | chemical synthesis | NaOH | 0.075 mL | [8 empty] | 5 M |  |  |  |  | chemical synthesis, chemical synthesis, filtration, drying | 10.1021/acs.cgd.5b01839 |  | 2016.05 | [{"synthesis method": "chemical synthesis", "precursor": [{"name": "Rebamipide", "amount": "100", "unit": "mg"}], "solution": [{"name": "ethanol", "amount": "15", "unit": "mL"}], "pressure": "", "temperature": "", "time": "2 h"}, {"synthesis method": "chemical synthesis", "precursor": [{"name": "NaOH", "amount": "0.075", "unit": "mL"}], "solution": [{"name": "5 M", "amount": "", "unit": ""}], "pressure": "", "temperature": "", "time": ""}, {"synthesis method": "filtration", "time": "", "atmosphere": "", "pressure": ""}, {"synthesis method": "drying", "pressure": "", "temperature": "ambient conditions", "atmosphere": "", "time": ""}]
ILUPIQ | Na2(H2O)4(Reb) | C19 Cl1 H21 N2 Na2 O8 | chemical synthesis | Rebamipide | 100 mg | NaOH | 0.075 mL | [6 empty] | 5 M |  | 30 min | 50 °C |  | chemical synthesis, filtration, drying | 10.1021/acs.cgd.5b01839 |  | 2016.05 | [{"synthesis method": "chemical synthesis", "precursor": [{"name": "Rebamipide", "amount": "100", "unit": "mg"}, {"name": "NaOH", "amount": "0.075", "unit": "mL"}], "solution": [{"name": "5 M", "amount": "", "unit": ""}], "pressure": "", "temperature": "50 \u00b0C", "time": "30 min"}, {"synthesis method": "filtration", "time": "", "atmosphere": "", "pressure": ""}, {"synthesis method": "drying", "pressure": "", "temperature": "ambient conditions", "atmosphere": "", "time": ""}]
ILUPEM | H2Reb·CH3OH | C20 Cl1 H19 N2 O5 | solvothermal synthesis | Rebamipide | 45 mg | [10 empty] | 48 h | 120 °C |  | chemical synthesis, solvothermal synthesis, filtration, drying | 10.1021/acs.cgd.5b01839 |  | 2016.05 | [{"synthesis method": "chemical synthesis", "precursor": [{"name": "Rebamipide", "amount": "45", "unit": "mg"}], "solution": [{"name": "methanol", "amount": "15", "unit": "mL"}], "pressure": "", "temperature": "", "time": "2 h"}, {"synthesis method": "solvothermal synthesis", "precursor": [], "solvent": [], "reducing agent": [], "surfactant": [], "pressure": "", "temperature": "120 \u00b0C", "time": "48 h", "heating rate": "", "cooling rate": ""}, {"synthesis method": "filtration", "time": "", "atmosphere": "", "pressure": ""}, {"synthesis method": "drying", "pressure": "", "temperature": "ambient conditions", "atmosphere": "", "time": ""}]
ILUROY | Rebamipide Methyl Ester | C20 Cl1 H17 N2 O4 | solvothermal synthesis | Rebamipide | 45 mg | [13 empty] | chemical synthesis, solvothermal synthesis, drying | 10.1021/acs.cgd.5b01839 |  | 2016.05 | [{"synthesis method": "chemical synthesis", "precursor": [{"name": "Rebamipide", "amount": "45", "unit": "mg"}], "solution": [{"name": "methanol-H2O", "amount": "3:1 v:v", "unit": ""}], "pressure": "", "temperature": "120 \u00b0C", "time": "48 h"}, {"synthesis method": "solvothermal synthesis", "precursor": [], "solvent": [], "reducing agent": [], "surfactant": [], "pressure": "", "temperature": "", "time": "", "heating rate": "", "cooling rate": ""}, {"synthesis method": "drying", "pressure": "", "temperature": "ambient conditions", "atmosphere": "", "time": ""}]
NONKOR | [K(THF)2]2[(L iPr)Zn-Zn(L iPr)] | C72 H112 K2 N4 O4 Zn2 | chemical synthesis | (L iPr)ZnCl2 | 1.00 g | potassium | 0.22 g | [6 empty] | THF |  | 7 days | room temperature |  | chemical synthesis, filtration, concentration | 10.1021/om800405m |  | 2008.10 | [{"synthesis method": "chemical synthesis", "precursor": [{"name": "(L iPr)ZnCl2", "amount": "1.00", "unit": "g"}, {"name": "potassium", "amount": "0.22", "unit": "g"}], "solution": [{"name": "THF", "amount": "40", "unit": "mL"}], "pressure": "", "temperature": "room temperature", "time": "7 days"}, {"synthesis method": "filtration", "time": "", "atmosphere": "", "pressure": ""}, {"synthesis method": "concentration", "final volume": "10", "unit": "mL", "temperature": "-20\u00b0C"}]
NONKUX | [Zn(LMe)2Na2(Et2O)2] | C48 H68 N4 Na2 O2 Zn1 | chemical synthesis | (LMe)ZnCl2 | 1.00 g | sodium | 0.16 g | [6 empty] | Et2O |  | 6 days | room temperature |  | chemical synthesis, filtration, concentration | 10.1021/om800405m |  | 2008.10 | [{"synthesis method": "chemical synthesis", "precursor": [{"name": "(LMe)ZnCl2", "amount": "1.00", "unit": "g"}, {"name": "sodium", "amount": "0.16", "unit": "g"}], "solution": [{"name": "Et2O", "amount": "50", "unit": "mL"}], "pressure": "", "temperature": "room temperature", "time": "6 days"}, {"synthesis method": "filtration", "time": "", "atmosphere": "", "pressure": ""}, {"synthesis method": "concentration", "final volume": "10", "unit": "mL", "temperature": "-20\u00b0C"}]
NONLAE | [Zn(LEt)2Na2(THF)2] | C56 H80 N4 Na2 O2 Zn1 | chemical synthesis | (LEt)ZnCl2 | 1.00 g | sodium | 0.14 g | [6 empty] | THF |  | 6 days | room temperature |  | chemical synthesis, filtration, concentration | 10.1021/om800405m |  | 2008.10 | [{"synthesis method": "chemical synthesis", "precursor": [{"name": "(LEt)ZnCl2", "amount": "1.00", "unit": "g"}, {"name": "sodium", "amount": "0.14", "unit": "g"}], "solution": [{"name": "THF", "amount": "50", "unit": "mL"}], "pressure": "", "temperature": "room temperature", "time": "6 days"}, {"synthesis method": "filtration", "time": "", "atmosphere": "", "pressure": ""}, {"synthesis method": "concentration", "final volume": "10", "unit": "mL", "temperature": "-20\u00b0C"}]
NONLEI | [Zn(LEt)2K2]n | C48 H64 K2 N4 Zn1 | chemical synthesis | (LEt)ZnCl2 | 0.50 g | potassium | 0.20 g | [6 empty] | toluene |  | 15 days | ambient temperature |  | chemical synthesis, filtration, concentration | 10.1021/om800405m |  | 2008.10 | [{"synthesis method": "chemical synthesis", "precursor": [{"name": "(LEt)ZnCl2", "amount": "0.50", "unit": "g"}, {"name": "potassium", "amount": "0.20", "unit": "g"}], "solution": [{"name": "toluene", "amount": "40", "unit": "mL"}], "pressure": "", "temperature": "ambient temperature", "time": "15 days"}, {"synthesis method": "filtration", "time": "", "atmosphere": "", "pressure": ""}, {"synthesis method": "concentration", "final volume": "10", "unit": "mL", "temperature": "-20\u00b0C"}]
GEMZOP01 | 2-(1-Methyl-3-ethyl-1H-pyrazol-4-yl)-4,4,5,5-tetramethyl-4,5-dihydro-1H-imidazole-3-oxide-1-oxyl | C13 H21 N4 O2 | chemical synthesis | 2,3-bis(hydroxyamino)-2,3-dimethylbutane | 0.7 g | 3-ethyl-1-methyl-1H-pyrazole-4-carboxaldehyde | 0.53 g | [6 empty] | CH3OH |  | 6 h | room temperature |  | chemical synthesis | 10.1021/acs.inorgchem.6b00140 |  | 2016.05 | [{"synthesis method": "chemical synthesis", "precursor": [{"name": "2,3-bis(hydroxyamino)-2,3-dimethylbutane", "amount": "0.7", "unit": "g"}, {"name": "3-ethyl-1-methyl-1H-pyrazole-4-carboxaldehyde", "amount": "0.53", "unit": "g"}], "solution": [{"name": "CH3OH", "amount": "5", "unit": "mL"}], "pressure": "", "temperature": "room temperature", "time": "6 h"}]
ENOJUO | [[Cu(hfac)2]3LBu/Et 2] | C62 Cu3 F36 H60 N8 O16 | chemical synthesis | Cu(hfac)2 | 0.0477 g | LBu/Et and LBu/Et* | 0.0400 g | [6 empty] | CH2Cl2, hexane |  | 6-8 h | -30 °C |  | chemical synthesis | 10.1021/acs.inorgchem.6b00140 |  | 2016.05 | [{"synthesis method": "chemical synthesis", "precursor": [{"name": "Cu(hfac)2", "amount": "0.0477", "unit": "g"}, {"name": "LBu/Et and LBu/Et*", "amount": "0.0400", "unit": "g"}], "solution": [{"name": "CH2Cl2", "amount": "2", "unit": "mL"}, {"name": "hexane", "amount": "2", "unit": "mL"}], "pressure": "", "temperature": "-30 \u00b0C", "time": "6-8 h"}]
OFIXAD | Ni(quin-6-c)2 | C20 H12 N2 Ni1 O4 | solvothermal synthesis | Ni(NO3)2⋅6H2O | 1 mmol | quin-6-c | 2 mmol | [8 empty] | 3 days | 140°C |  | solvothermal synthesis, washing, drying | 10.1021/cg701153z |  | 2008.06 | [{"synthesis method": "solvothermal synthesis", "precursor": [{"name": "Ni(NO3)2\u22c56H2O", "amount": "1", "unit": "mmol"}, {"name": "quin-6-c", "amount": "2", "unit": "mmol"}], "solvent": [{"name": "distilled water", "amount": "10", "unit": "mL"}], "reducing agent": [], "surfactant": [], "pressure": "", "temperature": "140\u00b0C", "time": "3 days", "heating rate": "", "cooling rate": "5 K h-1"}, {"synthesis method": "washing", "washing solution": "distilled water", "amount": ""}, {"synthesis method": "drying", "pressure": "", "temperature": "", "atmosphere": "air", "time": ""}]
OFIXEH | Zn2(quin-6-c)4 | C40 H24 N4 O8 Zn2 | solvothermal synthesis | Zn(NO3)2⋅6H2O | 1 mmol | quin-6-c | 2 mmol | [8 empty] | 3 days | 140°C |  | solvothermal synthesis, washing, drying | 10.1021/cg701153z |  | 2008.06 | [{"synthesis method": "solvothermal synthesis", "precursor": [{"name": "Zn(NO3)2\u22c56H2O", "amount": "1", "unit": "mmol"}, {"name": "quin-6-c", "amount": "2", "unit": "mmol"}], "solvent": [{"name": "distilled water", "amount": "10", "unit": "mL"}], "reducing agent": [], "surfactant": [], "pressure": "", "temperature": "140\u00b0C", "time": "3 days", "heating rate": "", "cooling rate": "5 K h-1"}, {"synthesis method": "washing", "washing solution": "distilled water", "amount": ""}, {"synthesis method": "drying", "pressure": "", "temperature": "", "atmosphere": "air", "time": ""}]
OFIXIL | Co2(quin-6-c)4 | C40 Co2 H24 N4 O8 | solvothermal synthesis | Co(NO3)2⋅6H2O | 1 mmol | quin-6-c | 2 mmol | [8 empty] | 3 days | 140°C |  | solvothermal synthesis, washing, drying | 10.1021/cg701153z |  | 2008.06 | [{"synthesis method": "solvothermal synthesis", "precursor": [{"name": "Co(NO3)2\u22c56H2O", "amount": "1", "unit": "mmol"}, {"name": "quin-6-c", "amount": "2", "unit": "mmol"}], "solvent": [{"name": "distilled water", "amount": "10", "unit": "mL"}], "reducing agent": [], "surfactant": [], "pressure": "", "temperature": "140\u00b0C", "time": "3 days", "heating rate": "", "cooling rate": "5 K h-1"}, {"synthesis method": "washing", "washing solution": "distilled water", "amount": ""}, {"synthesis method": "drying", "pressure": "", "temperature": "", "atmosphere": "air", "time": ""}]
OFIXOR | Zn(OH)(quin-6-c) | C10 H7 N1 O3 Zn1 | solvothermal synthesis | Zn(NO3)2⋅6H2O | 1 mmol | quin-6-c | 0.75 mmol | NaOH | 0.5 mmol | [6 empty] | 5 days | 170°C |  | solvothermal synthesis, washing, drying | 10.1021/cg701153z |  | 2008.06 | [{"synthesis method": "solvothermal synthesis", "precursor": [{"name": "Zn(NO3)2\u22c56H2O", "amount": "1", "unit": "mmol"}, {"name": "quin-6-c", "amount": "0.75", "unit": "mmol"}, {"name": "NaOH", "amount": "0.5", "unit": "mmol"}], "solvent": [{"name": "distilled water", "amount": "10", "unit": "mL"}], "reducing agent": [], "surfactant": [], "pressure": "", "temperature": "170\u00b0C", "time": "5 days", "heating rate": "", "cooling rate": "5 K h-1"}, {"synthesis method": "washing", "washing solution": "distilled water", "amount": ""}, {"synthesis method": "drying", "pressure": "", "temperature": "", "atmosphere": "air", "time": ""}]
NESPAC | (dmq)Cu 2 Br 2 | Br2 C10 Cu2 H10 N2 | chemical synthesis | copper(II) bromide | 1.03 g | 2,3-dimethylquinozaline | 0.722 g | [6 empty] | 95% ethanol, distilled water |  |  |  |  | chemical synthesis, filtration | 10.1021/ic010280z |  | 2001.11 | [{"synthesis method": "chemical synthesis", "precursor": [{"name": "copper(II) bromide", "amount": "1.03", "unit": "g"}, {"name": "2,3-dimethylquinozaline", "amount": "0.722", "unit": "g"}], "solution": [{"name": "95% ethanol", "amount": "30", "unit": "mL"}, {"name": "distilled water", "amount": "5", "unit": "mL"}], "pressure": "", "temperature": "", "time": ""}, {"synthesis method": "filtration", "time": "", "atmosphere": "air", "pressure": ""}]
NESRIM | (dBrmqH)CuBr 2 | Br4 C10 Cu1 H9 N2 | chemical synthesis | CuBr2 | 0.112 g | dmq | 0.079 g | [6 empty] | 95% ethanol, water, 1M HBr |  |  | ~70 °C |  | chemical synthesis | 10.1021/ic010280z |  | 2001.11 | [{"synthesis method": "chemical synthesis", "precursor": [{"name": "CuBr2", "amount": "0.112", "unit": "g"}, {"name": "dmq", "amount": "0.079", "unit": "g"}], "solution": [{"name": "95% ethanol", "amount": "50", "unit": "mL"}, {"name": "water", "amount": "5", "unit": "mL"}, {"name": "1M HBr", "amount": "5", "unit": "mL"}], "pressure": "", "temperature": "~70 \u00b0C", "time": ""}]
YEGJAX | [Cd(4,4'-bpdc)(bib)]n | C26 Cd1 H26 N4 O4 | solvothermal synthesis | 4,4'-H2bpdc | 1 mmol | [10 empty] | 96h | 160°C |  | solvothermal synthesis | 10.1021/ic3008969 |  | 2012.09 | [{"synthesis method": "solvothermal synthesis", "precursor": [{"name": "4,4'-H2bpdc", "amount": "1", "unit": "mmol"}], "solvent": [{"name": "deionized water", "amount": "18", "unit": "mL"}], "reducing agent": [{"name": "", "amount": "", "unit": ""}], "surfactant": [{"name": "", "amount": "", "unit": ""}], "pressure": "", "temperature": "160\u00b0C", "time": "96h", "heating rate": "", "cooling rate": ""}]
HOWSAO | NC6H4-C6H4NCH2CO2 | C12 H16 N2 O5 | chemical synthesis | triethylamine | 5 mL | 4,4-bipyridine | 1.64 g | [6 empty] | CH2Cl2 |  | 8 h |  |  | chemical synthesis, filtration, washing, drying, chemical synthesis | 10.1021/cg801285u |  | 2009.03 | [{"synthesis method": "chemical synthesis", "precursor": [{"name": "2-Bromoethanoic acid", "amount": "1.40", "unit": "g"}, {"name": "4,4-bipyridine", "amount": "1.64", "unit": "g"}], "solution": [{"name": "CH2Cl2", "amount": "15", "unit": "mL"}], "pressure": "", "temperature": "", "time": "2 days"}, {"synthesis method": "filtration", "time": "", "atmosphere": "", "pressure": ""}, {"synthesis method": "washing", "washing solution": "CH2Cl2", "amount": "2 \u00d7 5 mL"}, {"synthesis method": "drying", "pressure": "", "temperature": "", "atmosphere": "vacuum", "time": ""}, {"synthesis method": "chemical synthesis", "precursor": [{"name": "triethylamine", "amount": "5", "unit": "mL"}], "solution": [{"name": "CH2Cl2", "amount": "20", "unit": "mL"}], "pressure": "", "temperature": "", "time": "8 h"}]
HOWSES | [(C6H4NCH2CO2)2H]Br | Br1 C14 H17 N2 O6 | chemical synthesis | 2-Bromoethanoic acid | 0.20 g | 1 | 0.21 g | [6 empty] | CH2Cl2 |  | 5 days | 30 °C |  | chemical synthesis, filtration, washing, drying | 10.1021/cg801285u |  | 2009.03 | [{"synthesis method": "chemical synthesis", "precursor": [{"name": "2-Bromoethanoic acid", "amount": "0.20", "unit": "g"}, {"name": "1", "amount": "0.21", "unit": "g"}], "solution": [{"name": "CH2Cl2", "amount": "15", "unit": "mL"}], "pressure": "", "temperature": "30 \u00b0C", "time": "5 days"}, {"synthesis method": "filtration", "time": "", "atmosphere": "", "pressure": ""}, {"synthesis method": "washing", "washing solution": "CH2Cl2", "amount": "3 \u00d7 5 mL"}, {"synthesis method": "drying", "pressure": "", "temperature": "", "atmosphere": "vacuum", "time": ""}]
HOWSIW | [Cu(Cl2)(OH2)-NC6H4NCH2OCO]2 | C24 Cl4 Cu2 H36 N4 O12 | chemical synthesis | anhydrous copper(II) chloride | 27 mg | 1 | 44 mg | [6 empty] | water |  | 30 min | room temperature |  | chemical synthesis, filtration, washing | 10.1021/cg801285u |  | 2009.03 | [{"synthesis method": "chemical synthesis", "precursor": [{"name": "anhydrous copper(II) chloride", "amount": "27", "unit": "mg"}, {"name": "1", "amount": "44", "unit": "mg"}], "solution": [{"name": "water", "amount": "10", "unit": "mL"}], "pressure": "", "temperature": "room temperature", "time": "30 min"}, {"synthesis method": "filtration", "time": "", "atmosphere": "", "pressure": ""}, {"synthesis method": "washing", "washing solution": "acetone", "amount": "2 \u00d7 5 mL"}]
HOWSOC | [Ag(H2O)(NO3)-NC6H4NCH2CO2Ag](NO3) | Ag6 C48 H60 N14 O36 | chemical synthesis | silver nitrate | 0.26 g | 1 | 0.27 g | [6 empty] | water |  | 30 min | room temperature |  | chemical synthesis | 10.1021/cg801285u |  | 2009.03 | [{"synthesis method": "chemical synthesis", "precursor": [{"name": "silver nitrate", "amount": "0.26", "unit": "g"}, {"name": "1", "amount": "0.27", "unit": "g"}], "solution": [{"name": "water", "amount": "25", "unit": "mL"}], "pressure": "", "temperature": "room temperature", "time": "30 min"}]
QUQFEO | MOF-1 | C30 H12 O13 Zn4 | chemical synthesis | H6BHB | 5.4 mg | Zn(CH3COO)2⋅2H2O | 12.3 mg | [6 empty] | DMF, HNO3 (63%, aq.), H2O |  | 24 h | 65 °C |  | chemical synthesis, washing | 10.1021/cg100316s |  | 2010.04 | [{"synthesis method": "chemical synthesis", "precursor": [{"name": "H6BHB", "amount": "5.4", "unit": "mg"}, {"name": "Zn(CH3COO)2\u22c52H2O", "amount": "12.3", "unit": "mg"}], "solution": [{"name": "DMF", "amount": "2", "unit": "mL"}, {"name": "HNO3 (63%, aq.)", "amount": "two drops", "unit": ""}, {"name": "H2O", "amount": "0.1", "unit": "mL"}], "pressure": "", "temperature": "65 \u00b0C", "time": "24 h"}, {"synthesis method": "washing", "washing solution": "DMF", "amount": "several times"}]
QUQFOY | MOF-3 | C33 Cd3 H26 N1 O17 | chemical synthesis | H6BHB | 5.0 mg | Cd(NO3)2⋅4H2O | 10.3 mg | [6 empty] | DMF, EtOH |  | 24 h | 65 °C |  | chemical synthesis, washing | 10.1021/cg100316s |  | 2010.04 | [{"synthesis method": "chemical synthesis", "precursor": [{"name": "H6BHB", "amount": "5.0", "unit": "mg"}, {"name": "Cd(NO3)2\u22c54H2O", "amount": "10.3", "unit": "mg"}], "solution": [{"name": "DMF", "amount": "2", "unit": "mL"}, {"name": "EtOH", "amount": "1", "unit": "mL"}], "pressure": "", "temperature": "65 \u00b0C", "time": "24 h"}, {"synthesis method": "washing", "washing solution": "DMF", "amount": "several times"}]
ENEBUV | [(2-ampH)]4[{Zn(H2O)5}Mo7O24] | C20 H56 Mo7 N8 O38 Zn1 | chemical synthesis | Sodium molybdate | 1 g | Zn(NO3)2⋅6H2O | 0.5 g | 2-aminopyridine | 0.2 g |  |  |  |  | water |  | 6 h | 70-80 °C | 2.0 | chemical synthesis, pH adjustment, filtration, drying | 10.1021/cg901507z |  | 2010.09 | [{"synthesis method": "chemical synthesis", "precursor": [{"name": "Sodium molybdate", "amount": "1", "unit": "g"}, {"name": "Zn(NO3)2\u22c56H2O", "amount": "0.5", "unit": "g"}, {"name": "2-aminopyridine", "amount": "0.2", "unit": "g"}], "solution": [{"name": "water", "amount": "100", "unit": "mL"}], "pressure": "", "temperature": "70-80 \u00b0C", "time": "6 h"}, {"synthesis method": "pH adjustment", "pH": "2.0", "modulator": "conc. HCl"}, {"synthesis method": "filtration", "time": "", "atmosphere": "", "pressure": ""}, {"synthesis method": "drying", "pressure": "", "temperature": "room temperature", "atmosphere": "", "time": ""}]
ENECAC | [(3-ampH)]4[{Zn(3-ampy)(H2O)4}Mo7O24] | C25 H50 Mo7 N10 O32 Zn1 | chemical synthesis | Sodium molybdate | 1 g | Zn(NO3)2⋅6H2O | 0.5 g | 3-aminopyridine | 0.2 g |  |  |  |  | water |  | 6 h | 70-80 °C | 2.0 | chemical synthesis, pH adjustment, filtration, drying | 10.1021/cg901507z |  | 2010.09 | [{"synthesis method": "chemical synthesis", "precursor": [{"name": "Sodium molybdate", "amount": "1", "unit": "g"}, {"name": "Zn(NO3)2\u22c56H2O", "amount": "0.5", "unit": "g"}, {"name": "3-aminopyridine", "amount": "0.2", "unit": "g"}], "solution": [{"name": "water", "amount": "100", "unit": "mL"}], "pressure": "", "temperature": "70-80 \u00b0C", "time": "6 h"}, {"synthesis method": "pH adjustment", "pH": "2.0", "modulator": "conc. HCl"}, {"synthesis method": "filtration", "time": "", "atmosphere": "", "pressure": ""}, {"synthesis method": "drying", "pressure": "", "temperature": "room temperature", "atmosphere": "", "time": ""}]
ENECEG | [(3-ampH)]4[{Co(3-ampy)(H2O)4}Mo7O24] | C25 Co1 H50 Mo7 N10 O32 | chemical synthesis | Sodium molybdate | 1 g | Co(NO3)2⋅6H2O | 0.5 g | 3-aminopyridine | 0.2 g |  |  |  |  | water |  | 6 h | 70-80 °C | 2.0 | chemical synthesis, pH adjustment, filtration, drying | 10.1021/cg901507z |  | 2010.09 | [{"synthesis method": "chemical synthesis", "precursor": [{"name": "Sodium molybdate", "amount": "1", "unit": "g"}, {"name": "Co(NO3)2\u22c56H2O", "amount": "0.5", "unit": "g"}, {"name": "3-aminopyridine", "amount": "0.2", "unit": "g"}], "solution": [{"name": "water", "amount": "100", "unit": "mL"}], "pressure": "", "temperature": "70-80 \u00b0C", "time": "6 h"}, {"synthesis method": "pH adjustment", "pH": "2.0", "modulator": "conc. HCl"}, {"synthesis method": "filtration", "time": "", "atmosphere": "", "pressure": ""}, {"synthesis method": "drying", "pressure": "", "temperature": "room temperature", "atmosphere": "", "time": ""}]
ENECIK | [2,3-diampH]4[Co(H2O)6][Mo7O24] | C20 Co1 H56 Mo7 N12 O36 | chemical synthesis | Sodium molybdate | 0.5 g | Co(NO3)2⋅6H2O | 0.25 g | 2,3-diaminopyridine | 0.12 g |  |  |  |  | water |  | 6 h | 70-80 °C | 2.0 | chemical synthesis, pH adjustment, filtration, drying | 10.1021/cg901507z |  | 2010.09 | [{"synthesis method": "chemical synthesis", "precursor": [{"name": "Sodium molybdate", "amount": "0.5", "unit": "g"}, {"name": "Co(NO3)2\u22c56H2O", "amount": "0.25", "unit": "g"}, {"name": "2,3-diaminopyridine", "amount": "0.12", "unit": "g"}], "solution": [{"name": "water", "amount": "100", "unit": "mL"}], "pressure": "", "temperature": "70-80 \u00b0C", "time": "6 h"}, {"synthesis method": "pH adjustment", "pH": "2.0", "modulator": "conc. HCl"}, {"synthesis method": "filtration", "time": "", "atmosphere": "", "pressure": ""}, {"synthesis method": "drying", "pressure": "", "temperature": "room temperature", "atmosphere": "", "time": ""}]
ENECOQ | [(2,3-diampH)]2[{Zn(2,3-diampH)2(H2O)2}Mo8O27] | C20 H40 Mo8 N12 O31 Zn1 | chemical synthesis | Sodium molybdate | 0.5 g | Zn(NO3)2⋅6H2O | 0.25 g | 2,3-diaminopyridine | 0.12 g |  |  |  |  | water |  | 6 h | 70-80 °C | 2.0 | chemical synthesis, pH adjustment, filtration, drying | 10.1021/cg901507z |  | 2010.09 | [{"synthesis method": "chemical synthesis", "precursor": [{"name": "Sodium molybdate", "amount": "0.5", "unit": "g"}, {"name": "Zn(NO3)2\u22c56H2O", "amount": "0.25", "unit": "g"}, {"name": "2,3-diaminopyridine", "amount": "0.12", "unit": "g"}], "solution": [{"name": "water", "amount": "100", "unit": "mL"}], "pressure": "", "temperature": "70-80 \u00b0C", "time": "6 h"}, {"synthesis method": "pH adjustment", "pH": "2.0", "modulator": "conc. HCl"}, {"synthesis method": "filtration", "time": "", "atmosphere": "", "pressure": ""}, {"synthesis method": "drying", "pressure": "", "temperature": "room temperature", "atmosphere": "", "time": ""}]
HEPBIQ | [Cd(Hptz)(Hbtc)(H2O)2 | C14 Cd1 H14 N6 O9 | solvothermal synthesis | Cd(NO3)2⋅4H2O | 62 mg | Hptz | 15 mg | H3btc | 21 mg | [6 empty] | 3 days | 120 °C |  | solvothermal synthesis | 10.1021/acs.cgd.7b01749 |  | 2018.01 | [{"synthesis method": "solvothermal synthesis", "precursor": [{"name": "Cd(NO3)2\u22c54H2O", "amount": "62", "unit": "mg"}, {"name": "Hptz", "amount": "15", "unit": "mg"}, {"name": "H3btc", "amount": "21", "unit": "mg"}], "solvent": [{"name": "H2O", "amount": "5", "unit": "mL"}], "pressure": "", "temperature": "120 \u00b0C", "time": "3 days", "heating rate": "", "cooling rate": "slowly to 30 \u00b0C"}]
HEPBOW | [Cd2(ptz)(btc)(H2O)2 | C14 Cd2 H14 N6 O10 | solvothermal synthesis | Cd(NO3)2⋅4H2O | 62 mg | Hptz | 15 mg | H3btc | 21 mg | [6 empty] | 3 days | 120 °C |  | solvothermal synthesis | 10.1021/acs.cgd.7b01749 |  | 2018.01 | [{"synthesis method": "solvothermal synthesis", "precursor": [{"name": "Cd(NO3)2\u22c54H2O", "amount": "62", "unit": "mg"}, {"name": "Hptz", "amount": "15", "unit": "mg"}, {"name": "H3btc", "amount": "21", "unit": "mg"}], "solvent": [{"name": "H2O-DMF", "amount": "6", "unit": "mL", "ratio": "2:1"}], "pressure": "", "temperature": "120 \u00b0C", "time": "3 days", "heating rate": "", "cooling rate": "slowly to 30 \u00b0C"}]
HEPBUC | [Cd2(ptz)2(p-bdc)] n | C18 Cd2 H10 N12 O4 | solvothermal synthesis | Cd(NO3)2⋅4H2O | 62 mg | Hptz | 15 mg | p-H2bdc | 17 mg | [6 empty] | 3 days | 120 °C |  | solvothermal synthesis | 10.1021/acs.cgd.7b01749 |  | 2018.01 | [{"synthesis method": "solvothermal synthesis", "precursor": [{"name": "Cd(NO3)2\u22c54H2O", "amount": "62", "unit": "mg"}, {"name": "Hptz", "amount": "15", "unit": "mg"}, {"name": "p-H2bdc", "amount": "17", "unit": "mg"}], "solvent": [{"name": "H2O", "amount": "5", "unit": "mL"}, {"name": "C2H5OH", "amount": "2", "unit": "mL"}], "pressure": "", "temperature": "120 \u00b0C", "time": "3 days", "heating rate": "", "cooling rate": "slowly to 30 \u00b0C"}]
HEPCAJ | [Cd2(ptz)2(m-bdc)(H2O)] n | C18 Cd2 H12 N12 O5 | solvothermal synthesis | Cd(NO3)2⋅4H2O | 62 mg | Hptz | 15 mg | m-H2bdc | 17 mg | [6 empty] | 3 days | 120 °C |  | solvothermal synthesis | 10.1021/acs.cgd.7b01749 |  | 2018.01 | [{"synthesis method": "solvothermal synthesis", "precursor": [{"name": "Cd(NO3)2\u22c54H2O", "amount": "62", "unit": "mg"}, {"name": "Hptz", "amount": "15", "unit": "mg"}, {"name": "m-H2bdc", "amount": "17", "unit": "mg"}], "solvent": [{"name": "H2O", "amount": "5", "unit": "mL"}, {"name": "CH3CN", "amount": "2", "unit": "mL"}], "pressure": "", "temperature": "120 \u00b0C", "time": "3 days", "heating rate": "", "cooling rate": "slowly to 30 \u00b0C"}]
HEPCEN | [Zn2(ptz)(btc)(H2O)2 | C14 H12 N6 O9 Zn2 | solvothermal synthesis | Zn(NO3)2⋅6H2O | 59 mg | Hptz | 15 mg | H3btc | 21 mg | [6 empty] | 3 days | 120 °C |  | solvothermal synthesis | 10.1021/acs.cgd.7b01749 |  | 2018.01 | [{"synthesis method": "solvothermal synthesis", "precursor": [{"name": "Zn(NO3)2\u22c56H2O", "amount": "59", "unit": "mg"}, {"name": "Hptz", "amount": "15", "unit": "mg"}, {"name": "H3btc", "amount": "21", "unit": "mg"}], "solvent": [{"name": "H2O", "amount": "5", "unit": "mL"}, {"name": "CH3CN", "amount": "2", "unit": "mL"}], "pressure": "", "temperature": "120 \u00b0C", "time": "3 days", "heating rate": "", "cooling rate": "slowly to 30 \u00b0C"}]
HEPCIR | [Cd2(ptz)(btc)(DMA)(H2O)·4.5H2O] n | C18 Cd2 H26 N7 O12.5 | solvothermal synthesis | Cd(NO3)2⋅4H2O | 123 mg | Hptz | 15 mg | H3btc | 21 mg | [6 empty] | 4 days | 85 °C |  | solvothermal synthesis | 10.1021/acs.cgd.7b01749 |  | 2018.01 | [{"synthesis method": "solvothermal synthesis", "precursor": [{"name": "Cd(NO3)2\u22c54H2O", "amount": "123", "unit": "mg"}, {"name": "Hptz", "amount": "15", "unit": "mg"}, {"name": "H3btc", "amount": "21", "unit": "mg"}], "solvent": [{"name": "DMA-H2O", "amount": "6", "unit": "mL", "ratio": "2:1"}], "pressure": "", "temperature": "85 \u00b0C", "time": "4 days", "heating rate": "", "cooling rate": ""}]
XOKRAS | RPF-20-Yb | C19 H14 N2 O9.50 S2 Yb1 | solvothermal synthesis | 3,5-DSBNa2H | 0.074 g | phenanthroline | 0.07 g | Yb(NO3)3⋅6H2O | 0.1 g | [6 empty] | 3 days | 200°C |  | solvothermal synthesis, washing | 10.1021/cg5002336 |  | 2014.03 | [{"synthesis method": "solvothermal synthesis", "precursor": [{"name": "3,5-DSBNa2H", "amount": "0.074", "unit": "g"}, {"name": "phenanthroline", "amount": "0.07", "unit": "g"}, {"name": "Yb(NO3)3\u22c56H2O", "amount": "0.1", "unit": "g"}], "solvent": [{"name": "water", "amount": "10", "unit": "mL"}], "pressure": "", "temperature": "200\u00b0C", "time": "3 days", "heating rate": "", "cooling rate": ""}, {"synthesis method": "washing", "washing solution": "water and acetone", "amount": ""}]
LECXID | [Hg(L)Cl2]n | C20 Cl2 H18 Hg1 N4 O2 | solvothermal synthesis | Mercury(II) chloride | 0.027 g | L | 0.035 g | [7 empty] | autogenous | 48 h | 120 °C |  | solvothermal synthesis | 10.1021/acs.cgd.7b00742 |  | 2017.08 | [{"synthesis method": "solvothermal synthesis", "precursor": [{"name": "Mercury(II) chloride", "amount": "0.027", "unit": "g"}, {"name": "L", "amount": "0.035", "unit": "g"}], "solvent": [{"name": "ethanol", "amount": "7", "unit": "mL"}], "pressure": "autogenous", "temperature": "120 \u00b0C", "time": "48 h", "heating rate": "", "cooling rate": "2 \u00b0C h-1"}]
LECXOJ | [Hg(L)Br2]n | Br2 C20 H18 Hg1 N4 O2 | solvothermal synthesis | HgBr2 | 0.036 g | L | 0.035 g | [7 empty] | autogenous | 48 h | 120 °C |  | solvothermal synthesis | 10.1021/acs.cgd.7b00742 |  | 2017.08 | [{"synthesis method": "solvothermal synthesis", "precursor": [{"name": "HgBr2", "amount": "0.036", "unit": "g"}, {"name": "L", "amount": "0.035", "unit": "g"}], "solvent": [{"name": "ethanol", "amount": "7", "unit": "mL"}], "pressure": "autogenous", "temperature": "120 \u00b0C", "time": "48 h", "heating rate": "", "cooling rate": "2 \u00b0C h-1"}]
LECXUP | [Hg(L)I2]n | C20 H18 Hg1 I2 N4 O2 | solvothermal synthesis | HgI2 | 0.045 g | L | 0.035 g | [7 empty] | autogenous | 48 h | 120 °C |  | solvothermal synthesis | 10.1021/acs.cgd.7b00742 |  | 2017.08 | [{"synthesis method": "solvothermal synthesis", "precursor": [{"name": "HgI2", "amount": "0.045", "unit": "g"}, {"name": "L", "amount": "0.035", "unit": "g"}], "solvent": [{"name": "ethanol", "amount": "7", "unit": "mL"}], "pressure": "autogenous", "temperature": "120 \u00b0C", "time": "48 h", "heating rate": "", "cooling rate": "2 \u00b0C h-1"}]
LECYAW | [Hg(L)I2.MeOH]n | C21 H22 Hg1 I2 N4 O3 | [16 empty] | layering | 10.1021/acs.cgd.7b00742 |  | 2017.08 | [{"synthesis method": "layering", "precursor": [{"name": "HgI2", "amount": "0.091", "unit": "g"}, {"name": "L", "amount": "0.069", "unit": "g"}], "solvent": [{"name": "methanol", "amount": "20", "unit": "mL"}, {"name": "ethanol", "amount": "20", "unit": "mL"}], "pressure": "", "temperature": "", "time": "3 weeks"}]
LECYEA | [Hg(L)I2·MeCN]n | C22 H21 Hg1 I2 N5 O2 | [16 empty] | layering | 10.1021/acs.cgd.7b00742 |  | 2017.08 | [{"synthesis method": "layering", "precursor": [{"name": "HgI2", "amount": "0.091", "unit": "g"}, {"name": "L", "amount": "0.069", "unit": "g"}], "solvent": [{"name": "acetonitrile", "amount": "20", "unit": "mL"}, {"name": "ethanol", "amount": "20", "unit": "mL"}], "pressure": "", "temperature": "", "time": "1 week"}]
VOFPEN | Ag2C2·7AgCF3CO2·(H3O)(CF3CO2)·2(bipyH2)(CF3CO2)2 | Ag9 C46 F36 H29 N4 O28 | chemical synthesis | Ag2C2 | ~100 mg | AgCF3CO2 | 0.44 g | AgBF4 | 0.380 g | H2C2O4⋅2H2O | 60 mg |  |  | concentrated aqueous solution |  | 30 h | 110 °C |  | chemical synthesis, filtration | 10.1021/cg401150t |  | 2013.09 | [{"synthesis method": "chemical synthesis", "precursor": [{"name": "Ag2C2", "amount": "~100", "unit": "mg"}, {"name": "AgCF3CO2", "amount": "0.44", "unit": "g"}, {"name": "AgBF4", "amount": "0.380", "unit": "g"}, {"name": "H2C2O4\u22c52H2O", "amount": "60", "unit": "mg"}], "solution": [{"name": "concentrated aqueous solution", "amount": "1", "unit": "mL"}], "pressure": "", "temperature": "110 \u00b0C", "time": "30 h", "heating rate": "", "cooling rate": "5 \u00b0C/h"}, {"synthesis method": "filtration", "time": "", "atmosphere": "", "pressure": ""}]
VOFPIR | 2Ag2C2·8AgCF3CO2·6L1 | Ag12 C38 F24 H24 N12 O16 | chemical synthesis | Ag2C2 | ~100 mg | AgCF3CO2 | 0.44 g | AgBF4 | 0.380 g | pyrazole | 26 mg |  |  | concentrated aqueous solution |  | 30 h | 110 °C |  | chemical synthesis, filtration | 10.1021/cg401150t |  | 2013.09 | [{"synthesis method": "chemical synthesis", "precursor": [{"name": "Ag2C2", "amount": "~100", "unit": "mg"}, {"name": "AgCF3CO2", "amount": "0.44", "unit": "g"}, {"name": "AgBF4", "amount": "0.380", "unit": "g"}, {"name": "pyrazole", "amount": "26", "unit": "mg"}], "solution": [{"name": "concentrated aqueous solution", "amount": "1", "unit": "mL"}], "pressure": "", "temperature": "110 \u00b0C", "time": "30 h", "heating rate": "", "cooling rate": "5 \u00b0C/h"}, {"synthesis method": "filtration", "time": "", "atmosphere": "", "pressure": ""}]
VOFQAK | Ag2C2·10AgCF3CO2·2L4 | Ag6 C28 F15 H14 N3 O10 | chemical synthesis | Ag2C2 | ~100 mg | AgCF3CO2 | 0.44 g | AgBF4 | 0.380 g | 4,5-dihydro-3-(4-pyridinyl)-2H-benz(g)-indazole | 25 mg |  |  | concentrated aqueous solution |  | 30 h | 110 °C |  | chemical synthesis, filtration | 10.1021/cg401150t |  | 2013.09 | [{"synthesis method": "chemical synthesis", "precursor": [{"name": "Ag2C2", "amount": "~100", "unit": "mg"}, {"name": "AgCF3CO2", "amount": "0.44", "unit": "g"}, {"name": "AgBF4", "amount": "0.380", "unit": "g"}, {"name": "4,5-dihydro-3-(4-pyridinyl)-2H-benz(g)-indazole", "amount": "25", "unit": "mg"}], "solution": [{"name": "concentrated aqueous solution", "amount": "1", "unit": "mL"}], "pressure": "", "temperature": "110 \u00b0C", "time": "30 h", "heating rate": "", "cooling rate": "5 \u00b0C/h"}, {"synthesis method": "filtration", "time": "", "atmosphere": "", "pressure": ""}]
YARJUY | {[Zn(bpe)(H2O)2](H2ODPT)(H2O)3} n | C28 H32 N2 O14 Zn2 | chemical synthesis | 4,4'-oxidiphthalic anhydride (ODPTA) | 0.062 g | bpe | 0.037 g | Zn(OAc)2⋅2H2O | 0.044 g |  |  |  |  | H2O |  |  |  | 3.0 | chemical synthesis, pH adjustment | 10.1021/cg201143f |  | 2011.11 | [{"synthesis method": "chemical synthesis", "precursor": [{"name": "4,4'-oxidiphthalic anhydride (ODPTA)", "amount": "0.062", "unit": "g"}, {"name": "bpe", "amount": "0.037", "unit": "g"}, {"name": "Zn(OAc)2\u22c52H2O", "amount": "0.044", "unit": "g"}], "solution": [{"name": "H2O", "amount": "10", "unit": "mL"}], "pressure": "", "temperature": "", "time": ""}, {"synthesis method": "pH adjustment", "pH": "3.0", "modulator": "0.1 mol\u22c5L-1 NaOH"}]
YARKAF | {[Zn4(ODPT)2(bpe)3(H2O)2]2(bpe)(H2O)7} n | C148 H130 N14 O47 Zn8 | chemical synthesis | 4,4'-oxidiphthalic anhydride (ODPTA) | 0.062 g | bpe | 0.037 g | Zn(OAc)2⋅2H2O | 0.044 g |  |  |  |  | H2O |  |  |  | 4.0 | chemical synthesis, pH adjustment | 10.1021/cg201143f |  | 2011.11 | [{"synthesis method": "chemical synthesis", "precursor": [{"name": "4,4'-oxidiphthalic anhydride (ODPTA)", "amount": "0.062", "unit": "g"}, {"name": "bpe", "amount": "0.037", "unit": "g"}, {"name": "Zn(OAc)2\u22c52H2O", "amount": "0.044", "unit": "g"}], "solution": [{"name": "H2O", "amount": "10", "unit": "mL"}], "pressure": "", "temperature": "", "time": ""}, {"synthesis method": "pH adjustment", "pH": "4.0", "modulator": "0.1 mol\u22c5L-1 NaOH"}]
YARKEJ | {[Zn2(ODPT)(bpe)2]2(H2O)7} n | C80 H74 N8 O27 Zn4 | chemical synthesis | 4,4'-oxidiphthalic anhydride (ODPTA) | 0.062 g | bpe | 0.037 g | Zn(OAc)2⋅2H2O | 0.044 g |  |  |  |  | H2O |  |  |  | 4.5 | chemical synthesis, pH adjustment | 10.1021/cg201143f |  | 2011.11 | [{"synthesis method": "chemical synthesis", "precursor": [{"name": "4,4'-oxidiphthalic anhydride (ODPTA)", "amount": "0.062", "unit": "g"}, {"name": "bpe", "amount": "0.037", "unit": "g"}, {"name": "Zn(OAc)2\u22c52H2O", "amount": "0.044", "unit": "g"}], "solution": [{"name": "H2O", "amount": "10", "unit": "mL"}], "pressure": "", "temperature": "", "time": ""}, {"synthesis method": "pH adjustment", "pH": "4.5", "modulator": "0.1 mol\u22c5L-1 NaOH"}]
YARKIN | {Zn4(ODPT)2(bpe)} n | C22 H12 N1 O9 Zn2 | chemical synthesis | 4,4'-oxidiphthalic anhydride (ODPTA) | 0.062 g | bpe | 0.037 g | Zn(OAc)2⋅2H2O | 0.044 g |  |  |  |  | H2O |  |  |  | 5.5 | chemical synthesis, pH adjustment | 10.1021/cg201143f |  | 2011.11 | [{"synthesis method": "chemical synthesis", "precursor": [{"name": "4,4'-oxidiphthalic anhydride (ODPTA)", "amount": "0.062", "unit": "g"}, {"name": "bpe", "amount": "0.037", "unit": "g"}, {"name": "Zn(OAc)2\u22c52H2O", "amount": "0.044", "unit": "g"}], "solution": [{"name": "H2O", "amount": "10", "unit": "mL"}], "pressure": "", "temperature": "", "time": ""}, {"synthesis method": "pH adjustment", "pH": "5.5", "modulator": "0.1 mol\u22c5L-1 NaOH"}]
YARKOT | {Zn2(ODPT)(bpe)(H2O)2} n | C28 H22 N2 O11 Zn2 | chemical synthesis | 4,4'-oxidiphthalic anhydride (ODPTA) | 0.062 g | bpe | 0.037 g | Zn(OAc)2⋅2H2O | 0.044 g |  |  |  |  | H2O |  |  |  | 6.0 | chemical synthesis, pH adjustment | 10.1021/cg201143f |  | 2011.11 | [{"synthesis method": "chemical synthesis", "precursor": [{"name": "4,4'-oxidiphthalic anhydride (ODPTA)", "amount": "0.062", "unit": "g"}, {"name": "bpe", "amount": "0.037", "unit": "g"}, {"name": "Zn(OAc)2\u22c52H2O", "amount": "0.044", "unit": "g"}], "solution": [{"name": "H2O", "amount": "10", "unit": "mL"}], "pressure": "", "temperature": "", "time": ""}, {"synthesis method": "pH adjustment", "pH": "6.0", "modulator": "0.1 mol\u22c5L-1 NaOH"}]
BOBGAD | [Zn3(HEDP)2(H2BAPEN)(H2O)] | C12 H44 N4 O20 P4 Zn3 | solvothermal synthesis | ZnSO4 | 0.29 g | BAPEN | 0.30 mL | H4HEDP | 0.28 mL | [6 empty] | 4 days | 145°C |  | solvothermal synthesis | 10.1021/acs.cgd.9b00139 |  | 2019.04 | [{"synthesis method": "solvothermal synthesis", "precursor": [{"name": "ZnSO4", "amount": "0.29", "unit": "g"}, {"name": "BAPEN", "amount": "0.30", "unit": "mL"}, {"name": "H4HEDP", "amount": "0.28", "unit": "mL"}], "solvent": [{"name": "H2O", "amount": "10", "unit": "mL"}], "reducing agent": [{"name": "", "amount": "", "unit": ""}], "surfactant": [{"name": "", "amount": "", "unit": ""}], "pressure": "", "temperature": "145\u00b0C", "time": "4 days", "heating rate": "", "cooling rate": ""}]
BOBFUW | (H4BAPEN)0.5·[Zn3(HEDP)2(H2O)] | C8 H27 N2 O17 P4 Zn3 | solvothermal synthesis | ZnSO4 | 0.29 g | BAPEN | 0.28 mL | H4HEDP | 0.28 mL | [6 empty] | 4 days | 160°C |  | solvothermal synthesis | 10.1021/acs.cgd.9b00139 |  | 2019.04 | [{"synthesis method": "solvothermal synthesis", "precursor": [{"name": "ZnSO4", "amount": "0.29", "unit": "g"}, {"name": "BAPEN", "amount": "0.28", "unit": "mL"}, {"name": "H4HEDP", "amount": "0.28", "unit": "mL"}], "solvent": [{"name": "H2O", "amount": "10", "unit": "mL"}], "reducing agent": [{"name": "", "amount": "", "unit": ""}], "surfactant": [{"name": "", "amount": "", "unit": ""}], "pressure": "", "temperature": "160\u00b0C", "time": "4 days", "heating rate": "", "cooling rate": ""}]
BOBFOQ | (H4BAPEN)0.5·[Zn3(HEDP)2] | C8 H23 N2 O15 P4 Zn3 | solvothermal synthesis | ZnSO4 | 0.29 g | BAPEN | 0.20 mL | H4HEDP | 0.28 mL | [6 empty] | 4 days | 160°C |  | solvothermal synthesis | 10.1021/acs.cgd.9b00139 |  | 2019.04 | [{"synthesis method": "solvothermal synthesis", "precursor": [{"name": "ZnSO4", "amount": "0.29", "unit": "g"}, {"name": "BAPEN", "amount": "0.20", "unit": "mL"}, {"name": "H4HEDP", "amount": "0.28", "unit": "mL"}], "solvent": [{"name": "H2O", "amount": "10", "unit": "mL"}], "reducing agent": [{"name": "", "amount": "", "unit": ""}], "surfactant": [{"name": "", "amount": "", "unit": ""}], "pressure": "", "temperature": "160\u00b0C", "time": "4 days", "heating rate": "", "cooling rate": ""}]
COWWUH | {[Cd3(H0.5tpim)4(pa)2(H2O)2]·5H2O} n | C88 Cd3 H72 N20 O15 | solvothermal synthesis | Cd(NO3)2⋅4H2O | 15 mg | Htpim | 15 mg | H2pa | 8 mg | [6 empty] | 75 h | 140 °C |  | solvothermal synthesis, washing | 10.1021/cg8008859 |  | 2009.01 | [{"synthesis method": "solvothermal synthesis", "precursor": [{"name": "Cd(NO3)2\u22c54H2O", "amount": "15", "unit": "mg"}, {"name": "Htpim", "amount": "15", "unit": "mg"}, {"name": "H2pa", "amount": "8", "unit": "mg"}], "solvent": [{"name": "DMF", "amount": "0.10", "unit": "mL"}, {"name": "H2O", "amount": "10", "unit": "mL"}], "pressure": "", "temperature": "140 \u00b0C", "time": "75 h", "heating rate": "", "cooling rate": "room temperature"}, {"synthesis method": "washing", "washing solution": "distilled water", "amount": ""}]
COWXAO | [Zn(Htpim)2(Htma)] n | C27 H17 N5 O6 Zn1 | solvothermal synthesis | Zn(NO3)2⋅6H2O | 45 mg | Htpim | 30 mg | H3tma | 21 mg | NaOH | 4 mg |  |  |  |  | 75 h | 140 °C |  | solvothermal synthesis, washing | 10.1021/cg8008859 |  | 2009.01 | [{"synthesis method": "solvothermal synthesis", "precursor": [{"name": "Zn(NO3)2\u22c56H2O", "amount": "45", "unit": "mg"}, {"name": "Htpim", "amount": "30", "unit": "mg"}, {"name": "H3tma", "amount": "21", "unit": "mg"}, {"name": "NaOH", "amount": "4", "unit": "mg"}], "solvent": [{"name": "DMF", "amount": "0.75", "unit": "mL"}, {"name": "H2O", "amount": "8", "unit": "mL"}], "pressure": "", "temperature": "140 \u00b0C", "time": "75 h", "heating rate": "", "cooling rate": "room temperature"}, {"synthesis method": "washing", "washing solution": "distilled water", "amount": ""}]
COWWOB | {[Zn4(Htpim)4(ip)4]·2H2O} n | C104 H72 N20 O18 Zn4 | solvothermal synthesis | Zn(NO3)2⋅6H2O | 30 mg | Htpim | 15 mg | H2ip | 16 mg | NaOH | 4 mg |  |  |  |  | 75 h | 140 °C |  | solvothermal synthesis, washing | 10.1021/cg8008859 |  | 2009.01 | [{"synthesis method": "solvothermal synthesis", "precursor": [{"name": "Zn(NO3)2\u22c56H2O", "amount": "30", "unit": "mg"}, {"name": "Htpim", "amount": "15", "unit": "mg"}, {"name": "H2ip", "amount": "16", "unit": "mg"}, {"name": "NaOH", "amount": "4", "unit": "mg"}], "solvent": [{"name": "DMF", "amount": "0.75", "unit": "mL"}, {"name": "H2O", "amount": "10", "unit": "mL"}], "pressure": "", "temperature": "140 \u00b0C", "time": "75 h", "heating rate": "", "cooling rate": "room temperature"}, {"synthesis method": "washing", "washing solution": "distilled water", "amount": ""}]
COWXIW | [Cd(Htpim)(ca)] n | C28 Cd1 H27 N5 O4 | solvothermal synthesis | Cd(NO3)2⋅4H2O | 15 mg | Htpim | 15 mg | H2ca | 10 mg | [6 empty] | 75 h | 140 °C |  | solvothermal synthesis, washing | 10.1021/cg8008859 |  | 2009.01 | [{"synthesis method": "solvothermal synthesis", "precursor": [{"name": "Cd(NO3)2\u22c54H2O", "amount": "15", "unit": "mg"}, {"name": "Htpim", "amount": "15", "unit": "mg"}, {"name": "H2ca", "amount": "10", "unit": "mg"}], "solvent": [{"name": "MeOH", "amount": "0.2", "unit": "mL"}, {"name": "DMF", "amount": "0.5", "unit": "mL"}, {"name": "H2O", "amount": "10", "unit": "mL"}], "pressure": "", "temperature": "140 \u00b0C", "time": "75 h", "heating rate": "", "cooling rate": "room temperature"}, {"synthesis method": "washing", "washing solution": "distilled water", "amount": ""}]
COWXOC | {[Cd4(Htpim)2(d-ca)4(H2O)2]·5H2O} n | C76 Cd4 H90 N10 O23 | solvothermal synthesis | Cd(NO3)2⋅4H2O | 15 mg | Htpim | 15 mg | d-H2ca | 10 mg | [6 empty] | 75 h | 140 °C |  | solvothermal synthesis, washing | 10.1021/cg8008859 |  | 2009.01 | [{"synthesis method": "solvothermal synthesis", "precursor": [{"name": "Cd(NO3)2\u22c54H2O", "amount": "15", "unit": "mg"}, {"name": "Htpim", "amount": "15", "unit": "mg"}, {"name": "d-H2ca", "amount": "10", "unit": "mg"}], "solvent": [{"name": "MeOH", "amount": "9", "unit": "mL"}, {"name": "DMF", "amount": "1", "unit": "mL"}, {"name": "H2O", "amount": "0.2", "unit": "mL"}], "pressure": "", "temperature": "140 \u00b0C", "time": "75 h", "heating rate": "", "cooling rate": "room temperature"}, {"synthesis method": "washing", "washing solution": "distilled water", "amount": ""}]
DAPBAZ | Porph@MOM-9 | N1 O32 Zn1 | chemical synthesis | Zn(NO3)2⋅6H2O | 59.5 mg | BTC | 21.0 mg | TMPyP | 2.8 mg |  |  |  |  | DMA, H2O |  | 24 h | 85 °C |  | chemical synthesis, washing | 10.1021/ja208256u |  | 2011.12 | [{"synthesis method": "chemical synthesis", "precursor": [{"name": "Zn(NO3)2\u22c56H2O", "amount": "59.5", "unit": "mg"}, {"name": "BTC", "amount": "21.0", "unit": "mg"}, {"name": "TMPyP", "amount": "2.8", "unit": "mg"}], "solution": [{"name": "DMA", "amount": "3.0", "unit": "mL"}, {"name": "H2O", "amount": "0.5", "unit": "mL"}], "pressure": "", "temperature": "85 \u00b0C", "time": "24 h"}, {"synthesis method": "washing", "washing solution": "methanol", "amount": ""}]
MAWKIG | 1 | C19 Cl2 H18 Mn1 N5 O2 | chemical synthesis | NaN3 | 7 mg | [Mn(L1)(H2O)]⋅ClO4 | 48 mg | [6 empty] | methanol |  | several minutes |  |  | chemical synthesis, filtration, washing, drying | 10.1021/ic2013232 |  | 2011.10 | [{"synthesis method": "chemical synthesis", "precursor": [{"name": "NaN3", "amount": "7", "unit": "mg"}, {"name": "[Mn(L1)(H2O)]\u22c5ClO4", "amount": "48", "unit": "mg"}], "solution": [{"name": "methanol", "amount": "30", "unit": "mL"}], "pressure": "", "temperature": "", "time": "several minutes"}, {"synthesis method": "filtration", "time": "", "atmosphere": "", "pressure": ""}, {"synthesis method": "washing", "washing solution": "methanol", "amount": ""}, {"synthesis method": "drying", "pressure": "", "temperature": "", "atmosphere": "air", "time": ""}]
MAWKOM | 2 | Br4 C38 H36 Mn2 N10 O4 | chemical synthesis | NaN3 | 7 mg | [Mn(L2)(H2O)]⋅ClO4 | 48 mg | [6 empty] | methanol |  | several minutes |  |  | chemical synthesis, filtration, washing, drying | 10.1021/ic2013232 |  | 2011.10 | [{"synthesis method": "chemical synthesis", "precursor": [{"name": "NaN3", "amount": "7", "unit": "mg"}, {"name": "[Mn(L2)(H2O)]\u22c5ClO4", "amount": "48", "unit": "mg"}], "solution": [{"name": "methanol", "amount": "30", "unit": "mL"}], "pressure": "", "temperature": "", "time": "several minutes"}, {"synthesis method": "filtration", "time": "", "atmosphere": "", "pressure": ""}, {"synthesis method": "washing", "washing solution": "methanol", "amount": ""}, {"synthesis method": "drying", "pressure": "", "temperature": "", "atmosphere": "air", "time": ""}]
MAWKUS | 3 | Br2 C19 H18 Mn1 N5 O2 | chemical synthesis | NaN3 | 7 mg | [Mn(L3)(H2O)]⋅ClO4 | 48 mg | [6 empty] | methanol |  | several minutes |  |  | chemical synthesis, filtration, washing, drying | 10.1021/ic2013232 |  | 2011.10 | [{"synthesis method": "chemical synthesis", "precursor": [{"name": "NaN3", "amount": "7", "unit": "mg"}, {"name": "[Mn(L3)(H2O)]\u22c5ClO4", "amount": "48", "unit": "mg"}], "solution": [{"name": "methanol", "amount": "30", "unit": "mL"}], "pressure": "", "temperature": "", "time": "several minutes"}, {"synthesis method": "filtration", "time": "", "atmosphere": "", "pressure": ""}, {"synthesis method": "washing", "washing solution": "methanol", "amount": ""}, {"synthesis method": "drying", "pressure": "", "temperature": "", "atmosphere": "air", "time": ""}]
XELVUG | [Ag(bptz)][PF6]∞ | [Ag(bptz)][PF6] | chemical synthesis | bptz | 50 mg | AgPF6 | 53 mg | [6 empty] | CH3CN, CH3CN |  | a few hours |  |  | chemical synthesis | 10.1021/ja0606273 |  | 2006.04 | [{"synthesis method": "chemical synthesis", "precursor": [{"name": "bptz", "amount": "50", "unit": "mg"}, {"name": "AgPF6", "amount": "53", "unit": "mg"}], "solution": [{"name": "CH3CN", "amount": "20", "unit": "mL"}, {"name": "CH3CN", "amount": "10", "unit": "mL"}], "pressure": "", "temperature": "", "time": "a few hours"}]
XELWAN | [Ag2(bptz)2(CH3CN)2][PF6]2 |  | chemical synthesis | bptz | 140 mg | AgPF6 | 150 mg | [6 empty] | CH3CN, CH3CN |  | 12 h |  |  | chemical synthesis | 10.1021/ja0606273 |  | 2006.04 | [{"synthesis method": "chemical synthesis", "precursor": [{"name": "bptz", "amount": "140", "unit": "mg"}, {"name": "AgPF6", "amount": "150", "unit": "mg"}], "solution": [{"name": "CH3CN", "amount": "100", "unit": "mL"}, {"name": "CH3CN", "amount": "100", "unit": "mL"}], "pressure": "", "temperature": "", "time": "12 h"}]
XELWER | [Ag2(bptz)2(CH3CN)2][AsF6]2 |  | chemical synthesis | bptz | 119 mg | AgAsF6 | 150 mg | [6 empty] | CH3CN, CH3CN |  | 12 h |  |  | chemical synthesis | 10.1021/ja0606273 |  | 2006.04 | [{"synthesis method": "chemical synthesis", "precursor": [{"name": "bptz", "amount": "119", "unit": "mg"}, {"name": "AgAsF6", "amount": "150", "unit": "mg"}], "solution": [{"name": "CH3CN", "amount": "85", "unit": "mL"}, {"name": "CH3CN", "amount": "100", "unit": "mL"}], "pressure": "", "temperature": "", "time": "12 h"}]
BOWDOI | Co9-INA | C108 Co9 H72 N18 O50 | chemical synthesis | HINA | 0.05 g | [Co(NO3)2]⋅6H2O | 0.10 g | [6 empty] | DMF/H2O |  | 24 h | 87 °C |  | chemical synthesis, sonication, filtration, washing, washing, drying | 10.1021/cg501141m |  | 2014.11 | [{"synthesis method": "chemical synthesis", "precursor": [{"name": "HINA", "amount": "0.05", "unit": "g"}, {"name": "[Co(NO3)2]\u22c56H2O", "amount": "0.10", "unit": "g"}], "solution": [{"name": "DMF/H2O", "amount": "5:1", "unit": "mL"}], "pressure": "", "temperature": "87 \u00b0C", "time": "24 h"}, {"synthesis method": "sonication", "time": "2 min"}, {"synthesis method": "filtration", "time": "", "atmosphere": "", "pressure": ""}, {"synthesis method": "washing", "washing solution": "DMF", "amount": "several times"}, {"synthesis method": "washing", "washing solution": "diethyl ether", "amount": "several times"}, {"synthesis method": "drying", "pressure": "", "temperature": "", "atmosphere": "vacuum", "time": ""}]
NEWRIS | N,N'-(1,2-diphenylethane-1,2-diyl)diisonicotinamide | C30 H34 N4 O4 S2 | chemical synthesis | meso-1,2-diphenylethanediamine | 1.061 g | pyridine-4-carboxylic acid | 1.23 g | triphenyl phosphite | 2.6 mL |  |  |  |  | pyridine, pyridine |  | 72 h | 313 K to 373 K |  | chemical synthesis, washing | 10.1021/cg300587b |  | 2012.08 | [{"synthesis method": "chemical synthesis", "precursor": [{"name": "meso-1,2-diphenylethanediamine", "amount": "1.061", "unit": "g"}, {"name": "pyridine-4-carboxylic acid", "amount": "1.23", "unit": "g"}, {"name": "triphenyl phosphite", "amount": "2.6", "unit": "mL"}], "solution": [{"name": "pyridine", "amount": "10", "unit": "mL"}, {"name": "pyridine", "amount": "10", "unit": "mL"}], "pressure": "", "temperature": "313 K to 373 K", "time": "72 h"}, {"synthesis method": "washing", "washing solution": "diethylether", "amount": ""}]
NEWRUE | [Hg2Cl4 L·2(DMF)] n | C32 Cl4 H39 Hg2 N6 O4 | chemical synthesis | mercury(II) chloride | 0.5 mmol | N,N'-(1,2-diphenylethane-1,2-diyl)diisonicotinamide | 0.5 mmol | [6 empty] | methanol, methanol/chloroform solution |  | 10 min | 313 K |  | chemical synthesis, drying | 10.1021/cg300587b |  | 2012.08 | [{"synthesis method": "chemical synthesis", "precursor": [{"name": "mercury(II) chloride", "amount": "0.5", "unit": "mmol"}, {"name": "N,N'-(1,2-diphenylethane-1,2-diyl)diisonicotinamide", "amount": "0.5", "unit": "mmol"}], "solution": [{"name": "methanol", "amount": "3", "unit": "mL"}, {"name": "methanol/chloroform solution", "amount": "3 mL/3 mL", "unit": ""}], "pressure": "", "temperature": "313 K", "time": "10 min"}, {"synthesis method": "drying", "pressure": "", "temperature": "", "atmosphere": "outdoors", "time": ""}]
NEWROY | [Hg2Br4 L·2(DMF)] n | Br4 C32 H39 Hg2 N6 O4 | chemical synthesis | mercury(II) bromide | 0.5 mmol | N,N'-(1,2-diphenylethane-1,2-diyl)diisonicotinamide | 0.5 mmol | [6 empty] | methanol, methanol/chloroform solution |  | 10 min | 313 K |  | chemical synthesis, drying | 10.1021/cg300587b |  | 2012.08 | [{"synthesis method": "chemical synthesis", "precursor": [{"name": "mercury(II) bromide", "amount": "0.5", "unit": "mmol"}, {"name": "N,N'-(1,2-diphenylethane-1,2-diyl)diisonicotinamide", "amount": "0.5", "unit": "mmol"}], "solution": [{"name": "methanol", "amount": "3", "unit": "mL"}, {"name": "methanol/chloroform solution", "amount": "3 mL/3 mL", "unit": ""}], "pressure": "", "temperature": "313 K", "time": "10 min"}, {"synthesis method": "drying", "pressure": "", "temperature": "", "atmosphere": "outdoors", "time": ""}]
LECCED | [DyIIIF(oda)(H2O)3] | C4 Dy1 F1 H10 O8 | solvothermal synthesis | Dy(NO3)3⋅6H2O | 0.455 g | H2oda | 0.153 g | NaF | 0.042 g | NaOH | 0.080 g |  |  |  |  | 3 days | 60°C |  | solvothermal synthesis | 10.1021/ic300125y |  | 2012.07 | [{"synthesis method": "solvothermal synthesis", "precursor": [{"name": "Dy(NO3)3\u22c56H2O", "amount": "0.455", "unit": "g"}, {"name": "H2oda", "amount": "0.153", "unit": "g"}, {"name": "NaF", "amount": "0.042", "unit": "g"}, {"name": "NaOH", "amount": "0.080", "unit": "g"}], "solvent": [{"name": "H2O", "amount": "12", "unit": "mL"}], "reducing agent": [{"name": "", "amount": "", "unit": ""}], "surfactant": [{"name": "", "amount": "", "unit": ""}], "pressure": "", "temperature": "60\u00b0C", "time": "3 days", "heating rate": "", "cooling rate": ""}]
LECCUT | [TbIII 2F2(oda)2(H2O)2] | C8 F2 H12 O12 Tb2 | solvothermal synthesis | Tb(NO3)3⋅6H2O | 0.453 g | H2oda | 0.153 g | NaF | 0.042 g | NaOH | 0.080 g |  |  |  |  | 3 days | 160°C |  | solvothermal synthesis | 10.1021/ic300125y |  | 2012.07 | [{"synthesis method": "solvothermal synthesis", "precursor": [{"name": "Tb(NO3)3\u22c56H2O", "amount": "0.453", "unit": "g"}, {"name": "H2oda", "amount": "0.153", "unit": "g"}, {"name": "NaF", "amount": "0.042", "unit": "g"}, {"name": "NaOH", "amount": "0.080", "unit": "g"}], "solvent": [{"name": "H2O", "amount": "12", "unit": "mL"}], "reducing agent": [{"name": "", "amount": "", "unit": ""}], "surfactant": [{"name": "", "amount": "", "unit": ""}], "pressure": "", "temperature": "160\u00b0C", "time": "3 days", "heating rate": "", "cooling rate": ""}]
LECCIH | [DyIII 2F2(oda)2(H2O)2] | C8 Dy2 F2 H12 O12 | solvothermal synthesis | Dy(NO3)3⋅6H2O | 0.455 g | H2oda | 0.153 g | NaF | 0.042 g | NaOH | 0.080 g |  |  |  |  | 3 days | 160°C |  | solvothermal synthesis | 10.1021/ic300125y |  | 2012.07 | [{"synthesis method": "solvothermal synthesis", "precursor": [{"name": "Dy(NO3)3\u22c56H2O", "amount": "0.455", "unit": "g"}, {"name": "H2oda", "amount": "0.153", "unit": "g"}, {"name": "NaF", "amount": "0.042", "unit": "g"}, {"name": "NaOH", "amount": "0.080", "unit": "g"}], "solvent": [{"name": "H2O", "amount": "12", "unit": "mL"}], "reducing agent": [{"name": "", "amount": "", "unit": ""}], "surfactant": [{"name": "", "amount": "", "unit": ""}], "pressure": "", "temperature": "160\u00b0C", "time": "3 days", "heating rate": "", "cooling rate": ""}]
LECDAA | [TbIII 2(OH)2(oda)2(H2O)4] | C8 H18 O16 Tb2 | solvothermal synthesis | Tb(NO3)3⋅6H2O | 0.453 g | H2oda | 0.153 g | Na2CO3 | 0.106 g | NaOH | 0.080 g |  |  |  |  | 3 days | 160°C |  | solvothermal synthesis | 10.1021/ic300125y |  | 2012.07 | [{"synthesis method": "solvothermal synthesis", "precursor": [{"name": "Tb(NO3)3\u22c56H2O", "amount": "0.453", "unit": "g"}, {"name": "H2oda", "amount": "0.153", "unit": "g"}, {"name": "Na2CO3", "amount": "0.106", "unit": "g"}, {"name": "NaOH", "amount": "0.080", "unit": "g"}], "solvent": [{"name": "H2O", "amount": "12", "unit": "mL"}], "reducing agent": [{"name": "", "amount": "", "unit": ""}], "surfactant": [{"name": "", "amount": "", "unit": ""}], "pressure": "", "temperature": "160\u00b0C", "time": "3 days", "heating rate": "", "cooling rate": ""}]
LECCON | [DyIII 2(OH)2(oda)2(H2O)4] | C8 Dy2 H18 O16 | solvothermal synthesis | Dy(NO3)3⋅6H2O | 0.455 g | H2oda | 0.153 g | Na2CO3 | 0.106 g | NaOH | 0.080 g |  |  |  |  | 3 days | 160°C |  | solvothermal synthesis | 10.1021/ic300125y |  | 2012.07 | [{"synthesis method": "solvothermal synthesis", "precursor": [{"name": "Dy(NO3)3\u22c56H2O", "amount": "0.455", "unit": "g"}, {"name": "H2oda", "amount": "0.153", "unit": "g"}, {"name": "Na2CO3", "amount": "0.106", "unit": "g"}, {"name": "NaOH", "amount": "0.080", "unit": "g"}], "solvent": [{"name": "H2O", "amount": "12", "unit": "mL"}], "reducing agent": [{"name": "", "amount": "", "unit": ""}], "surfactant": [{"name": "", "amount": "", "unit": ""}], "pressure": "", "temperature": "160\u00b0C", "time": "3 days", "heating rate": "", "cooling rate": ""}]
UHUNIU | 1 | C46 Fe1 H48 Mn2 N11 O4 | chemical synthesis | [Mn(salen)(H2O)]ClO4 | 219 mg | (NEt4)3[Fe(CN)6] | 301 mg | [6 empty] | methanol, ethanol |  | 3 days | room temperature |  | chemical synthesis, filtration, washing, drying | 10.1021/ic026261m |  | 2003.04 | [{"synthesis method": "chemical synthesis", "precursor": [{"name": "[Mn(salen)(H2O)]ClO4", "amount": "219", "unit": "mg"}, {"name": "(NEt4)3[Fe(CN)6]", "amount": "301", "unit": "mg"}], "solution": [{"name": "methanol", "amount": "20", "unit": "mL"}, {"name": "ethanol", "amount": "60", "unit": "mL"}], "pressure": "", "temperature": "room temperature", "time": "3 days"}, {"synthesis method": "filtration", "time": "", "atmosphere": "dark", "pressure": ""}, {"synthesis method": "washing", "washing solution": "ethanol", "amount": "small amount"}, {"synthesis method": "drying", "pressure": "vacuum", "temperature": "", "atmosphere": "", "time": ""}]
SUPLUL | MAMS-2 | C18 H18 O5 Zn1 | solvothermal synthesis | Zn(NO3)2⋅6H2O | 20 mg | H2BBPDC | 10 mg | [8 empty] | 24 h | 120°C |  | solvothermal synthesis | 10.1021/ja808896f |  | 2009.04 | [{"synthesis method": "solvothermal synthesis", "precursor": [{"name": "Zn(NO3)2\u22c56H2O", "amount": "20", "unit": "mg"}, {"name": "H2BBPDC", "amount": "10", "unit": "mg"}], "solvent": [{"name": "dimethylformamide", "amount": "1.5", "unit": "mL"}], "pressure": "", "temperature": "120\u00b0C", "time": "24 h", "heating rate": "1 \u00b0C/min", "cooling rate": "0.1 \u00b0C/min"}]
SUPMAS | MAMS-3 | C18 Co1 H18 O5 | solvothermal synthesis | Co(NO3)2⋅6H2O | 20 mg | H2BBPDC | 10 mg | [8 empty] | 24 h | 120°C |  | solvothermal synthesis | 10.1021/ja808896f |  | 2009.04 | [{"synthesis method": "solvothermal synthesis", "precursor": [{"name": "Co(NO3)2\u22c56H2O", "amount": "20", "unit": "mg"}, {"name": "H2BBPDC", "amount": "10", "unit": "mg"}], "solvent": [{"name": "dimethylacetamide", "amount": "1.5", "unit": "mL"}], "pressure": "", "temperature": "120\u00b0C", "time": "24 h", "heating rate": "1 \u00b0C/min", "cooling rate": "0.1 \u00b0C/min"}]
SUPMEW | MAMS-4 | C18 Cu1 H18 O5 | solvothermal synthesis | Cu(NO3)2⋅2.5H2O | 20 mg | BBPDC ligand | 10 mg | HBF4 | 3 drops | [6 empty] | 24 h | 75°C |  | solvothermal synthesis | 10.1021/ja808896f |  | 2009.04 | [{"synthesis method": "solvothermal synthesis", "precursor": [{"name": "Cu(NO3)2\u22c52.5H2O", "amount": "20", "unit": "mg"}, {"name": "BBPDC ligand", "amount": "10", "unit": "mg"}, {"name": "HBF4", "amount": "3 drops", "unit": ""}], "solvent": [{"name": "DMF", "amount": "1.5", "unit": "mL"}], "pressure": "", "temperature": "75\u00b0C", "time": "24 h", "heating rate": "0.1 \u00b0C/min", "cooling rate": "0.1 \u00b0C/min"}]
TILQAH | [Zn(taa)(μ-tren)0.5][InTe2]Cl | C9 Cl1 H28 In1 N6 Te2 Zn1 | solvothermal synthesis | InCl3 | 0.0442 mg | ZnCl2⋅6H2O | 0.0488 mg | Te | 0.0254 mg | tren | 2 mL |  |  |  |  | 7 days | 180°C |  | solvothermal synthesis, washing | 10.1021/cg070552u |  | 2007.08 | [{"synthesis method": "solvothermal synthesis", "precursor": [{"name": "InCl3", "amount": "0.0442", "unit": "mg"}, {"name": "ZnCl2\u22c56H2O", "amount": "0.0488", "unit": "mg"}, {"name": "Te", "amount": "0.0254", "unit": "mg"}, {"name": "tren", "amount": "2", "unit": "mL"}], "pressure": "", "temperature": "180\u00b0C", "time": "7 days", "heating rate": "", "cooling rate": ""}, {"synthesis method": "washing", "washing solution": "ethanol", "amount": ""}]
TILQEL | [Ni(en)3]In2Te4·en | C8 H32 In2 N8 Ni1 Te4 | solvothermal synthesis | InCl3 | 0.0442 mg | NiCl2⋅6H2O | 0.0475 mg | Te | 0.0254 mg | en | 2 mL |  |  |  |  | 4 days | 150°C |  | solvothermal synthesis, washing | 10.1021/cg070552u |  | 2007.08 | [{"synthesis method": "solvothermal synthesis", "precursor": [{"name": "InCl3", "amount": "0.0442", "unit": "mg"}, {"name": "NiCl2\u22c56H2O", "amount": "0.0475", "unit": "mg"}, {"name": "Te", "amount": "0.0254", "unit": "mg"}, {"name": "en", "amount": "2", "unit": "mL"}], "pressure": "", "temperature": "150\u00b0C", "time": "4 days", "heating rate": "", "cooling rate": ""}, {"synthesis method": "washing", "washing solution": "ethanol", "amount": ""}]
TILQOV | [Mn(en)3]2(en)0.5In4Te8 | C13 H52 In4 Mn2 N13 Te8 | solvothermal synthesis | InCl3 | 0.0442 mg | MnCl2⋅6H2O | 0.0475 mg | Te | 0.0254 mg | en | 2 mL |  |  |  |  | 3 days | 147°C |  | solvothermal synthesis, washing | 10.1021/cg070552u |  | 2007.08 | [{"synthesis method": "solvothermal synthesis", "precursor": [{"name": "InCl3", "amount": "0.0442", "unit": "mg"}, {"name": "MnCl2\u22c56H2O", "amount": "0.0475", "unit": "mg"}, {"name": "Te", "amount": "0.0254", "unit": "mg"}, {"name": "en", "amount": "2", "unit": "mL"}], "pressure": "", "temperature": "147\u00b0C", "time": "3 days", "heating rate": "", "cooling rate": ""}, {"synthesis method": "washing", "washing solution": "ethanol", "amount": ""}]
TILQUB | [Fe(en)3]2(en)0.5In4Te8 | C13 Fe2 H52 In4 N13 Te8 | solvothermal synthesis | InCl3 | 0.0442 mg | Fe powder | Unknown Unknown | Te | 0.0254 mg | en | 2 mL |  |  |  |  | 7 days | 147°C |  | solvothermal synthesis, washing | 10.1021/cg070552u |  | 2007.08 | [{"synthesis method": "solvothermal synthesis", "precursor": [{"name": "InCl3", "amount": "0.0442", "unit": "mg"}, {"name": "Fe powder", "amount": "Unknown", "unit": "Unknown"}, {"name": "Te", "amount": "0.0254", "unit": "mg"}, {"name": "en", "amount": "2", "unit": "mL"}], "pressure": "", "temperature": "147\u00b0C", "time": "7 days", "heating rate": "", "cooling rate": ""}, {"synthesis method": "washing", "washing solution": "ethanol", "amount": ""}]
TILRAI | [Zn(en)3]2(en)0.5In4Te8 | C13 H52 In4 N13 Te8 Zn2 | solvothermal synthesis | InCl3 | 0.0442 mg | ZnCl2⋅6H2O | 0.0475 mg | Te | 0.0254 mg | en | 2 mL |  |  |  |  | 7 days | 147°C |  | solvothermal synthesis, washing | 10.1021/cg070552u |  | 2007.08 | [{"synthesis method": "solvothermal synthesis", "precursor": [{"name": "InCl3", "amount": "0.0442", "unit": "mg"}, {"name": "ZnCl2\u22c56H2O", "amount": "0.0475", "unit": "mg"}, {"name": "Te", "amount": "0.0254", "unit": "mg"}, {"name": "en", "amount": "2", "unit": "mL"}], "pressure": "", "temperature": "147\u00b0C", "time": "7 days", "heating rate": "", "cooling rate": ""}, {"synthesis method": "washing", "washing solution": "ethanol", "amount": ""}]
DOTWAM | [Co2(Hhfipbb)(TEA)] | C23 Co2 F6 H21 N1 O7 | [16 empty] | hydrothermal synthesis, washing | 10.1021/ic501898x |  | 2014.12 | [{"synthesis method": "hydrothermal synthesis", "precursor": [{"name": "CoCl2\u22c56H2O", "amount": "1", "unit": "mmol"}, {"name": "H2hfipbb", "amount": "1", "unit": "mmol"}], "solvent": [{"name": "water", "amount": "5", "unit": "mL"}, {"name": "triethanolamine", "amount": "1", "unit": "mL"}], "pressure": "", "temperature": "220\u00b0C", "time": "5h", "heating rate": "", "cooling rate": ""}, {"synthesis method": "washing", "washing solution": "distilled water and acetone", "amount": ""}]
DOTVEP | [Co1.5(hfipbb)2]·HN(CH2CH3)3 | C80 Co3 F24 H64 N2 O16 | [16 empty] | hydrothermal synthesis, washing | 10.1021/ic501898x |  | 2014.12 | [{"synthesis method": "hydrothermal synthesis", "precursor": [{"name": "CoCl2\u22c56H2O", "amount": "0.6", "unit": "mmol"}, {"name": "H2hfipbb", "amount": "0.8", "unit": "mmol"}], "solvent": [{"name": "water", "amount": "6", "unit": "mL"}, {"name": "triethylamine", "amount": "0.2", "unit": "mL"}], "pressure": "", "temperature": "200\u00b0C", "time": "7d", "heating rate": "", "cooling rate": ""}, {"synthesis method": "washing", "washing solution": "distilled water and acetone", "amount": ""}]
DOTVOZ | [Co2(hfipbb)2]·C7H8 | C34 Co2 F12 H16 O8 | solvothermal synthesis | CoCl2⋅6H2O | 0.5 mmol | H2hfipbb | 0.5 mmol | [8 empty] | 4d | 180°C |  | solvothermal synthesis, washing | 10.1021/ic501898x |  | 2014.12 | [{"synthesis method": "solvothermal synthesis", "precursor": [{"name": "CoCl2\u22c56H2O", "amount": "0.5", "unit": "mmol"}, {"name": "H2hfipbb", "amount": "0.5", "unit": "mmol"}], "solvent": [{"name": "toluene", "amount": "6", "unit": "mL"}, {"name": "triethylamine", "amount": "three drops", "unit": ""}, {"name": "distilled water", "amount": "five drops", "unit": ""}], "pressure": "", "temperature": "180\u00b0C", "time": "4d", "heating rate": "", "cooling rate": ""}, {"synthesis method": "washing", "washing solution": "acetone", "amount": ""}]
DOTVUF | [Mn2(hfipbb)2]·C7H8 | C34 F12 H16 Mn2 O8 | solvothermal synthesis | MnCl2⋅4H2O | 0.5 mmol | H2hfipbb | 0.5 mmol | [8 empty] | 4d | 180°C |  | solvothermal synthesis, washing | 10.1021/ic501898x |  | 2014.12 | [{"synthesis method": "solvothermal synthesis", "precursor": [{"name": "MnCl2\u22c54H2O", "amount": "0.5", "unit": "mmol"}, {"name": "H2hfipbb", "amount": "0.5", "unit": "mmol"}], "solvent": [{"name": "toluene", "amount": "6", "unit": "mL"}, {"name": "triethylamine", "amount": "three drops", "unit": ""}, {"name": "distilled water", "amount": "five drops", "unit": ""}], "pressure": "", "temperature": "180\u00b0C", "time": "4d", "heating rate": "", "cooling rate": ""}, {"synthesis method": "washing", "washing solution": "acetone", "amount": ""}]
ZAGYUE | Zn2(bpdc)2(tppe) | C111 H72 N6 O12 Zn3 | chemical synthesis | Zn(NO3)2⋅6H2O | 0.015 g | biphenyl-4,4'-dicarboxylic acid | 0.012 g | tppe | 0.013 g | [6 empty] | 24h | 150°C |  | chemical synthesis, filtration | 10.1021/jacs.5b10308 |  | 2015.12 | [{"synthesis method": "chemical synthesis", "precursor": [{"name": "Zn(NO3)2\u22c56H2O", "amount": "0.015", "unit": "g"}, {"name": "biphenyl-4,4'-dicarboxylic acid", "amount": "0.012", "unit": "g"}, {"name": "tppe", "amount": "0.013", "unit": "g"}], "solvent": [{"name": "N,N-dimethylacetamide", "amount": "8", "unit": "mL"}, {"name": "dimethyl sulfoxide", "amount": "2", "unit": "mL"}, {"name": "isopropyl alcohol", "amount": "2", "unit": "mL"}], "pressure": "", "temperature": "150\u00b0C", "time": "24h", "heating rate": "", "cooling rate": ""}, {"synthesis method": "filtration", "time": "", "atmosphere": "", "pressure": ""}]
LOSGOR01 | [Cu(Tzmp)]n | C7 Cu1 H6 N5 | [16 empty] | hydrothermal synthesis | 10.1021/acs.inorgchem.5b00478 |  | 2015.05 | [{"synthesis method": "hydrothermal synthesis", "precursor": [{"name": "3-cyanomethylpyridine", "amount": "0.0236", "unit": "g"}, {"name": "NaN3", "amount": "0.0390", "unit": "g"}, {"name": "CuCl2", "amount": "0.0269", "unit": "g"}], "solvent": [{"name": "water", "amount": "2", "unit": "mL"}, {"name": "ethanol", "amount": "0.5", "unit": "mL"}], "reducing agent": [{"name": "", "amount": "", "unit": ""}], "surfactant": [{"name": "", "amount": "", "unit": ""}], "pressure": "", "temperature": "140\u00b0C", "time": "24h", "heating rate": "", "cooling rate": ""}]
OKILAW | [Cd4(μ3-HPhIDC)2(μ4-HPhIDC)2(H2O)] | C44 Cd4 H26 N8 O17 | solvothermal synthesis | Cd(NO3)2⋅4H2O | 61.2 mg | H3PhIDC | 46.3 mg | Et3N | 0.056 mL | [6 empty] | 4 days | 160 °C | 6 to 8 | solvothermal synthesis, pH adjustment, washing, drying | 10.1021/cg100736x |  | 2010.07 | [{"synthesis method": "solvothermal synthesis", "precursor": [{"name": "Cd(NO3)2\u22c54H2O", "amount": "61.2", "unit": "mg"}, {"name": "H3PhIDC", "amount": "46.3", "unit": "mg"}, {"name": "Et3N", "amount": "0.056", "unit": "mL"}], "solvent": [{"name": "CH3CN/H2O", "amount": "3/4, 7", "unit": "mL"}], "reducing agent": [], "surfactant": [], "pressure": "", "temperature": "160 \u00b0C", "time": "4 days", "heating rate": "", "cooling rate": "to room temperature"}, {"synthesis method": "pH adjustment", "pH": "6 to 8", "modulator": ""}, {"synthesis method": "washing", "washing solution": "distilled water", "amount": ""}, {"synthesis method": "drying", "pressure": "", "temperature": "", "atmosphere": "air", "time": ""}]
OKILEA | [Mn1.5(μ3-PhIDC)(H2O)3] | C11 H11 Mn1.5 N2 O7 | solvothermal synthesis | MnCl2⋅4H2O | 39.6 mg | H3PhIDC | 46.3 mg | Et3N | 0.056 mL | [6 empty] | 4 days | 160 °C | 6 to 8 | solvothermal synthesis, pH adjustment | 10.1021/cg100736x |  | 2010.07 | [{"synthesis method": "solvothermal synthesis", "precursor": [{"name": "MnCl2\u22c54H2O", "amount": "39.6", "unit": "mg"}, {"name": "H3PhIDC", "amount": "46.3", "unit": "mg"}, {"name": "Et3N", "amount": "0.056", "unit": "mL"}], "solvent": [{"name": "CH3CN/H2O", "amount": "3/4, 7", "unit": "mL"}], "reducing agent": [], "surfactant": [], "pressure": "", "temperature": "160 \u00b0C", "time": "4 days", "heating rate": "", "cooling rate": "to room temperature"}, {"synthesis method": "pH adjustment", "pH": "6 to 8", "modulator": ""}]
OKILIE | {[Mn(μ3-HPhIDC)(H2O)2]} | C22 H16 Mn2 N4 O10 | solvothermal synthesis | MnCl2⋅4H2O | 39.6 mg | H3PhIDC | 46.3 mg | Et3N | 0.056 mL | [6 empty] | 4 days | 160 °C | 6 to 8 | solvothermal synthesis, pH adjustment | 10.1021/cg100736x |  | 2010.07 | [{"synthesis method": "solvothermal synthesis", "precursor": [{"name": "MnCl2\u22c54H2O", "amount": "39.6", "unit": "mg"}, {"name": "H3PhIDC", "amount": "46.3", "unit": "mg"}, {"name": "Et3N", "amount": "0.056", "unit": "mL"}], "solvent": [{"name": "CH3CN/H2O", "amount": "3/4, 7", "unit": "mL"}], "reducing agent": [], "surfactant": [], "pressure": "", "temperature": "160 \u00b0C", "time": "4 days", "heating rate": "", "cooling rate": "to room temperature"}, {"synthesis method": "pH adjustment", "pH": "6 to 8", "modulator": ""}]
VOJXOI | 1 | Bi4 C66 Cu10.5 H209 N44 Na15 O192.5 W36 | chemical synthesis | Bi(NO3)3⋅5H2O | 0.241 g | Na2WO4⋅2H2O | 3.300 g | Cu(Ac)2⋅H2O | 0.303 g | imidazole | 0.074 g |  |  | 6 mol/L HCl, deionized water, 0.7 mol/L NaOH solution |  | 2 hours | 80°C | 7.16 | chemical synthesis, pH adjustment, filtration | 10.1021/ic7022264 |  | 2008.04 | [{"synthesis method": "chemical synthesis", "precursor": [{"name": "Bi(NO3)3\u22c55H2O", "amount": "0.241", "unit": "g"}, {"name": "Na2WO4\u22c52H2O", "amount": "3.300", "unit": "g"}, {"name": "Cu(Ac)2\u22c5H2O", "amount": "0.303", "unit": "g"}, {"name": "imidazole", "amount": "0.074", "unit": "g"}], "solution": [{"name": "6 mol/L HCl", "amount": "1", "unit": "mL"}, {"name": "deionized water", "amount": "40", "unit": "mL"}, {"name": "0.7 mol/L NaOH solution", "amount": "3", "unit": "mL"}], "pressure": "", "temperature": "80\u00b0C", "time": "2 hours"}, {"synthesis method": "pH adjustment", "pH": "7.16", "modulator": "1 mol/L HCl"}, {"synthesis method": "filtration", "time": "", "atmosphere": "", "pressure": ""}]
VOJXUO | 2 | C66 Cu10.5 H208 N44 Na15 O192 Sb4 W36 | chemical synthesis | SbCl3 | 0.114 g | Na2WO4⋅2H2O | 3.300 g | Cu(Ac)2⋅H2O | 0.303 g | imidazole | 0.074 g |  |  | 6 mol/L HCl, deionized water, 0.7 mol/L NaOH solution |  | 2 hours | 80°C | 7.50 | chemical synthesis, pH adjustment, filtration | 10.1021/ic7022264 |  | 2008.04 | [{"synthesis method": "chemical synthesis", "precursor": [{"name": "SbCl3", "amount": "0.114", "unit": "g"}, {"name": "Na2WO4\u22c52H2O", "amount": "3.300", "unit": "g"}, {"name": "Cu(Ac)2\u22c5H2O", "amount": "0.303", "unit": "g"}, {"name": "imidazole", "amount": "0.074", "unit": "g"}], "solution": [{"name": "6 mol/L HCl", "amount": "1", "unit": "mL"}, {"name": "deionized water", "amount": "40", "unit": "mL"}, {"name": "0.7 mol/L NaOH solution", "amount": "3", "unit": "mL"}], "pressure": "", "temperature": "80\u00b0C", "time": "2 hours"}, {"synthesis method": "pH adjustment", "pH": "7.50", "modulator": "1 mol/L HCl"}, {"synthesis method": "filtration", "time": "", "atmosphere": "", "pressure": ""}]
JITHAW | [M(MPDCO)(H2O)x] n | C8 H7 Mn1 N1 O6 | chemical synthesis | Mn(OAc)2 | 17.3 mg | MPDCO | 19.7 mg | TPT | 19.6 mg | NaOH | 8.0 mg |  |  | H2O |  | 3 days | 120 °C |  | chemical synthesis | 10.1021/cg070363b |  | 2007.11 | [{"synthesis method": "chemical synthesis", "precursor": [{"name": "Mn(OAc)2", "amount": "17.3", "unit": "mg"}, {"name": "MPDCO", "amount": "19.7", "unit": "mg"}, {"name": "TPT", "amount": "19.6", "unit": "mg"}, {"name": "NaOH", "amount": "8.0", "unit": "mg"}], "solution": [{"name": "H2O", "amount": "6", "unit": "mL"}], "pressure": "", "temperature": "120 \u00b0C", "time": "3 days"}]
JITHEA | [M(MPDCO)(H2O)x] n | C8 Cu1 H9 N1 O7 | chemical synthesis | Cu(NO3)2⋅3H2O | 23.6 mg | MPDCO | 19.7 mg | TPT | 19.6 mg | NaOH | 8.0 mg |  |  | H2O |  | 3 days | 120 °C |  | chemical synthesis | 10.1021/cg070363b |  | 2007.11 | [{"synthesis method": "chemical synthesis", "precursor": [{"name": "Cu(NO3)2\u22c53H2O", "amount": "23.6", "unit": "mg"}, {"name": "MPDCO", "amount": "19.7", "unit": "mg"}, {"name": "TPT", "amount": "19.6", "unit": "mg"}, {"name": "NaOH", "amount": "8.0", "unit": "mg"}], "solution": [{"name": "H2O", "amount": "6", "unit": "mL"}], "pressure": "", "temperature": "120 \u00b0C", "time": "3 days"}]
JITHIE | [M(MPDCO)(bpy)(H2O)·(H2O)] n | C18 Co1 H17 N3 O7 | chemical synthesis | Co(NO3)2⋅3H2O | 23.7 mg | MPDCO | 19.7 mg | 4,4'-bpy | 15.6 mg | NaOH | 8.0 mg |  |  | H2O |  | 3 days | 120 °C |  | chemical synthesis | 10.1021/cg070363b |  | 2007.11 | [{"synthesis method": "chemical synthesis", "precursor": [{"name": "Co(NO3)2\u22c53H2O", "amount": "23.7", "unit": "mg"}, {"name": "MPDCO", "amount": "19.7", "unit": "mg"}, {"name": "4,4'-bpy", "amount": "15.6", "unit": "mg"}, {"name": "NaOH", "amount": "8.0", "unit": "mg"}], "solution": [{"name": "H2O", "amount": "8", "unit": "mL"}], "pressure": "", "temperature": "120 \u00b0C", "time": "3 days"}]
JITHOK | [M(MPDCO)(bpy)(H2O)·(H2O)] n | C18 H17 N3 Ni1 O7 | chemical synthesis | Ni(NO3)2⋅3H2O | 23.7 mg | MPDCO | 19.7 mg | 4,4'-bpy | 15.6 mg | NaOH | 8.0 mg |  |  | H2O |  | 3 days | 120 °C |  | chemical synthesis | 10.1021/cg070363b |  | 2007.11 | [{"synthesis method": "chemical synthesis", "precursor": [{"name": "Ni(NO3)2\u22c53H2O", "amount": "23.7", "unit": "mg"}, {"name": "MPDCO", "amount": "19.7", "unit": "mg"}, {"name": "4,4'-bpy", "amount": "15.6", "unit": "mg"}, {"name": "NaOH", "amount": "8.0", "unit": "mg"}], "solution": [{"name": "H2O", "amount": "8", "unit": "mL"}], "pressure": "", "temperature": "120 \u00b0C", "time": "3 days"}]
JITHUQ | [M(MPDCO)(TPB)0.5(H2O)·(H2O) x ] n | C20 Co1 H20 N3 O7 | chemical synthesis | Co(NO3)2⋅3H2O | 23.7 mg | MPDCO | 19.7 mg | TPB | 18.3 mg | NaOH | 8.0 mg |  |  | H2O |  | 3 days | 120 °C |  | chemical synthesis | 10.1021/cg070363b |  | 2007.11 | [{"synthesis method": "chemical synthesis", "precursor": [{"name": "Co(NO3)2\u22c53H2O", "amount": "23.7", "unit": "mg"}, {"name": "MPDCO", "amount": "19.7", "unit": "mg"}, {"name": "TPB", "amount": "18.3", "unit": "mg"}, {"name": "NaOH", "amount": "8.0", "unit": "mg"}], "solution": [{"name": "H2O", "amount": "8", "unit": "mL"}], "pressure": "", "temperature": "120 \u00b0C", "time": "3 days"}]
JITJAY | [M(MPDCO)(TPB)0.5(H2O)·(H2O) x ] n | C20 H20.75 N3 Ni1 O7.375 | chemical synthesis | Ni(NO3)2⋅3H2O | 23.7 mg | MPDCO | 19.7 mg | TPB | 18.3 mg | NaOH | 8.0 mg |  |  | H2O |  | 3 days | 120 °C |  | chemical synthesis | 10.1021/cg070363b |  | 2007.11 | [{"synthesis method": "chemical synthesis", "precursor": [{"name": "Ni(NO3)2\u22c53H2O", "amount": "23.7", "unit": "mg"}, {"name": "MPDCO", "amount": "19.7", "unit": "mg"}, {"name": "TPB", "amount": "18.3", "unit": "mg"}, {"name": "NaOH", "amount": "8.0", "unit": "mg"}], "solution": [{"name": "H2O", "amount": "8", "unit": "mL"}], "pressure": "", "temperature": "120 \u00b0C", "time": "3 days"}]
JITJEC | [M(MPDCO)(TPB)0.5(H2O)·(H2O) x ] n | C20 H22 N3 O8 Zn1 | chemical synthesis | Zn(NO3)2⋅3H2O | 24.3 mg | MPDCO | 19.7 mg | TPB | 18.3 mg | NaOH | 8.0 mg |  |  | H2O |  | 3 days | 120 °C |  | chemical synthesis | 10.1021/cg070363b |  | 2007.11 | [{"synthesis method": "chemical synthesis", "precursor": [{"name": "Zn(NO3)2\u22c53H2O", "amount": "24.3", "unit": "mg"}, {"name": "MPDCO", "amount": "19.7", "unit": "mg"}, {"name": "TPB", "amount": "18.3", "unit": "mg"}, {"name": "NaOH", "amount": "8.0", "unit": "mg"}], "solution": [{"name": "H2O", "amount": "8", "unit": "mL"}], "pressure": "", "temperature": "120 \u00b0C", "time": "3 days"}]
JITJIG | [M(MPDCO)(TPB)0.5(H2O)·(H2O) x ] n | C20 Cd1 H20 N3 O7 | chemical synthesis | Cd(NO3)2⋅3H2O | 29.0 mg | MPDCO | 19.7 mg | TPB | 18.3 mg | NaOH | 8.0 mg |  |  | H2O |  | 3 days | 120 °C |  | chemical synthesis | 10.1021/cg070363b |  | 2007.11 | [{"synthesis method": "chemical synthesis", "precursor": [{"name": "Cd(NO3)2\u22c53H2O", "amount": "29.0", "unit": "mg"}, {"name": "MPDCO", "amount": "19.7", "unit": "mg"}, {"name": "TPB", "amount": "18.3", "unit": "mg"}, {"name": "NaOH", "amount": "8.0", "unit": "mg"}], "solution": [{"name": "H2O", "amount": "8", "unit": "mL"}], "pressure": "", "temperature": "120 \u00b0C", "time": "3 days"}]
ZASLIQ | [Zn(HBTC)(DPE)0.5(H2O)] n | C30 H28 N2 O16 Zn2 | chemical synthesis | Trimesic acid (H3BTC) | 4.2 mg | ZnCl2 | 4.1 mg | 1,2-bis(4-pyridyl)ethane (DPE) | 5.5 mg |  |  |  |  | distilled water and EtOH |  | several days | room temperature |  | chemical synthesis, filtration, washing, drying | 10.1021/ic1018345 |  | 2010.12 | [{"synthesis method": "chemical synthesis", "precursor": [{"name": "Trimesic acid (H3BTC)", "amount": "4.2", "unit": "mg"}, {"name": "ZnCl2", "amount": "4.1", "unit": "mg"}, {"name": "1,2-bis(4-pyridyl)ethane (DPE)", "amount": "5.5", "unit": "mg"}], "solution": [{"name": "distilled water and EtOH", "amount": "1:1, v/v", "unit": "9 mL"}], "pressure": "", "temperature": "room temperature", "time": "several days"}, {"synthesis method": "filtration", "time": "", "atmosphere": "", "pressure": ""}, {"synthesis method": "washing", "washing solution": "distilled water", "amount": ""}, {"synthesis method": "drying", "pressure": "", "temperature": "", "atmosphere": "air", "time": ""}]
JOWXAW | [Cu(H2bbepd)(ClO4)]·CH3OH·ClO4 | C22 Cl2 Cu1 H26 N6 O9 | chemical synthesis | Cu(ClO4)2⋅6H2O | 37.1 mg | H2bbepd | 35.8 mg | [6 empty] | MeOH |  | 10 min |  |  | chemical synthesis, filtration | 10.1021/cg501306n |  | 2015.01 | [{"synthesis method": "chemical synthesis", "precursor": [{"name": "Cu(ClO4)2\u22c56H2O", "amount": "37.1", "unit": "mg"}, {"name": "H2bbepd", "amount": "35.8", "unit": "mg"}], "solution": [{"name": "MeOH", "amount": "5", "unit": "mL"}], "pressure": "", "temperature": "", "time": "10 min"}, {"synthesis method": "filtration", "time": "", "atmosphere": "", "pressure": ""}]
JOWXEA | [Cd(H2bbepd)(CH3OH)(ClO4)]·CH3OH·ClO4 | C23 Cd1 Cl2 H30 N6 O10 | chemical synthesis | Cd(ClO4)2⋅6H2O | 38.9 mg | H2bbepd | 35.8 mg | [6 empty] | MeOH |  | 10 min |  |  | chemical synthesis, filtration | 10.1021/cg501306n |  | 2015.01 | [{"synthesis method": "chemical synthesis", "precursor": [{"name": "Cd(ClO4)2\u22c56H2O", "amount": "38.9", "unit": "mg"}, {"name": "H2bbepd", "amount": "35.8", "unit": "mg"}], "solution": [{"name": "MeOH", "amount": "5", "unit": "mL"}], "pressure": "", "temperature": "", "time": "10 min"}, {"synthesis method": "filtration", "time": "", "atmosphere": "", "pressure": ""}]
JOWXIE | [Ni(H2bbepd)(NO3)2] | C21 H22 N8 Ni1 O6 | chemical synthesis | Ni(NO3)2⋅6H2O | 29.1 mg | H2bbepd | 35.8 mg | [6 empty] | MeOH |  | 10 min |  |  | chemical synthesis, filtration | 10.1021/cg501306n |  | 2015.01 | [{"synthesis method": "chemical synthesis", "precursor": [{"name": "Ni(NO3)2\u22c56H2O", "amount": "29.1", "unit": "mg"}, {"name": "H2bbepd", "amount": "35.8", "unit": "mg"}], "solution": [{"name": "MeOH", "amount": "5", "unit": "mL"}], "pressure": "", "temperature": "", "time": "10 min"}, {"synthesis method": "filtration", "time": "", "atmosphere": "", "pressure": ""}]
JOWXOK | [Cu2(H2bbepd)2(bpy)]·4ClO4 | C52 Cl4 Cu2 H52 N14 O16 | chemical synthesis | Cu(ClO4)2⋅6H2O | 37.1 mg | H2bbepd | 35.8 mg | bpy | 15.6 mg |  |  |  |  | MeOH |  | 30 min |  |  | chemical synthesis, filtration | 10.1021/cg501306n |  | 2015.01 | [{"synthesis method": "chemical synthesis", "precursor": [{"name": "Cu(ClO4)2\u22c56H2O", "amount": "37.1", "unit": "mg"}, {"name": "H2bbepd", "amount": "35.8", "unit": "mg"}, {"name": "bpy", "amount": "15.6", "unit": "mg"}], "solution": [{"name": "MeOH", "amount": "5", "unit": "mL"}], "pressure": "", "temperature": "", "time": "30 min"}, {"synthesis method": "filtration", "time": "", "atmosphere": "", "pressure": ""}]
JOWXUQ | [Cd4(H2bbepd)4(bpy)3(ClO4)2]·6ClO4·(bpy)·2CH3OH | C126 Cd4 Cl8 H140 N32 O40 | chemical synthesis | Cd(ClO4)2⋅6H2O |  | H2bbepd |  | bpy | [5 empty] | MeOH |  |  |  |  | chemical synthesis | 10.1021/cg501306n |  | 2015.01 | [{"synthesis method": "chemical synthesis", "precursor": [{"name": "Cd(ClO4)2\u22c56H2O", "amount": "", "unit": ""}, {"name": "H2bbepd", "amount": "", "unit": ""}, {"name": "bpy", "amount": "", "unit": ""}], "solution": [{"name": "MeOH", "amount": "", "unit": ""}], "pressure": "", "temperature": "", "time": ""}]
WOZCOF | {[Ni(H2bbepd)(bpy)]·2NO3·CH3OH·H2O} | C32 H36 N10 Ni1 O8 | chemical synthesis | Ni(NO3)2⋅6H2O |  | H2bbepd |  | bpy | [5 empty] | MeOH |  |  |  |  | chemical synthesis | 10.1021/cg501306n |  | 2015.01 | [{"synthesis method": "chemical synthesis", "precursor": [{"name": "Ni(NO3)2\u22c56H2O", "amount": "", "unit": ""}, {"name": "H2bbepd", "amount": "", "unit": ""}, {"name": "bpy", "amount": "", "unit": ""}], "solution": [{"name": "MeOH", "amount": "", "unit": ""}], "pressure": "", "temperature": "", "time": ""}]
CECKAX | (n-Bu4N)2[Ni(tfadt)2] | C40 F6 H72 N4 Ni1 S4 | chemical synthesis | 4 | 0.25 g | sodium | 0.06 g | NiCl2(H2O)6 | 0.14 g | (n-Bu4N)Br | 0.38 g |  |  | dry MeOH, water |  | 2 h |  |  | chemical synthesis | 10.1021/ic051226b |  | 2005.12 | [{"synthesis method": "chemical synthesis", "precursor": [{"name": "4", "amount": "0.25", "unit": "g"}, {"name": "sodium", "amount": "0.06", "unit": "g"}, {"name": "NiCl2(H2O)6", "amount": "0.14", "unit": "g"}, {"name": "(n-Bu4N)Br", "amount": "0.38", "unit": "g"}], "solution": [{"name": "dry MeOH", "amount": "5", "unit": "mL"}, {"name": "water", "amount": "70", "unit": "mL"}], "pressure": "", "temperature": "", "time": "2 h"}]
CECKOL | (n-Bu4N)[Ni(tfadt)2] | C24 F6 H36 N3 Ni1 S4 | chemical synthesis | ferricinium tetrafluoroborate | 0.07 g | 5a | 0.23 g | [6 empty] | dry CH2Cl2 |  | 1 h |  |  | chemical synthesis | 10.1021/ic051226b |  | 2005.12 | [{"synthesis method": "chemical synthesis", "precursor": [{"name": "ferricinium tetrafluoroborate", "amount": "0.07", "unit": "g"}, {"name": "5a", "amount": "0.23", "unit": "g"}], "solution": [{"name": "dry CH2Cl2", "amount": "4", "unit": "mL"}], "pressure": "", "temperature": "", "time": "1 h"}]
CECKEB | (PPh4)2[Ni(tfadt)2] | C56 F6 H40 N2 Ni1 P2 S4 | chemical synthesis | PPh4Br | [9 empty] | acetone, Et2O |  |  |  |  | chemical synthesis | 10.1021/ic051226b |  | 2005.12 | [{"synthesis method": "chemical synthesis", "precursor": [{"name": "PPh4Br", "amount": "", "unit": ""}], "solution": [{"name": "acetone", "amount": "", "unit": ""}, {"name": "Et2O", "amount": "", "unit": ""}], "pressure": "", "temperature": "", "time": ""}]
CECLAY | [Na(18c6)][Ni(tfadt)2] | C20 F6 H24 N2 Na1 Ni1 O6 S4 | chemical synthesis | 5c | 0.3 g | iodine | 0.099 g | [6 empty] | DMSO |  | 2.5 h |  |  | chemical synthesis | 10.1021/ic051226b |  | 2005.12 | [{"synthesis method": "chemical synthesis", "precursor": [{"name": "5c", "amount": "0.3", "unit": "g"}, {"name": "iodine", "amount": "0.099", "unit": "g"}], "solution": [{"name": "DMSO", "amount": "3", "unit": "mL"}], "pressure": "", "temperature": "", "time": "2.5 h"}]
ACUWON | [Co3(L)(N3)4] | C14 Co3 H18 N14 O8 | chemical synthesis | CoCl2⋅6H2O | 4.1 mg | NaN3 | 110 mg | [H4L]Cl2 | 5.0 mg |  |  |  |  | H2O-CH3OH |  | 6 days | 80°C |  | chemical synthesis, filtration, washing, drying | 10.1021/acsami.6b15540 |  | 2017.01 | [{"synthesis method": "chemical synthesis", "precursor": [{"name": "CoCl2\u22c56H2O", "amount": "4.1", "unit": "mg"}, {"name": "NaN3", "amount": "110", "unit": "mg"}, {"name": "[H4L]Cl2", "amount": "5.0", "unit": "mg"}], "solution": [{"name": "H2O-CH3OH", "amount": "2", "unit": "mL"}], "pressure": "", "temperature": "80\u00b0C", "time": "6 days"}, {"synthesis method": "filtration", "time": "", "atmosphere": "", "pressure": ""}, {"synthesis method": "washing", "washing solution": "H2O", "amount": ""}, {"synthesis method": "drying", "pressure": "", "temperature": "", "atmosphere": "air", "time": ""}]
ACUWIH | [Mn2(L)(N3)2(H2O)2] | C28 H28 Mn2 N8 O13 | solvothermal synthesis | Mn(ClO4)2⋅6H2O | 0.30 g | NaN3 | 0.052 g | [H4L]Cl2 | 5.0 mg | [6 empty] | 72 h | 100°C |  | solvothermal synthesis, filtration, washing, drying | 10.1021/acsami.6b15540 |  | 2017.01 | [{"synthesis method": "solvothermal synthesis", "precursor": [{"name": "Mn(ClO4)2\u22c56H2O", "amount": "0.30", "unit": "g"}, {"name": "NaN3", "amount": "0.052", "unit": "g"}, {"name": "[H4L]Cl2", "amount": "5.0", "unit": "mg"}], "solvent": [{"name": "H2O-CH3OH", "amount": "4", "unit": "mL"}], "reducing agent": [{"name": "", "amount": "", "unit": ""}], "surfactant": [{"name": "", "amount": "", "unit": ""}], "pressure": "", "temperature": "100\u00b0C", "time": "72 h", "heating rate": "", "cooling rate": ""}, {"synthesis method": "filtration", "time": "", "atmosphere": "", "pressure": ""}, {"synthesis method": "washing", "washing solution": "H2O", "amount": ""}, {"synthesis method": "drying", "pressure": "", "temperature": "", "atmosphere": "air", "time": ""}]
GIZWIV | [Ag(2,4‘-bpy)]NO3 | Ag1 C10 H8 N3 O3 | chemical synthesis | 2,4‘-bpy | 0.078 g | AgNO3 | 0.085 g | [6 empty] | methanol |  | several days | 50°C |  | chemical synthesis | 10.1021/ic971579d |  | 1998.09 | [{"synthesis method": "chemical synthesis", "precursor": [{"name": "2,4\u2018-bpy", "amount": "0.078", "unit": "g"}, {"name": "AgNO3", "amount": "0.085", "unit": "g"}], "solution": [{"name": "methanol", "amount": "15", "unit": "cm3"}], "pressure": "", "temperature": "50\u00b0C", "time": "several days"}]
GIZWOB | [Ag(2,4‘-bpy)]ClO4 | Ag1 C10 Cl1 H8 N2 O4 | chemical synthesis | 2,4‘-bpy |  | AgClO4 | [12 empty] | chemical synthesis | 10.1021/ic971579d |  | 1998.09 | [{"synthesis method": "chemical synthesis", "precursor": [{"name": "2,4\u2018-bpy", "amount": "", "unit": ""}, {"name": "AgClO4", "amount": "", "unit": ""}], "solution": [{"name": "", "amount": "", "unit": ""}], "pressure": "", "temperature": "", "time": ""}]
VOCKUT | [Co2(nicotinate)4(μ-H2O)]·CH3CH2OH | C26 Co2 H26 N4 O11 | chemical synthesis | Co(NO3)2⋅6H2O | 0.073 g | 3-cyanopyridine | 0.051 g | [8 empty] | 48 h | 130°C |  | chemical synthesis | 10.1021/ic010343d |  | 2001.07 | [{"synthesis method": "chemical synthesis", "precursor": [{"name": "Co(NO3)2\u22c56H2O", "amount": "0.073", "unit": "g"}, {"name": "3-cyanopyridine", "amount": "0.051", "unit": "g"}], "solvent": [{"name": "ethanol", "amount": "1.4", "unit": "mL"}, {"name": "deionized water", "amount": "0.3", "unit": "mL"}], "pressure": "", "temperature": "130\u00b0C", "time": "48 h", "heating rate": "", "cooling rate": ""}]
VOCNOQ | [Ni2(nicotinate)4(μ-H2O)]·CH3CH2OH | C23 H23 N2 Ni1 O5.5 | chemical synthesis | Ni(ClO4)2⋅6H2O | 0.091 g | 3-cyanopyridine | 0.051 g | [8 empty] | 48 h | 130°C |  | chemical synthesis | 10.1021/ic010343d |  | 2001.07 | [{"synthesis method": "chemical synthesis", "precursor": [{"name": "Ni(ClO4)2\u22c56H2O", "amount": "0.091", "unit": "g"}, {"name": "3-cyanopyridine", "amount": "0.051", "unit": "g"}], "solvent": [{"name": "ethanol", "amount": "1.4", "unit": "mL"}, {"name": "deionized water", "amount": "0.3", "unit": "mL"}], "pressure": "", "temperature": "130\u00b0C", "time": "48 h", "heating rate": "", "cooling rate": ""}]
VOCQAF | [Co 2 ( trans -3-(3-pyridyl)acrylate) 4 ( μ -H 2 O)]·( trans -3-(3-pyridyl)acrylic acid)·2H 2 O | C23 Co1 H18.5 N2.5 O6.5 | chemical synthesis | Co(NO3)2⋅6H2O | 0.0727 g | trans-3-(3-pyridyl)acrylic acid | 0.075 g | [8 empty] | 24 h | 130°C |  | chemical synthesis | 10.1021/ic010343d |  | 2001.07 | [{"synthesis method": "chemical synthesis", "precursor": [{"name": "Co(NO3)2\u22c56H2O", "amount": "0.0727", "unit": "g"}, {"name": "trans-3-(3-pyridyl)acrylic acid", "amount": "0.075", "unit": "g"}], "solvent": [{"name": "methanol", "amount": "1.2", "unit": "mL"}, {"name": "pyridine", "amount": "0.4", "unit": "mL"}], "pressure": "", "temperature": "130\u00b0C", "time": "24 h", "heating rate": "", "cooling rate": ""}]
VOCQEJ | [Ni 2 ( trans -3-(3-pyridyl)acrylate) 4 ( μ -H 2 O)]·( trans -3-(3-pyridyl)acrylic acid)·H 2 O | C23 H17.5 N2.5 Ni1 O6 | chemical synthesis | Ni(ClO4)2⋅6H2O | 0.0914 g | trans-3-(3-pyridyl)acrylic acid | 0.075 g | [8 empty] | 24 h | 130°C |  | chemical synthesis | 10.1021/ic010343d |  | 2001.07 | [{"synthesis method": "chemical synthesis", "precursor": [{"name": "Ni(ClO4)2\u22c56H2O", "amount": "0.0914", "unit": "g"}, {"name": "trans-3-(3-pyridyl)acrylic acid", "amount": "0.075", "unit": "g"}], "solvent": [{"name": "methanol", "amount": "1.2", "unit": "mL"}, {"name": "pyridine", "amount": "0.4", "unit": "mL"}], "pressure": "", "temperature": "130\u00b0C", "time": "24 h", "heating rate": "", "cooling rate": ""}]
WUWTIS | {[Cu2(CN)2(bpzm)]} n | C9 Cu2 H8 N6 | solvothermal synthesis | CuCl2⋅2H2O | 0.170 g | K3[Fe(CN)6] | 0.330 g | bpzm | 0.148 g | [6 empty] | 3 days | 180 °C |  | solvothermal synthesis, washing, washing | 10.1021/cg100069g |  | 2010.04 | [{"synthesis method": "solvothermal synthesis", "precursor": [{"name": "CuCl2\u22c52H2O", "amount": "0.170", "unit": "g"}, {"name": "K3[Fe(CN)6]", "amount": "0.330", "unit": "g"}, {"name": "bpzm", "amount": "0.148", "unit": "g"}], "solvent": [{"name": "H2O", "amount": "15", "unit": "mL"}], "pressure": "", "temperature": "180 \u00b0C", "time": "3 days", "heating rate": "", "cooling rate": "to room temperature"}, {"synthesis method": "washing", "washing solution": "H2O", "amount": "2 \u00d7 5 mL"}, {"synthesis method": "washing", "washing solution": "diethyl ether", "amount": "2 \u00d7 5 mL"}]
WUWTUE | {[Cu2(CN)2(bpze)]} n | C10 Cu2 H10 N6 | solvothermal synthesis | CuCl2⋅2H2O | 0.170 g | K3[Fe(CN)6] | 0.330 g | bpze | 0.148 g | [6 empty] | 3 days | 180 °C |  | solvothermal synthesis, washing, washing | 10.1021/cg100069g |  | 2010.04 | [{"synthesis method": "solvothermal synthesis", "precursor": [{"name": "CuCl2\u22c52H2O", "amount": "0.170", "unit": "g"}, {"name": "K3[Fe(CN)6]", "amount": "0.330", "unit": "g"}, {"name": "bpze", "amount": "0.148", "unit": "g"}], "solvent": [{"name": "H2O", "amount": "15", "unit": "mL"}], "pressure": "", "temperature": "180 \u00b0C", "time": "3 days", "heating rate": "", "cooling rate": "to room temperature"}, {"synthesis method": "washing", "washing solution": "H2O", "amount": "2 \u00d7 5 mL"}, {"synthesis method": "washing", "washing solution": "diethyl ether", "amount": "2 \u00d7 5 mL"}]
WUWTOY | {[Cu2(CN)2(bpzp)]} n | C11 Cu2 H12 N6 | solvothermal synthesis | CuCl2⋅2H2O | 0.170 g | K3[Fe(CN)6] | 0.330 g | bpzp | 0.148 g | [6 empty] | 3 days | 180 °C |  | solvothermal synthesis, washing, washing | 10.1021/cg100069g |  | 2010.04 | [{"synthesis method": "solvothermal synthesis", "precursor": [{"name": "CuCl2\u22c52H2O", "amount": "0.170", "unit": "g"}, {"name": "K3[Fe(CN)6]", "amount": "0.330", "unit": "g"}, {"name": "bpzp", "amount": "0.148", "unit": "g"}], "solvent": [{"name": "H2O", "amount": "15", "unit": "mL"}], "pressure": "", "temperature": "180 \u00b0C", "time": "3 days", "heating rate": "", "cooling rate": "to room temperature"}, {"synthesis method": "washing", "washing solution": "H2O", "amount": "2 \u00d7 5 mL"}, {"synthesis method": "washing", "washing solution": "diethyl ether", "amount": "2 \u00d7 5 mL"}]
WUWVAM | {[Cu(CN)(bpzb)]} n | C11 Cu1 H14 N5 | solvothermal synthesis | CuCl2⋅2H2O | 0.170 g | K3[Fe(CN)6] | 0.330 g | bpzb | 0.148 g | [6 empty] | 3 days | 180 °C |  | solvothermal synthesis, washing, washing | 10.1021/cg100069g |  | 2010.04 | [{"synthesis method": "solvothermal synthesis", "precursor": [{"name": "CuCl2\u22c52H2O", "amount": "0.170", "unit": "g"}, {"name": "K3[Fe(CN)6]", "amount": "0.330", "unit": "g"}, {"name": "bpzb", "amount": "0.148", "unit": "g"}], "solvent": [{"name": "H2O", "amount": "15", "unit": "mL"}], "pressure": "", "temperature": "180 \u00b0C", "time": "3 days", "heating rate": "", "cooling rate": "to room temperature"}, {"synthesis method": "washing", "washing solution": "H2O", "amount": "2 \u00d7 5 mL"}, {"synthesis method": "washing", "washing solution": "diethyl ether", "amount": "2 \u00d7 5 mL"}]
COVFUQ | [Cu2(tr 2 ad)2](Mo2O7) | C28 Cu2 H38 Mo2 N12 O8 | solvothermal synthesis | Cu(OAc)2⋅H2O | 70.0 mg | tr 2 ad | 27.0 mg | (NH4)6Mo7O24⋅4H2O | 8.8 mg | [6 empty] | 24h | 160°C |  | solvothermal synthesis | 10.1021/ic5009736 |  | 2014.09 | [{"synthesis method": "solvothermal synthesis", "precursor": [{"name": "Cu(OAc)2\u22c5H2O", "amount": "70.0", "unit": "mg"}, {"name": "tr 2 ad", "amount": "27.0", "unit": "mg"}, {"name": "(NH4)6Mo7O24\u22c54H2O", "amount": "8.8", "unit": "mg"}], "solvent": [{"name": "water", "amount": "5", "unit": "mL"}], "reducing agent": [{"name": "", "amount": "", "unit": ""}], "surfactant": [{"name": "", "amount": "", "unit": ""}], "pressure": "", "temperature": "160\u00b0C", "time": "24h", "heating rate": "", "cooling rate": "2.7\u00b0C/h"}]
PENXUC | [H 2 N(CH 2 CH 2 ) 2 NH 2 ][V 4 O 2 F 4 (H 2 O) 2 {O 3 P(CH 2 ) 3 PO 3 } 2 ] | C5 F2 H14 N1 O8 P2 V2 | chemical synthesis | NH4VO3 | 0.219 g | 1,3-propylenediphosphonic acid | 0.192 g | H2O | 10.00 g | piperazine | 0.178 g | HF | 0.350 mL |  |  | 48h | 200°C | 2.5 to 3.0 | chemical synthesis, pH adjustment | 10.1021/ic0604462 |  | 2006.08 | [{"synthesis method": "chemical synthesis", "precursor": [{"name": "NH4VO3", "amount": "0.219", "unit": "g"}, {"name": "1,3-propylenediphosphonic acid", "amount": "0.192", "unit": "g"}, {"name": "H2O", "amount": "10.00", "unit": "g"}, {"name": "piperazine", "amount": "0.178", "unit": "g"}, {"name": "HF", "amount": "0.350", "unit": "mL"}], "pressure": "", "temperature": "200\u00b0C", "time": "48h"}, {"synthesis method": "pH adjustment", "pH": "2.5 to 3.0", "modulator": ""}]
PENYAJ | [H 3 N(CH 2 ) 2 NH 3 ][V 2 O 2 F 2 (H 2 O) 2 {O 3 P(CH 2 ) 4 PO 3 }] | C6 F2 H22 N2 O10 P2 V2 | chemical synthesis | V2O5 | 0.169 g | 1,4-butylenediphosphonic acid | 0.204 g | H2O | 5.00 g | ethylenediamine | 0.085 mL | HF | 0.250 mL |  |  | 96h | 180°C | 2.0 | chemical synthesis, pH adjustment | 10.1021/ic0604462 |  | 2006.08 | [{"synthesis method": "chemical synthesis", "precursor": [{"name": "V2O5", "amount": "0.169", "unit": "g"}, {"name": "1,4-butylenediphosphonic acid", "amount": "0.204", "unit": "g"}, {"name": "H2O", "amount": "5.00", "unit": "g"}, {"name": "ethylenediamine", "amount": "0.085", "unit": "mL"}, {"name": "HF", "amount": "0.250", "unit": "mL"}], "pressure": "", "temperature": "180\u00b0C", "time": "96h"}, {"synthesis method": "pH adjustment", "pH": "2.0", "modulator": ""}]
PENYEN | [H 3 N(CH 2 ) 2 NH 3 ] 2 [V 6 F 12 (H 2 O) 2 {O 3 P(CH 2 ) 5 PO 3 } 2 {HO 3 P(CH 2 ) 5 PO 3 H}] | C9.5 F6 H28 N2 O10 P3 V3 | chemical synthesis | V2O5 | 0.170 g | 1,5-pentylenediphosphonic acid | 0.219 g | H2O | 10.00 g | ethylenediamine | 0.085 mL | HF | 0.300 mL |  |  | 96h | 200°C | 2.0 | chemical synthesis, pH adjustment | 10.1021/ic0604462 |  | 2006.08 | [{"synthesis method": "chemical synthesis", "precursor": [{"name": "V2O5", "amount": "0.170", "unit": "g"}, {"name": "1,5-pentylenediphosphonic acid", "amount": "0.219", "unit": "g"}, {"name": "H2O", "amount": "10.00", "unit": "g"}, {"name": "ethylenediamine", "amount": "0.085", "unit": "mL"}, {"name": "HF", "amount": "0.300", "unit": "mL"}], "pressure": "", "temperature": "200\u00b0C", "time": "96h"}, {"synthesis method": "pH adjustment", "pH": "2.0", "modulator": ""}]
OSUVIJ | 1 | C78 H61 N4 O20.5 Si2 U2 | solvothermal synthesis | H3L | 30 mg | UO2(NO3)2 aqueous solution | 1.0 mL | 1,10-phenanthroline | 20 mg | [6 empty] | 2 days | 160 °C |  | solvothermal synthesis, filtration, washing | 10.1021/acs.inorgchem.6b00582 |  | 2016.05 | [{"synthesis method": "solvothermal synthesis", "precursor": [{"name": "H3L", "amount": "30", "unit": "mg"}, {"name": "UO2(NO3)2 aqueous solution", "amount": "1.0", "unit": "mL"}, {"name": "1,10-phenanthroline", "amount": "20", "unit": "mg"}], "solvent": [{"name": "", "amount": "", "unit": ""}], "reducing agent": [{"name": "", "amount": "", "unit": ""}], "surfactant": [{"name": "", "amount": "", "unit": ""}], "pressure": "", "temperature": "160 \u00b0C", "time": "2 days", "heating rate": "", "cooling rate": ""}, {"synthesis method": "filtration", "time": "", "atmosphere": "", "pressure": ""}, {"synthesis method": "washing", "washing solution": "distilled water", "amount": ""}]
OSUVOP | 2 | C54 H54 O28 Si2 U3 | solvothermal synthesis | H3L | 30 mg | UO2(NO3)2 aqueous solution | 1.0 mL | tetraethylammonium hydroxide | 30 μL | [6 empty] | 2 days | 160 °C |  | solvothermal synthesis, filtration, washing | 10.1021/acs.inorgchem.6b00582 |  | 2016.05 | [{"synthesis method": "solvothermal synthesis", "precursor": [{"name": "H3L", "amount": "30", "unit": "mg"}, {"name": "UO2(NO3)2 aqueous solution", "amount": "1.0", "unit": "mL"}, {"name": "tetraethylammonium hydroxide", "amount": "30", "unit": "\u03bcL"}], "solvent": [{"name": "", "amount": "", "unit": ""}], "reducing agent": [{"name": "", "amount": "", "unit": ""}], "surfactant": [{"name": "", "amount": "", "unit": ""}], "pressure": "", "temperature": "160 \u00b0C", "time": "2 days", "heating rate": "", "cooling rate": ""}, {"synthesis method": "filtration", "time": "", "atmosphere": "", "pressure": ""}, {"synthesis method": "washing", "washing solution": "distilled water", "amount": ""}]
LITSUF | [Co3(L1)1.5(1,4-NDC)3(EtOH)] n | C65 Co3 H57 N6 O16 | solvothermal synthesis | Co(CH3CO2)2⋅2H2O | 0.025 g | L1 | 0.033 g | 1,4-naphthalenedicarboxylic acid | 0.022 g | [5 empty] | autogenous | 2 days | 120°C |  | solvothermal synthesis | 10.1021/acs.cgd.8b01706 |  | 2019.02 | [{"synthesis method": "solvothermal synthesis", "precursor": [{"name": "Co(CH3CO2)2\u22c52H2O", "amount": "0.025", "unit": "g"}, {"name": "L1", "amount": "0.033", "unit": "g"}, {"name": "1,4-naphthalenedicarboxylic acid", "amount": "0.022", "unit": "g"}], "solvent": [{"name": "EtOH", "amount": "10", "unit": "mL"}], "reducing agent": [{"name": "", "amount": "", "unit": ""}], "surfactant": [{"name": "", "amount": "", "unit": ""}], "pressure": "autogenous", "temperature": "120\u00b0C", "time": "2 days", "heating rate": "", "cooling rate": "2\u00b0C per hour"}]
LITTAM | {[Co(L2)1.5(1,4-NDC)]·H2O} n | C39 Co1 H41 N6 O8 | solvothermal synthesis | Co(CH3CO2)2⋅2H2O | 0.025 g | L2 | 0.033 g | 1,4-naphthalenedicarboxylic acid | 0.022 g | [5 empty] | autogenous | 2 days | 120°C |  | solvothermal synthesis | 10.1021/acs.cgd.8b01706 |  | 2019.02 | [{"synthesis method": "solvothermal synthesis", "precursor": [{"name": "Co(CH3CO2)2\u22c52H2O", "amount": "0.025", "unit": "g"}, {"name": "L2", "amount": "0.033", "unit": "g"}, {"name": "1,4-naphthalenedicarboxylic acid", "amount": "0.022", "unit": "g"}], "solvent": [{"name": "H2O", "amount": "10", "unit": "mL"}], "reducing agent": [{"name": "", "amount": "", "unit": ""}], "surfactant": [{"name": "", "amount": "", "unit": ""}], "pressure": "autogenous", "temperature": "120\u00b0C", "time": "2 days", "heating rate": "", "cooling rate": "2\u00b0C per hour"}]
LITTEQ | {[Co(L2)0.5(1,4-NDC)]·EtOH} n | C23 Co1 H2 N2 O6 | solvothermal synthesis | Co(CH3CO2)2⋅2H2O | 0.025 g | L2 | 0.033 g | 1,4-naphthalenedicarboxylic acid | 0.022 g | [5 empty] | autogenous | 2 days | 120°C |  | solvothermal synthesis | 10.1021/acs.cgd.8b01706 |  | 2019.02 | [{"synthesis method": "solvothermal synthesis", "precursor": [{"name": "Co(CH3CO2)2\u22c52H2O", "amount": "0.025", "unit": "g"}, {"name": "L2", "amount": "0.033", "unit": "g"}, {"name": "1,4-naphthalenedicarboxylic acid", "amount": "0.022", "unit": "g"}], "solvent": [{"name": "EtOH", "amount": "10", "unit": "mL"}], "reducing agent": [{"name": "", "amount": "", "unit": ""}], "surfactant": [{"name": "", "amount": "", "unit": ""}], "pressure": "autogenous", "temperature": "120\u00b0C", "time": "2 days", "heating rate": "", "cooling rate": "2\u00b0C per hour"}]
ZEVXUV | Hexakis(4-cyanophenyl)[3]radialene·4(CH3NO2) | C52 H36 N10 O8 | chemical synthesis | 1 | 5.0 mg | [8 empty] | CH3NO2 |  | approximately one week |  |  | chemical synthesis | 10.1021/cg400036x |  | 2013.05 | [{"synthesis method": "chemical synthesis", "precursor": [{"name": "1", "amount": "5.0", "unit": "mg"}], "solution": [{"name": "CH3NO2", "amount": "2", "unit": "mL"}], "pressure": "", "temperature": "", "time": "approximately one week"}]
ZEVXOP | {[Ag(1)](BF4)·2(CH3NO2)}n | Ag1 B1 C50 F4 H30 N8 O4 | chemical synthesis | 1 | 5.0 mg | AgBF4 | 1.4 mg | [6 empty] | CH3NO2 |  |  |  |  | chemical synthesis | 10.1021/cg400036x |  | 2013.05 | [{"synthesis method": "chemical synthesis", "precursor": [{"name": "1", "amount": "5.0", "unit": "mg"}, {"name": "AgBF4", "amount": "1.4", "unit": "mg"}], "solution": [{"name": "CH3NO2", "amount": "2.5", "unit": "mL"}], "pressure": "", "temperature": "", "time": ""}]
ZEVXIJ | {[Ag(1)](SbF6)·2(CH3NO2)}n | Ag1 C50 F6 H30 N8 O4 Sb1 | chemical synthesis | 1 | 5.0 mg | AgSbF6 | 2.4 mg | [6 empty] | CH3NO2, CH3CN |  |  |  |  | chemical synthesis | 10.1021/cg400036x |  | 2013.05 | [{"synthesis method": "chemical synthesis", "precursor": [{"name": "1", "amount": "5.0", "unit": "mg"}, {"name": "AgSbF6", "amount": "2.4", "unit": "mg"}], "solution": [{"name": "CH3NO2", "amount": "2", "unit": "mL"}, {"name": "CH3CN", "amount": "2 drops", "unit": ""}], "pressure": "", "temperature": "", "time": ""}]
ZEVXEF | {[Ag3(1)](ClO4)3·CH3NO2}n | Ag3 C49 Cl3 H27 N7 O14 | chemical synthesis | 1 | 5.0 mg | AgClO4 | 15 mg | [6 empty] | CH3NO2 |  | approximately one month |  |  | chemical synthesis, filtration | 10.1021/cg400036x |  | 2013.05 | [{"synthesis method": "chemical synthesis", "precursor": [{"name": "1", "amount": "5.0", "unit": "mg"}, {"name": "AgClO4", "amount": "15", "unit": "mg"}], "solution": [{"name": "CH3NO2", "amount": "3.5", "unit": "mL"}], "pressure": "", "temperature": "", "time": "approximately one month"}, {"synthesis method": "filtration", "time": "", "atmosphere": "", "pressure": ""}]
ZEVWUU | {[Cu2(1)2](PF6)2·14(CH3NO2)}n | C110 Cu2 F12 H90 N26 O28 P2 | chemical synthesis | 1 | 5.0 mg | [Cu(CH3CN)4]PF6 | 16.3 mg | [6 empty] | CH3NO2, CH3CN |  |  |  |  | chemical synthesis | 10.1021/cg400036x |  | 2013.05 | [{"synthesis method": "chemical synthesis", "precursor": [{"name": "1", "amount": "5.0", "unit": "mg"}, {"name": "[Cu(CH3CN)4]PF6", "amount": "16.3", "unit": "mg"}], "solution": [{"name": "CH3NO2", "amount": "3", "unit": "mL"}, {"name": "CH3CN", "amount": "2 drops", "unit": ""}], "pressure": "", "temperature": "", "time": ""}]
ZEVWII | {[Cu(1)](PF6)·2(CH3NO2)}n | C50 Cu1 F6 H30 N8 O4 P1 | chemical synthesis | 1 | 5.0 mg | [Cu(CH3CN)4]PF6 | 16.3 mg | [6 empty] | CH3NO2, CH3CN |  |  |  |  | chemical synthesis | 10.1021/cg400036x |  | 2013.05 | [{"synthesis method": "chemical synthesis", "precursor": [{"name": "1", "amount": "5.0", "unit": "mg"}, {"name": "[Cu(CH3CN)4]PF6", "amount": "16.3", "unit": "mg"}], "solution": [{"name": "CH3NO2", "amount": "3", "unit": "mL"}, {"name": "CH3CN", "amount": "2 drops", "unit": ""}], "pressure": "", "temperature": "", "time": ""}]
YOYWUG | [Zn(L)2(p-bix)]n | C28 H20 I4 N4 O4 Zn1 | solvothermal synthesis | 3,5-diiodobenzoic acid | 0.0112 g | p-bix | 0.0071 g | Zn(NO3)2⋅6H2O | 0.0089 g | NaOH | 0.0012 g |  |  |  | autogenous | 3 days | 140°C |  | solvothermal synthesis | 10.1021/cg501073e |  | 2014.11 | [{"synthesis method": "solvothermal synthesis", "precursor": [{"name": "3,5-diiodobenzoic acid", "amount": "0.0112", "unit": "g"}, {"name": "p-bix", "amount": "0.0071", "unit": "g"}, {"name": "Zn(NO3)2\u22c56H2O", "amount": "0.0089", "unit": "g"}, {"name": "NaOH", "amount": "0.0012", "unit": "g"}], "solvent": [{"name": "methanol", "amount": "1", "unit": "mL"}, {"name": "distilled water", "amount": "6", "unit": "mL"}], "pressure": "autogenous", "temperature": "140\u00b0C", "time": "3 days", "heating rate": "", "cooling rate": ""}]
YOYXAN | [Zn3(L)6(bpp)]n | C55 H32 I12 N2 O12 Zn3 | solvothermal synthesis | bpp | 0.0059 g | [9 empty] | autogenous | 3 days | 140°C |  | solvothermal synthesis | 10.1021/cg501073e |  | 2014.11 | [{"synthesis method": "solvothermal synthesis", "precursor": [{"name": "bpp", "amount": "0.0059", "unit": "g"}], "solvent": [{"name": "methanol", "amount": "1", "unit": "mL"}, {"name": "distilled water", "amount": "6", "unit": "mL"}], "pressure": "autogenous", "temperature": "140\u00b0C", "time": "3 days", "heating rate": "", "cooling rate": ""}]
YOYXER | [Cd1.5(L)3(bpp)]n | C68 Cd3 H46 I12 N4 O12 | solvothermal synthesis | 3,5-diiodobenzoic acid | 0.0112 g | bpp | 0.0059 g | Cd(NO3)2⋅4H2O | 0.0093 g | NaOH | 0.0012 g |  |  |  | autogenous | 3 days | 160°C |  | solvothermal synthesis | 10.1021/cg501073e |  | 2014.11 | [{"synthesis method": "solvothermal synthesis", "precursor": [{"name": "3,5-diiodobenzoic acid", "amount": "0.0112", "unit": "g"}, {"name": "bpp", "amount": "0.0059", "unit": "g"}, {"name": "Cd(NO3)2\u22c54H2O", "amount": "0.0093", "unit": "g"}, {"name": "NaOH", "amount": "0.0012", "unit": "g"}], "solvent": [{"name": "distilled water", "amount": "6", "unit": "mL"}], "pressure": "autogenous", "temperature": "160\u00b0C", "time": "3 days", "heating rate": "", "cooling rate": ""}]
YOYXIV | [Ni(L)2(bpe) | C26 H18 I4 N2 Ni1 O5 | solvothermal synthesis | Ni(NO3)2⋅6H2O | 0.0088 g | bpe | 0.0055 g | [7 empty] | autogenous | 3 days | 120°C |  | solvothermal synthesis | 10.1021/cg501073e |  | 2014.11 | [{"synthesis method": "solvothermal synthesis", "precursor": [{"name": "Ni(NO3)2\u22c56H2O", "amount": "0.0088", "unit": "g"}, {"name": "bpe", "amount": "0.0055", "unit": "g"}], "solvent": [{"name": "methanol", "amount": "1", "unit": "mL"}, {"name": "distilled water", "amount": "6", "unit": "mL"}], "pressure": "autogenous", "temperature": "120\u00b0C", "time": "3 days", "heating rate": "", "cooling rate": ""}]
YOYXOB | [Co(L)2(p-bix)]n | C28 Co1 H20 I4 N4 O4 | solvothermal synthesis | Co(NO3)2⋅6H2O | 0.0088 g | [9 empty] | autogenous | 3 days | 140°C |  | solvothermal synthesis | 10.1021/cg501073e |  | 2014.11 | [{"synthesis method": "solvothermal synthesis", "precursor": [{"name": "Co(NO3)2\u22c56H2O", "amount": "0.0088", "unit": "g"}], "solvent": [{"name": "methanol", "amount": "1", "unit": "mL"}, {"name": "distilled water", "amount": "6", "unit": "mL"}], "pressure": "autogenous", "temperature": "140\u00b0C", "time": "3 days", "heating rate": "", "cooling rate": ""}]
YOYXUH | [Co1.5(L)3(bpy)0.5]n | C52 Co3 H26 I12 N2 O12 | solvothermal synthesis | 3,5-diiodobenzoic acid | 0.0112 g | Co(NO3)2⋅6H2O | 0.0088 g | bpy | 0.0047 g | NaOH | 0.0012 g |  |  |  | autogenous | 3 days | 120°C |  | solvothermal synthesis | 10.1021/cg501073e |  | 2014.11 | [{"synthesis method": "solvothermal synthesis", "precursor": [{"name": "3,5-diiodobenzoic acid", "amount": "0.0112", "unit": "g"}, {"name": "Co(NO3)2\u22c56H2O", "amount": "0.0088", "unit": "g"}, {"name": "bpy", "amount": "0.0047", "unit": "g"}, {"name": "NaOH", "amount": "0.0012", "unit": "g"}], "solvent": [{"name": "methanol", "amount": "1", "unit": "mL"}, {"name": "distilled water", "amount": "6", "unit": "mL"}], "pressure": "autogenous", "temperature": "120\u00b0C", "time": "3 days", "heating rate": "", "cooling rate": ""}]
YOYYAO | [Mn3(L)6(bpe)]n | C54 H28 I12 Mn3 N2 O12 | solvothermal synthesis | 3,5-diiodobenzoic acid | 0.0112 g | MnCl2⋅4H2O | 0.0059 g | bpe | 0.0055 g | NaOH | 0.0012 g |  |  |  | autogenous | 3 days | 120°C |  | solvothermal synthesis | 10.1021/cg501073e |  | 2014.11 | [{"synthesis method": "solvothermal synthesis", "precursor": [{"name": "3,5-diiodobenzoic acid", "amount": "0.0112", "unit": "g"}, {"name": "MnCl2\u22c54H2O", "amount": "0.0059", "unit": "g"}, {"name": "bpe", "amount": "0.0055", "unit": "g"}, {"name": "NaOH", "amount": "0.0012", "unit": "g"}], "solvent": [{"name": "methanol", "amount": "1", "unit": "mL"}, {"name": "distilled water", "amount": "6", "unit": "mL"}], "pressure": "autogenous", "temperature": "120\u00b0C", "time": "3 days", "heating rate": "", "cooling rate": ""}]
YOYYES | [Mn3(L)6(bbi)]n | C52 H32 I12 Mn3 N4 O12 | solvothermal synthesis | 1,1'-(1,4-butanediyl)bis(imidazole) | 0.0057 g | [9 empty] | autogenous | 3 days | 120°C |  | solvothermal synthesis | 10.1021/cg501073e |  | 2014.11 | [{"synthesis method": "solvothermal synthesis", "precursor": [{"name": "1,1'-(1,4-butanediyl)bis(imidazole)", "amount": "0.0057", "unit": "g"}], "solvent": [{"name": "methanol", "amount": "1", "unit": "mL"}, {"name": "distilled water", "amount": "6", "unit": "mL"}], "pressure": "autogenous", "temperature": "120\u00b0C", "time": "3 days", "heating rate": "", "cooling rate": ""}]
DAPJUB | {[Ag(l-acmet)]} n | Ag1 C7 H12 N1 O3 S1 | chemical synthesis | Ag2O | 0.348 g | l-Hacmet | 1.15 g | [6 empty] | water |  | 2 h |  |  | chemical synthesis, filtration, washing, washing, drying | 10.1021/ic201950p |  | 2012.01 | [{"synthesis method": "chemical synthesis", "precursor": [{"name": "Ag2O", "amount": "0.348", "unit": "g"}, {"name": "l-Hacmet", "amount": "1.15", "unit": "g"}], "solution": [{"name": "water", "amount": "40", "unit": "mL"}], "pressure": "", "temperature": "", "time": "2 h"}, {"synthesis method": "filtration", "time": "", "atmosphere": "", "pressure": ""}, {"synthesis method": "washing", "washing solution": "acetone", "amount": "50 mL \u00d7 2"}, {"synthesis method": "washing", "washing solution": "diethyl ether", "amount": "100 mL \u00d7 2"}, {"synthesis method": "drying", "pressure": "vacuum", "temperature": "", "atmosphere": "", "time": ""}]
DAPKAI | {[Ag2(d-met)(l-met)]} n | Ag2 C10 H32 N2 O10 S2 | chemical synthesis | Ag2O | 0.580 g | dl-Hmet | 0.745 g | [6 empty] | water |  | 2 h |  |  | chemical synthesis, filtration, washing, washing, drying | 10.1021/ic201950p |  | 2012.01 | [{"synthesis method": "chemical synthesis", "precursor": [{"name": "Ag2O", "amount": "0.580", "unit": "g"}, {"name": "dl-Hmet", "amount": "0.745", "unit": "g"}], "solution": [{"name": "water", "amount": "100", "unit": "mL"}], "pressure": "", "temperature": "", "time": "2 h"}, {"synthesis method": "filtration", "time": "", "atmosphere": "", "pressure": ""}, {"synthesis method": "washing", "washing solution": "ethanol", "amount": "50 mL \u00d7 2"}, {"synthesis method": "washing", "washing solution": "diethyl ether", "amount": "100 mL \u00d7 2"}, {"synthesis method": "drying", "pressure": "vacuum", "temperature": "", "atmosphere": "", "time": ""}]
DAPKEM | {[Ag(l-mecys)]} n | Ag1 C4 H8 N1 O2 S1 | chemical synthesis | l-Hmecys | 2 equiv | [13 empty] | chemical synthesis | 10.1021/ic201950p |  | 2012.01 | [{"synthesis method": "chemical synthesis", "precursor": [{"name": "l-Hmecys", "amount": "2 equiv", "unit": ""}], "solution": [], "pressure": "", "temperature": "", "time": ""}]
TUDWOE | Bis(aqua)bis[(2-methyl-4-chlorophenoxy)acetato]manganese(II) | C18 Cl2 H20 Mn1 O8 | chemical synthesis | MCPA | 2.00 g | MnCl2⋅2H2O | 0.99 g | NaHCO3 | 0.42 g |  |  |  |  | CH3OH |  | 1 h |  |  | chemical synthesis, evaporation | 10.1021/ic9608051 |  | 1996.12 | [{"synthesis method": "chemical synthesis", "precursor": [{"name": "MCPA", "amount": "2.00", "unit": "g"}, {"name": "MnCl2\u22c52H2O", "amount": "0.99", "unit": "g"}, {"name": "NaHCO3", "amount": "0.42", "unit": "g"}], "solution": [{"name": "CH3OH", "amount": "50", "unit": "cm3"}], "pressure": "", "temperature": "", "time": "1 h"}, {"synthesis method": "evaporation", "time": "1 week"}]
EXEGUK | [Cd3Na6(BTC)4(H2O)12] | C36 Cd3 H38 Na6 O37 | solvothermal synthesis | Cd(CH3COO)2⋅2H2O | 0.5330 g | H3BTC | 1.6808 g | NaOH | 0.9600 g | [6 empty] | 5 days | 130 °C |  | solvothermal synthesis, washing | 10.1021/cg200443p |  | 2011.06 | [{"synthesis method": "solvothermal synthesis", "precursor": [{"name": "Cd(CH3COO)2\u22c52H2O", "amount": "0.5330", "unit": "g"}, {"name": "H3BTC", "amount": "1.6808", "unit": "g"}, {"name": "NaOH", "amount": "0.9600", "unit": "g"}], "solvent": [{"name": "DMA", "amount": "7.0", "unit": "mL"}, {"name": "deionized water", "amount": "9.0", "unit": "mL"}], "pressure": "", "temperature": "130 \u00b0C", "time": "5 days", "heating rate": "", "cooling rate": "to room temperature"}, {"synthesis method": "washing", "washing solution": "DMA and deionized water", "amount": ""}]
EXEHAR | [Cd3Na2(BTC)3 (H2O)3]·[H2N(CH3)2] | C29 Cd3 H25 N1 Na2 O22 | solvothermal synthesis | Cd(CH3COO)2⋅2H2O | 0.5330 g | H3BTC | 0.4202 g | NaOH | 0.0532 g | [6 empty] | 5 days | 135 °C |  | solvothermal synthesis, washing | 10.1021/cg200443p |  | 2011.06 | [{"synthesis method": "solvothermal synthesis", "precursor": [{"name": "Cd(CH3COO)2\u22c52H2O", "amount": "0.5330", "unit": "g"}, {"name": "H3BTC", "amount": "0.4202", "unit": "g"}, {"name": "NaOH", "amount": "0.0532", "unit": "g"}], "solvent": [{"name": "DMA", "amount": "7.0", "unit": "mL"}, {"name": "distilled water", "amount": "3.0", "unit": "mL"}], "pressure": "", "temperature": "135 \u00b0C", "time": "5 days", "heating rate": "", "cooling rate": "to room temperature"}, {"synthesis method": "washing", "washing solution": "DMA and distilled water", "amount": ""}]
DUFGOC | Cu2 L 2(CH3COO)4·2CH3CN | C14 Cu1 H17 N5 O4 | chemical synthesis | L | 5.0 mg | Cu(CH3COO)2 | 12.4 mg | [6 empty] | acetonitrile |  | 4 weeks |  |  | chemical synthesis | 10.1021/cg5016803 |  | 2015.01 | [{"synthesis method": "chemical synthesis", "precursor": [{"name": "L", "amount": "5.0", "unit": "mg"}, {"name": "Cu(CH3COO)2", "amount": "12.4", "unit": "mg"}], "solution": [{"name": "acetonitrile", "amount": "5", "unit": "mL"}], "pressure": "", "temperature": "", "time": "4 weeks"}]
DUFGUI | Cu2 L 4(ClO4)4·2.5CH3CN·C6H6 | C20 Cl2 Cu1 H21.25 N9.25 O8 | chemical synthesis | L | 10.0 mg | Cu(ClO4)2 | 11.5 mg | [6 empty] | acetonitrile |  | 24 h |  |  | chemical synthesis, diffusion | 10.1021/cg5016803 |  | 2015.01 | [{"synthesis method": "chemical synthesis", "precursor": [{"name": "L", "amount": "10.0", "unit": "mg"}, {"name": "Cu(ClO4)2", "amount": "11.5", "unit": "mg"}], "solution": [{"name": "acetonitrile", "amount": "5", "unit": "mL"}], "pressure": "", "temperature": "", "time": "24 h"}, {"synthesis method": "diffusion", "diffusing agent": "Benzene", "time": "24 h"}]
DUFHAP | Cu2 LI2 | C8 Cu2 H8 N4 | chemical synthesis | L | 10.0 mg | CuI | 5.9 mg | [6 empty] | acetonitrile |  |  |  |  | chemical synthesis | 10.1021/cg5016803 |  | 2015.01 | [{"synthesis method": "chemical synthesis", "precursor": [{"name": "L", "amount": "10.0", "unit": "mg"}, {"name": "CuI", "amount": "5.9", "unit": "mg"}], "solution": [{"name": "acetonitrile", "amount": "5", "unit": "mL"}], "pressure": "", "temperature": "", "time": ""}]
DUFHIX | Cu2 L 3(ClO4)2·C6H6 | C30 Cl2 Cu2 H30 N12 O8 | chemical synthesis | L | 10.0 mg | Cu(CH3CN)4ClO4 | 10.2 mg | [6 empty] | acetonitrile |  |  |  |  | chemical synthesis | 10.1021/cg5016803 |  | 2015.01 | [{"synthesis method": "chemical synthesis", "precursor": [{"name": "L", "amount": "10.0", "unit": "mg"}, {"name": "Cu(CH3CN)4ClO4", "amount": "10.2", "unit": "mg"}], "solution": [{"name": "acetonitrile", "amount": "5", "unit": "mL"}], "pressure": "", "temperature": "", "time": ""}]
DUFHUJ | Cu2 L 3(ClO4)2·CH3CN | C26 Cl2 Cu2 H27 N13 O8 | chemical synthesis | L | 10.0 mg | Cu(CH3CN)4ClO4 | 13.1 mg | [6 empty] | acetonitrile |  |  |  |  | chemical synthesis, diffusion | 10.1021/cg5016803 |  | 2015.01 | [{"synthesis method": "chemical synthesis", "precursor": [{"name": "L", "amount": "10.0", "unit": "mg"}, {"name": "Cu(CH3CN)4ClO4", "amount": "13.1", "unit": "mg"}], "solution": [{"name": "acetonitrile", "amount": "5", "unit": "mL"}], "pressure": "", "temperature": "", "time": ""}, {"synthesis method": "diffusion", "diffusing agent": "Hexafluorobenzene", "time": "24 h"}]
NINVAI | [Fe2(H2O)2(BTC)4/3]Cl·4.5(DMF) | C25.50 Cl1 Fe2 H39.50 N4.50 O14.50 | solvothermal synthesis | FeCl3 | 0.065 g | H3BTC | 0.082 g | TEDA⋅6H2O | 0.132 g | [6 empty] | 4 days | 150°C |  | solvothermal synthesis, washing | 10.1021/ic062273m |  | 2007.08 | [{"synthesis method": "solvothermal synthesis", "precursor": [{"name": "FeCl3", "amount": "0.065", "unit": "g"}, {"name": "H3BTC", "amount": "0.082", "unit": "g"}, {"name": "TEDA\u22c56H2O", "amount": "0.132", "unit": "g"}], "solvent": [{"name": "DMF", "amount": "12", "unit": "mL"}], "reducing agent": [{"name": "", "amount": "", "unit": ""}], "surfactant": [{"name": "", "amount": "", "unit": ""}], "pressure": "", "temperature": "150\u00b0C", "time": "4 days", "heating rate": "", "cooling rate": "slow"}, {"synthesis method": "washing", "washing solution": "DMF", "amount": ""}]
NINVEM | [Fe4Cl(BTC)8/3]Cl2 | C36.50 Cl3 Fe4 H37.50 N2.50 O19.50 | solvothermal synthesis | FeCl3 | 0.065 g | H3BTC | 0.082 g | TEDA⋅6H2O | 0.132 g | [6 empty] | 4 days | 160°C |  | solvothermal synthesis | 10.1021/ic062273m |  | 2007.08 | [{"synthesis method": "solvothermal synthesis", "precursor": [{"name": "FeCl3", "amount": "0.065", "unit": "g"}, {"name": "H3BTC", "amount": "0.082", "unit": "g"}, {"name": "TEDA\u22c56H2O", "amount": "0.132", "unit": "g"}], "solvent": [{"name": "DEF", "amount": "10", "unit": "mL"}], "reducing agent": [{"name": "", "amount": "", "unit": ""}], "surfactant": [{"name": "", "amount": "", "unit": ""}], "pressure": "", "temperature": "160\u00b0C", "time": "4 days", "heating rate": "", "cooling rate": ""}]
NINVIQ | [Fe2Cl2(HBTC)2]·(HTEDA)2 | C30 Cl1 Fe2 H34 N4 O12 | solvothermal synthesis | FeCl3 | 0.065 g | H3BTC | 0.082 g | TEDA⋅6H2O | 0.132 g | [6 empty] | 4 days | 160°C |  | solvothermal synthesis | 10.1021/ic062273m |  | 2007.08 | [{"synthesis method": "solvothermal synthesis", "precursor": [{"name": "FeCl3", "amount": "0.065", "unit": "g"}, {"name": "H3BTC", "amount": "0.082", "unit": "g"}, {"name": "TEDA\u22c56H2O", "amount": "0.132", "unit": "g"}], "solvent": [{"name": "DEF", "amount": "10", "unit": "mL"}], "reducing agent": [{"name": "", "amount": "", "unit": ""}], "surfactant": [{"name": "", "amount": "", "unit": ""}], "pressure": "", "temperature": "160\u00b0C", "time": "4 days", "heating rate": "", "cooling rate": ""}]
LIWXOF | [Zn2(BPTC)(L3)2] | C37 H40 N8 O12 Zn2 | solvothermal synthesis | 3,3',4,4'-benzophenone tetracarboxylic dianhydride | 0.16 g | L3 | 0.19 g | Zn(OAc)2⋅2H2O | 0.22 g | NaOH | 0.08 g |  |  |  |  | 72 h | 150 °C |  | solvothermal synthesis | 10.1021/cg7009385 |  | 2008.01 | [{"synthesis method": "solvothermal synthesis", "precursor": [{"name": "3,3',4,4'-benzophenone tetracarboxylic dianhydride", "amount": "0.16", "unit": "g"}, {"name": "L3", "amount": "0.19", "unit": "g"}, {"name": "Zn(OAc)2\u22c52H2O", "amount": "0.22", "unit": "g"}, {"name": "NaOH", "amount": "0.08", "unit": "g"}], "solvent": [{"name": "H2O", "amount": "10", "unit": "mL"}], "pressure": "", "temperature": "150 \u00b0C", "time": "72 h", "heating rate": "5 \u00b0C\u22c5h-1", "cooling rate": "3 \u00b0C\u22c5h-1"}]
LIWYAS | [Zn2(BPTC)(L5)(H2O)2] | C41 H36 N6 O14 Zn2 | solvothermal synthesis | 3,3',4,4'-benzophenone tetracarboxylic dianhydride | 0.16 g | L5 | 0.20 g | Zn(OAc)2⋅2H2O | 0.22 g | NaOH | 0.08 g |  |  |  |  | 72 h | 150 °C |  | solvothermal synthesis | 10.1021/cg7009385 |  | 2008.01 | [{"synthesis method": "solvothermal synthesis", "precursor": [{"name": "3,3',4,4'-benzophenone tetracarboxylic dianhydride", "amount": "0.16", "unit": "g"}, {"name": "L5", "amount": "0.20", "unit": "g"}, {"name": "Zn(OAc)2\u22c52H2O", "amount": "0.22", "unit": "g"}, {"name": "NaOH", "amount": "0.08", "unit": "g"}], "solvent": [{"name": "H2O", "amount": "10", "unit": "mL"}], "pressure": "", "temperature": "150 \u00b0C", "time": "72 h", "heating rate": "5 \u00b0C\u22c5h-1", "cooling rate": "3 \u00b0C\u22c5h-1"}]
LIWYEW | [Cd2 (BPTC)(L5)(H2O)] | C41 Cd2 H30 N6 O11 | solvothermal synthesis | 3,3',4,4'-benzophenone tetracarboxylic dianhydride | 0.16 g | L5 | 0.20 g | Cd(OAc)2⋅2H2O | 0.20 g | NaOH | 0.08 g |  |  |  |  | 72 h | 150 °C |  | solvothermal synthesis | 10.1021/cg7009385 |  | 2008.01 | [{"synthesis method": "solvothermal synthesis", "precursor": [{"name": "3,3',4,4'-benzophenone tetracarboxylic dianhydride", "amount": "0.16", "unit": "g"}, {"name": "L5", "amount": "0.20", "unit": "g"}, {"name": "Cd(OAc)2\u22c52H2O", "amount": "0.20", "unit": "g"}, {"name": "NaOH", "amount": "0.08", "unit": "g"}], "solvent": [{"name": "H2O", "amount": "10", "unit": "mL"}], "pressure": "", "temperature": "150 \u00b0C", "time": "72 h", "heating rate": "5 \u00b0C\u22c5h-1", "cooling rate": "3 \u00b0C\u22c5h-1"}]
ADUTAV01 | [Mn(4,4'-bpy)(C6H5COO)2] n | C24 H18 Mn1 N2 O4 | chemical synthesis | 4,4'-bpy | 0.820 g | Mn(C6H5COO)2⋅4H2O | 1.845 g | [6 empty] | methanol, CH3OH |  | 2-3 days | room temperature |  | chemical synthesis | 10.1021/cg2008649 |  | 2011.10 | [{"synthesis method": "chemical synthesis", "precursor": [{"name": "4,4'-bpy", "amount": "0.820", "unit": "g"}, {"name": "Mn(C6H5COO)2\u22c54H2O", "amount": "1.845", "unit": "g"}], "solution": [{"name": "methanol", "amount": "10", "unit": "mL"}, {"name": "CH3OH", "amount": "20", "unit": "mL"}], "pressure": "", "temperature": "room temperature", "time": "2-3 days"}]
PAMKEV | [Mn(4,4'-bpy)(o-(NO2)C6H4COO)2] n | C48 H32 Mn2 N8 O16 | chemical synthesis | 4,4'-bpy | 0.820 g | Mn(o-(NO2)C6H4COO)2⋅4H2O | 1.845 g | [6 empty] | methanol, CH3OH |  | 2-3 days | room temperature |  | chemical synthesis | 10.1021/cg2008649 |  | 2011.10 | [{"synthesis method": "chemical synthesis", "precursor": [{"name": "4,4'-bpy", "amount": "0.820", "unit": "g"}, {"name": "Mn(o-(NO2)C6H4COO)2\u22c54H2O", "amount": "1.845", "unit": "g"}], "solution": [{"name": "methanol", "amount": "10", "unit": "mL"}, {"name": "CH3OH", "amount": "20", "unit": "mL"}], "pressure": "", "temperature": "room temperature", "time": "2-3 days"}]
PAMKIZ | [Mn(4,4'-bpy)(m-(NO2)C6H4COO)2] n | C24 H16 Mn1 N4 O8 | chemical synthesis | 4,4'-bpy | 0.820 g | Mn(m-(NO2)C6H4COO)2⋅4H2O | 1.845 g | [6 empty] | methanol, CH3OH |  | 2-3 days | room temperature |  | chemical synthesis | 10.1021/cg2008649 |  | 2011.10 | [{"synthesis method": "chemical synthesis", "precursor": [{"name": "4,4'-bpy", "amount": "0.820", "unit": "g"}, {"name": "Mn(m-(NO2)C6H4COO)2\u22c54H2O", "amount": "1.845", "unit": "g"}], "solution": [{"name": "methanol", "amount": "10", "unit": "mL"}, {"name": "CH3OH", "amount": "20", "unit": "mL"}], "pressure": "", "temperature": "room temperature", "time": "2-3 days"}]
PAMKOF | [Mn(4,4'-bpy)(p-(NO2)C6H4COO)2] n | C24 H16 Mn1 N4 O8 | chemical synthesis | 4,4'-bpy | 0.820 g | Mn(p-(NO2)C6H4COO)2⋅4H2O | 1.845 g | [6 empty] | methanol, CH3OH |  | 2-3 days | room temperature |  | chemical synthesis | 10.1021/cg2008649 |  | 2011.10 | [{"synthesis method": "chemical synthesis", "precursor": [{"name": "4,4'-bpy", "amount": "0.820", "unit": "g"}, {"name": "Mn(p-(NO2)C6H4COO)2\u22c54H2O", "amount": "1.845", "unit": "g"}], "solution": [{"name": "methanol", "amount": "10", "unit": "mL"}, {"name": "CH3OH", "amount": "20", "unit": "mL"}], "pressure": "", "temperature": "room temperature", "time": "2-3 days"}]
XADRUR | Co{(2-C5H4NO)CH2PO3}(H2O)2 | C6 Co1 H10 N1 O6 P1 | solvothermal synthesis | Co(OAc)2⋅6H2O | 0.049 g | 2-pompH2 | 0.038 g | [8 empty] | 48h | 140°C |  | solvothermal synthesis | 10.1021/ic101033n |  | 2010.08 | [{"synthesis method": "solvothermal synthesis", "precursor": [{"name": "Co(OAc)2\u22c56H2O", "amount": "0.049", "unit": "g"}, {"name": "2-pompH2", "amount": "0.038", "unit": "g"}], "solvent": [{"name": "H2O", "amount": "8", "unit": "mL"}], "reducing agent": [{"name": "", "amount": "", "unit": ""}], "surfactant": [{"name": "", "amount": "", "unit": ""}], "pressure": "", "temperature": "140\u00b0C", "time": "48h", "heating rate": "", "cooling rate": "slow"}]
XADSEC | Ni{(2-C5H4NO)CH2PO3}(H2O)2 | C6 H10 N1 Ni1 O6 P1 | solvothermal synthesis | Ni(OAc)2⋅6H2O | 0.025 g | 2-pompH2 | 0.019 g | [8 empty] | 48h | 140°C |  | solvothermal synthesis | 10.1021/ic101033n |  | 2010.08 | [{"synthesis method": "solvothermal synthesis", "precursor": [{"name": "Ni(OAc)2\u22c56H2O", "amount": "0.025", "unit": "g"}, {"name": "2-pompH2", "amount": "0.019", "unit": "g"}], "solvent": [{"name": "H2O", "amount": "8", "unit": "mL"}], "reducing agent": [{"name": "", "amount": "", "unit": ""}], "surfactant": [{"name": "", "amount": "", "unit": ""}], "pressure": "", "temperature": "140\u00b0C", "time": "48h", "heating rate": "", "cooling rate": "slow"}]
XADSAY | Mn{(2-C5H4NO)CH2PO3}(H2O)2 | C6 H10 Mn1 N1 O6 P1 | solvothermal synthesis | Mn(OAc)2 | 0.049 g | 2-pompH2 | 0.038 g | [8 empty] | 48h | 140°C |  | solvothermal synthesis | 10.1021/ic101033n |  | 2010.08 | [{"synthesis method": "solvothermal synthesis", "precursor": [{"name": "Mn(OAc)2", "amount": "0.049", "unit": "g"}, {"name": "2-pompH2", "amount": "0.038", "unit": "g"}], "solvent": [{"name": "H2O", "amount": "8", "unit": "mL"}], "reducing agent": [{"name": "", "amount": "", "unit": ""}], "surfactant": [{"name": "", "amount": "", "unit": ""}], "pressure": "", "temperature": "140\u00b0C", "time": "48h", "heating rate": "", "cooling rate": "slow"}]
XADROL | Cd{(2-C5H4NO)CH2PO3}(H2O)2 | C6 Cd1 H10 N1 O6 P1 | solvothermal synthesis | CdSO4⋅8/3H2O | 0.051 g | 2-pompH2 | 0.038 g | [8 empty] | 48h | 140°C | 3.3 | solvothermal synthesis, pH adjustment | 10.1021/ic101033n |  | 2010.08 | [{"synthesis method": "solvothermal synthesis", "precursor": [{"name": "CdSO4\u22c58/3H2O", "amount": "0.051", "unit": "g"}, {"name": "2-pompH2", "amount": "0.038", "unit": "g"}], "solvent": [{"name": "H2O", "amount": "8", "unit": "mL"}], "reducing agent": [{"name": "", "amount": "", "unit": ""}], "surfactant": [{"name": "", "amount": "", "unit": ""}], "pressure": "", "temperature": "140\u00b0C", "time": "48h", "heating rate": "", "cooling rate": "slow"}, {"synthesis method": "pH adjustment", "pH": "3.3", "modulator": "1 M NaOH"}]
DALQEO | Bi(pydc)(Hpydc)(H2O) | Bi1 C14 H9 N2 O9 | solvothermal synthesis | Bi(NO3)3⋅5H2O | 0.24 g | pyridine-2,5-dicarboxylic acid (H2pydc) | 0.25 g | 4,4'-bipyridine | 0.13 g | KOH | 0.11 g |  |  |  |  | 3 days | 140 °C |  | solvothermal synthesis, washing, filtration | 10.1021/cg200639b |  | 2011.08 | [{"synthesis method": "solvothermal synthesis", "precursor": [{"name": "Bi(NO3)3\u22c55H2O", "amount": "0.24", "unit": "g"}, {"name": "pyridine-2,5-dicarboxylic acid (H2pydc)", "amount": "0.25", "unit": "g"}, {"name": "4,4'-bipyridine", "amount": "0.13", "unit": "g"}, {"name": "KOH", "amount": "0.11", "unit": "g"}], "solvent": [{"name": "deionized water", "amount": "25", "unit": "mL"}], "reducing agent": [], "surfactant": [], "pressure": "", "temperature": "140 \u00b0C", "time": "3 days", "heating rate": "", "cooling rate": "0.1 \u00b0C/min"}, {"synthesis method": "washing", "washing solution": "DMF", "amount": ""}, {"synthesis method": "filtration", "time": "", "atmosphere": "", "pressure": ""}]
DALQIS | K4Bi(pydc)3(Hpydc)(H2O)3.3 | Bi1 C28 H19.61 K4 N4 O19.30 | solvothermal synthesis | Bi(NO3)3⋅5H2O | 0.15 g | pyridine-2,5-dicarboxylic acid (H2pydc) | 0.25 g | KOH | 0.03 g | [6 empty] | 3 days | 100 °C |  | solvothermal synthesis | 10.1021/cg200639b |  | 2011.08 | [{"synthesis method": "solvothermal synthesis", "precursor": [{"name": "Bi(NO3)3\u22c55H2O", "amount": "0.15", "unit": "g"}, {"name": "pyridine-2,5-dicarboxylic acid (H2pydc)", "amount": "0.25", "unit": "g"}, {"name": "KOH", "amount": "0.03", "unit": "g"}], "solvent": [{"name": "DMF", "amount": "6", "unit": "mL"}], "reducing agent": [], "surfactant": [], "pressure": "", "temperature": "100 \u00b0C", "time": "3 days", "heating rate": "", "cooling rate": "0.1 \u00b0C/min"}]
DALQOY | (DMA+)3Bi(pydc)2(Hpydc)2 | Bi1 C34 H38 N7 O16 | solvothermal synthesis | Bi(NO3)3⋅5H2O | 0.15 g | pyridine-2,5-dicarboxylic acid (H2pydc) | 0.25 g | NaOH | 0.02 g | [6 empty] | 3 days | 100 °C |  | solvothermal synthesis | 10.1021/cg200639b |  | 2011.08 | [{"synthesis method": "solvothermal synthesis", "precursor": [{"name": "Bi(NO3)3\u22c55H2O", "amount": "0.15", "unit": "g"}, {"name": "pyridine-2,5-dicarboxylic acid (H2pydc)", "amount": "0.25", "unit": "g"}, {"name": "NaOH", "amount": "0.02", "unit": "g"}], "solvent": [{"name": "DMF", "amount": "6", "unit": "mL"}], "reducing agent": [], "surfactant": [], "pressure": "", "temperature": "100 \u00b0C", "time": "3 days", "heating rate": "", "cooling rate": "0.1 \u00b0C/min"}]
MOXFIP | [Zn2(H2MDP)2Cl4] | C11 Cl2 H18 N4 O1 Zn1 | solvothermal synthesis | H2MDP | 0.020 g | ZnCl2 | 0.136 g | [8 empty] | 18 h | 180°C |  | solvothermal synthesis, washing | 10.1021/cg800923g |  | 2008.12 | [{"synthesis method": "solvothermal synthesis", "precursor": [{"name": "H2MDP", "amount": "0.020", "unit": "g"}, {"name": "ZnCl2", "amount": "0.136", "unit": "g"}], "solvent": [{"name": "distilled water", "amount": "10", "unit": "mL"}], "pressure": "", "temperature": "180\u00b0C", "time": "18 h", "heating rate": "", "cooling rate": "slowly to 25\u00b0C"}, {"synthesis method": "washing", "washing solution": "water", "amount": ""}]
MOXFEL | [Zn(H2MDP)Cl2] n | C11 Cl2 H16 N4 Zn1 | solvothermal synthesis | H2MDP | 0.020 g | ZnCl2 | 0.136 g | [8 empty] | 18 h | 180°C |  | solvothermal synthesis, washing | 10.1021/cg800923g |  | 2008.12 | [{"synthesis method": "solvothermal synthesis", "precursor": [{"name": "H2MDP", "amount": "0.020", "unit": "g"}, {"name": "ZnCl2", "amount": "0.136", "unit": "g"}], "solvent": [{"name": "distilled water", "amount": "10", "unit": "mL"}], "pressure": "", "temperature": "180\u00b0C", "time": "18 h", "heating rate": "", "cooling rate": "slowly to 25\u00b0C"}, {"synthesis method": "washing", "washing solution": "water", "amount": ""}]
MOXGEM | [Zn2(H2MDP)2(OAc)4] | C30 H50 N8 O11 Zn2 | solvothermal synthesis | H2MDP | 0.020 g | Zn(OAc)2⋅2H2O | 0.219 g | [8 empty] | 18 h | 180°C |  | solvothermal synthesis | 10.1021/cg800923g |  | 2008.12 | [{"synthesis method": "solvothermal synthesis", "precursor": [{"name": "H2MDP", "amount": "0.020", "unit": "g"}, {"name": "Zn(OAc)2\u22c52H2O", "amount": "0.219", "unit": "g"}], "solvent": [{"name": "distilled water", "amount": "10", "unit": "mL"}], "pressure": "", "temperature": "180\u00b0C", "time": "18 h", "heating rate": "", "cooling rate": "slowly to 25\u00b0C"}]
MOXFAH | [Zn(H2MDP)Br2] n | Br2 C11 H16 N4 Zn1 | solvothermal synthesis | H2MDP | 0.020 g | ZnBr2 | 0.225 g | [8 empty] | 18 h | 180°C |  | solvothermal synthesis | 10.1021/cg800923g |  | 2008.12 | [{"synthesis method": "solvothermal synthesis", "precursor": [{"name": "H2MDP", "amount": "0.020", "unit": "g"}, {"name": "ZnBr2", "amount": "0.225", "unit": "g"}], "solvent": [{"name": "distilled water", "amount": "10", "unit": "mL"}], "pressure": "", "temperature": "180\u00b0C", "time": "18 h", "heating rate": "", "cooling rate": "slowly to 25\u00b0C"}]
MOXFUB | [Zn(H2MDP)I2] | C11 H18 I2 N4 O1 Zn1 | solvothermal synthesis | H2MDP | 0.020 g | ZnI2 | 0.319 g | [8 empty] | 18 h | 180°C |  | solvothermal synthesis | 10.1021/cg800923g |  | 2008.12 | [{"synthesis method": "solvothermal synthesis", "precursor": [{"name": "H2MDP", "amount": "0.020", "unit": "g"}, {"name": "ZnI2", "amount": "0.319", "unit": "g"}], "solvent": [{"name": "distilled water", "amount": "10", "unit": "mL"}], "pressure": "", "temperature": "180\u00b0C", "time": "18 h", "heating rate": "", "cooling rate": "slowly to 25\u00b0C"}]
MOXGOW | [Zn(H2MDP)(SO4)] | C11 H18 N4 O5 S1 Zn1 | solvothermal synthesis | H2MDP | 0.020 g | ZnSO4.H2O | 0.179 g | [8 empty] | 18 h | 180°C |  | solvothermal synthesis | 10.1021/cg800923g |  | 2008.12 | [{"synthesis method": "solvothermal synthesis", "precursor": [{"name": "H2MDP", "amount": "0.020", "unit": "g"}, {"name": "ZnSO4.H2O", "amount": "0.179", "unit": "g"}], "solvent": [{"name": "distilled water", "amount": "10", "unit": "mL"}], "pressure": "", "temperature": "180\u00b0C", "time": "18 h", "heating rate": "", "cooling rate": "slowly to 25\u00b0C"}]
MOXGIQ | [Zn(H2MDP)(SO4)] n | C11 H16 N4 O4 S1 Zn1 | solvothermal synthesis | H2MDP | 0.020 g | ZnSO4.H2O | 0.179 g | [8 empty] | 18 h | 180°C |  | solvothermal synthesis | 10.1021/cg800923g |  | 2008.12 | [{"synthesis method": "solvothermal synthesis", "precursor": [{"name": "H2MDP", "amount": "0.020", "unit": "g"}, {"name": "ZnSO4.H2O", "amount": "0.179", "unit": "g"}], "solvent": [{"name": "distilled water", "amount": "10", "unit": "mL"}], "pressure": "", "temperature": "180\u00b0C", "time": "18 h", "heating rate": "", "cooling rate": "slowly to 25\u00b0C"}]
MOXGAI | [Zn(H2MDP)(NO3)2] n | C22 H32 N10 O6 Zn1 | solvothermal synthesis | H2MDP | 0.020 g | ZnNO3⋅6H2O | 0.297 g | [8 empty] | 18 h | 180°C |  | solvothermal synthesis | 10.1021/cg800923g |  | 2008.12 | [{"synthesis method": "solvothermal synthesis", "precursor": [{"name": "H2MDP", "amount": "0.020", "unit": "g"}, {"name": "ZnNO3\u22c56H2O", "amount": "0.297", "unit": "g"}], "solvent": [{"name": "distilled water", "amount": "10", "unit": "mL"}], "pressure": "", "temperature": "180\u00b0C", "time": "18 h", "heating rate": "", "cooling rate": "slowly to 25\u00b0C"}]
MOXGUC | [Zn2(H2MDP)2(TFA)4] | C30 F12 H32 N8 O8 Zn2 | chemical synthesis | H2MDP | 0.020 g | ZnCO3 | 0.125 g | [6 empty] | methanolic solution |  | 30 min |  |  | chemical synthesis, acid addition | 10.1021/cg800923g |  | 2008.12 | [{"synthesis method": "chemical synthesis", "precursor": [{"name": "H2MDP", "amount": "0.020", "unit": "g"}, {"name": "ZnCO3", "amount": "0.125", "unit": "g"}], "solution": [{"name": "methanolic solution", "amount": "", "unit": ""}], "pressure": "", "temperature": "", "time": "30 min"}, {"synthesis method": "acid addition", "acid": [{"name": "trifluroacetic acid", "amount": "", "unit": ""}], "pressure": "", "temperature": "", "time": "30 min"}]
MOXFOV | [Zn(H2MDP)(HCO2-)2] n | C13 H18 N4 O4 Zn1 | chemical synthesis | H2MDP | 0.020 g | ZnCO3 | 0.125 g | [6 empty] | methanolic solution |  | 30 min |  |  | chemical synthesis, acid addition | 10.1021/cg800923g |  | 2008.12 | [{"synthesis method": "chemical synthesis", "precursor": [{"name": "H2MDP", "amount": "0.020", "unit": "g"}, {"name": "ZnCO3", "amount": "0.125", "unit": "g"}], "solution": [{"name": "methanolic solution", "amount": "", "unit": ""}], "pressure": "", "temperature": "", "time": "30 min"}, {"synthesis method": "acid addition", "acid": [{"name": "formic acid", "amount": "", "unit": ""}], "pressure": "", "temperature": "", "time": "30 min"}]
YASPEP | {[Zn(phda)(bpa)]·(H2O)3} n | C22 H26 N2 O7 Zn1 | solvothermal synthesis | H2phda | 19.4 mg | bpa | 39.7 mg | Zn(OAC)2⋅2H2O | 22.0 mg | [6 empty] | 4 days | 120 °C |  | solvothermal synthesis | 10.1021/cg200903k |  | 2011.11 | [{"synthesis method": "solvothermal synthesis", "precursor": [{"name": "H2phda", "amount": "19.4", "unit": "mg"}, {"name": "bpa", "amount": "39.7", "unit": "mg"}, {"name": "Zn(OAC)2\u22c52H2O", "amount": "22.0", "unit": "mg"}], "solvent": [{"name": "DMF", "amount": "2.0", "unit": "mL"}, {"name": "H2O", "amount": "6.0", "unit": "mL"}], "pressure": "", "temperature": "120 \u00b0C", "time": "4 days", "heating rate": "", "cooling rate": "5 \u00b0C h-1"}]
YASPIT | {[Zn2(phda)2(dpe)2]·(H2O)} n | C44 H38 N4 O9 Zn2 | solvothermal synthesis | H2phda | 19.4 mg | dpe | 39.7 mg | Zn(OAC)2⋅2H2O | 22.0 mg | [6 empty] | 4 days | 120 °C |  | solvothermal synthesis | 10.1021/cg200903k |  | 2011.11 | [{"synthesis method": "solvothermal synthesis", "precursor": [{"name": "H2phda", "amount": "19.4", "unit": "mg"}, {"name": "dpe", "amount": "39.7", "unit": "mg"}, {"name": "Zn(OAC)2\u22c52H2O", "amount": "22.0", "unit": "mg"}], "solvent": [{"name": "DMF", "amount": "2.0", "unit": "mL"}, {"name": "H2O", "amount": "6.0", "unit": "mL"}], "pressure": "", "temperature": "120 \u00b0C", "time": "4 days", "heating rate": "", "cooling rate": "5 \u00b0C h-1"}]
YASPOZ | [Co(phda)(bpa)(H2O)] n | C22 Co1 H22 N2 O5 | solvothermal synthesis | H2phda | 38.8 mg | bpa | 19.8 mg | Co(OAC)2⋅4H2O | 24.9 mg | NaOH | 4 mg |  |  |  |  | 4 days | 120 °C |  | solvothermal synthesis | 10.1021/cg200903k |  | 2011.11 | [{"synthesis method": "solvothermal synthesis", "precursor": [{"name": "H2phda", "amount": "38.8", "unit": "mg"}, {"name": "bpa", "amount": "19.8", "unit": "mg"}, {"name": "Co(OAC)2\u22c54H2O", "amount": "24.9", "unit": "mg"}, {"name": "NaOH", "amount": "4", "unit": "mg"}], "solvent": [{"name": "DMF", "amount": "2.0", "unit": "mL"}, {"name": "H2O", "amount": "6.0", "unit": "mL"}], "pressure": "", "temperature": "120 \u00b0C", "time": "4 days", "heating rate": "", "cooling rate": "5 \u00b0C h-1"}]
YASPUF | [Co(phda)(dpe)] n | C22 Co1 H18 N2 O4 | solvothermal synthesis | H2phda | 38.8 mg | dpe | 19.8 mg | Co(OAC)2⋅4H2O | 24.9 mg | NaOH | 4 mg |  |  |  |  | 4 days | 120 °C |  | solvothermal synthesis | 10.1021/cg200903k |  | 2011.11 | [{"synthesis method": "solvothermal synthesis", "precursor": [{"name": "H2phda", "amount": "38.8", "unit": "mg"}, {"name": "dpe", "amount": "19.8", "unit": "mg"}, {"name": "Co(OAC)2\u22c54H2O", "amount": "24.9", "unit": "mg"}, {"name": "NaOH", "amount": "4", "unit": "mg"}], "solvent": [{"name": "DMF", "amount": "2.0", "unit": "mL"}, {"name": "H2O", "amount": "6.0", "unit": "mL"}], "pressure": "", "temperature": "120 \u00b0C", "time": "4 days", "heating rate": "", "cooling rate": "5 \u00b0C h-1"}]
YASQAM | [Mn(phda)(bpa)(H2O)]n | C11 H11 Mn0.5 N1 O2.5 | solvothermal synthesis | H2phda | 19.4 mg | bpa | 19.8 mg | Mn(OAC)2⋅4H2O | 24.9 mg | [6 empty] | 4 days | 120 °C |  | solvothermal synthesis | 10.1021/cg200903k |  | 2011.11 | [{"synthesis method": "solvothermal synthesis", "precursor": [{"name": "H2phda", "amount": "19.4", "unit": "mg"}, {"name": "bpa", "amount": "19.8", "unit": "mg"}, {"name": "Mn(OAC)2\u22c54H2O", "amount": "24.9", "unit": "mg"}], "solvent": [{"name": "DMF", "amount": "2.0", "unit": "mL"}, {"name": "H2O", "amount": "6.0", "unit": "mL"}], "pressure": "", "temperature": "120 \u00b0C", "time": "4 days", "heating rate": "", "cooling rate": "5 \u00b0C h-1"}]
YASQEQ | [Mn(phda)(dpe)0.5(H2O)] n | C16 H15 Mn1 N1 O5 | solvothermal synthesis | H2phda | 19.4 mg | dpe | 19.8 mg | Mn(OAC)2⋅4H2O | 24.5 mg | [6 empty] | 4 days | 120 °C |  | solvothermal synthesis | 10.1021/cg200903k |  | 2011.11 | [{"synthesis method": "solvothermal synthesis", "precursor": [{"name": "H2phda", "amount": "19.4", "unit": "mg"}, {"name": "dpe", "amount": "19.8", "unit": "mg"}, {"name": "Mn(OAC)2\u22c54H2O", "amount": "24.5", "unit": "mg"}], "solvent": [{"name": "DMF", "amount": "2.0", "unit": "mL"}, {"name": "H2O", "amount": "6.0", "unit": "mL"}], "pressure": "", "temperature": "120 \u00b0C", "time": "4 days", "heating rate": "", "cooling rate": "5 \u00b0C h-1"}]
LIFNUK | (Diox)MgPh2 | C16 H18 Mg1 O2 | chemical synthesis | phenylmagnesium bromide | 1.0 M | 1,4-Dioxane | 13.6 mL | [6 empty] | diethylether |  |  |  |  | chemical synthesis, drying | 10.1021/ic700459d |  | 2007.05 | [{"synthesis method": "chemical synthesis", "precursor": [{"name": "phenylmagnesium bromide", "amount": "1.0", "unit": "M"}, {"name": "1,4-Dioxane", "amount": "13.6", "unit": "mL"}], "solution": [{"name": "diethylether", "amount": "100", "unit": "mL"}], "pressure": "", "temperature": "", "time": ""}, {"synthesis method": "drying", "pressure": "vacuum", "temperature": "", "atmosphere": "", "time": ""}]
LIFPAS | (thf)2Mg(NPh2)2 | C32 C4 H36 H8 Mg1 N2 O1 O2 | chemical synthesis | (diox)MgPh2 | 1.47 g | HNPh2 | 1.87 g | [6 empty] | THF |  | 1 hour | room temperature |  | chemical synthesis | 10.1021/ic700459d |  | 2007.05 | [{"synthesis method": "chemical synthesis", "precursor": [{"name": "(diox)MgPh2", "amount": "1.47", "unit": "g"}, {"name": "HNPh2", "amount": "1.87", "unit": "g"}], "solution": [{"name": "THF", "amount": "30", "unit": "mL"}], "pressure": "", "temperature": "room temperature", "time": "1 hour"}]
LIFPEW | (dme)2Ca(NPh2)2 | C32 Ca1 H40 N2 O4 | chemical synthesis | KNPh2 | 8.59 mL | phenylcalcium iodide | 35.0 mL | [6 empty] | THF |  | 1 hour | room temperature |  | chemical synthesis | 10.1021/ic700459d |  | 2007.05 | [{"synthesis method": "chemical synthesis", "precursor": [{"name": "KNPh2", "amount": "8.59", "unit": "mL"}, {"name": "phenylcalcium iodide", "amount": "35.0", "unit": "mL"}], "solution": [{"name": "THF", "amount": "", "unit": ""}], "pressure": "", "temperature": "room temperature", "time": "1 hour"}]
LIFPIA | (thf)4Sr(NPh2)2 | C4 C40 H52 H8 N2 O1 O4 Sr1 | chemical synthesis | KNPh2 | 11.25 mL | (thf)5SrI2 | 2.96 g | [6 empty] | THF |  |  | -25°C |  | chemical synthesis | 10.1021/ic700459d |  | 2007.05 | [{"synthesis method": "chemical synthesis", "precursor": [{"name": "KNPh2", "amount": "11.25", "unit": "mL"}, {"name": "(thf)5SrI2", "amount": "2.96", "unit": "g"}], "solution": [{"name": "THF", "amount": "50", "unit": "mL"}], "pressure": "", "temperature": "-25\u00b0C", "time": ""}]
LIFPOG | (thf)4Ba(NPh2)2 | Ba1 C4 C40 H52 H8 N2 O1 O4 | chemical synthesis | KNPh2 | 15.64 mL | (thf)5BaI2 | 3.91 g | [6 empty] | THF |  |  | -25°C |  | chemical synthesis | 10.1021/ic700459d |  | 2007.05 | [{"synthesis method": "chemical synthesis", "precursor": [{"name": "KNPh2", "amount": "15.64", "unit": "mL"}, {"name": "(thf)5BaI2", "amount": "3.91", "unit": "g"}], "solution": [{"name": "THF", "amount": "40", "unit": "mL"}], "pressure": "", "temperature": "-25\u00b0C", "time": ""}]
KIDXOL | Zn7(TRZ)8(SIP)2 | C32 H36 N24 O21 S2 Zn7 | solvothermal synthesis | Zn(NO3)2⋅6H2O | 0.29 g | TRZ | 0.07 g | SIP | 0.27 g | [6 empty] | 3 days | 170 °C |  | solvothermal synthesis | 10.1021/cg060741x |  | 2007.03 | [{"synthesis method": "solvothermal synthesis", "precursor": [{"name": "Zn(NO3)2\u22c56H2O", "amount": "0.29", "unit": "g"}, {"name": "TRZ", "amount": "0.07", "unit": "g"}, {"name": "SIP", "amount": "0.27", "unit": "g"}], "solvent": [{"name": "ethanol", "amount": "2.56", "unit": "g"}, {"name": "deionized water", "amount": "2.00", "unit": "g"}], "reducing agent": [{"name": "", "amount": "", "unit": ""}], "surfactant": [{"name": "", "amount": "", "unit": ""}], "pressure": "", "temperature": "170 \u00b0C", "time": "3 days", "heating rate": "", "cooling rate": ""}]
KIDXUR | Zn5Na2(DMA)4(TRZ)4(SIP)4 | C48 H62 N16 Na2 O33 S4 Zn5 | solvothermal synthesis | Zn(NO3)2⋅6H2O | 0.29 g | TRZ | 0.07 g | SIP | 0.16 g | [6 empty] | 1 day | 170 °C |  | solvothermal synthesis | 10.1021/cg060741x |  | 2007.03 | [{"synthesis method": "solvothermal synthesis", "precursor": [{"name": "Zn(NO3)2\u22c56H2O", "amount": "0.29", "unit": "g"}, {"name": "TRZ", "amount": "0.07", "unit": "g"}, {"name": "SIP", "amount": "0.16", "unit": "g"}], "solvent": [{"name": "DMF", "amount": "7.00", "unit": "g"}], "reducing agent": [{"name": "", "amount": "", "unit": ""}], "surfactant": [{"name": "", "amount": "", "unit": ""}], "pressure": "", "temperature": "170 \u00b0C", "time": "1 day", "heating rate": "", "cooling rate": ""}]
DARNIU | Na4[Ru2(hedp)2Cl] | C4 Cl1 H40 Na4 O30 P4 Ru2 | chemical synthesis | (NH4)3[Ru2(hedp)2]⋅2H2O | 0.1382 g | [8 empty] | 1 M NaCl |  | 4h | 80°C |  | chemical synthesis, filtration, washing | 10.1021/ic048340z |  | 2005.04 | [{"synthesis method": "chemical synthesis", "precursor": [{"name": "(NH4)3[Ru2(hedp)2]\u22c52H2O", "amount": "0.1382", "unit": "g"}], "solution": [{"name": "1 M NaCl", "amount": "25", "unit": "mL"}], "pressure": "", "temperature": "80\u00b0C", "time": "4h"}, {"synthesis method": "filtration", "time": "1 day", "atmosphere": "room temperature", "pressure": ""}, {"synthesis method": "washing", "washing solution": "water", "amount": ""}]
DARNOA | Na4[Ru2(hedp)2Br] | Br1 C4 H40 Na4 O30 P4 Ru2 | chemical synthesis | (NH4)3[Ru2(hedp)2]⋅2H2O | 0.0610 g | [8 empty] | 1 M NaBr |  | 4h | 80°C |  | chemical synthesis, filtration, washing | 10.1021/ic048340z |  | 2005.04 | [{"synthesis method": "chemical synthesis", "precursor": [{"name": "(NH4)3[Ru2(hedp)2]\u22c52H2O", "amount": "0.0610", "unit": "g"}], "solution": [{"name": "1 M NaBr", "amount": "10", "unit": "mL"}], "pressure": "", "temperature": "80\u00b0C", "time": "4h"}, {"synthesis method": "filtration", "time": "3 months", "atmosphere": "room temperature", "pressure": ""}, {"synthesis method": "washing", "washing solution": "water", "amount": ""}]
DARNUG | K3[Ru2(hedp)2(H2O)2] | C4 H24 K3 O22 P4 Ru2 | chemical synthesis | (NH4)3[Ru2(hedp)2]⋅2H2O | 0.0666 g | [8 empty] | 1M KCl |  | 4h | 80°C |  | chemical synthesis, filtration, washing | 10.1021/ic048340z |  | 2005.04 | [{"synthesis method": "chemical synthesis", "precursor": [{"name": "(NH4)3[Ru2(hedp)2]\u22c52H2O", "amount": "0.0666", "unit": "g"}], "solution": [{"name": "1M KCl", "amount": "15", "unit": "mL"}], "pressure": "", "temperature": "80\u00b0C", "time": "4h"}, {"synthesis method": "filtration", "time": "22 days", "atmosphere": "room temperature", "pressure": ""}, {"synthesis method": "washing", "washing solution": "water", "amount": ""}]
DARPAO | Na7[Ru2(hedp)2Fe(CN)6] | C10 Fe1 H56 N6 Na7 O38 P4 Ru2 | chemical synthesis | compound 1 | 0.1124 g | Na4[Fe(CN)6]⋅3H2O | 0.0448 g | [6 empty] | H2O |  | 4h | 80°C |  | chemical synthesis, filtration, washing | 10.1021/ic048340z |  | 2005.04 | [{"synthesis method": "chemical synthesis", "precursor": [{"name": "compound 1", "amount": "0.1124", "unit": "g"}, {"name": "Na4[Fe(CN)6]\u22c53H2O", "amount": "0.0448", "unit": "g"}], "solution": [{"name": "H2O", "amount": "5", "unit": "mL"}], "pressure": "", "temperature": "80\u00b0C", "time": "4h"}, {"synthesis method": "filtration", "time": "10 days", "atmosphere": "room temperature", "pressure": ""}, {"synthesis method": "washing", "washing solution": "water", "amount": ""}]
WINVIA | Eu(NO3)(H2L) | C6 Eu1 H10 N3 O11 P2 | solvothermal synthesis | Eu(NO3)3⋅6H2O | 0.233 g | glyphosate | 0.592 g | [8 empty] | 72 h | 170 °C | 0.92 to 1.21 | solvothermal synthesis, washing, drying, pH adjustment | 10.1021/ic302821w |  | 2013.05 | [{"synthesis method": "solvothermal synthesis", "precursor": [{"name": "Eu(NO3)3\u22c56H2O", "amount": "0.233", "unit": "g"}, {"name": "glyphosate", "amount": "0.592", "unit": "g"}], "solvent": [{"name": "water", "amount": "15", "unit": "mL"}], "reducing agent": [{"name": "", "amount": "", "unit": ""}], "surfactant": [{"name": "", "amount": "", "unit": ""}], "pressure": "", "temperature": "170 \u00b0C", "time": "72 h", "heating rate": "", "cooling rate": "slow cooling to room temperature"}, {"synthesis method": "washing", "washing solution": "distilled water", "amount": ""}, {"synthesis method": "drying", "pressure": "", "temperature": "room temperature", "atmosphere": "", "time": ""}, {"synthesis method": "pH adjustment", "pH": "0.92 to 1.21", "modulator": ""}]
WINVOG | Tb(NO3)(H2L) | C6 H10 N3 O11 P2 Tb1 | solvothermal synthesis | Tb(NO3)3⋅6H2O | 0.226 g | glyphosate | 0.592 g | [8 empty] | 72 h | 170 °C | 0.97 to 1.76 | solvothermal synthesis, washing, drying, pH adjustment | 10.1021/ic302821w |  | 2013.05 | [{"synthesis method": "solvothermal synthesis", "precursor": [{"name": "Tb(NO3)3\u22c56H2O", "amount": "0.226", "unit": "g"}, {"name": "glyphosate", "amount": "0.592", "unit": "g"}], "solvent": [{"name": "water", "amount": "15", "unit": "mL"}], "reducing agent": [{"name": "", "amount": "", "unit": ""}], "surfactant": [{"name": "", "amount": "", "unit": ""}], "pressure": "", "temperature": "170 \u00b0C", "time": "72 h", "heating rate": "", "cooling rate": "slow cooling to room temperature"}, {"synthesis method": "washing", "washing solution": "distilled water", "amount": ""}, {"synthesis method": "drying", "pressure": "", "temperature": "room temperature", "atmosphere": "", "time": ""}, {"synthesis method": "pH adjustment", "pH": "0.97 to 1.76", "modulator": ""}]
WINVEW | Gd(NO3)(H2L) | C6 Gd1 H10 N3 O11 P2 | solvothermal synthesis | Gd(NO3)3⋅6H2O | 0.226 g | glyphosate | 0.592 g | [8 empty] | 72 h | 170 °C | 0.92 to 1.70 | solvothermal synthesis, washing, drying, pH adjustment | 10.1021/ic302821w |  | 2013.05 | [{"synthesis method": "solvothermal synthesis", "precursor": [{"name": "Gd(NO3)3\u22c56H2O", "amount": "0.226", "unit": "g"}, {"name": "glyphosate", "amount": "0.592", "unit": "g"}], "solvent": [{"name": "water", "amount": "15", "unit": "mL"}], "reducing agent": [{"name": "", "amount": "", "unit": ""}], "surfactant": [{"name": "", "amount": "", "unit": ""}], "pressure": "", "temperature": "170 \u00b0C", "time": "72 h", "heating rate": "", "cooling rate": "slow cooling to room temperature"}, {"synthesis method": "washing", "washing solution": "distilled water", "amount": ""}, {"synthesis method": "drying", "pressure": "", "temperature": "room temperature", "atmosphere": "", "time": ""}, {"synthesis method": "pH adjustment", "pH": "0.92 to 1.70", "modulator": ""}]
HUQZEA | [Cu(μ-Clac)2(Hpz)2] n | C10 Cl2 Cu1 H12 N4 O4 | chemical synthesis | [Cu(Clac)2] | 1.38 g | Hpz | 618 mg | [6 empty] | MeOH, MeOH |  |  |  |  | chemical synthesis, evaporation, washing, drying | 10.1021/acs.cgd.5b01365 |  | 2015.10 | [{"synthesis method": "chemical synthesis", "precursor": [{"name": "[Cu(Clac)2]", "amount": "1.38", "unit": "g"}, {"name": "Hpz", "amount": "618", "unit": "mg"}], "solution": [{"name": "MeOH", "amount": "50", "unit": "mL"}, {"name": "MeOH", "amount": "4", "unit": "mL"}], "pressure": "", "temperature": "", "time": ""}, {"synthesis method": "evaporation", "time": "", "atmosphere": "air"}, {"synthesis method": "washing", "washing solution": "MeOH", "amount": "few drops"}, {"synthesis method": "drying", "pressure": "", "temperature": "", "atmosphere": "air", "time": ""}]
HUQZIE | [{Cu2(μ-pz)(μ-OCH2COO)(Hpz)(MeOH)}2(μ-Clac)2] | C22 Cl2 Cu4 H30 N8 O12 | [16 empty] | manual separation, SCXRD determination | 10.1021/acs.cgd.5b01365 |  | 2015.10 | [{"synthesis method": "manual separation", "from": "mother liquors of 2m"}, {"synthesis method": "SCXRD determination", "applied to": "3t"}]
ZACYEK | [Mn4(L)(N3)6(H2O)2]n | C26 H18 Mn4 N20 O10 | chemical synthesis | NaN3 | 0.112 g | Mn(ClO4)2 6H2O | 0.033 g | [H4L]Cl2 | 0.005 g |  |  |  |  | H2O/CH3OH |  | 18h | 100°C |  | chemical synthesis, filtration, drying | 10.1021/acs.inorgchem.5b01888 |  | 2015.12 | [{"synthesis method": "chemical synthesis", "precursor": [{"name": "NaN3", "amount": "0.112", "unit": "g"}, {"name": "Mn(ClO4)2 6H2O", "amount": "0.033", "unit": "g"}, {"name": "[H4L]Cl2", "amount": "0.005", "unit": "g"}], "solution": [{"name": "H2O/CH3OH", "amount": "3:1 v/v 4", "unit": "mL"}], "pressure": "", "temperature": "100\u00b0C", "time": "18h"}, {"synthesis method": "filtration", "time": "", "atmosphere": "", "pressure": ""}, {"synthesis method": "drying", "pressure": "", "temperature": "", "atmosphere": "air", "time": ""}]
WEQLIO | [Zn(L3)Cl2]·MeOH | C25 Cl2 H27 N3 O5 Zn1 | chemical synthesis | ZnCl2 | 16.4 mg | L3 | 72 mg | [6 empty] | methanol/water |  | four weeks |  |  | chemical synthesis | 10.1021/ic060493u |  | 2006.09 | [{"synthesis method": "chemical synthesis", "precursor": [{"name": "ZnCl2", "amount": "16.4", "unit": "mg"}, {"name": "L3", "amount": "72", "unit": "mg"}], "solution": [{"name": "methanol/water", "amount": "5", "unit": "mL"}], "pressure": "", "temperature": "", "time": "four weeks"}]
WEQLOU | [Mn(L3)2Cl2]·0.5EtOH·0.5H2O | C49 Cl2 H46 Mn1 N6 O7 | chemical synthesis | MnCl2⋅6H2O | 14.0 mg | L3 | 47.2 mg | [6 empty] | EtOH |  | four weeks | ambient temperature |  | chemical synthesis | 10.1021/ic060493u |  | 2006.09 | [{"synthesis method": "chemical synthesis", "precursor": [{"name": "MnCl2\u22c56H2O", "amount": "14.0", "unit": "mg"}, {"name": "L3", "amount": "47.2", "unit": "mg"}], "solution": [{"name": "EtOH", "amount": "6", "unit": "mL"}], "pressure": "", "temperature": "ambient temperature", "time": "four weeks"}]
WEQLUA | [Cu3(L2)2Cl6]·2DMF | C54 Cl6 Cu3 H56 N8 O8 | chemical synthesis | CuCl2⋅2H2O | 6.8 mg | L2 | 24.0 mg | [6 empty] | MeOH/MeCN/DMF |  | several days |  |  | chemical synthesis | 10.1021/ic060493u |  | 2006.09 | [{"synthesis method": "chemical synthesis", "precursor": [{"name": "CuCl2\u22c52H2O", "amount": "6.8", "unit": "mg"}, {"name": "L2", "amount": "24.0", "unit": "mg"}], "solution": [{"name": "MeOH/MeCN/DMF", "amount": "12", "unit": "mL"}], "pressure": "", "temperature": "", "time": "several days"}]
WEQMAH | [Cu3(L2)2Br6]·4MeOH | Br6 C52 Cu3 H58 N6 O10 | chemical synthesis | CuBr2 | 8.9 mg | L2 | 24.0 mg | [6 empty] | MeOH/MeCN/DMF |  | several days |  |  | chemical synthesis | 10.1021/ic060493u |  | 2006.09 | [{"synthesis method": "chemical synthesis", "precursor": [{"name": "CuBr2", "amount": "8.9", "unit": "mg"}, {"name": "L2", "amount": "24.0", "unit": "mg"}], "solution": [{"name": "MeOH/MeCN/DMF", "amount": "12", "unit": "mL"}], "pressure": "", "temperature": "", "time": "several days"}]
WEQMEL | [Hg2(L4)Cl4] | C24 Cl4 H21 Hg2 N3 O3 | chemical synthesis | L4 | 24.0 mg | HgCl2 | 16.3 mg | [6 empty] | acetonitrile, methanol |  | several days | room temperature |  | chemical synthesis | 10.1021/ic060493u |  | 2006.09 | [{"synthesis method": "chemical synthesis", "precursor": [{"name": "L4", "amount": "24.0", "unit": "mg"}, {"name": "HgCl2", "amount": "16.3", "unit": "mg"}], "solution": [{"name": "acetonitrile", "amount": "20", "unit": "mL"}, {"name": "methanol", "amount": "20", "unit": "mL"}], "pressure": "", "temperature": "room temperature", "time": "several days"}]
WEQMIP | [Hg2(L4)Br4] | Br4 C24 H21 Hg2 N3 O3 | chemical synthesis | L4 | 24.0 mg | HgBr2 | 21.6 mg | [6 empty] | acetonitrile, methanol |  | several days | room temperature |  | chemical synthesis | 10.1021/ic060493u |  | 2006.09 | [{"synthesis method": "chemical synthesis", "precursor": [{"name": "L4", "amount": "24.0", "unit": "mg"}, {"name": "HgBr2", "amount": "21.6", "unit": "mg"}], "solution": [{"name": "acetonitrile", "amount": "20", "unit": "mL"}, {"name": "methanol", "amount": "20", "unit": "mL"}], "pressure": "", "temperature": "room temperature", "time": "several days"}]
WEQMOV | [Hg3(L4)2I6] | C48 H44 Hg3 I6 N6 O7 | chemical synthesis | L4 | 24.0 mg | HgI2 | 27.2 mg | [6 empty] | acetonitrile, methanol |  | several days | room temperature |  | chemical synthesis | 10.1021/ic060493u |  | 2006.09 | [{"synthesis method": "chemical synthesis", "precursor": [{"name": "L4", "amount": "24.0", "unit": "mg"}, {"name": "HgI2", "amount": "27.2", "unit": "mg"}], "solution": [{"name": "acetonitrile", "amount": "20", "unit": "mL"}, {"name": "methanol", "amount": "20", "unit": "mL"}], "pressure": "", "temperature": "room temperature", "time": "several days"}]
ILEFAI | [Co(3,5-dbdiox)2(1,2-bpe)]∞ | C40 Co1 H56 N2 O6 | chemical synthesis | 3,5-dbcatH2 | 33 mg | 1,2-bpe | 14 mg | Co(OAc)2⋅4H2O | 19 mg |  |  |  |  | ethanol, water, ethyl acetate |  | 5 days |  |  | chemical synthesis, filtration, washing, drying | 10.1021/acs.inorgchem.5b02812 |  | 2016.04 | [{"synthesis method": "chemical synthesis", "precursor": [{"name": "3,5-dbcatH2", "amount": "33", "unit": "mg"}, {"name": "1,2-bpe", "amount": "14", "unit": "mg"}, {"name": "Co(OAc)2\u22c54H2O", "amount": "19", "unit": "mg"}], "solution": [{"name": "ethanol", "amount": "3.75", "unit": "mL"}, {"name": "water", "amount": "3", "unit": "mL"}, {"name": "ethyl acetate", "amount": "1", "unit": "mL"}], "pressure": "", "temperature": "", "time": "5 days"}, {"synthesis method": "filtration", "time": "", "atmosphere": "", "pressure": ""}, {"synthesis method": "washing", "washing solution": "cold ethanol", "amount": ""}, {"synthesis method": "drying", "pressure": "", "temperature": "", "atmosphere": "air", "time": ""}]
WOHPIU | [Li2(H2pml)]·C4H8O2 | C14 H12 Li2 O10 | solvothermal synthesis | LiOH⋅H2O | 10 mg | 1,2,4,5-benzenetetracarboxylic acid | 40 mg | [8 empty] | 5 h | 80°C |  | solvothermal synthesis, washing | 10.1021/cg500477s |  | 2014.07 | [{"synthesis method": "solvothermal synthesis", "precursor": [{"name": "LiOH\u22c5H2O", "amount": "10", "unit": "mg"}, {"name": "1,2,4,5-benzenetetracarboxylic acid", "amount": "40", "unit": "mg"}], "solvent": [{"name": "CH3OH", "amount": "1.1", "unit": "mL"}, {"name": "1,4-dioxane", "amount": "1.1", "unit": "mL"}], "pressure": "", "temperature": "80\u00b0C", "time": "5 h", "heating rate": "", "cooling rate": ""}, {"synthesis method": "washing", "washing solution": "acetone", "amount": "0.5 mL"}]
HOZFEJ | [Li(H2tatab)] | C24 H27 Li1 N6 O11 | solvothermal synthesis | LiOH⋅H2O | 4.0 mg | H3tatab | 7.0 mg | [8 empty] | 3 days | 100°C |  | solvothermal synthesis, washing | 10.1021/cg500477s |  | 2014.07 | [{"synthesis method": "solvothermal synthesis", "precursor": [{"name": "LiOH\u22c5H2O", "amount": "4.0", "unit": "mg"}, {"name": "H3tatab", "amount": "7.0", "unit": "mg"}], "solvent": [{"name": "CH3OH", "amount": "1.0", "unit": "mL"}, {"name": "1,4-dioxane", "amount": "1.0", "unit": "mL"}], "pressure": "", "temperature": "100\u00b0C", "time": "3 days", "heating rate": "", "cooling rate": ""}, {"synthesis method": "washing", "washing solution": "acetone", "amount": "0.5 mL"}]
HOZFIN | (H3O)[Li11(H2O)5(Html)6]·8C4H8O2 | C86 H101 Li11 O58 | solvothermal synthesis | LiOH⋅H2O | 20 mg | 1,2,4-benzenetricarboxylic acid | 80 mg | [8 empty] | 24 h | 80°C |  | solvothermal synthesis, washing | 10.1021/cg500477s |  | 2014.07 | [{"synthesis method": "solvothermal synthesis", "precursor": [{"name": "LiOH\u22c5H2O", "amount": "20", "unit": "mg"}, {"name": "1,2,4-benzenetricarboxylic acid", "amount": "80", "unit": "mg"}], "solvent": [{"name": "cellosolve", "amount": "1.0", "unit": "mL"}, {"name": "1,4-dioxane", "amount": "1.0", "unit": "mL"}], "pressure": "", "temperature": "80\u00b0C", "time": "24 h", "heating rate": "", "cooling rate": ""}, {"synthesis method": "washing", "washing solution": "acetone", "amount": "0.5 mL"}]
VOQXIK | [Li{Li(nmp)}{Li(H2O)(nmp)}{Li(nmp)2}2(H2tms)(Htms)2]·NMP·EtOH | C64 H84 Li5 N7 O27 | solvothermal synthesis | LiOH⋅H2O | 10 mg | 1,3,5-benzenetricarboxylic acid | 80 mg | [8 empty] | 3 days | 80°C |  | solvothermal synthesis, washing | 10.1021/cg500477s |  | 2014.07 | [{"synthesis method": "solvothermal synthesis", "precursor": [{"name": "LiOH\u22c5H2O", "amount": "10", "unit": "mg"}, {"name": "1,3,5-benzenetricarboxylic acid", "amount": "80", "unit": "mg"}], "solvent": [{"name": "C2H5OH", "amount": "1.0", "unit": "mL"}, {"name": "NMP", "amount": "3.0", "unit": "mL"}], "pressure": "", "temperature": "80\u00b0C", "time": "3 days", "heating rate": "", "cooling rate": ""}, {"synthesis method": "washing", "washing solution": "acetone", "amount": "0.5 mL"}]
UTOPAV | C60H52N12Nb10Ni3O30 | C60 H52 N12 Nb10 Ni3 O30 | solvothermal synthesis | K7HNb6O19⋅13H2O | 0.045 g | Ni(NO3)2⋅6H2O | 0.029 g | 2,2'-bipy | 0.047 g | Na2S2O3⋅5H2O | 0.050 g |  |  |  |  | 3 days | 120°C | 11.4 | solvothermal synthesis, pH adjustment, filtration | 10.1021/cg1014829 |  | 2011.02 | [{"synthesis method": "solvothermal synthesis", "precursor": [{"name": "K7HNb6O19\u22c513H2O", "amount": "0.045", "unit": "g"}, {"name": "Ni(NO3)2\u22c56H2O", "amount": "0.029", "unit": "g"}, {"name": "2,2'-bipy", "amount": "0.047", "unit": "g"}, {"name": "Na2S2O3\u22c55H2O", "amount": "0.050", "unit": "g"}], "solvent": [{"name": "H2O", "amount": "8", "unit": "mL"}], "reducing agent": [], "surfactant": [], "pressure": "", "temperature": "120\u00b0C", "time": "3 days", "heating rate": "", "cooling rate": ""}, {"synthesis method": "pH adjustment", "pH": "11.4", "modulator": "NaOH (0.250 mol\u22c5L-1) solution"}, {"synthesis method": "filtration", "time": "", "atmosphere": "", "pressure": ""}]
UTOPEZ | C70H73N14Nb10Ni3O36.5 | C70 H73 N14 Nb10 Ni3 O36.50 | solvothermal synthesis | K7HNb6O19⋅13H2O | 0.045 g | Ni(NO3)2⋅6H2O | 0.029 g | 2,2'-bipy | 0.047 g | Na2S2O3⋅5H2O | 0.050 g |  |  |  |  | 3 days | 120°C | 11.4 | solvothermal synthesis, pH adjustment, filtration | 10.1021/cg1014829 |  | 2011.02 | [{"synthesis method": "solvothermal synthesis", "precursor": [{"name": "K7HNb6O19\u22c513H2O", "amount": "0.045", "unit": "g"}, {"name": "Ni(NO3)2\u22c56H2O", "amount": "0.029", "unit": "g"}, {"name": "2,2'-bipy", "amount": "0.047", "unit": "g"}, {"name": "Na2S2O3\u22c55H2O", "amount": "0.050", "unit": "g"}], "solvent": [{"name": "H2O", "amount": "8", "unit": "mL"}], "reducing agent": [], "surfactant": [], "pressure": "", "temperature": "120\u00b0C", "time": "3 days", "heating rate": "", "cooling rate": ""}, {"synthesis method": "pH adjustment", "pH": "11.4", "modulator": "NaOH (0.250 mol\u22c5L-1) solution"}, {"synthesis method": "filtration", "time": "", "atmosphere": "", "pressure": ""}]
UTOPID | C84H72N14Nb10Ni3O36 | C84 H72 N14 Nb10 Ni3 O36 | solvothermal synthesis | K7HNb6O19⋅13H2O | 0.045 g | Ni(NO3)2⋅6H2O | 0.029 g | phen | 0.039 g | Na2S2O3⋅5H2O | 0.050 g |  |  |  |  | 3 days | 120°C | 11.4 | solvothermal synthesis, pH adjustment, filtration | 10.1021/cg1014829 |  | 2011.02 | [{"synthesis method": "solvothermal synthesis", "precursor": [{"name": "K7HNb6O19\u22c513H2O", "amount": "0.045", "unit": "g"}, {"name": "Ni(NO3)2\u22c56H2O", "amount": "0.029", "unit": "g"}, {"name": "phen", "amount": "0.039", "unit": "g"}, {"name": "Na2S2O3\u22c55H2O", "amount": "0.050", "unit": "g"}], "solvent": [{"name": "H2O", "amount": "8", "unit": "mL"}], "reducing agent": [], "surfactant": [], "pressure": "", "temperature": "120\u00b0C", "time": "3 days", "heating rate": "", "cooling rate": ""}, {"synthesis method": "pH adjustment", "pH": "11.4", "modulator": "NaOH (0.250 mol\u22c5L-1) solution"}, {"synthesis method": "filtration", "time": "", "atmosphere": "", "pressure": ""}]
UTOPOJ | C84H72N14Nb10Zn3O36 | C84 H72 N14 Nb10 O36 Zn3 | solvothermal synthesis | K7HNb6O19⋅13H2O | 0.045 g | Zn(NO3)2⋅6H2O | 0.029 g | phen | 0.019 g | Na2S2O3⋅5H2O | 0.025 g |  |  |  |  | 3 days | 120°C | 11.4 | solvothermal synthesis, pH adjustment, filtration | 10.1021/cg1014829 |  | 2011.02 | [{"synthesis method": "solvothermal synthesis", "precursor": [{"name": "K7HNb6O19\u22c513H2O", "amount": "0.045", "unit": "g"}, {"name": "Zn(NO3)2\u22c56H2O", "amount": "0.029", "unit": "g"}, {"name": "phen", "amount": "0.019", "unit": "g"}, {"name": "Na2S2O3\u22c55H2O", "amount": "0.025", "unit": "g"}], "solvent": [{"name": "H2O", "amount": "8", "unit": "mL"}], "reducing agent": [], "surfactant": [], "pressure": "", "temperature": "120\u00b0C", "time": "3 days", "heating rate": "", "cooling rate": ""}, {"synthesis method": "pH adjustment", "pH": "11.4", "modulator": "NaOH (0.250 mol\u22c5L-1) solution"}, {"synthesis method": "filtration", "time": "", "atmosphere": "", "pressure": ""}]
UTOPUP | C84H72N14Nb10Co3O36 | C84 Co3 H72 N14 Nb10 O36 | solvothermal synthesis | K7HNb6O19⋅13H2O | 0.045 g | Co(NO3)2⋅6H2O | 0.029 g | 2,2'-bipy | 0.047 g | Na2S2O3⋅5H2O | 0.025 g |  |  |  |  | 3 days | 120°C | 11.4 | solvothermal synthesis, pH adjustment, filtration | 10.1021/cg1014829 |  | 2011.02 | [{"synthesis method": "solvothermal synthesis", "precursor": [{"name": "K7HNb6O19\u22c513H2O", "amount": "0.045", "unit": "g"}, {"name": "Co(NO3)2\u22c56H2O", "amount": "0.029", "unit": "g"}, {"name": "2,2'-bipy", "amount": "0.047", "unit": "g"}, {"name": "Na2S2O3\u22c55H2O", "amount": "0.025", "unit": "g"}], "solvent": [{"name": "H2O", "amount": "8", "unit": "mL"}], "reducing agent": [], "surfactant": [], "pressure": "", "temperature": "120\u00b0C", "time": "3 days", "heating rate": "", "cooling rate": ""}, {"synthesis method": "pH adjustment", "pH": "11.4", "modulator": "NaOH (0.250 mol\u22c5L-1) solution"}, {"synthesis method": "filtration", "time": "", "atmosphere": "", "pressure": ""}]
XIJQEN | {[Zn(bipy) 1.5 (NO 3 ) 2 ]·1/2 benzene·pyrene} n | C68 H50 N10 O12 Zn2 | chemical synthesis | zinc nitrate hexahydrate | 147 mg | 4,4‘-bipyridine | 156 mg | pyrene | 405 mg | benzene | 5.0 mL |  |  | methanol |  | one week | room temperature |  | chemical synthesis | 10.1021/ja071271d |  | 2007.06 | [{"synthesis method": "chemical synthesis", "precursor": [{"name": "zinc nitrate hexahydrate", "amount": "147", "unit": "mg"}, {"name": "4,4\u2018-bipyridine", "amount": "156", "unit": "mg"}, {"name": "pyrene", "amount": "405", "unit": "mg"}, {"name": "benzene", "amount": "5.0", "unit": "mL"}], "solution": [{"name": "methanol", "amount": "15.0", "unit": "mL"}], "pressure": "", "temperature": "room temperature", "time": "one week"}]
YIGFUQ | {[Zn(bipy) 1.5 (NO 3 ) 2 ]·1/2 toluene·pyrene} n | C69 H44 N10 O12 Zn2 | chemical synthesis | zinc nitrate hexahydrate | 148 mg | 4,4‘-bipyridine | 156 mg | pyrene | 404 mg | toluene | 5.0 mL |  |  | methanol |  | one week | room temperature |  | chemical synthesis | 10.1021/ja071271d |  | 2007.06 | [{"synthesis method": "chemical synthesis", "precursor": [{"name": "zinc nitrate hexahydrate", "amount": "148", "unit": "mg"}, {"name": "4,4\u2018-bipyridine", "amount": "156", "unit": "mg"}, {"name": "pyrene", "amount": "404", "unit": "mg"}, {"name": "toluene", "amount": "5.0", "unit": "mL"}], "solution": [{"name": "methanol", "amount": "15.0", "unit": "mL"}], "pressure": "", "temperature": "room temperature", "time": "one week"}]
XIJQIR | {[Zn(bipy) 1.5 (NO 3 ) 2 ]·1/2 p -xylene·pyrene} n | C70 H54 N10 O12 Zn2 | chemical synthesis | zinc nitrate hexahydrate | 147 mg | 4,4‘-bipyridine | 154 mg | pyrene | 406 mg | p-xylene | 5.0 mL |  |  | methanol |  | one week | room temperature |  | chemical synthesis | 10.1021/ja071271d |  | 2007.06 | [{"synthesis method": "chemical synthesis", "precursor": [{"name": "zinc nitrate hexahydrate", "amount": "147", "unit": "mg"}, {"name": "4,4\u2018-bipyridine", "amount": "154", "unit": "mg"}, {"name": "pyrene", "amount": "406", "unit": "mg"}, {"name": "p-xylene", "amount": "5.0", "unit": "mL"}], "solution": [{"name": "methanol", "amount": "15.0", "unit": "mL"}], "pressure": "", "temperature": "room temperature", "time": "one week"}]
XIJQOX | {[Zn(bipy) 1.5 (NO 3 ) 2 ]·1/2 chlorobenzene·pyrene} n | C68 Cl1 H49 N10 O12 Zn2 | chemical synthesis | zinc nitrate hexahydrate | 148 mg | 4,4‘-bipyridine | 157 mg | pyrene | 407 mg | chlorobenzene | 5.0 mL |  |  | methanol |  | one week | room temperature |  | chemical synthesis | 10.1021/ja071271d |  | 2007.06 | [{"synthesis method": "chemical synthesis", "precursor": [{"name": "zinc nitrate hexahydrate", "amount": "148", "unit": "mg"}, {"name": "4,4\u2018-bipyridine", "amount": "157", "unit": "mg"}, {"name": "pyrene", "amount": "407", "unit": "mg"}, {"name": "chlorobenzene", "amount": "5.0", "unit": "mL"}], "solution": [{"name": "methanol", "amount": "15.0", "unit": "mL"}], "pressure": "", "temperature": "room temperature", "time": "one week"}]
XIJQUD | {[Zn(bipy) 2 (NO 3 ) 2 ]·2 o -dichlorobenzene·pyrene} n | C48 Cl4 H34 N6 O6 Zn1 | chemical synthesis | zinc nitrate hexahydrate | 146 mg | 4,4‘-bipyridine | 157 mg | pyrene | 403 mg | o-dichlorobenzene | 5.0 mL |  |  | methanol |  | one week | room temperature |  | chemical synthesis | 10.1021/ja071271d |  | 2007.06 | [{"synthesis method": "chemical synthesis", "precursor": [{"name": "zinc nitrate hexahydrate", "amount": "146", "unit": "mg"}, {"name": "4,4\u2018-bipyridine", "amount": "157", "unit": "mg"}, {"name": "pyrene", "amount": "403", "unit": "mg"}, {"name": "o-dichlorobenzene", "amount": "5.0", "unit": "mL"}], "solution": [{"name": "methanol", "amount": "15.0", "unit": "mL"}], "pressure": "", "temperature": "room temperature", "time": "one week"}]
BEMNOX01 | [CeMn2O3(O2CMe)(NO3)4(H2O)2(bpy)2](NO3) | C22 Ce1 H27 Mn2 N9 O24 | chemical synthesis | Mn(NO3)2⋅xH2O | 0.90 g | bpy | 0.78 g | (NH4)2[Ce(NO3)6] | 5.5 g |  |  |  |  | H2O/HO2CMe, H2O/HO2CMe |  | 24h | 40°C |  | chemical synthesis, filtration, drying | 10.1021/ic700994p |  | 2007.10 | [{"synthesis method": "chemical synthesis", "precursor": [{"name": "Mn(NO3)2\u22c5xH2O", "amount": "0.90", "unit": "g"}, {"name": "bpy", "amount": "0.78", "unit": "g"}, {"name": "(NH4)2[Ce(NO3)6]", "amount": "5.5", "unit": "g"}], "solution": [{"name": "H2O/HO2CMe", "amount": "50/15", "unit": "mL"}, {"name": "H2O/HO2CMe", "amount": "19/6", "unit": "mL"}], "pressure": "", "temperature": "40\u00b0C", "time": "24h"}, {"synthesis method": "filtration", "time": "", "atmosphere": "", "pressure": ""}, {"synthesis method": "drying", "pressure": "", "temperature": "", "atmosphere": "vacuum", "time": ""}]
BEMNUD01 | [Ce3Mn2O6(O2CMe)6(NO3)2(mhpH)4] | C36 Ce3 H50 Mn2 N6 O30 | chemical synthesis | Mn(O2CMe)2⋅4H2O | 2.02 g | mhpH | 2.00 g | (NH4)2[Ce(NO3)6] | 6.78 g |  |  |  |  | H2O/HO2CMe, H2O/HO2CMe |  | a few days | room temperature |  | chemical synthesis, filtration, drying | 10.1021/ic700994p |  | 2007.10 | [{"synthesis method": "chemical synthesis", "precursor": [{"name": "Mn(O2CMe)2\u22c54H2O", "amount": "2.02", "unit": "g"}, {"name": "mhpH", "amount": "2.00", "unit": "g"}, {"name": "(NH4)2[Ce(NO3)6]", "amount": "6.78", "unit": "g"}], "solution": [{"name": "H2O/HO2CMe", "amount": "6/1.5", "unit": "mL"}, {"name": "H2O/HO2CMe", "amount": "9/5", "unit": "mL"}], "pressure": "", "temperature": "room temperature", "time": "a few days"}, {"synthesis method": "filtration", "time": "", "atmosphere": "", "pressure": ""}, {"synthesis method": "drying", "pressure": "", "temperature": "", "atmosphere": "vacuum", "time": ""}]
HITTIO | [Ce3Mn2O6(O2CMe)6(NO3)2(H2O)3](pyH)3[Ce3Mn2O6(O2CMe)7.5(NO3)3]·(HO2CMe)0.5·(H2O)2(NO3)n | C62 Ce6 H93 Mn4 N13 O69 | chemical synthesis | Mn(O2CMe)2⋅4H2O | 2.02 g | (NH4)2[Ce(NO3)6] | 6.78 g | [6 empty] | H2O/HO2CMe/pyridine, H2O/HO2CMe |  | a few days | room temperature |  | chemical synthesis, filtration, drying | 10.1021/ic700994p |  | 2007.10 | [{"synthesis method": "chemical synthesis", "precursor": [{"name": "Mn(O2CMe)2\u22c54H2O", "amount": "2.02", "unit": "g"}, {"name": "(NH4)2[Ce(NO3)6]", "amount": "6.78", "unit": "g"}], "solution": [{"name": "H2O/HO2CMe/pyridine", "amount": "5/1/3", "unit": "mL"}, {"name": "H2O/HO2CMe", "amount": "7/6", "unit": "mL"}], "pressure": "", "temperature": "room temperature", "time": "a few days"}, {"synthesis method": "filtration", "time": "", "atmosphere": "", "pressure": ""}, {"synthesis method": "drying", "pressure": "", "temperature": "", "atmosphere": "vacuum", "time": ""}]
LAWHOJ | {[S@Cd6L6]·9H2O}n | C48 Cd6 H30 N12 O33 S7 | chemical synthesis | H2L | 0.1148 g | CdCl2 | 0.2284 g | [6 empty] | DMF/H2O, adenine DMF, DMF/EtOH |  | 3 days | 80°C |  | chemical synthesis, washing | 10.1021/acs.inorgchem.6b02863 |  | 2017.01 | [{"synthesis method": "chemical synthesis", "precursor": [{"name": "H2L", "amount": "0.1148", "unit": "g"}, {"name": "CdCl2", "amount": "0.2284", "unit": "g"}], "solution": [{"name": "DMF/H2O", "amount": "10:10, v/v", "unit": ""}, {"name": "adenine DMF", "amount": "10", "unit": "mL"}, {"name": "DMF/EtOH", "amount": "3.5", "unit": "mL"}], "pressure": "", "temperature": "80\u00b0C", "time": "3 days"}, {"synthesis method": "washing", "washing solution": "mother liquor", "amount": ""}]
LAWHUP | {[S@Cd6L6]·6H2O}n | C48 Cd6 H24 N12 O30 S7 | solvothermal synthesis | Cd(NO3)2⋅4H2O | 0.0308 g | H2L | 0.0224 g | [8 empty] | 3 days | 120°C |  | solvothermal synthesis, washing | 10.1021/acs.inorgchem.6b02863 |  | 2017.01 | [{"synthesis method": "solvothermal synthesis", "precursor": [{"name": "Cd(NO3)2\u22c54H2O", "amount": "0.0308", "unit": "g"}, {"name": "H2L", "amount": "0.0224", "unit": "g"}], "solvent": [{"name": "DMF/EtOH/H2O", "amount": "1:2:2, v/v/v", "unit": ""}], "reducing agent": [{"name": "", "amount": "", "unit": ""}], "surfactant": [{"name": "", "amount": "", "unit": ""}], "pressure": "", "temperature": "120\u00b0C", "time": "3 days", "heating rate": "", "cooling rate": ""}, {"synthesis method": "washing", "washing solution": "mother liquor", "amount": ""}]
IXUPIC | poly-[Mn(DMF)(HPheNDI)2] | C71 H60 Mn1 N6 O20 | chemical synthesis | H2PheNDI | 20.0 mg | MnCl2⋅4H2O | 21.0 mg | [6 empty] | DMF, methanol, H2O |  | 7 days | 70 °C |  | chemical synthesis, filtration | 10.1021/acs.cgd.6b00901 |  | 2016.09 | [{"synthesis method": "chemical synthesis", "precursor": [{"name": "H2PheNDI", "amount": "20.0", "unit": "mg"}, {"name": "MnCl2\u22c54H2O", "amount": "21.0", "unit": "mg"}], "solution": [{"name": "DMF", "amount": "2", "unit": "mL"}, {"name": "methanol", "amount": "1", "unit": "mL"}, {"name": "H2O", "amount": "1", "unit": "mL"}], "pressure": "", "temperature": "70 \u00b0C", "time": "7 days"}, {"synthesis method": "filtration", "time": "", "atmosphere": "", "pressure": "vacuum"}]
IXUPOI | poly-[Cd(bipy)(OH2)(PheNDI)]·3.5H2O·DMF | C42 Cd1 H30 N4 O9 | chemical synthesis | H2PheNDI | 20.0 mg | Cd(NO3)2⋅4H2O | 43.6 mg | 4,4'-bipyridine | 2.8 mg |  |  |  |  | DMF, methanol, H2O |  | 4 days | 85 °C |  | chemical synthesis, filtration | 10.1021/acs.cgd.6b00901 |  | 2016.09 | [{"synthesis method": "chemical synthesis", "precursor": [{"name": "H2PheNDI", "amount": "20.0", "unit": "mg"}, {"name": "Cd(NO3)2\u22c54H2O", "amount": "43.6", "unit": "mg"}, {"name": "4,4'-bipyridine", "amount": "2.8", "unit": "mg"}], "solution": [{"name": "DMF", "amount": "2", "unit": "mL"}, {"name": "methanol", "amount": "1", "unit": "mL"}, {"name": "H2O", "amount": "1", "unit": "mL"}], "pressure": "", "temperature": "85 \u00b0C", "time": "4 days"}, {"synthesis method": "filtration", "time": "", "atmosphere": "", "pressure": "vacuum"}]
IXUPUO | poly-{[Cd2(bipy)2(PheNDI)2][Cd(bipy)(DMF)1.5(NO3)2(OH2)0.5]} | C101.5 Cd3 H80.5 N14.5 O25 | chemical synthesis | H2PheNDI | 10.0 mg | 4,4'-bipyridine | 1.40 mg | Cd(NO3)2⋅4H2O | 10.9 mg |  |  |  |  | DMF |  | 96 h | 110 °C |  | chemical synthesis, filtration | 10.1021/acs.cgd.6b00901 |  | 2016.09 | [{"synthesis method": "chemical synthesis", "precursor": [{"name": "H2PheNDI", "amount": "10.0", "unit": "mg"}, {"name": "4,4'-bipyridine", "amount": "1.40", "unit": "mg"}, {"name": "Cd(NO3)2\u22c54H2O", "amount": "10.9", "unit": "mg"}], "solution": [{"name": "DMF", "amount": "3", "unit": "mL"}], "pressure": "", "temperature": "110 \u00b0C", "time": "96 h"}, {"synthesis method": "filtration", "time": "", "atmosphere": "", "pressure": "vacuum"}]
IXUQAV | poly-[Mn2(bipy)2(PheNDI)2][Mn(bipy)(DMF)(NO3)2]·0.5DMF | C98.5 H74.5 Mn3 N13.5 O23.5 | chemical synthesis | H2PheNDI | 20.0 mg | 4,4'-bipyridine | 5.6 mg | Mn(NO3)2⋅4H2O | 18.0 mg |  |  |  |  | DMF, H2O |  | five nights | 70 °C |  | chemical synthesis, filtration | 10.1021/acs.cgd.6b00901 |  | 2016.09 | [{"synthesis method": "chemical synthesis", "precursor": [{"name": "H2PheNDI", "amount": "20.0", "unit": "mg"}, {"name": "4,4'-bipyridine", "amount": "5.6", "unit": "mg"}, {"name": "Mn(NO3)2\u22c54H2O", "amount": "18.0", "unit": "mg"}], "solution": [{"name": "DMF", "amount": "2", "unit": "mL"}, {"name": "H2O", "amount": "1", "unit": "mL"}], "pressure": "", "temperature": "70 \u00b0C", "time": "five nights"}, {"synthesis method": "filtration", "time": "", "atmosphere": "", "pressure": ""}]
IXUQEZ | poly-[Cd4(DMF)(dpe)2(PheNDI)4(OH2)2] | C155 Cd4 H111 N13 O35 | chemical synthesis | H2PheNDI | 40.0 mg | Cd(NO3)2⋅4H2O | 87.2 mg | 1,2-di(4-pyridyl)ethylene | 9.2 mg |  |  |  |  | DMF, MeOH, H2O |  | 12 h | 85 °C |  | chemical synthesis, filtration | 10.1021/acs.cgd.6b00901 |  | 2016.09 | [{"synthesis method": "chemical synthesis", "precursor": [{"name": "H2PheNDI", "amount": "40.0", "unit": "mg"}, {"name": "Cd(NO3)2\u22c54H2O", "amount": "87.2", "unit": "mg"}, {"name": "1,2-di(4-pyridyl)ethylene", "amount": "9.2", "unit": "mg"}], "solution": [{"name": "DMF", "amount": "4", "unit": "mL"}, {"name": "MeOH", "amount": "1.5", "unit": "mL"}, {"name": "H2O", "amount": "1.5", "unit": "mL"}], "pressure": "", "temperature": "85 \u00b0C", "time": "12 h"}, {"synthesis method": "filtration", "time": "", "atmosphere": "", "pressure": "vacuum"}]
IXUBIO | poly-[Cd2(PheNDI)2(4PyNDI)2] | C115 Cd2 H71 N13 O25 | chemical synthesis | H2PheNDI | 20.0 mg | Cd(NO3)2⋅4H2O | 43.6 mg | N,N'-bis(4-pyridyl)-1,4,5,8-naphthalene tetracarboxylic diimide | 15.0 mg |  |  |  |  | DMF, MeOH, H2O |  | 48 h | 85 °C |  | chemical synthesis, filtration | 10.1021/acs.cgd.6b00901 |  | 2016.09 | [{"synthesis method": "chemical synthesis", "precursor": [{"name": "H2PheNDI", "amount": "20.0", "unit": "mg"}, {"name": "Cd(NO3)2\u22c54H2O", "amount": "43.6", "unit": "mg"}, {"name": "N,N'-bis(4-pyridyl)-1,4,5,8-naphthalene tetracarboxylic diimide", "amount": "15.0", "unit": "mg"}], "solution": [{"name": "DMF", "amount": "2", "unit": "mL"}, {"name": "MeOH", "amount": "1", "unit": "mL"}, {"name": "H2O", "amount": "1", "unit": "mL"}], "pressure": "", "temperature": "85 \u00b0C", "time": "48 h"}, {"synthesis method": "filtration", "time": "", "atmosphere": "", "pressure": "vacuum"}]
IXUBOU | poly-[Mn2(PheNDI)2(4PyNDI)2]·3DMF·2MeOH | C60 H44 Mn1 N7 O14.5 | chemical synthesis | H2PheNDI | 10 mg | Mn(NO3)2⋅4H2O | 9.0 mg | N,N'-bis(4-pyridyl)-1,4,5,8-naphthalene tetracarboxylic diimide | 7.5 mg |  |  |  |  | DMF, methanol, H2O |  | 24 h | 85 °C |  | chemical synthesis, filtration | 10.1021/acs.cgd.6b00901 |  | 2016.09 | [{"synthesis method": "chemical synthesis", "precursor": [{"name": "H2PheNDI", "amount": "10", "unit": "mg"}, {"name": "Mn(NO3)2\u22c54H2O", "amount": "9.0", "unit": "mg"}, {"name": "N,N'-bis(4-pyridyl)-1,4,5,8-naphthalene tetracarboxylic diimide", "amount": "7.5", "unit": "mg"}], "solution": [{"name": "DMF", "amount": "2", "unit": "mL"}, {"name": "methanol", "amount": "1", "unit": "mL"}, {"name": "H2O", "amount": "1", "unit": "mL"}], "pressure": "", "temperature": "85 \u00b0C", "time": "24 h"}, {"synthesis method": "filtration", "time": "", "atmosphere": "", "pressure": "vacuum"}]
YOFXIB | [Zn4O(Hbta)3(H2O)6] | C6 H15 N27 O7 Zn4 | solvothermal synthesis | Zn(OAc)2⋅2H2O | 0.066 g | NaN3 | 0.039 g | NaN(CN)2 | 0.018 g | [6 empty] | 72 h | 120°C | 3.5 | solvothermal synthesis, pH adjustment | 10.1021/cg800248b |  | 2008.06 | [{"synthesis method": "solvothermal synthesis", "precursor": [{"name": "Zn(OAc)2\u22c52H2O", "amount": "0.066", "unit": "g"}, {"name": "NaN3", "amount": "0.039", "unit": "g"}, {"name": "NaN(CN)2", "amount": "0.018", "unit": "g"}], "solvent": [{"name": "water", "amount": "7", "unit": "mL"}], "pressure": "", "temperature": "120\u00b0C", "time": "72 h", "heating rate": "", "cooling rate": ""}, {"synthesis method": "pH adjustment", "pH": "3.5", "modulator": "HF"}]
YOFXOH | [Zn7(OH)2(Hbta)6(H2O)6] | C12 H20 N54 O8 Zn7 | solvothermal synthesis | Zn(OAc)2⋅2H2O | 0.066 g | NaN3 | 0.039 g | NaN(CN)2 | 0.018 g | [6 empty] | 68 h | 150°C |  | solvothermal synthesis | 10.1021/cg800248b |  | 2008.06 | [{"synthesis method": "solvothermal synthesis", "precursor": [{"name": "Zn(OAc)2\u22c52H2O", "amount": "0.066", "unit": "g"}, {"name": "NaN3", "amount": "0.039", "unit": "g"}, {"name": "NaN(CN)2", "amount": "0.018", "unit": "g"}], "solvent": [{"name": "water", "amount": "7", "unit": "mL"}], "pressure": "", "temperature": "150\u00b0C", "time": "68 h", "heating rate": "", "cooling rate": ""}]
HIWXER01 | [Zn5(OH)4(bta)2] | C4 H8 N18 O6 Zn5 | solvothermal synthesis | Zn(OAc)2⋅2H2O | 0.066 g | NaN3 | 0.039 g | NaN(CN)2 | 0.018 g | [6 empty] | 60 h | 180°C |  | solvothermal synthesis | 10.1021/cg800248b |  | 2008.06 | [{"synthesis method": "solvothermal synthesis", "precursor": [{"name": "Zn(OAc)2\u22c52H2O", "amount": "0.066", "unit": "g"}, {"name": "NaN3", "amount": "0.039", "unit": "g"}, {"name": "NaN(CN)2", "amount": "0.018", "unit": "g"}], "solvent": [{"name": "water", "amount": "7", "unit": "mL"}], "pressure": "", "temperature": "180\u00b0C", "time": "60 h", "heating rate": "", "cooling rate": ""}]
TUZZEU | 1D Metal Hydroxyphosphonoacetate Hybrid Materials | C2 H11 O10 P1 Zn1 | chemical synthesis | HPAA | 0.2 mL | ZnCl2 | 0.88 mmol | [6 empty] | DI water |  | 3 days | room temperature | 2.5-2.8 | chemical synthesis, pH adjustment, filtration | 10.1021/ic902048b |  | 2009.12 | [{"synthesis method": "chemical synthesis", "precursor": [{"name": "HPAA", "amount": "0.2", "unit": "mL"}, {"name": "ZnCl2", "amount": "0.88", "unit": "mmol"}], "solution": [{"name": "DI water", "amount": "25", "unit": "mL"}], "pressure": "", "temperature": "room temperature", "time": "3 days"}, {"synthesis method": "pH adjustment", "pH": "2.5-2.8", "modulator": "5.0 or 1.0 M NaOH stock solutions"}, {"synthesis method": "filtration", "time": "", "atmosphere": "", "pressure": ""}]
TUZZAQ | 1D Metal Hydroxyphosphonoacetate Hybrid Materials | C2 H7 O8 P1 Zn1 | chemical synthesis | HPAA | 0.2 mL | ZnCl2 | 0.88 mmol | [6 empty] | DI water |  | 3 days | room temperature | 3.1-3.3 | chemical synthesis, pH adjustment, filtration | 10.1021/ic902048b |  | 2009.12 | [{"synthesis method": "chemical synthesis", "precursor": [{"name": "HPAA", "amount": "0.2", "unit": "mL"}, {"name": "ZnCl2", "amount": "0.88", "unit": "mmol"}], "solution": [{"name": "DI water", "amount": "25", "unit": "mL"}], "pressure": "", "temperature": "room temperature", "time": "3 days"}, {"synthesis method": "pH adjustment", "pH": "3.1-3.3", "modulator": "5.0 or 1.0 M NaOH stock solutions"}, {"synthesis method": "filtration", "time": "", "atmosphere": "", "pressure": ""}]
TUZYOD | 2D and 3D Metal Hydroxyphosphonoacetate Hybrid Materials | C2 H7 Mg1 O8 P1 | chemical synthesis | Mg(NO3)2⋅6H2O |  | MgO | [7 empty] | ligand solution |  | 3 days | 180°C | 2-3.2 | chemical synthesis, pH adjustment, filtration | 10.1021/ic902048b |  | 2009.12 | [{"synthesis method": "chemical synthesis", "precursor": [{"name": "Mg(NO3)2\u22c56H2O", "amount": "", "unit": ""}, {"name": "MgO", "amount": "", "unit": ""}], "solution": [{"name": "ligand solution", "amount": "", "unit": ""}], "pressure": "", "temperature": "180\u00b0C", "time": "3 days"}, {"synthesis method": "pH adjustment", "pH": "2-3.2", "modulator": "1 M NaOH or 1 M HNO3"}, {"synthesis method": "filtration", "time": "", "atmosphere": "", "pressure": ""}]
TUZYUJ | 2D and 3D Metal Hydroxyphosphonoacetate Hybrid Materials | C2 H2 Mg1 Na1 O6 P1 | chemical synthesis | HPAA | 0.5 mL | Zn(CH3COO)2⋅2H2O |  | Mg(CH3COO)2⋅4H2O | [5 empty] | DI water, glacial acetic acid, sodium or potassium acetate |  | 3 days | 180°C | 4.4 | chemical synthesis, pH adjustment, filtration | 10.1021/ic902048b |  | 2009.12 | [{"synthesis method": "chemical synthesis", "precursor": [{"name": "HPAA", "amount": "0.5", "unit": "mL"}, {"name": "Zn(CH3COO)2\u22c52H2O", "amount": "", "unit": ""}, {"name": "Mg(CH3COO)2\u22c54H2O", "amount": "", "unit": ""}], "solution": [{"name": "DI water", "amount": "0.5", "unit": "mL"}, {"name": "glacial acetic acid", "amount": "0.78", "unit": "mL"}, {"name": "sodium or potassium acetate", "amount": "14", "unit": "mmol"}], "pressure": "", "temperature": "180\u00b0C", "time": "3 days"}, {"synthesis method": "pH adjustment", "pH": "4.4", "modulator": ""}, {"synthesis method": "filtration", "time": "", "atmosphere": "", "pressure": ""}]
TUZZIY | 2D and 3D Metal Hydroxyphosphonoacetate Hybrid Materials | C2 H2 K1 O6 P1 Zn1 | chemical synthesis | HPAA | 0.5 mL | Zn(CH3COO)2⋅2H2O |  | Mg(CH3COO)2⋅4H2O | [5 empty] | DI water, glacial acetic acid, sodium or potassium acetate |  | 3 days | 180°C | 5.1 | chemical synthesis, pH adjustment, filtration | 10.1021/ic902048b |  | 2009.12 | [{"synthesis method": "chemical synthesis", "precursor": [{"name": "HPAA", "amount": "0.5", "unit": "mL"}, {"name": "Zn(CH3COO)2\u22c52H2O", "amount": "", "unit": ""}, {"name": "Mg(CH3COO)2\u22c54H2O", "amount": "", "unit": ""}], "solution": [{"name": "DI water", "amount": "0.5", "unit": "mL"}, {"name": "glacial acetic acid", "amount": "0.78", "unit": "mL"}, {"name": "sodium or potassium acetate", "amount": "14", "unit": "mmol"}], "pressure": "", "temperature": "180\u00b0C", "time": "3 days"}, {"synthesis method": "pH adjustment", "pH": "5.1", "modulator": ""}, {"synthesis method": "filtration", "time": "", "atmosphere": "", "pressure": ""}]
JIPCAP | [Eu3(3,5-dcba)9(H2O)(dmf)3]·2dmf | [Eu3(3,5-dcba)9(H2O)(dmf)3]⋅2dmf | chemical synthesis | 3,5-dichlorobenzoic acid | 70 mg | Sodium hydroxide |  | EuCl3 | 8.2 mM |  |  |  |  | water |  | 2 h | 80°C |  | chemical synthesis, filtration, washing | 10.1021/acs.inorgchem.8b02720 |  | 2018.11 | [{"synthesis method": "chemical synthesis", "precursor": [{"name": "3,5-dichlorobenzoic acid", "amount": "70", "unit": "mg"}, {"name": "Sodium hydroxide", "amount": "", "unit": ""}, {"name": "EuCl3", "amount": "", "unit": "8.2 mM"}], "solution": [{"name": "water", "amount": "15", "unit": "mL"}], "pressure": "", "temperature": "80\u00b0C", "time": "2 h"}, {"synthesis method": "filtration", "time": "", "atmosphere": "", "pressure": ""}, {"synthesis method": "washing", "washing solution": "hot water and methanol", "amount": ""}]
OSIWIX | [Ag(mtz)] | Ag1 C3 H4 N3 | chemical synthesis | AgNO3 | 0.0850 g | Hmtz | 0.0415 g | [6 empty] | aqueous ammonia, methanol |  | 7-10 days |  |  | chemical synthesis, filtration, washing, drying | 10.1021/cg101435b |  | 2011.01 | [{"synthesis method": "chemical synthesis", "precursor": [{"name": "AgNO3", "amount": "0.0850", "unit": "g"}, {"name": "Hmtz", "amount": "0.0415", "unit": "g"}], "solution": [{"name": "aqueous ammonia", "amount": "10", "unit": "mL"}, {"name": "methanol", "amount": "", "unit": ""}], "pressure": "", "temperature": "", "time": "7-10 days"}, {"synthesis method": "filtration", "time": "", "atmosphere": "", "pressure": ""}, {"synthesis method": "washing", "washing solution": "methanol", "amount": ""}, {"synthesis method": "drying", "pressure": "", "temperature": "", "atmosphere": "air", "time": ""}]
OSIWOD | [Ag(etz)] | Ag1 C4 H6 N3 | chemical synthesis | AgNO3 | 0.0850 g | Hetz | 0.0485 g | [6 empty] | aqueous ammonia, methanol |  | 7-10 days |  |  | chemical synthesis, filtration, washing, drying | 10.1021/cg101435b |  | 2011.01 | [{"synthesis method": "chemical synthesis", "precursor": [{"name": "AgNO3", "amount": "0.0850", "unit": "g"}, {"name": "Hetz", "amount": "0.0485", "unit": "g"}], "solution": [{"name": "aqueous ammonia", "amount": "10", "unit": "mL"}, {"name": "methanol", "amount": "", "unit": ""}], "pressure": "", "temperature": "", "time": "7-10 days"}, {"synthesis method": "filtration", "time": "", "atmosphere": "", "pressure": ""}, {"synthesis method": "washing", "washing solution": "methanol", "amount": ""}, {"synthesis method": "drying", "pressure": "", "temperature": "", "atmosphere": "air", "time": ""}]
OSIWUJ | [Ag4(etz)4] | Ag4 C16 H24 N12 | chemical synthesis | AgNO3 | 0.0850 g | Hetz | 0.0485 g | [6 empty] | aqueous ammonia, ethanol |  | 7-10 days |  |  | chemical synthesis, filtration, washing, drying | 10.1021/cg101435b |  | 2011.01 | [{"synthesis method": "chemical synthesis", "precursor": [{"name": "AgNO3", "amount": "0.0850", "unit": "g"}, {"name": "Hetz", "amount": "0.0485", "unit": "g"}], "solution": [{"name": "aqueous ammonia", "amount": "10", "unit": "mL"}, {"name": "ethanol", "amount": "15", "unit": "mL"}], "pressure": "", "temperature": "", "time": "7-10 days"}, {"synthesis method": "filtration", "time": "", "atmosphere": "", "pressure": ""}, {"synthesis method": "washing", "washing solution": "ethanol", "amount": ""}, {"synthesis method": "drying", "pressure": "", "temperature": "", "atmosphere": "air", "time": ""}]
OSIXOE | [Ag4(ptz)4] | Ag2 C10 H16 N6 | chemical synthesis | AgNO3 | 0.0850 g | Hptz | 0.0555 g | [6 empty] | aqueous ammonia, methanol |  | 7-10 days |  |  | chemical synthesis, filtration, washing, drying | 10.1021/cg101435b |  | 2011.01 | [{"synthesis method": "chemical synthesis", "precursor": [{"name": "AgNO3", "amount": "0.0850", "unit": "g"}, {"name": "Hptz", "amount": "0.0555", "unit": "g"}], "solution": [{"name": "aqueous ammonia", "amount": "10", "unit": "mL"}, {"name": "methanol", "amount": "", "unit": ""}], "pressure": "", "temperature": "", "time": "7-10 days"}, {"synthesis method": "filtration", "time": "", "atmosphere": "", "pressure": ""}, {"synthesis method": "washing", "washing solution": "methanol", "amount": ""}, {"synthesis method": "drying", "pressure": "", "temperature": "", "atmosphere": "air", "time": ""}]
ORUSUQ | [Co3(L)2(BTEC)(H2O)2] | C36 Co3 H28 N8 O16 | solvothermal synthesis | CoCl2⋅6H2O | 57.4 mg | HL | 25.4 mg | H4BTEC | 25.4 mg | NaOH | 20.0 mg |  |  |  |  | 3 days | 210°C |  | solvothermal synthesis, filtration, washing | 10.1021/ic101618n |  | 2011.01 | [{"synthesis method": "solvothermal synthesis", "precursor": [{"name": "CoCl2\u22c56H2O", "amount": "57.4", "unit": "mg"}, {"name": "HL", "amount": "25.4", "unit": "mg"}, {"name": "H4BTEC", "amount": "25.4", "unit": "mg"}, {"name": "NaOH", "amount": "20.0", "unit": "mg"}], "solvent": [{"name": "H2O", "amount": "10", "unit": "mL"}], "reducing agent": [{"name": "", "amount": "", "unit": ""}], "surfactant": [{"name": "", "amount": "", "unit": ""}], "pressure": "", "temperature": "210\u00b0C", "time": "3 days", "heating rate": "", "cooling rate": ""}, {"synthesis method": "filtration", "time": "", "atmosphere": "", "pressure": ""}, {"synthesis method": "washing", "washing solution": "water and ethanol", "amount": ""}]
ORUTAX | [Co3(L)2(BTEC)] | C36 Co3 H20 N8 O12 | [16 empty] | heating | 10.1021/ic101618n |  | 2011.01 | [{"synthesis method": "heating", "precursor": [{"name": "crystal sample of 1", "amount": "", "unit": ""}], "temperature": "160\u00b0C", "time": "2 hours"}]
WONQEW | [Ag4(μ4-TBim)2(μ2-η2-NO3)2](NO3)2·1/2CH2Cl2·2CH3OH | Ag4 C78.50 Cl1 H69 N20 O14 | chemical synthesis | AgNO3 | 34.0 mg | TBim | 30.0 mg | [6 empty] | MeOH, MeOH-CH2Cl2, CH2Cl2 |  | 3 weeks | room temperature |  | chemical synthesis | 10.1021/ic800883x |  | 2008.10 | [{"synthesis method": "chemical synthesis", "precursor": [{"name": "AgNO3", "amount": "34.0", "unit": "mg"}, {"name": "TBim", "amount": "30.0", "unit": "mg"}], "solution": [{"name": "MeOH", "amount": "5", "unit": "mL"}, {"name": "MeOH-CH2Cl2", "amount": "10", "unit": "mL"}, {"name": "CH2Cl2", "amount": "5", "unit": "mL"}], "pressure": "", "temperature": "room temperature", "time": "3 weeks"}]
WONQIA | [(NO3 -)⊂{Ag4(μ4-TDMBim)2}][Ag(NO3)2](NO3)2·CH2Cl2·CH3OH | Ag5 C94 Cl2 H106 N21 O20 | chemical synthesis | AgNO3 | 34.0 mg | TDMBim | 35.4 mg | [6 empty] | MeOH, MeOH-CH2Cl2, CH2Cl2 |  | 3 weeks | room temperature |  | chemical synthesis | 10.1021/ic800883x |  | 2008.10 | [{"synthesis method": "chemical synthesis", "precursor": [{"name": "AgNO3", "amount": "34.0", "unit": "mg"}, {"name": "TDMBim", "amount": "35.4", "unit": "mg"}], "solution": [{"name": "MeOH", "amount": "5", "unit": "mL"}, {"name": "MeOH-CH2Cl2", "amount": "10", "unit": "mL"}, {"name": "CH2Cl2", "amount": "5", "unit": "mL"}], "pressure": "", "temperature": "room temperature", "time": "3 weeks"}]
XIWRAY | {Ba2(H2O)5[TaO(C2O4)3]HC2O4} | Ba2 C8 H13 O23 Ta1 | chemical synthesis | Ba(NO3)2 | 0.261 g | (oxalato)tantalate(V) | 0.09 g | [6 empty] | water |  |  |  |  | chemical synthesis, filtration, washing, drying | 10.1021/ic402276e |  | 2013.11 | [{"synthesis method": "chemical synthesis", "precursor": [{"name": "Ba(NO3)2", "amount": "0.261", "unit": "g"}, {"name": "(oxalato)tantalate(V)", "amount": "0.09", "unit": "g"}], "solution": [{"name": "water", "amount": "10", "unit": "mL"}], "pressure": "", "temperature": "", "time": ""}, {"synthesis method": "filtration", "time": "", "atmosphere": "", "pressure": ""}, {"synthesis method": "washing", "washing solution": "water", "amount": "small amount"}, {"synthesis method": "drying", "pressure": "", "temperature": "", "atmosphere": "air", "time": ""}]
SUDNEM | [Pb(phen)(suc)]n | C16 H12 N2 O4 Pb1 | chemical synthesis | Pb(CH3COO)2⋅3H2O | 0.20 g | sucH2 | 0.13 g | phen | 0.10 g |  |  |  |  | H2O |  | 3-1/2 days | 160°C | ~5 | chemical synthesis, pH adjustment, filtration, washing, drying | 10.1021/cg501628d |  | 2015.03 | [{"synthesis method": "chemical synthesis", "precursor": [{"name": "Pb(CH3COO)2\u22c53H2O", "amount": "0.20", "unit": "g"}, {"name": "sucH2", "amount": "0.13", "unit": "g"}, {"name": "phen", "amount": "0.10", "unit": "g"}], "solution": [{"name": "H2O", "amount": "10", "unit": "mL"}], "pressure": "", "temperature": "160\u00b0C", "time": "3-1/2 days"}, {"synthesis method": "pH adjustment", "pH": "~5", "modulator": ""}, {"synthesis method": "filtration", "time": "", "atmosphere": "", "pressure": ""}, {"synthesis method": "washing", "washing solution": "water", "amount": ""}, {"synthesis method": "drying", "pressure": "", "temperature": "", "atmosphere": "air", "time": ""}]
GUGKEA | [Pb3(phen)3(glu)3]n·7nH2O | C51 H56 N6 O19 Pb3 | chemical synthesis | Pb(CH3COO)⋅0.3H2O | 0.37 g | gluH2 | 0.26 g | phen | 0.20 g |  |  |  |  | H2O |  | 3-1/2 days | 160°C | ~5 | chemical synthesis, pH adjustment, filtration, washing, drying | 10.1021/cg501628d |  | 2015.03 | [{"synthesis method": "chemical synthesis", "precursor": [{"name": "Pb(CH3COO)\u22c50.3H2O", "amount": "0.37", "unit": "g"}, {"name": "gluH2", "amount": "0.26", "unit": "g"}, {"name": "phen", "amount": "0.20", "unit": "g"}], "solution": [{"name": "H2O", "amount": "10", "unit": "mL"}], "pressure": "", "temperature": "160\u00b0C", "time": "3-1/2 days"}, {"synthesis method": "pH adjustment", "pH": "~5", "modulator": ""}, {"synthesis method": "filtration", "time": "", "atmosphere": "", "pressure": ""}, {"synthesis method": "washing", "washing solution": "water", "amount": ""}, {"synthesis method": "drying", "pressure": "", "temperature": "", "atmosphere": "air", "time": ""}]
SUDNIQ | [Pb3(tca)2]n | C12 H10 O12 Pb3 | chemical synthesis | Pb(CH3COO)2⋅3H2O | 0.37 g | tcaH3 | 0.34 g | 2,2'-bpy | 0.16 g |  |  |  |  | H2O |  | 3-1/2 days | 160°C | ~5 | chemical synthesis, pH adjustment, filtration, washing, drying | 10.1021/cg501628d |  | 2015.03 | [{"synthesis method": "chemical synthesis", "precursor": [{"name": "Pb(CH3COO)2\u22c53H2O", "amount": "0.37", "unit": "g"}, {"name": "tcaH3", "amount": "0.34", "unit": "g"}, {"name": "2,2'-bpy", "amount": "0.16", "unit": "g"}], "solution": [{"name": "H2O", "amount": "10", "unit": "mL"}], "pressure": "", "temperature": "160\u00b0C", "time": "3-1/2 days"}, {"synthesis method": "pH adjustment", "pH": "~5", "modulator": "aqueous NaOH"}, {"synthesis method": "filtration", "time": "", "atmosphere": "", "pressure": ""}, {"synthesis method": "washing", "washing solution": "water", "amount": ""}, {"synthesis method": "drying", "pressure": "", "temperature": "", "atmosphere": "air", "time": ""}]
SUDNOW | [Pb2(phen)2(tcaH)2]n | C36 H30 N4 O13 Pb2 | chemical synthesis | Pb(CH3COO)2⋅3H2O | 0.37 g | tcaH3 | 0.34 g | phen | 0.20 g |  |  |  |  | H2O |  | 3-1/2 days | 160°C | ~5 | chemical synthesis, pH adjustment, filtration, washing, drying | 10.1021/cg501628d |  | 2015.03 | [{"synthesis method": "chemical synthesis", "precursor": [{"name": "Pb(CH3COO)2\u22c53H2O", "amount": "0.37", "unit": "g"}, {"name": "tcaH3", "amount": "0.34", "unit": "g"}, {"name": "phen", "amount": "0.20", "unit": "g"}], "solution": [{"name": "H2O", "amount": "10", "unit": "mL"}], "pressure": "", "temperature": "160\u00b0C", "time": "3-1/2 days"}, {"synthesis method": "pH adjustment", "pH": "~5", "modulator": ""}, {"synthesis method": "filtration", "time": "", "atmosphere": "", "pressure": ""}, {"synthesis method": "washing", "washing solution": "water", "amount": ""}, {"synthesis method": "drying", "pressure": "", "temperature": "", "atmosphere": "air", "time": ""}]
EVOMOR01 | [Mn(bpy)(H2O)(C4H4O4)] · 0.5bpy | C19 H18 Mn1 N3 O5 | chemical synthesis | 4,4‘-bipyridine dihydrate | 0.100 g | Mn(C4H4O4)⋅4H2O | 0.127 g | [6 empty] | CH3OH, H2O |  | 1 month | room temperature |  | chemical synthesis | 10.1021/ic0301268 |  | 2004.03 | [{"synthesis method": "chemical synthesis", "precursor": [{"name": "4,4\u2018-bipyridine dihydrate", "amount": "0.100", "unit": "g"}, {"name": "Mn(C4H4O4)\u22c54H2O", "amount": "0.127", "unit": "g"}], "solution": [{"name": "CH3OH", "amount": "5.0", "unit": "mL"}, {"name": "H2O", "amount": "20", "unit": "mL"}], "pressure": "", "temperature": "room temperature", "time": "1 month"}]
AYALUH | Mn(bpy)(C5H6O4) | C15 H14 Mn1 N2 O4 | chemical synthesis | Mn(C5H6O4)⋅4H2O | 0.106 g | 4,4‘-bipyridine dihydrate | 0.100 g | [6 empty] | CH3OH, H2O |  | 2 months | 50°C |  | chemical synthesis | 10.1021/ic0301268 |  | 2004.03 | [{"synthesis method": "chemical synthesis", "precursor": [{"name": "Mn(C5H6O4)\u22c54H2O", "amount": "0.106", "unit": "g"}, {"name": "4,4\u2018-bipyridine dihydrate", "amount": "0.100", "unit": "g"}], "solution": [{"name": "CH3OH", "amount": "5.0", "unit": "mL"}, {"name": "H2O", "amount": "20", "unit": "mL"}], "pressure": "", "temperature": "50\u00b0C", "time": "2 months"}]
AYAMAO | Mn(bpy)(C6H8O4) | C16 H16 Mn1 N2 O4 | chemical synthesis | MnSO4⋅H2O | 0.088 g | adipic acid | 0.076 g | 4,4‘-bipyridine dihydrate | 0.100 g |  |  |  |  | H2O, CH3OH |  | 1 day | room temperature |  | chemical synthesis | 10.1021/ic0301268 |  | 2004.03 | [{"synthesis method": "chemical synthesis", "precursor": [{"name": "MnSO4\u22c5H2O", "amount": "0.088", "unit": "g"}, {"name": "adipic acid", "amount": "0.076", "unit": "g"}, {"name": "4,4\u2018-bipyridine dihydrate", "amount": "0.100", "unit": "g"}], "solution": [{"name": "H2O", "amount": "5.0", "unit": "mL"}, {"name": "CH3OH", "amount": "5.0", "unit": "mL"}], "pressure": "", "temperature": "room temperature", "time": "1 day"}]
UJUCEJ | {[Pr2(MnLCl)2(NO3)2(dmf)6(H2O)2]·xH2O} n | C62 Cl2 H84 Mn2 N12 O27 Pr2 | chemical synthesis | H4L | 22.5 mg | MnCl2⋅4(H2O) | 10.8 mg | Pr(NO3)3⋅(H2O)m | 0.1 mmol |  |  |  |  | dmf, pyridine |  | 2h | room temperature |  | chemical synthesis, filtration, washing, drying | 10.1021/acs.inorgchem.5b02234 |  | 2016.02 | [{"synthesis method": "chemical synthesis", "precursor": [{"name": "H4L", "amount": "22.5", "unit": "mg"}, {"name": "MnCl2\u22c54(H2O)", "amount": "10.8", "unit": "mg"}, {"name": "Pr(NO3)3\u22c5(H2O)m", "amount": "0.1", "unit": "mmol"}], "solution": [{"name": "dmf", "amount": "2", "unit": "mL"}, {"name": "pyridine", "amount": "0.15", "unit": "mL"}], "pressure": "", "temperature": "room temperature", "time": "2h"}, {"synthesis method": "filtration", "time": "", "atmosphere": "", "pressure": ""}, {"synthesis method": "washing", "washing solution": "dmf, diethyl ether", "amount": ""}, {"synthesis method": "drying", "pressure": "", "temperature": "", "atmosphere": "air", "time": ""}]
UJUCIN | {[Nd2(MnLCl)2(NO3)2(dmf)6(H2O)2]·xH2O} n | C62 Cl2 H84 Mn2 N12 Nd2 O27 | chemical synthesis | H4L | 22.5 mg | MnCl2⋅4(H2O) | 10.8 mg | Nd(NO3)3⋅(H2O)m | 0.1 mmol |  |  |  |  | dmf, pyridine |  | 2h | room temperature |  | chemical synthesis, filtration, washing, drying | 10.1021/acs.inorgchem.5b02234 |  | 2016.02 | [{"synthesis method": "chemical synthesis", "precursor": [{"name": "H4L", "amount": "22.5", "unit": "mg"}, {"name": "MnCl2\u22c54(H2O)", "amount": "10.8", "unit": "mg"}, {"name": "Nd(NO3)3\u22c5(H2O)m", "amount": "0.1", "unit": "mmol"}], "solution": [{"name": "dmf", "amount": "2", "unit": "mL"}, {"name": "pyridine", "amount": "0.15", "unit": "mL"}], "pressure": "", "temperature": "room temperature", "time": "2h"}, {"synthesis method": "filtration", "time": "", "atmosphere": "", "pressure": ""}, {"synthesis method": "washing", "washing solution": "dmf, diethyl ether", "amount": ""}, {"synthesis method": "drying", "pressure": "", "temperature": "", "atmosphere": "air", "time": ""}]
UJOPEQ | {[Sm2(MnLCl)2(NO3)2(dmf)6(H2O)2]·xH2O} n | C62 Cl2 H84 Mn2 N12 O27 Sm2 | chemical synthesis | H4L | 22.5 mg | MnCl2⋅4(H2O) | 10.8 mg | Sm(NO3)3⋅(H2O)m | 0.1 mmol |  |  |  |  | dmf, pyridine |  | 2h | room temperature |  | chemical synthesis, filtration, washing, drying | 10.1021/acs.inorgchem.5b02234 |  | 2016.02 | [{"synthesis method": "chemical synthesis", "precursor": [{"name": "H4L", "amount": "22.5", "unit": "mg"}, {"name": "MnCl2\u22c54(H2O)", "amount": "10.8", "unit": "mg"}, {"name": "Sm(NO3)3\u22c5(H2O)m", "amount": "0.1", "unit": "mmol"}], "solution": [{"name": "dmf", "amount": "2", "unit": "mL"}, {"name": "pyridine", "amount": "0.15", "unit": "mL"}], "pressure": "", "temperature": "room temperature", "time": "2h"}, {"synthesis method": "filtration", "time": "", "atmosphere": "", "pressure": ""}, {"synthesis method": "washing", "washing solution": "dmf, diethyl ether", "amount": ""}, {"synthesis method": "drying", "pressure": "", "temperature": "", "atmosphere": "air", "time": ""}]
UJOPIU | {[Gd2(MnLCl)2(NO3)2(dmf)6(H2O)2]·xH2O} n | C62 Cl2 Gd2 H84 Mn2 N12 O27 | chemical synthesis | H4L | 22.5 mg | MnCl2⋅4(H2O) | 10.8 mg | Gd(NO3)3⋅(H2O)m | 0.1 mmol |  |  |  |  | dmf, pyridine |  | 2h | room temperature |  | chemical synthesis, filtration, washing, drying | 10.1021/acs.inorgchem.5b02234 |  | 2016.02 | [{"synthesis method": "chemical synthesis", "precursor": [{"name": "H4L", "amount": "22.5", "unit": "mg"}, {"name": "MnCl2\u22c54(H2O)", "amount": "10.8", "unit": "mg"}, {"name": "Gd(NO3)3\u22c5(H2O)m", "amount": "0.1", "unit": "mmol"}], "solution": [{"name": "dmf", "amount": "2", "unit": "mL"}, {"name": "pyridine", "amount": "0.15", "unit": "mL"}], "pressure": "", "temperature": "room temperature", "time": "2h"}, {"synthesis method": "filtration", "time": "", "atmosphere": "", "pressure": ""}, {"synthesis method": "washing", "washing solution": "dmf, diethyl ether", "amount": ""}, {"synthesis method": "drying", "pressure": "", "temperature": "", "atmosphere": "air", "time": ""}]
SOJDAX01 | [Cu(dpa)(N3)2] n | C10 Cu1 H9 N9 | chemical synthesis | Cu(ClO4)2⋅6H2O | 0.10 M 6 mL | dpa | 0.10 M 5 mL | NaN3 | 2.0 M 0.50 mL |  |  |  |  | tetrahydrofuran |  | 5 days | room temperature |  | chemical synthesis | 10.1021/ic801505a |  | 2009.01 | [{"synthesis method": "chemical synthesis", "precursor": [{"name": "Cu(ClO4)2\u22c56H2O", "amount": "0.10 M", "unit": "6 mL"}, {"name": "dpa", "amount": "0.10 M", "unit": "5 mL"}, {"name": "NaN3", "amount": "2.0 M", "unit": "0.50 mL"}], "solution": [{"name": "tetrahydrofuran", "amount": "2", "unit": "mL"}], "pressure": "", "temperature": "room temperature", "time": "5 days"}]
QOWSIF | [Co(dpa)(N3)2] n | C10 Co1 H9 N9 | chemical synthesis | Co(ClO4)2⋅6H2O | 0.10 M 6 mL | dpa | 0.10 M 5 mL | NaN3 | 2.0 M 0.50 mL |  |  |  |  | tetrahydrofuran |  | 2 weeks | room temperature |  | chemical synthesis | 10.1021/ic801505a |  | 2009.01 | [{"synthesis method": "chemical synthesis", "precursor": [{"name": "Co(ClO4)2\u22c56H2O", "amount": "0.10 M", "unit": "6 mL"}, {"name": "dpa", "amount": "0.10 M", "unit": "5 mL"}, {"name": "NaN3", "amount": "2.0 M", "unit": "0.50 mL"}], "solution": [{"name": "tetrahydrofuran", "amount": "2", "unit": "mL"}], "pressure": "", "temperature": "room temperature", "time": "2 weeks"}]
QOWSOL | [Ni(OAc)1/2(N3)3/2(H2O)] n | C11 H12.5 N7.5 Ni1 O2 | chemical synthesis | Ni(OAc)2⋅4H2O | 0.10 M 6 mL | dpa | 0.10 M 5 mL | NaN3 | 2.0 M 0.50 mL |  |  |  |  | tetrahydrofuran |  | 3 weeks | room temperature |  | chemical synthesis | 10.1021/ic801505a |  | 2009.01 | [{"synthesis method": "chemical synthesis", "precursor": [{"name": "Ni(OAc)2\u22c54H2O", "amount": "0.10 M", "unit": "6 mL"}, {"name": "dpa", "amount": "0.10 M", "unit": "5 mL"}, {"name": "NaN3", "amount": "2.0 M", "unit": "0.50 mL"}], "solution": [{"name": "tetrahydrofuran", "amount": "2", "unit": "mL"}], "pressure": "", "temperature": "room temperature", "time": "3 weeks"}]
XEMJEF | [(CuCl)2(CO)2(biL)] | C8 Cl2 Cu2 H12 N2 O2 | chemical synthesis | CuCl | 0.313 g | DABCO | 0.177 g | [6 empty] | methanol, methanol |  | 30 min |  |  | chemical synthesis, washing | 10.1021/om0601504 |  | 2006.05 | [{"synthesis method": "chemical synthesis", "precursor": [{"name": "CuCl", "amount": "0.313", "unit": "g"}, {"name": "DABCO", "amount": "0.177", "unit": "g"}], "solution": [{"name": "methanol", "amount": "40", "unit": "mL"}, {"name": "methanol", "amount": "10", "unit": "mL"}], "pressure": "", "temperature": "", "time": "30 min"}, {"synthesis method": "washing", "washing solution": "ethyl ether", "amount": ""}]
XEMJOP | CuCl(CO) | C6 Cl2 Cu2 H10 N2 O2 | chemical synthesis | CuCl(CO) |  | Pip | [12 empty] | chemical synthesis | 10.1021/om0601504 |  | 2006.05 | [{"synthesis method": "chemical synthesis", "precursor": [{"name": "CuCl(CO)", "amount": "", "unit": ""}, {"name": "Pip", "amount": "", "unit": ""}], "solution": [{"name": "", "amount": "", "unit": ""}], "pressure": "", "temperature": "", "time": ""}]
XEMJIJ | CuCl(CO) | C8 Cl2 Cu2 H14 N2 O2 | chemical synthesis | CuCl(CO) |  | DMP | [12 empty] | chemical synthesis | 10.1021/om0601504 |  | 2006.05 | [{"synthesis method": "chemical synthesis", "precursor": [{"name": "CuCl(CO)", "amount": "", "unit": ""}, {"name": "DMP", "amount": "", "unit": ""}], "solution": [{"name": "", "amount": "", "unit": ""}], "pressure": "", "temperature": "", "time": ""}]
QICJET | Potassium Di-tert-butylphosphidoboratabenzene | B1 C13 H23 K1 P1 | chemical synthesis | Di-tert-butylchlorophosphidoboratabenzene | 2.97 g | Ks | 1.10 g | [6 empty] | benzene |  | 18 h | 338 K |  | chemical synthesis, filtration | 10.1021/om300668u |  | 2012.08 | [{"synthesis method": "chemical synthesis", "precursor": [{"name": "Di-tert-butylchlorophosphidoboratabenzene", "amount": "2.97", "unit": "g"}, {"name": "Ks", "amount": "1.10", "unit": "g"}], "solution": [{"name": "benzene", "amount": "25", "unit": "mL"}], "pressure": "", "temperature": "338 K", "time": "18 h"}, {"synthesis method": "filtration", "time": "", "atmosphere": "", "pressure": ""}]
QICJUJ | K+[DTBB]-(18-crown-6) | B1 C25 H47 K1 O6 P1 | chemical synthesis | 18-Crown-6 | 0.0071 g | K+[DTBB]- | 0.0071 g | [6 empty] | THF |  |  |  |  | chemical synthesis, filtration | 10.1021/om300668u |  | 2012.08 | [{"synthesis method": "chemical synthesis", "precursor": [{"name": "18-Crown-6", "amount": "0.0071", "unit": "g"}, {"name": "K+[DTBB]-", "amount": "0.0071", "unit": "g"}], "solution": [{"name": "THF", "amount": "3", "unit": "mL"}], "pressure": "", "temperature": "", "time": ""}, {"synthesis method": "filtration", "time": "", "atmosphere": "", "pressure": ""}]
QICKAQ | Ni2(DTBB)2 | B2 C26 H46 Ni2 P2 | chemical synthesis | K+[DTBB]- | 0.233 g | NiBr2(PPh3)2 | 0.298 g | [6 empty] | THF |  | 24 h |  |  | chemical synthesis, filtration | 10.1021/om300668u |  | 2012.08 | [{"synthesis method": "chemical synthesis", "precursor": [{"name": "K+[DTBB]-", "amount": "0.233", "unit": "g"}, {"name": "NiBr2(PPh3)2", "amount": "0.298", "unit": "g"}], "solution": [{"name": "THF", "amount": "5", "unit": "mL"}], "pressure": "", "temperature": "", "time": "24 h"}, {"synthesis method": "filtration", "time": "", "atmosphere": "", "pressure": ""}]
QICJIX | Pt(DTBB)2 | B2 C26 H46 P2 Pt1 | chemical synthesis | K+[DTBB]- | 0.050 g | PtCl2 | 0.021 g | [6 empty] | THF |  | 48 h |  |  | chemical synthesis, filtration | 10.1021/om300668u |  | 2012.08 | [{"synthesis method": "chemical synthesis", "precursor": [{"name": "K+[DTBB]-", "amount": "0.050", "unit": "g"}, {"name": "PtCl2", "amount": "0.021", "unit": "g"}], "solution": [{"name": "THF", "amount": "5", "unit": "mL"}], "pressure": "", "temperature": "", "time": "48 h"}, {"synthesis method": "filtration", "time": "", "atmosphere": "", "pressure": ""}]
QICJOD | Pt(DTBB)2(COD) | B2 C37 H60 P2 Pt1 | chemical synthesis | K+[DTBB]- | 0.051 g | PtCl2COD | 0.032 g | [6 empty] | THF |  | 96 h |  |  | chemical synthesis, filtration | 10.1021/om300668u |  | 2012.08 | [{"synthesis method": "chemical synthesis", "precursor": [{"name": "K+[DTBB]-", "amount": "0.051", "unit": "g"}, {"name": "PtCl2COD", "amount": "0.032", "unit": "g"}], "solution": [{"name": "THF", "amount": "5", "unit": "mL"}], "pressure": "", "temperature": "", "time": "96 h"}, {"synthesis method": "filtration", "time": "", "atmosphere": "", "pressure": ""}]
ZALGEB | Na(HL)(CH3COO)Eu(Al(OH)6Mo6O18)(H2O)6 | Al1 C8 Eu1 H46 Mo6 N1 Na1 O44 | chemical synthesis | AlCl3⋅6H2O | 0.36 g | NaMoO4⋅2H2O | 0.9 g | nicotinic acid | 0.061 g | Eu(NO3)3⋅6H2O | 0.223 g |  |  | glacial acetic acid, H2O |  | 1 hour | 80°C |  | chemical synthesis, filtration | 10.1021/acs.inorgchem.6b01852 |  | 2016.12 | [{"synthesis method": "chemical synthesis", "precursor": [{"name": "AlCl3\u22c56H2O", "amount": "0.36", "unit": "g"}, {"name": "NaMoO4\u22c52H2O", "amount": "0.9", "unit": "g"}, {"name": "nicotinic acid", "amount": "0.061", "unit": "g"}, {"name": "Eu(NO3)3\u22c56H2O", "amount": "0.223", "unit": "g"}], "solution": [{"name": "glacial acetic acid", "amount": "5", "unit": "mL"}, {"name": "H2O", "amount": "10", "unit": "mL"}], "pressure": "", "temperature": "80\u00b0C", "time": "1 hour"}, {"synthesis method": "filtration", "time": "20 days", "atmosphere": "", "pressure": ""}]
ZALGOL | Na(HL)(CH3COO)Tb(Al(OH)6Mo6O18)(H2O)6 | Al1 C8 H46 Mo6 N1 Na1 O44 Tb1 | chemical synthesis | Tb(NO3)3⋅6H2O | 0.2165 g | [8 empty] | glacial acetic acid, H2O |  | 1 hour | 80°C |  | chemical synthesis, filtration | 10.1021/acs.inorgchem.6b01852 |  | 2016.12 | [{"synthesis method": "chemical synthesis", "precursor": [{"name": "Tb(NO3)3\u22c56H2O", "amount": "0.2165", "unit": "g"}], "solution": [{"name": "glacial acetic acid", "amount": "5", "unit": "mL"}, {"name": "H2O", "amount": "10", "unit": "mL"}], "pressure": "", "temperature": "80\u00b0C", "time": "1 hour"}, {"synthesis method": "filtration", "time": "20 days", "atmosphere": "", "pressure": ""}]
COXHON | {(Me2NH2)3(SO4)}2[Fe2(ox)3] | C18 Fe2 H48 N6 O20 S2 | solvothermal synthesis | FeSO4⋅7H2O | 0.144 mmol | oxalic acid | 0.112 g | [8 empty] | 96 h | 160° |  | solvothermal synthesis | 10.1021/cg800522h |  | 2009.02 | [{"synthesis method": "solvothermal synthesis", "precursor": [{"name": "FeSO4\u22c57H2O", "amount": "0.144", "unit": "mmol"}, {"name": "oxalic acid", "amount": "0.112", "unit": "g"}], "solvent": [{"name": "DMF", "amount": "6", "unit": "mL"}], "reducing agent": [], "surfactant": [], "pressure": "", "temperature": "160\u00b0", "time": "96 h", "heating rate": "", "cooling rate": "room temperature"}]
COXHED | {(Me2NH2)3(SO4)}2[Co2(ox)3] | C18 Co2 H48 N6 O20 S2 | solvothermal synthesis | CoSO4⋅7H2O | 0.144 mmol | oxalic acid | 0.112 g | [8 empty] | 96 h | 160° |  | solvothermal synthesis | 10.1021/cg800522h |  | 2009.02 | [{"synthesis method": "solvothermal synthesis", "precursor": [{"name": "CoSO4\u22c57H2O", "amount": "0.144", "unit": "mmol"}, {"name": "oxalic acid", "amount": "0.112", "unit": "g"}], "solvent": [{"name": "DMF", "amount": "6", "unit": "mL"}], "reducing agent": [], "surfactant": [], "pressure": "", "temperature": "160\u00b0", "time": "96 h", "heating rate": "", "cooling rate": "room temperature"}]
COXHIH | {(Me2NH2)3(SO4)}2[Ni2(ox)3] | C18 H48 N6 Ni2 O20 S2 | solvothermal synthesis | NiSO4⋅6H2O | 0.144 mmol | oxalic acid | 0.112 g | [8 empty] | 96 h | 160° |  | solvothermal synthesis | 10.1021/cg800522h |  | 2009.02 | [{"synthesis method": "solvothermal synthesis", "precursor": [{"name": "NiSO4\u22c56H2O", "amount": "0.144", "unit": "mmol"}, {"name": "oxalic acid", "amount": "0.112", "unit": "g"}], "solvent": [{"name": "DMF", "amount": "6", "unit": "mL"}], "reducing agent": [], "surfactant": [], "pressure": "", "temperature": "160\u00b0", "time": "96 h", "heating rate": "", "cooling rate": "room temperature"}]
AMEJOS |  | C36 Cu6 Fe1 H72 N13 O15 | chemical synthesis | Cu(NO3)2⋅2.5H2O | 233 mg | HNO3 | 1.00 mmol | N-methyldiethanolamine | 116 μL | sodium hydroxide | 2.0 mL | potassium ferricyanide K3[Fe(CN)6] | 56 mg | aqueous solution |  | overnight | room temperature |  | chemical synthesis, drying | 10.1021/ic101668f |  | 2010.10 | [{"synthesis method": "chemical synthesis", "precursor": [{"name": "Cu(NO3)2\u22c52.5H2O", "amount": "233", "unit": "mg"}, {"name": "HNO3", "amount": "1.00", "unit": "mmol"}, {"name": "N-methyldiethanolamine", "amount": "116", "unit": "\u03bcL"}, {"name": "sodium hydroxide", "amount": "2.0", "unit": "mL"}, {"name": "potassium ferricyanide K3[Fe(CN)6]", "amount": "56", "unit": "mg"}], "solution": [{"name": "aqueous solution", "amount": "10.0", "unit": "mL"}], "pressure": "", "temperature": "room temperature", "time": "overnight"}, {"synthesis method": "drying", "pressure": "", "temperature": "ambient temperature", "atmosphere": "air", "time": "2 weeks"}]
XEMKAE | Gd(CPOMBA)(H2O)2 | C23 Gd1 H19 O10 | solvothermal synthesis | Gd(NO3)3⋅6H2O | 0.1 mmol | H3CPOMBA | 0.1 mmol | [8 empty] | 4 h | 140°C |  | solvothermal synthesis, filtration, washing, drying | 10.1021/acsami.6b07724 |  | 2016.08 | [{"synthesis method": "solvothermal synthesis", "precursor": [{"name": "Gd(NO3)3\u22c56H2O", "amount": "0.1", "unit": "mmol"}, {"name": "H3CPOMBA", "amount": "0.1", "unit": "mmol"}], "solvent": [{"name": "deionized water and ethanol", "amount": "3:2", "unit": ""}], "reducing agent": [{"name": "", "amount": "", "unit": ""}], "surfactant": [{"name": "", "amount": "", "unit": ""}], "pressure": "", "temperature": "140\u00b0C", "time": "4 h", "heating rate": "", "cooling rate": "5 \u00b0C h-1"}, {"synthesis method": "filtration", "time": "", "atmosphere": "", "pressure": ""}, {"synthesis method": "washing", "washing solution": "95% EtOH", "amount": ""}, {"synthesis method": "drying", "pressure": "", "temperature": "", "atmosphere": "", "time": ""}]
HIFGIO | {[Zn3(L)2(OH)2]·8(EtOH)·4(DMF)} n | C51 H51 N1 O13 Zn3 | solvothermal synthesis | Zn(NO3)2⋅6H2O | 40 mg | H2L | 20 mg | [7 empty] | autogenous | 60 h | 100 °C |  | solvothermal synthesis | 10.1021/cg400376g |  | 2013.04 | [{"synthesis method": "solvothermal synthesis", "precursor": [{"name": "Zn(NO3)2\u22c56H2O", "amount": "40", "unit": "mg"}, {"name": "H2L", "amount": "20", "unit": "mg"}], "solvent": [{"name": "DMF", "amount": "2", "unit": "mL"}, {"name": "EtOH", "amount": "1", "unit": "mL"}], "reducing agent": [], "surfactant": [], "pressure": "autogenous", "temperature": "100 \u00b0C", "time": "60 h", "heating rate": "", "cooling rate": "1 \u00b0C per minute"}]
HIFGOU | {[Zn(L)(bpmp)0.5]·EtOH·1/2DMF} n | C33.5 H35.5 N2.5 O5.5 Zn1 | solvothermal synthesis | Zn(NO3)2⋅6H2O | 40 mg | H2L | 20 mg | bpmp | 10 mg | [5 empty] | autogenous | 72 h | 100 °C |  | solvothermal synthesis | 10.1021/cg400376g |  | 2013.04 | [{"synthesis method": "solvothermal synthesis", "precursor": [{"name": "Zn(NO3)2\u22c56H2O", "amount": "40", "unit": "mg"}, {"name": "H2L", "amount": "20", "unit": "mg"}, {"name": "bpmp", "amount": "10", "unit": "mg"}], "solvent": [{"name": "DMF", "amount": "2", "unit": "mL"}, {"name": "EtOH", "amount": "1", "unit": "mL"}], "reducing agent": [], "surfactant": [], "pressure": "autogenous", "temperature": "100 \u00b0C", "time": "72 h", "heating rate": "", "cooling rate": "1 \u00b0C per minute"}]
HIFGUA | {[(Zn)0.5(L)0.5(py)0.5]·5/2DMF·EtOH} n | C36.5 H44.5 N3.5 O7.5 Zn1 | solvothermal synthesis | Zn(NO3)2⋅6H2O | 20 mg | H2L | 20 mg | pyridine | 0.1 mL | [5 empty] | autogenous | 48 h | 100 °C |  | solvothermal synthesis | 10.1021/cg400376g |  | 2013.04 | [{"synthesis method": "solvothermal synthesis", "precursor": [{"name": "Zn(NO3)2\u22c56H2O", "amount": "20", "unit": "mg"}, {"name": "H2L", "amount": "20", "unit": "mg"}, {"name": "pyridine", "amount": "0.1", "unit": "mL"}], "solvent": [{"name": "DMF", "amount": "2", "unit": "mL"}, {"name": "EtOH", "amount": "1", "unit": "mL"}], "reducing agent": [], "surfactant": [], "pressure": "autogenous", "temperature": "100 \u00b0C", "time": "48 h", "heating rate": "", "cooling rate": "1 \u00b0C per minute"}]
HIFHAH | [Zn(L)(HNMe2)] n | C24 H23 N1 O4 Zn1 | solvothermal synthesis | Zn(NO3)2⋅6H2O | 20 mg | H2L | 20 mg | liquid NH3 | 0.2 mL | [5 empty] | autogenous | 72 h | 130 °C |  | solvothermal synthesis | 10.1021/cg400376g |  | 2013.04 | [{"synthesis method": "solvothermal synthesis", "precursor": [{"name": "Zn(NO3)2\u22c56H2O", "amount": "20", "unit": "mg"}, {"name": "H2L", "amount": "20", "unit": "mg"}, {"name": "liquid NH3", "amount": "0.2", "unit": "mL"}], "solvent": [{"name": "DMF", "amount": "2", "unit": "mL"}, {"name": "EtOH", "amount": "1", "unit": "mL"}], "reducing agent": [], "surfactant": [], "pressure": "autogenous", "temperature": "130 \u00b0C", "time": "72 h", "heating rate": "", "cooling rate": "1 \u00b0C per minute"}]
HIFHEL | {[Pb2(L)1.5(O)0.5]·EtOH·2H2O} n | C70 H68 O19 Pb4 | solvothermal synthesis | Pb(NO3)2 | 40 mg | H2L | 20 mg | [7 empty] | autogenous | 72 h | 180 °C |  | solvothermal synthesis | 10.1021/cg400376g |  | 2013.04 | [{"synthesis method": "solvothermal synthesis", "precursor": [{"name": "Pb(NO3)2", "amount": "40", "unit": "mg"}, {"name": "H2L", "amount": "20", "unit": "mg"}], "solvent": [{"name": "EtOH", "amount": "2", "unit": "mL"}, {"name": "H2O", "amount": "1", "unit": "mL"}], "reducing agent": [], "surfactant": [], "pressure": "autogenous", "temperature": "180 \u00b0C", "time": "72 h", "heating rate": "", "cooling rate": "1 \u00b0C per minute"}]
HIFHIP | {[Pb3(L)3(H2O)]·6H2O} n | C66 H62 O19 Pb3 | solvothermal synthesis | Pb(NO3)2 | 40 mg | H2L | 20 mg | 1 M NaOH | 0.1 mL | [5 empty] | autogenous | 72 h | 180 °C |  | solvothermal synthesis | 10.1021/cg400376g |  | 2013.04 | [{"synthesis method": "solvothermal synthesis", "precursor": [{"name": "Pb(NO3)2", "amount": "40", "unit": "mg"}, {"name": "H2L", "amount": "20", "unit": "mg"}, {"name": "1 M NaOH", "amount": "0.1", "unit": "mL"}], "solvent": [{"name": "H2O", "amount": "3", "unit": "mL"}], "reducing agent": [], "surfactant": [], "pressure": "autogenous", "temperature": "180 \u00b0C", "time": "72 h", "heating rate": "", "cooling rate": "1 \u00b0C per minute"}]
WEWDEI | {[W4O4S12Cu12Cl2(4,4‘-bipy)12]2Cl·4H2O}n | C120 Cl4 Cu12 H104 N24 O8 S12 W4 | chemical synthesis | (NH4)2WO2S2 | 0.16 g | CuCl | 0.10 g | (n-Bu)4NCl | 0.28 g | 4,4‘-bipyridine | 0.16 g |  |  | DMF |  | 12 h |  |  | chemical synthesis, filtration, crystallization | 10.1021/cg0606038 |  | 2006.12 | [{"synthesis method": "chemical synthesis", "precursor": [{"name": "(NH4)2WO2S2", "amount": "0.16", "unit": "g"}, {"name": "CuCl", "amount": "0.10", "unit": "g"}, {"name": "(n-Bu)4NCl", "amount": "0.28", "unit": "g"}, {"name": "4,4\u2018-bipyridine", "amount": "0.16", "unit": "g"}], "solution": [{"name": "DMF", "amount": "15", "unit": "cm3"}], "pressure": "", "temperature": "", "time": "12 h"}, {"synthesis method": "filtration", "time": "", "atmosphere": "N2", "pressure": ""}, {"synthesis method": "crystallization", "solvent": [{"name": "MeCN", "amount": "10", "unit": "cm3"}], "temperature": "ambient", "time": "2 months"}]
WEWDIM | {[(n-Bu)4N]2[W2O2S6Cu6Br4(4,4‘-bipy)3]}n | Br2 C31 Cu3 H48 N4 O1 S3 W1 | chemical synthesis | (NH4)2WO2S2 | 0.16 g | CuBr | 0.14 g | (n-Bu)4NBr | 0.32 g | 4,4‘-bipy | 0.16 g |  |  | CH2Cl2 |  | 12 h | room temperature |  | chemical synthesis, filtration, crystallization | 10.1021/cg0606038 |  | 2006.12 | [{"synthesis method": "chemical synthesis", "precursor": [{"name": "(NH4)2WO2S2", "amount": "0.16", "unit": "g"}, {"name": "CuBr", "amount": "0.14", "unit": "g"}, {"name": "(n-Bu)4NBr", "amount": "0.32", "unit": "g"}, {"name": "4,4\u2018-bipy", "amount": "0.16", "unit": "g"}], "solution": [{"name": "CH2Cl2", "amount": "20", "unit": "mL"}], "pressure": "", "temperature": "room temperature", "time": "12 h"}, {"synthesis method": "filtration", "time": "", "atmosphere": "", "pressure": ""}, {"synthesis method": "crystallization", "solvent": [{"name": "ether", "amount": "10", "unit": "mL"}], "temperature": "", "time": "several days"}]
RIWPOF | (UO2)3(μ3-O)(μ2-OH)2(L1 )2(phen)2 | C40 H28 N6 O13 U3 | solvothermal synthesis | UO2(NO3)2⋅6H2O | 100 μL | L1 -OMe | 16.3 mg | 1,10-phenanthroline | 18.1 mg | NaOH | 120 μL |  |  |  |  | 3 days | 150°C |  | solvothermal synthesis, filtration, washing, drying | 10.1021/acs.inorgchem.8b02523 |  | 2018.11 | [{"synthesis method": "solvothermal synthesis", "precursor": [{"name": "UO2(NO3)2\u22c56H2O", "amount": "100", "unit": "\u03bcL"}, {"name": "L1 -OMe", "amount": "16.3", "unit": "mg"}, {"name": "1,10-phenanthroline", "amount": "18.1", "unit": "mg"}, {"name": "NaOH", "amount": "120", "unit": "\u03bcL"}], "solvent": [{"name": "ultrapure water", "amount": "2.0", "unit": "mL"}], "reducing agent": [{"name": "", "amount": "", "unit": ""}], "surfactant": [{"name": "", "amount": "", "unit": ""}], "pressure": "", "temperature": "150\u00b0C", "time": "3 days", "heating rate": "", "cooling rate": ""}, {"synthesis method": "filtration", "time": "", "atmosphere": "", "pressure": ""}, {"synthesis method": "washing", "washing solution": "ethanol and ultrapure water", "amount": ""}, {"synthesis method": "drying", "pressure": "", "temperature": "room temperature", "atmosphere": "", "time": ""}]
RIWQEW | (UO2)3(μ3-O)(μ2-OH)3(L1 )(phen)2 | C32 H22 N5 O12 U3 | solvothermal synthesis | UO2(NO3)2⋅6H2O | 100 μL | L1 -OMe | 16.3 mg | 1,10-phenanthroline | 18.1 mg | NaOH | 100 μL |  |  |  |  | 3 days | 150°C |  | solvothermal synthesis, filtration, washing, drying | 10.1021/acs.inorgchem.8b02523 |  | 2018.11 | [{"synthesis method": "solvothermal synthesis", "precursor": [{"name": "UO2(NO3)2\u22c56H2O", "amount": "100", "unit": "\u03bcL"}, {"name": "L1 -OMe", "amount": "16.3", "unit": "mg"}, {"name": "1,10-phenanthroline", "amount": "18.1", "unit": "mg"}, {"name": "NaOH", "amount": "100", "unit": "\u03bcL"}], "solvent": [{"name": "ultrapure water", "amount": "2.0", "unit": "mL"}], "reducing agent": [{"name": "", "amount": "", "unit": ""}], "surfactant": [{"name": "", "amount": "", "unit": ""}], "pressure": "", "temperature": "150\u00b0C", "time": "3 days", "heating rate": "", "cooling rate": ""}, {"synthesis method": "filtration", "time": "", "atmosphere": "", "pressure": ""}, {"synthesis method": "washing", "washing solution": "ethanol and ultrapure water", "amount": ""}, {"synthesis method": "drying", "pressure": "", "temperature": "room temperature", "atmosphere": "", "time": ""}]
RIWDIN01 | (UO2)3(μ3-O)(μ2-OH)3(L2 )(phen)2 | C32 H22 N5 O12 U3 | solvothermal synthesis | UO2(NO3)2⋅6H2O | 100 μL | L2 -OMe | 16.3 mg | 1,10-phenanthroline | 18.1 mg | NaOH | 150 μL |  |  |  |  | 3 days | 150°C |  | solvothermal synthesis, filtration, washing, drying | 10.1021/acs.inorgchem.8b02523 |  | 2018.11 | [{"synthesis method": "solvothermal synthesis", "precursor": [{"name": "UO2(NO3)2\u22c56H2O", "amount": "100", "unit": "\u03bcL"}, {"name": "L2 -OMe", "amount": "16.3", "unit": "mg"}, {"name": "1,10-phenanthroline", "amount": "18.1", "unit": "mg"}, {"name": "NaOH", "amount": "150", "unit": "\u03bcL"}], "solvent": [{"name": "ultrapure water", "amount": "2.0", "unit": "mL"}], "reducing agent": [{"name": "", "amount": "", "unit": ""}], "surfactant": [{"name": "", "amount": "", "unit": ""}], "pressure": "", "temperature": "150\u00b0C", "time": "3 days", "heating rate": "", "cooling rate": ""}, {"synthesis method": "filtration", "time": "", "atmosphere": "", "pressure": ""}, {"synthesis method": "washing", "washing solution": "ethanol and ultrapure water", "amount": ""}, {"synthesis method": "drying", "pressure": "", "temperature": "room temperature", "atmosphere": "", "time": ""}]
RIWDOT | [(UO2)2(μ2-OH)2(L2 )2(phen)2] | C40 H28 N6 O12 U2 | solvothermal synthesis | UO2(NO3)2⋅6H2O | 100 μL | L2 -OMe | 16.3 mg | 1,10-phenanthroline | 18.1 mg | NaOH | 100 μL |  |  |  |  | 3 days | 150°C |  | solvothermal synthesis, filtration, washing, drying | 10.1021/acs.inorgchem.8b02523 |  | 2018.11 | [{"synthesis method": "solvothermal synthesis", "precursor": [{"name": "UO2(NO3)2\u22c56H2O", "amount": "100", "unit": "\u03bcL"}, {"name": "L2 -OMe", "amount": "16.3", "unit": "mg"}, {"name": "1,10-phenanthroline", "amount": "18.1", "unit": "mg"}, {"name": "NaOH", "amount": "100", "unit": "\u03bcL"}], "solvent": [{"name": "ultrapure water", "amount": "2.0", "unit": "mL"}], "reducing agent": [{"name": "", "amount": "", "unit": ""}], "surfactant": [{"name": "", "amount": "", "unit": ""}], "pressure": "", "temperature": "150\u00b0C", "time": "3 days", "heating rate": "", "cooling rate": ""}, {"synthesis method": "filtration", "time": "", "atmosphere": "", "pressure": ""}, {"synthesis method": "washing", "washing solution": "ethanol and ultrapure water", "amount": ""}, {"synthesis method": "drying", "pressure": "", "temperature": "room temperature", "atmosphere": "", "time": ""}]
RIWDUZ | (UO2)Zn(SO4)(phen)(H2O)(OH)2 | C12 H8 N2 O9 S1 U1 Zn1 | solvothermal synthesis | UO2(NO3)2⋅6H2O | 100 μL | L2 -OMe | 16.3 mg | 1,10-phenanthroline | 18.1 mg | NaOH | 150 μL | ZnSO4 | 28.7 mg |  |  | 3 days | 150°C |  | solvothermal synthesis, filtration, washing, drying | 10.1021/acs.inorgchem.8b02523 |  | 2018.11 | [{"synthesis method": "solvothermal synthesis", "precursor": [{"name": "UO2(NO3)2\u22c56H2O", "amount": "100", "unit": "\u03bcL"}, {"name": "L2 -OMe", "amount": "16.3", "unit": "mg"}, {"name": "1,10-phenanthroline", "amount": "18.1", "unit": "mg"}, {"name": "NaOH", "amount": "150", "unit": "\u03bcL"}, {"name": "ZnSO4", "amount": "28.7", "unit": "mg"}], "solvent": [{"name": "ultrapure water", "amount": "2.0", "unit": "mL"}], "reducing agent": [{"name": "", "amount": "", "unit": ""}], "surfactant": [{"name": "", "amount": "", "unit": ""}], "pressure": "", "temperature": "150\u00b0C", "time": "3 days", "heating rate": "", "cooling rate": ""}, {"synthesis method": "filtration", "time": "", "atmosphere": "", "pressure": ""}, {"synthesis method": "washing", "washing solution": "ethanol and ultrapure water", "amount": ""}, {"synthesis method": "drying", "pressure": "", "temperature": "room temperature", "atmosphere": "", "time": ""}]
CUYQOD | [Zn(tib)2(H2O)](ClO4)2 | C30 Cl2 H26 N12 O9 Zn1 | solvothermal synthesis | tib | 27.6 mg | H2PBDA | 16.6 mg | Zn(ClO4)2⋅6H2O | 37.2 mg | NaOH | 8.0 mg |  |  |  |  | 3 days | 140 °C |  | solvothermal synthesis, filtration, washing | 10.1021/cg100020t |  | 2010.03 | [{"synthesis method": "solvothermal synthesis", "precursor": [{"name": "tib", "amount": "27.6", "unit": "mg"}, {"name": "H2PBDA", "amount": "16.6", "unit": "mg"}, {"name": "Zn(ClO4)2\u22c56H2O", "amount": "37.2", "unit": "mg"}, {"name": "NaOH", "amount": "8.0", "unit": "mg"}], "solvent": [{"name": "H2O", "amount": "10", "unit": "mL"}], "pressure": "", "temperature": "140 \u00b0C", "time": "3 days", "heating rate": "", "cooling rate": ""}, {"synthesis method": "filtration", "time": "", "atmosphere": "", "pressure": ""}, {"synthesis method": "washing", "washing solution": "water and ethanol", "amount": ""}]
CUYQUJ | [Zn4(tib)2(PBDA)3(OH)2] | C54 H46 N12 O18 Zn4 | solvothermal synthesis | tib | 27.6 mg | H2PBDA | 16.6 mg | Zn(ClO4)2⋅6H2O | 37.2 mg | NaOH | 8.0 mg |  |  |  |  | 3 days | 180 °C |  | solvothermal synthesis, filtration, washing | 10.1021/cg100020t |  | 2010.03 | [{"synthesis method": "solvothermal synthesis", "precursor": [{"name": "tib", "amount": "27.6", "unit": "mg"}, {"name": "H2PBDA", "amount": "16.6", "unit": "mg"}, {"name": "Zn(ClO4)2\u22c56H2O", "amount": "37.2", "unit": "mg"}, {"name": "NaOH", "amount": "8.0", "unit": "mg"}], "solvent": [{"name": "H2O", "amount": "10", "unit": "mL"}], "pressure": "", "temperature": "180 \u00b0C", "time": "3 days", "heating rate": "", "cooling rate": ""}, {"synthesis method": "filtration", "time": "", "atmosphere": "", "pressure": ""}, {"synthesis method": "washing", "washing solution": "water and ethanol", "amount": ""}]
CUYRAQ | [Zn(tib)(HPBDA)]ClO4 | C23 Cl1 H17 N6 O8 Zn1 | solvothermal synthesis | tib | 27.6 mg | H2PBDA | 16.6 mg | Zn(ClO4)2⋅6H2O | 37.2 mg | tetrabutylammonium hydroxide solution | 1 mL |  |  |  |  | 3 days | 180 °C |  | solvothermal synthesis, filtration, washing | 10.1021/cg100020t |  | 2010.03 | [{"synthesis method": "solvothermal synthesis", "precursor": [{"name": "tib", "amount": "27.6", "unit": "mg"}, {"name": "H2PBDA", "amount": "16.6", "unit": "mg"}, {"name": "Zn(ClO4)2\u22c56H2O", "amount": "37.2", "unit": "mg"}, {"name": "tetrabutylammonium hydroxide solution", "amount": "1", "unit": "mL"}], "solvent": [{"name": "H2O", "amount": "10", "unit": "mL"}], "pressure": "", "temperature": "180 \u00b0C", "time": "3 days", "heating rate": "", "cooling rate": ""}, {"synthesis method": "filtration", "time": "", "atmosphere": "", "pressure": ""}, {"synthesis method": "washing", "washing solution": "water and ethanol", "amount": ""}]
CUYREU | [Zn2(tib)(PBDA)Cl2] | C23 Cl2 H20 N6 O6 Zn2 | solvothermal synthesis | tib | 27.6 mg | H2PBDA | 16.6 mg | ZnCl2 | 13.6 mg | NaOH | 8.0 mg |  |  |  |  | 3 days | 140 °C |  | solvothermal synthesis, filtration, washing | 10.1021/cg100020t |  | 2010.03 | [{"synthesis method": "solvothermal synthesis", "precursor": [{"name": "tib", "amount": "27.6", "unit": "mg"}, {"name": "H2PBDA", "amount": "16.6", "unit": "mg"}, {"name": "ZnCl2", "amount": "13.6", "unit": "mg"}, {"name": "NaOH", "amount": "8.0", "unit": "mg"}], "solvent": [{"name": "H2O", "amount": "10", "unit": "mL"}], "pressure": "", "temperature": "140 \u00b0C", "time": "3 days", "heating rate": "", "cooling rate": ""}, {"synthesis method": "filtration", "time": "", "atmosphere": "", "pressure": ""}, {"synthesis method": "washing", "washing solution": "water and ethanol", "amount": ""}]
CUYRIY | [Zn4(tib)2(PBDA)3Cl2] | C27 Cl1 H18 N6 O6 Zn2 | solvothermal synthesis | tib | 27.6 mg | H2PBDA | 16.6 mg | ZnCl2 | 13.6 mg | NaOH | 8.0 mg |  |  |  |  | 3 days | 180 °C |  | solvothermal synthesis, filtration, washing | 10.1021/cg100020t |  | 2010.03 | [{"synthesis method": "solvothermal synthesis", "precursor": [{"name": "tib", "amount": "27.6", "unit": "mg"}, {"name": "H2PBDA", "amount": "16.6", "unit": "mg"}, {"name": "ZnCl2", "amount": "13.6", "unit": "mg"}, {"name": "NaOH", "amount": "8.0", "unit": "mg"}], "solvent": [{"name": "H2O", "amount": "10", "unit": "mL"}], "pressure": "", "temperature": "180 \u00b0C", "time": "3 days", "heating rate": "", "cooling rate": ""}, {"synthesis method": "filtration", "time": "", "atmosphere": "", "pressure": ""}, {"synthesis method": "washing", "washing solution": "water and ethanol", "amount": ""}]
CUYROE | [Zn2(tib)2(PBDA)](NO3)2 | C19 H16 N7 O6 Zn1 | solvothermal synthesis | tib | 27.6 mg | H2PBDA | 16.6 mg | Zn(NO3)2⋅6H2O | 29.7 mg | NaOH | 8.0 mg |  |  |  |  | 3 days | 140 °C |  | solvothermal synthesis, filtration, washing | 10.1021/cg100020t |  | 2010.03 | [{"synthesis method": "solvothermal synthesis", "precursor": [{"name": "tib", "amount": "27.6", "unit": "mg"}, {"name": "H2PBDA", "amount": "16.6", "unit": "mg"}, {"name": "Zn(NO3)2\u22c56H2O", "amount": "29.7", "unit": "mg"}, {"name": "NaOH", "amount": "8.0", "unit": "mg"}], "solvent": [{"name": "H2O", "amount": "10", "unit": "mL"}], "pressure": "", "temperature": "140 \u00b0C", "time": "3 days", "heating rate": "", "cooling rate": ""}, {"synthesis method": "filtration", "time": "", "atmosphere": "", "pressure": ""}, {"synthesis method": "washing", "washing solution": "water and ethanol", "amount": ""}]
CUYRUK | [Zn2(tib)(PBDA)I2] | C23 H20 I2 N6 O6 Zn2 | solvothermal synthesis | tib | 27.6 mg | H2PBDA | 16.6 mg | ZnI2 | 31.9 mg | NaOH | 8.0 mg |  |  |  |  | 3 days | 140 °C |  | solvothermal synthesis, filtration, washing | 10.1021/cg100020t |  | 2010.03 | [{"synthesis method": "solvothermal synthesis", "precursor": [{"name": "tib", "amount": "27.6", "unit": "mg"}, {"name": "H2PBDA", "amount": "16.6", "unit": "mg"}, {"name": "ZnI2", "amount": "31.9", "unit": "mg"}, {"name": "NaOH", "amount": "8.0", "unit": "mg"}], "solvent": [{"name": "H2O", "amount": "10", "unit": "mL"}], "pressure": "", "temperature": "140 \u00b0C", "time": "3 days", "heating rate": "", "cooling rate": ""}, {"synthesis method": "filtration", "time": "", "atmosphere": "", "pressure": ""}, {"synthesis method": "washing", "washing solution": "water and ethanol", "amount": ""}]
PODVUB | [Cu(H2O)]2{(UO2)4F2[(PO3C6H4)(C6H4PO3H)3]2(bipym)} |  | solvothermal synthesis | UO2(NO3)2⋅6H2O | 50.2 mg | CuCl2⋅2H2O | 17.1 mg | 4,4'-biphenylenebisphosphonic acid | 31.8 mg | 2,2'-bipyrimidine | 15.8 mg | HF | ~15 μL |  |  | 5 days | 160°C |  | solvothermal synthesis, filtration, washing, drying | 10.1021/ic500220d |  | 2014.04 | [{"synthesis method": "solvothermal synthesis", "precursor": [{"name": "UO2(NO3)2\u22c56H2O", "amount": "50.2", "unit": "mg"}, {"name": "CuCl2\u22c52H2O", "amount": "17.1", "unit": "mg"}, {"name": "4,4'-biphenylenebisphosphonic acid", "amount": "31.8", "unit": "mg"}, {"name": "2,2'-bipyrimidine", "amount": "15.8", "unit": "mg"}, {"name": "HF", "amount": "~15", "unit": "\u03bcL"}], "solvent": [{"name": "water", "amount": "1.0", "unit": "mL"}], "reducing agent": [{"name": "", "amount": "", "unit": ""}], "surfactant": [{"name": "", "amount": "", "unit": ""}], "pressure": "", "temperature": "160\u00b0C", "time": "5 days", "heating rate": "", "cooling rate": "9\u00b0C/h"}, {"synthesis method": "filtration", "time": "", "atmosphere": "", "pressure": ""}, {"synthesis method": "washing", "washing solution": "methanol and distilled water", "amount": ""}, {"synthesis method": "drying", "pressure": "", "temperature": "", "atmosphere": "air", "time": ""}]
XOKXOL | μ-Imido-Brigded Dinuclear Vanadium(IV) Complex | Br2 C24 H36 N2 O4 V2 | [16 empty] | recrystallization | 10.1021/ic800528m |  | 2008.08 | [{"synthesis method": "recrystallization", "solvent": ["hexane", "dichloromethane"], "temperature": "room temperature", "time": ""}]
ECOLEP | [Co2(BTT)(OH)(H2O)5]·5CH3OH·6DMA | C9 Co2 H14 N12 O6 | solvothermal synthesis | Co(Ac)2⋅4H2O | 0.075 g | H3BTT | 0.028 g | [8 empty] | 3 days | 85 °C |  | solvothermal synthesis | 10.1021/cg2002223 |  | 2011.04 | [{"synthesis method": "solvothermal synthesis", "precursor": [{"name": "Co(Ac)2\u22c54H2O", "amount": "0.075", "unit": "g"}, {"name": "H3BTT", "amount": "0.028", "unit": "g"}], "solvent": [{"name": "DMA/methanol", "amount": "1:1", "unit": ""}], "reducing agent": [{"name": "", "amount": "", "unit": ""}], "surfactant": [{"name": "", "amount": "", "unit": ""}], "pressure": "", "temperature": "85 \u00b0C", "time": "3 days", "heating rate": "", "cooling rate": "5 \u00b0C/h"}]
QEJYIP | [Cd(bipy)0.5(Himdc)](DMF)]n | C13 Cd1 H13 N4 O5 | chemical synthesis | Cd(NO3)2⋅4H2O | 0.077 g | 4,5-Imidazoledicarboxylic acid (H3imdc) | 0.039 g | 4,4'-bipyridine (bipy) | 0.0195 g |  |  |  |  | acetonitrile, N,N-dimethylformamide (DMF), acetonitrile and DMF (1:1) |  | two weeks |  |  | chemical synthesis, washing | 10.1021/ic202601y |  | 2012.06 | [{"synthesis method": "chemical synthesis", "precursor": [{"name": "Cd(NO3)2\u22c54H2O", "amount": "0.077", "unit": "g"}, {"name": "4,5-Imidazoledicarboxylic acid (H3imdc)", "amount": "0.039", "unit": "g"}, {"name": "4,4'-bipyridine (bipy)", "amount": "0.0195", "unit": "g"}], "solution": [{"name": "acetonitrile", "amount": "12.5", "unit": "mL"}, {"name": "N,N-dimethylformamide (DMF)", "amount": "12.5", "unit": "mL"}, {"name": "acetonitrile and DMF (1:1)", "amount": "2", "unit": "mL"}], "pressure": "", "temperature": "", "time": "two weeks"}, {"synthesis method": "washing", "washing solution": "acetonitrile", "amount": ""}]
VOFLUA | [Zn(pzt)2]n | C14 H8 N6 O2 S2 Zn1 | solvothermal synthesis | Zn(NO3)2⋅6H2O | 0.0297 g | Hpzt | 0.0178 g | [8 empty] | 16h | 90°C |  | solvothermal synthesis | 10.1021/acs.cgd.8b01724 |  | 2019.02 | [{"synthesis method": "solvothermal synthesis", "precursor": [{"name": "Zn(NO3)2\u22c56H2O", "amount": "0.0297", "unit": "g"}, {"name": "Hpzt", "amount": "0.0178", "unit": "g"}], "solvent": [{"name": "H2O/ACN/DMF", "amount": "1/2/1", "unit": "mL"}], "reducing agent": [{"name": "", "amount": "", "unit": ""}], "surfactant": [{"name": "", "amount": "", "unit": ""}], "pressure": "", "temperature": "90\u00b0C", "time": "16h", "heating rate": "", "cooling rate": ""}]
BUCHIR | {[(PhC(CH2)N)-(CH2CH2CH3)Li·pmdta]} | C20 H37 Li1 N4 | chemical synthesis | n BuLi | 3.13 mL | S-N-α-mba | 0.81 g | pmdta | 1.04 mL |  |  |  |  | hexane |  | 30 min | -78 °C to room temperature |  | chemical synthesis, drying, washing | 10.1021/om801165e |  | 2009.02 | [{"synthesis method": "chemical synthesis", "precursor": [{"name": "n BuLi", "amount": "3.13", "unit": "mL"}, {"name": "S-N-\u03b1-mba", "amount": "0.81", "unit": "g"}, {"name": "pmdta", "amount": "1.04", "unit": "mL"}], "solution": [{"name": "hexane", "amount": "10", "unit": "mL"}], "pressure": "", "temperature": "-78 \u00b0C to room temperature", "time": "30 min"}, {"synthesis method": "drying", "pressure": "vacuo", "temperature": "-24 \u00b0C", "atmosphere": "", "time": ""}, {"synthesis method": "washing", "washing solution": "cold hexane", "amount": ""}]
BUCHOX | {[(PhC(CH2)N)-(CH2CH2CH3)Na·pmdta]} | C20 H37 N4 Na1 | chemical synthesis | n BuNa | 0.4 g | S-N-α-mba |  | pmdta | 1.04 mL |  |  |  |  | hexane |  | 30 min | 0 °C to room temperature |  | chemical synthesis, drying, washing | 10.1021/om801165e |  | 2009.02 | [{"synthesis method": "chemical synthesis", "precursor": [{"name": "n BuNa", "amount": "0.4", "unit": "g"}, {"name": "S-N-\u03b1-mba", "amount": "", "unit": ""}, {"name": "pmdta", "amount": "1.04", "unit": "mL"}], "solution": [{"name": "hexane", "amount": "10", "unit": "mL"}], "pressure": "", "temperature": "0 \u00b0C to room temperature", "time": "30 min"}, {"synthesis method": "drying", "pressure": "vacuo", "temperature": "-24 \u00b0C", "atmosphere": "", "time": ""}, {"synthesis method": "washing", "washing solution": "cold hexane", "amount": ""}]
BUCHUD | [(S)-α-{(PhC(H)CH3NC(H)CHCH3)Li}2·tmeda]∞ | C14 H22 Li1 N2 | chemical synthesis | n BuLi | 3.13 mL | S-N-α-mba | 0.81 g | tmeda | 0.37 mL |  |  |  |  | hexane |  | 30 min | -78 °C to room temperature |  | chemical synthesis, drying, washing | 10.1021/om801165e |  | 2009.02 | [{"synthesis method": "chemical synthesis", "precursor": [{"name": "n BuLi", "amount": "3.13", "unit": "mL"}, {"name": "S-N-\u03b1-mba", "amount": "0.81", "unit": "g"}, {"name": "tmeda", "amount": "0.37", "unit": "mL"}], "solution": [{"name": "hexane", "amount": "10", "unit": "mL"}], "pressure": "", "temperature": "-78 \u00b0C to room temperature", "time": "30 min"}, {"synthesis method": "drying", "pressure": "vacuo", "temperature": "", "atmosphere": "", "time": ""}, {"synthesis method": "washing", "washing solution": "cold hexane", "amount": ""}]
OSOLEP | [C(NH2)3][UO2(BTA)] | C13 H17 N3 O9 U1 | chemical synthesis | H3BTA | 25 mg | UO2(NO3)2⋅6H2O | 50 mg | guanidinium nitrate | 12 mg | [6 empty] | two weeks | room temperature |  | chemical synthesis | 10.1021/acs.inorgchem.6b01168 |  | 2016.06 | [{"synthesis method": "chemical synthesis", "precursor": [{"name": "H3BTA", "amount": "25", "unit": "mg"}, {"name": "UO2(NO3)2\u22c56H2O", "amount": "50", "unit": "mg"}, {"name": "guanidinium nitrate", "amount": "12", "unit": "mg"}], "solvent": [{"name": "demineralized water", "amount": "0.8", "unit": "mL"}, {"name": "acetonitrile", "amount": "0.2", "unit": "mL"}], "pressure": "", "temperature": "room temperature", "time": "two weeks"}]
OSOLIT | [H2NMe2][UO2(BTA)] | C14 H17 N1 O8 U1 | solvothermal synthesis | H3BTA | 25 mg | UO2(NO3)2⋅6H2O | 50 mg | Pb(NO3)2 | 17 mg | 2,2'-bipyridine | 16 mg |  |  |  | autogenous | 3 d | 140 °C |  | solvothermal synthesis | 10.1021/acs.inorgchem.6b01168 |  | 2016.06 | [{"synthesis method": "solvothermal synthesis", "precursor": [{"name": "H3BTA", "amount": "25", "unit": "mg"}, {"name": "UO2(NO3)2\u22c56H2O", "amount": "50", "unit": "mg"}, {"name": "Pb(NO3)2", "amount": "17", "unit": "mg"}, {"name": "2,2'-bipyridine", "amount": "16", "unit": "mg"}], "solvent": [{"name": "N,N-dimethylformamide", "amount": "0.2", "unit": "mL"}, {"name": "demineralized water", "amount": "0.8", "unit": "mL"}], "pressure": "autogenous", "temperature": "140 \u00b0C", "time": "3 d"}]
OSOLOZ | [(UO2)3(BTA)2(phen)3] | C60 H50 N6 O22 U3 | solvothermal synthesis | H3BTA | 13 mg | UO2(NO3)2⋅6H2O | 25 mg | Pb(NO3)2 | 17 mg | 1,10-phenanthroline | 18 mg |  |  |  | autogenous | 3 d | 140 °C |  | solvothermal synthesis | 10.1021/acs.inorgchem.6b01168 |  | 2016.06 | [{"synthesis method": "solvothermal synthesis", "precursor": [{"name": "H3BTA", "amount": "13", "unit": "mg"}, {"name": "UO2(NO3)2\u22c56H2O", "amount": "25", "unit": "mg"}, {"name": "Pb(NO3)2", "amount": "17", "unit": "mg"}, {"name": "1,10-phenanthroline", "amount": "18", "unit": "mg"}], "solvent": [{"name": "N-methyl-2-pyrrolidone", "amount": "0.2", "unit": "mL"}, {"name": "demineralized water", "amount": "0.8", "unit": "mL"}], "pressure": "autogenous", "temperature": "140 \u00b0C", "time": "3 d"}]
OSOMAM | [UO2Ag(BTA)] | Ag1 C12 H9 O8 U1 | solvothermal synthesis | H3BTA | 13 mg | UO2(NO3)2⋅6H2O | 25 mg | AgNO3 | 17 mg | [5 empty] | autogenous | one week | 140 °C |  | solvothermal synthesis | 10.1021/acs.inorgchem.6b01168 |  | 2016.06 | [{"synthesis method": "solvothermal synthesis", "precursor": [{"name": "H3BTA", "amount": "13", "unit": "mg"}, {"name": "UO2(NO3)2\u22c56H2O", "amount": "25", "unit": "mg"}, {"name": "AgNO3", "amount": "17", "unit": "mg"}], "solvent": [{"name": "tetrahydrofuran", "amount": "0.3", "unit": "mL"}, {"name": "demineralized water", "amount": "0.7", "unit": "mL"}], "pressure": "autogenous", "temperature": "140 \u00b0C", "time": "one week"}]
OSOMEQ | [UO2Pb(BTA)(NO3)(bipy)] | C22 H17 N3 O11 Pb1 U1 | solvothermal synthesis | H3BTA | 13 mg | UO2(NO3)2⋅6H2O | 25 mg | Pb(NO3)2 | 17 mg | 2,2'-bipyridine | 16 mg |  |  |  | autogenous | 3 d | 140 °C |  | solvothermal synthesis | 10.1021/acs.inorgchem.6b01168 |  | 2016.06 | [{"synthesis method": "solvothermal synthesis", "precursor": [{"name": "H3BTA", "amount": "13", "unit": "mg"}, {"name": "UO2(NO3)2\u22c56H2O", "amount": "25", "unit": "mg"}, {"name": "Pb(NO3)2", "amount": "17", "unit": "mg"}, {"name": "2,2'-bipyridine", "amount": "16", "unit": "mg"}], "solvent": [{"name": "N,N-dimethylacetamide", "amount": "0.2", "unit": "mL"}, {"name": "demineralized water", "amount": "0.6", "unit": "mL"}], "pressure": "autogenous", "temperature": "140 \u00b0C", "time": "3 d"}]
OSOMIU | [UO2Pb2(BTA)2(bipy)2] | C44 H40 N4 O17 Pb2 U1 | solvothermal synthesis | H3BTA | 13 mg | UO2(NO3)2⋅6H2O | 25 mg | Pb(NO3)2 | 17 mg | 2,2'-bipyridine | 16 mg |  |  |  | autogenous | 3 d | 140 °C |  | solvothermal synthesis | 10.1021/acs.inorgchem.6b01168 |  | 2016.06 | [{"synthesis method": "solvothermal synthesis", "precursor": [{"name": "H3BTA", "amount": "13", "unit": "mg"}, {"name": "UO2(NO3)2\u22c56H2O", "amount": "25", "unit": "mg"}, {"name": "Pb(NO3)2", "amount": "17", "unit": "mg"}, {"name": "2,2'-bipyridine", "amount": "16", "unit": "mg"}], "solvent": [{"name": "N,N-dimethylacetamide", "amount": "0.2", "unit": "mL"}, {"name": "demineralized water", "amount": "0.6", "unit": "mL"}], "pressure": "autogenous", "temperature": "140 \u00b0C", "time": "3 d"}]
OSOMOA | [UO2Pb(BTA)(HCOO)(phen)] | C25 H18 N2 O10 Pb1 U1 | solvothermal synthesis | H3BTA | 25 mg | UO2(NO3)2⋅6H2O | 50 mg | Pb(NO3)2 | 33 mg | 1,10-phenanthroline | 18 mg |  |  |  | autogenous | one week | 140 °C |  | solvothermal synthesis | 10.1021/acs.inorgchem.6b01168 |  | 2016.06 | [{"synthesis method": "solvothermal synthesis", "precursor": [{"name": "H3BTA", "amount": "25", "unit": "mg"}, {"name": "UO2(NO3)2\u22c56H2O", "amount": "50", "unit": "mg"}, {"name": "Pb(NO3)2", "amount": "33", "unit": "mg"}, {"name": "1,10-phenanthroline", "amount": "18", "unit": "mg"}], "solvent": [{"name": "N,N-dimethylacetamide", "amount": "0.2", "unit": "mL"}, {"name": "demineralized water", "amount": "0.8", "unit": "mL"}], "pressure": "autogenous", "temperature": "140 \u00b0C", "time": "one week"}]
OSONAN | [(UO2)2Pb2(BTA)2(HBTA)(H2O)2(phen)2] | C60 H52 N4 O26 Pb2 U2 | solvothermal synthesis | H3BTA | 13 mg | UO2(NO3)2⋅6H2O | 25 mg | Pb(NO3)2 | 17 mg | 1,10-phenanthroline | 18 mg |  |  |  | autogenous | 3 d | 140 °C |  | solvothermal synthesis | 10.1021/acs.inorgchem.6b01168 |  | 2016.06 | [{"synthesis method": "solvothermal synthesis", "precursor": [{"name": "H3BTA", "amount": "13", "unit": "mg"}, {"name": "UO2(NO3)2\u22c56H2O", "amount": "25", "unit": "mg"}, {"name": "Pb(NO3)2", "amount": "17", "unit": "mg"}, {"name": "1,10-phenanthroline", "amount": "18", "unit": "mg"}], "solvent": [{"name": "N,N-dimethylacetamide", "amount": "0.2", "unit": "mL"}, {"name": "demineralized water", "amount": "0.7", "unit": "mL"}], "pressure": "autogenous", "temperature": "140 \u00b0C", "time": "3 d"}]
OSONER | [UO2Pb(BTA)(HCOO)0.5(NO3)0.5(Me2phen)] | C26.5 H21.5 N2.5 O10.5 Pb1 U1 | solvothermal synthesis | H3BTA | 25 mg | UO2(NO3)2⋅6H2O | 50 mg | Pb(NO3)2 | 33 mg | 5,6-dimethyl-1,10-phenanthroline | 21 mg |  |  |  | autogenous | 3 d | 140 °C |  | solvothermal synthesis | 10.1021/acs.inorgchem.6b01168 |  | 2016.06 | [{"synthesis method": "solvothermal synthesis", "precursor": [{"name": "H3BTA", "amount": "25", "unit": "mg"}, {"name": "UO2(NO3)2\u22c56H2O", "amount": "50", "unit": "mg"}, {"name": "Pb(NO3)2", "amount": "33", "unit": "mg"}, {"name": "5,6-dimethyl-1,10-phenanthroline", "amount": "21", "unit": "mg"}], "solvent": [{"name": "N,N-dimethylacetamide", "amount": "0.3", "unit": "mL"}, {"name": "demineralized water", "amount": "0.8", "unit": "mL"}], "pressure": "autogenous", "temperature": "140 \u00b0C", "time": "3 d"}]
BOMZEL | [Zn2(H2O)(stdb)2(5H-Ade)(9H-Ade)2]n | C42 H32 N10 O9 Zn2 | solvothermal synthesis | Ade | 52 mg | H2stdb | 46 mg | Zn(NO3)2⋅6H2O | 120 mg | [6 empty] | 96 h | 413 K |  | solvothermal synthesis | 10.1021/acs.inorgchem.9b00814 |  | 2019.08 | [{"synthesis method": "solvothermal synthesis", "precursor": [{"name": "Ade", "amount": "52", "unit": "mg"}, {"name": "H2stdb", "amount": "46", "unit": "mg"}, {"name": "Zn(NO3)2\u22c56H2O", "amount": "120", "unit": "mg"}], "solvent": [{"name": "DMF-H2O", "amount": "7", "unit": "mL"}], "reducing agent": [{"name": "", "amount": "", "unit": ""}], "surfactant": [{"name": "", "amount": "", "unit": ""}], "pressure": "", "temperature": "413 K", "time": "96 h", "heating rate": "", "cooling rate": "slow"}]
BOMZIP | [Cd2(Hstdb)(stdb)(8H-Ade)(Ade)]n | C42 Cd2 H30 N10 O8 | solvothermal synthesis | HAde | 52 mg | H2stdb | 42 mg | Cd(NO3)2⋅4H2O | 120 mg | [6 empty] | 96 h | 413 K |  | solvothermal synthesis | 10.1021/acs.inorgchem.9b00814 |  | 2019.08 | [{"synthesis method": "solvothermal synthesis", "precursor": [{"name": "HAde", "amount": "52", "unit": "mg"}, {"name": "H2stdb", "amount": "42", "unit": "mg"}, {"name": "Cd(NO3)2\u22c54H2O", "amount": "120", "unit": "mg"}], "solvent": [{"name": "DMF-H2O", "amount": "7", "unit": "mL"}], "reducing agent": [{"name": "", "amount": "", "unit": ""}], "surfactant": [{"name": "", "amount": "", "unit": ""}], "pressure": "", "temperature": "413 K", "time": "96 h", "heating rate": "", "cooling rate": "slow"}]
YARRIU | {Zn(L)(FUM)}∞ | C16 H12 N4 O4 Zn1 | solvothermal synthesis | Zn(NO3)2⋅6H2O | 148 mg | NaOH | 40 mg | H2FUM | 58 mg | L | 105 mg |  |  |  |  | 4 days | 160 °C |  | solvothermal synthesis, washing | 10.1021/cg200926z |  | 2011.11 | [{"synthesis method": "solvothermal synthesis", "precursor": [{"name": "Zn(NO3)2\u22c56H2O", "amount": "148", "unit": "mg"}, {"name": "NaOH", "amount": "40", "unit": "mg"}, {"name": "H2FUM", "amount": "58", "unit": "mg"}, {"name": "L", "amount": "105", "unit": "mg"}], "solvent": [{"name": "H2O/CH3OH", "amount": "2:1", "unit": ""}], "pressure": "", "temperature": "160 \u00b0C", "time": "4 days", "heating rate": "", "cooling rate": "10 \u00b0C h-1"}, {"synthesis method": "washing", "washing solution": "ethanol", "amount": "8 mL \u00d7 3"}]
YARROA | {Zn2(L)(2-ATA)2}∞ | C14 H10 N3 O4 Zn1 | solvothermal synthesis | 2-H2ATA | 90 mg | [10 empty] | 4 days | 160 °C |  | solvothermal synthesis, washing | 10.1021/cg200926z |  | 2011.11 | [{"synthesis method": "solvothermal synthesis", "precursor": [{"name": "2-H2ATA", "amount": "90", "unit": "mg"}], "solvent": [{"name": "H2O/CH3OH", "amount": "2:1", "unit": ""}], "pressure": "", "temperature": "160 \u00b0C", "time": "4 days", "heating rate": "", "cooling rate": "10 \u00b0C h-1"}, {"synthesis method": "washing", "washing solution": "ethanol", "amount": "8 mL \u00d7 3"}]
YARRUG | {Zn(L)(1,4-NAPDC)·H2O}∞ | C24 H18 N4 O5 Zn1 | solvothermal synthesis | 1,4-H2NAPDC | 108 mg | [10 empty] | 4 days | 160 °C |  | solvothermal synthesis, washing | 10.1021/cg200926z |  | 2011.11 | [{"synthesis method": "solvothermal synthesis", "precursor": [{"name": "1,4-H2NAPDC", "amount": "108", "unit": "mg"}], "solvent": [{"name": "H2O/CH3OH", "amount": "2:1", "unit": ""}], "pressure": "", "temperature": "160 \u00b0C", "time": "4 days", "heating rate": "", "cooling rate": "10 \u00b0C h-1"}, {"synthesis method": "washing", "washing solution": "ethanol", "amount": "8 mL \u00d7 3"}]
YARSAN | {Zn2(L)(1,4-NAPDC)2·2DMF}∞ | C42 H36 N6 O10 Zn2 | solvothermal synthesis | Zn(NO3)2⋅6H2O | 29.7 mg | 1,4-H2NAPDC | 21.6 mg | L | 21 mg | [6 empty] | 4 days | 100 °C |  | solvothermal synthesis | 10.1021/cg200926z |  | 2011.11 | [{"synthesis method": "solvothermal synthesis", "precursor": [{"name": "Zn(NO3)2\u22c56H2O", "amount": "29.7", "unit": "mg"}, {"name": "1,4-H2NAPDC", "amount": "21.6", "unit": "mg"}, {"name": "L", "amount": "21", "unit": "mg"}], "solvent": [{"name": "DMF", "amount": "5", "unit": "mL"}], "pressure": "", "temperature": "100 \u00b0C", "time": "4 days", "heating rate": "", "cooling rate": "10 \u00b0C h-1"}]
YARSER | {Zn(L)(1,2-BDC)}∞ | C20 H14 N4 O4 Zn1 | solvothermal synthesis | 1,2-H2BDC | 83 mg | [10 empty] | 4 days | 170 °C |  | solvothermal synthesis, washing | 10.1021/cg200926z |  | 2011.11 | [{"synthesis method": "solvothermal synthesis", "precursor": [{"name": "1,2-H2BDC", "amount": "83", "unit": "mg"}], "solvent": [{"name": "H2O/CH3OH", "amount": "2:1", "unit": ""}], "pressure": "", "temperature": "170 \u00b0C", "time": "4 days", "heating rate": "", "cooling rate": "10 \u00b0C h-1"}, {"synthesis method": "washing", "washing solution": "ethanol", "amount": "8 mL \u00d7 3"}]
YARSIV | {Zn3(L)2(OX)3·H2O }∞ | C30 H24 N8 O14 Zn3 | solvothermal synthesis | H2OX | 45 mg | [10 empty] | 4 days | 170 °C |  | solvothermal synthesis, washing | 10.1021/cg200926z |  | 2011.11 | [{"synthesis method": "solvothermal synthesis", "precursor": [{"name": "H2OX", "amount": "45", "unit": "mg"}], "solvent": [{"name": "H2O/CH3OH", "amount": "2:1", "unit": ""}], "pressure": "", "temperature": "170 \u00b0C", "time": "4 days", "heating rate": "", "cooling rate": "10 \u00b0C h-1"}, {"synthesis method": "washing", "washing solution": "ethanol", "amount": "8 mL \u00d7 3"}]
HACNIL | Zn2(ofdc)2(tppe) | C38 H22 N2 O5 Zn1 | solvothermal synthesis | Zn(NO2)2⋅6H2O | 0.030 g | tppe | 0.024 g | ofdc | 0.0134 g | [6 empty] | 24 h | 150°C |  | solvothermal synthesis, filtration | 10.1021/acsami.6b10890 |  | 2016.10 | [{"synthesis method": "solvothermal synthesis", "precursor": [{"name": "Zn(NO2)2\u22c56H2O", "amount": "0.030", "unit": "g"}, {"name": "tppe", "amount": "0.024", "unit": "g"}, {"name": "ofdc", "amount": "0.0134", "unit": "g"}], "solvent": [{"name": "DMA:iPrOH:DMSO", "amount": "4:1:1", "unit": ""}], "reducing agent": [{"name": "", "amount": "", "unit": ""}], "surfactant": [{"name": "", "amount": "", "unit": ""}], "pressure": "", "temperature": "150\u00b0C", "time": "24 h", "heating rate": "", "cooling rate": ""}, {"synthesis method": "filtration", "time": "", "atmosphere": "", "pressure": ""}]
MUNXEY | [Co(4,4‘-bipy)(H2O)4](4-abs)2 | C22 Co1 H30 N4 O11 S2 | chemical synthesis | CoCl2⋅6H2O | 0.2379 g | 4-aminobenzene sulfonate | 0.094 g | 4,4‘-bipy | 0.078 g |  |  |  |  | dilute NaOH solution |  | 30 min | 60°C | 5.5 | chemical synthesis, pH adjustment, filtration | 10.1021/ic025915o |  | 2002.11 | [{"synthesis method": "chemical synthesis", "precursor": [{"name": "CoCl2\u22c56H2O", "amount": "0.2379", "unit": "g"}, {"name": "4-aminobenzene sulfonate", "amount": "0.094", "unit": "g"}, {"name": "4,4\u2018-bipy", "amount": "0.078", "unit": "g"}], "solution": [{"name": "dilute NaOH solution", "amount": "", "unit": ""}], "pressure": "", "temperature": "60\u00b0C", "time": "30 min"}, {"synthesis method": "pH adjustment", "pH": "5.5", "modulator": "dilute NaOH solution"}, {"synthesis method": "filtration", "time": "", "atmosphere": "", "pressure": ""}]
MUNXIC | [Mn(4,4‘-bipy)(H2O)4](4-abs)2 | C22 H32 Mn1 N4 O12 S2 | chemical synthesis | Mn(CH3COO)2⋅4H2O |  | 4-aminobenzene sulfonate | 0.094 g | 4,4‘-bipy | 0.078 g |  |  |  |  | dilute NaOH solution |  | 30 min | 60°C | 5.5 | chemical synthesis, pH adjustment, filtration | 10.1021/ic025915o |  | 2002.11 | [{"synthesis method": "chemical synthesis", "precursor": [{"name": "Mn(CH3COO)2\u22c54H2O", "amount": "", "unit": ""}, {"name": "4-aminobenzene sulfonate", "amount": "0.094", "unit": "g"}, {"name": "4,4\u2018-bipy", "amount": "0.078", "unit": "g"}], "solution": [{"name": "dilute NaOH solution", "amount": "", "unit": ""}], "pressure": "", "temperature": "60\u00b0C", "time": "30 min"}, {"synthesis method": "pH adjustment", "pH": "5.5", "modulator": "dilute NaOH solution"}, {"synthesis method": "filtration", "time": "", "atmosphere": "", "pressure": ""}]
AVIPAX | Mg3(3,5-PDC)3(DMF)3·DMF | C33 H37 Mg3 N7 O16 | chemical synthesis | Mg(NO3)2⋅6H2O | 0.258 g | 3,5-PDC | 0.17 g | [8 empty] | 5 days | 100 °C |  | chemical synthesis, filtration, washing | 10.1021/cg200327y |  | 2011.04 | [{"synthesis method": "chemical synthesis", "precursor": [{"name": "Mg(NO3)2\u22c56H2O", "amount": "0.258", "unit": "g"}, {"name": "3,5-PDC", "amount": "0.17", "unit": "g"}], "solvent": [{"name": "DMF", "amount": "9.5", "unit": "g"}], "pressure": "", "temperature": "100 \u00b0C", "time": "5 days", "heating rate": ""}, {"synthesis method": "filtration", "time": ""}, {"synthesis method": "washing", "washing solution": "DMF", "amount": ""}]
AVIPEB | Mg(3,5-PDC)(H2O)2 | C7 H7 Mg1 N1 O6 | chemical synthesis | Mg(NO3)2⋅6H2O | 0.255 g | 3,5-PDC | 0.167 g | [8 empty] | 5 days | 100 °C |  | chemical synthesis, filtration, washing | 10.1021/cg200327y |  | 2011.04 | [{"synthesis method": "chemical synthesis", "precursor": [{"name": "Mg(NO3)2\u22c56H2O", "amount": "0.255", "unit": "g"}, {"name": "3,5-PDC", "amount": "0.167", "unit": "g"}], "solvent": [{"name": "ethanol", "amount": "6", "unit": "g"}], "pressure": "", "temperature": "100 \u00b0C", "time": "5 days", "heating rate": ""}, {"synthesis method": "filtration", "time": ""}, {"synthesis method": "washing", "washing solution": "ethanol", "amount": ""}]
NABMUA01 | Mg(3,5-PDC)(H2O)·(H2O) | C7 H5 Mg1 N1 O5 | chemical synthesis | Mg(NO3)2⋅6H2O | 0.257 g | 3,5-PDC | 0.168 g | [8 empty] | 5 days | 100 °C |  | chemical synthesis, filtration, washing | 10.1021/cg200327y |  | 2011.04 | [{"synthesis method": "chemical synthesis", "precursor": [{"name": "Mg(NO3)2\u22c56H2O", "amount": "0.257", "unit": "g"}, {"name": "3,5-PDC", "amount": "0.168", "unit": "g"}], "solvent": [{"name": "DMF", "amount": "4.7", "unit": "g"}, {"name": "ethanol", "amount": "2.99", "unit": "g"}], "pressure": "", "temperature": "100 \u00b0C", "time": "5 days", "heating rate": ""}, {"synthesis method": "filtration", "time": ""}, {"synthesis method": "washing", "washing solution": "ethanol", "amount": ""}]
AVIPOL | Mg4(3,5-PDC)4(DMF)2(H2O)2·2DMF·4.5H2O | C17 H15 Mg2 N3 O10 | chemical synthesis | Mg(NO3)2⋅6H2O | 0.261 g | 3,5-PDC | 0.171 g | [8 empty] | 5 days | 100 °C |  | chemical synthesis, filtration, washing | 10.1021/cg200327y |  | 2011.04 | [{"synthesis method": "chemical synthesis", "precursor": [{"name": "Mg(NO3)2\u22c56H2O", "amount": "0.261", "unit": "g"}, {"name": "3,5-PDC", "amount": "0.171", "unit": "g"}], "solvent": [{"name": "DMF", "amount": "4.7", "unit": "g"}, {"name": "ethanol", "amount": "2.08", "unit": "g"}], "pressure": "", "temperature": "100 \u00b0C", "time": "5 days", "heating rate": ""}, {"synthesis method": "filtration", "time": ""}, {"synthesis method": "washing", "washing solution": "", "amount": ""}]
KINHEW | {[Zn2(BPBP)(4,4'-sdb)2]} n | C46 H28 N2 O12 S4 Zn2 | solvothermal synthesis | Zn(NO3)2⋅6H2O | 59.4 mg | BPBP | 32.0 mg | 4,4'-sulfonyldicarboxylic acid | 30.6 mg | [5 empty] | autogenous | 3 days | 90 °C |  | solvothermal synthesis | 10.1021/cg400490y |  | 2013.06 | [{"synthesis method": "solvothermal synthesis", "precursor": [{"name": "Zn(NO3)2\u22c56H2O", "amount": "59.4", "unit": "mg"}, {"name": "BPBP", "amount": "32.0", "unit": "mg"}, {"name": "4,4'-sulfonyldicarboxylic acid", "amount": "30.6", "unit": "mg"}], "solvent": [{"name": "DMF/H2O", "amount": "3:3", "unit": "v/v"}], "pressure": "autogenous", "temperature": "90 \u00b0C", "time": "3 days", "heating rate": "", "cooling rate": ""}]
VAJPON | [Pr(pydc)3Cu3(bipy)3·5(H2O)] | C51 Cu3 H43 N9 O17 Pr1 | solvothermal synthesis | Pr6O11 | 0.3369 g | CuO | 0.0795 g | 2,6-pyridinedicarboxylic acid | 0.3342 g | 4,4'-bipyridine | 0.0469 g | H3PO3 | 0.0820 g |  | autogenous | 3 days | 160°C |  | solvothermal synthesis | 10.1021/ic901730f |  | 2009.12 | [{"synthesis method": "solvothermal synthesis", "precursor": [{"name": "Pr6O11", "amount": "0.3369", "unit": "g"}, {"name": "CuO", "amount": "0.0795", "unit": "g"}, {"name": "2,6-pyridinedicarboxylic acid", "amount": "0.3342", "unit": "g"}, {"name": "4,4'-bipyridine", "amount": "0.0469", "unit": "g"}, {"name": "H3PO3", "amount": "0.0820", "unit": "g"}], "solvent": [{"name": "H2O", "amount": "10", "unit": "mL"}], "reducing agent": [{"name": "", "amount": "", "unit": ""}], "surfactant": [{"name": "", "amount": "", "unit": ""}], "pressure": "autogenous", "temperature": "160\u00b0C", "time": "3 days", "heating rate": "", "cooling rate": "slow"}]
VAJPIH | [Nd(pydc)3Cu3(bipy)3·5(H2O)] | C51 Cu3 H43 N9 Nd1 O17 | solvothermal synthesis | Nd2O3 | 0.3365 g | CuO | 0.0795 g | 2,6-pyridinedicarboxylic acid | 0.3342 g | 4,4'-bipyridine | 0.0469 g | H3PO3 | 0.0820 g |  | autogenous | 3 days | 160°C |  | solvothermal synthesis | 10.1021/ic901730f |  | 2009.12 | [{"synthesis method": "solvothermal synthesis", "precursor": [{"name": "Nd2O3", "amount": "0.3365", "unit": "g"}, {"name": "CuO", "amount": "0.0795", "unit": "g"}, {"name": "2,6-pyridinedicarboxylic acid", "amount": "0.3342", "unit": "g"}, {"name": "4,4'-bipyridine", "amount": "0.0469", "unit": "g"}, {"name": "H3PO3", "amount": "0.0820", "unit": "g"}], "solvent": [{"name": "H2O", "amount": "10", "unit": "mL"}], "reducing agent": [{"name": "", "amount": "", "unit": ""}], "surfactant": [{"name": "", "amount": "", "unit": ""}], "pressure": "autogenous", "temperature": "160\u00b0C", "time": "3 days", "heating rate": "", "cooling rate": "slow"}]
VAJPED | [Sm(pydc)3Cu3(bipy)3·4(H2O)] | C51 Cu3 H41 N9 O16 Sm1 | solvothermal synthesis | Sm2O3 | 0.3487 g | CuO | 0.0795 g | 2,6-pyridinedicarboxylic acid | 0.3342 g | 4,4'-bipyridine | 0.0469 g | H3PO3 | 0.0820 g |  | autogenous | 3 days | 160°C |  | solvothermal synthesis | 10.1021/ic901730f |  | 2009.12 | [{"synthesis method": "solvothermal synthesis", "precursor": [{"name": "Sm2O3", "amount": "0.3487", "unit": "g"}, {"name": "CuO", "amount": "0.0795", "unit": "g"}, {"name": "2,6-pyridinedicarboxylic acid", "amount": "0.3342", "unit": "g"}, {"name": "4,4'-bipyridine", "amount": "0.0469", "unit": "g"}, {"name": "H3PO3", "amount": "0.0820", "unit": "g"}], "solvent": [{"name": "H2O", "amount": "10", "unit": "mL"}], "reducing agent": [{"name": "", "amount": "", "unit": ""}], "surfactant": [{"name": "", "amount": "", "unit": ""}], "pressure": "autogenous", "temperature": "160\u00b0C", "time": "3 days", "heating rate": "", "cooling rate": "slow"}]
VAJPAZ | [Eu(pydc)3Cu3(bipy)3·4(H2O)] | C51 Cu3 Eu1 H41 N9 O16 | solvothermal synthesis | Eu2O3 | 0.3519 g | CuO | 0.0795 g | 2,6-pyridinedicarboxylic acid | 0.3342 g | 4,4'-bipyridine | 0.0469 g | H3PO3 | 0.0820 g |  | autogenous | 3 days | 160°C |  | solvothermal synthesis | 10.1021/ic901730f |  | 2009.12 | [{"synthesis method": "solvothermal synthesis", "precursor": [{"name": "Eu2O3", "amount": "0.3519", "unit": "g"}, {"name": "CuO", "amount": "0.0795", "unit": "g"}, {"name": "2,6-pyridinedicarboxylic acid", "amount": "0.3342", "unit": "g"}, {"name": "4,4'-bipyridine", "amount": "0.0469", "unit": "g"}, {"name": "H3PO3", "amount": "0.0820", "unit": "g"}], "solvent": [{"name": "H2O", "amount": "10", "unit": "mL"}], "reducing agent": [{"name": "", "amount": "", "unit": ""}], "surfactant": [{"name": "", "amount": "", "unit": ""}], "pressure": "autogenous", "temperature": "160\u00b0C", "time": "3 days", "heating rate": "", "cooling rate": "slow"}]
VAJNUR | [Gd(pydc)3Cu3(bipy)3·4(H2O)] | C51 Cu3 Gd1 H41 N9 O16 | solvothermal synthesis | Gd2O3 | 0.3625 g | CuO | 0.0795 g | 2,6-pyridinedicarboxylic acid | 0.3342 g | 4,4'-bipyridine | 0.0469 g | H3PO3 | 0.0820 g |  | autogenous | 3 days | 160°C |  | solvothermal synthesis | 10.1021/ic901730f |  | 2009.12 | [{"synthesis method": "solvothermal synthesis", "precursor": [{"name": "Gd2O3", "amount": "0.3625", "unit": "g"}, {"name": "CuO", "amount": "0.0795", "unit": "g"}, {"name": "2,6-pyridinedicarboxylic acid", "amount": "0.3342", "unit": "g"}, {"name": "4,4'-bipyridine", "amount": "0.0469", "unit": "g"}, {"name": "H3PO3", "amount": "0.0820", "unit": "g"}], "solvent": [{"name": "H2O", "amount": "10", "unit": "mL"}], "reducing agent": [{"name": "", "amount": "", "unit": ""}], "surfactant": [{"name": "", "amount": "", "unit": ""}], "pressure": "autogenous", "temperature": "160\u00b0C", "time": "3 days", "heating rate": "", "cooling rate": "slow"}]
VAJNOL | [Tb(pydc)3Cu3(bipy)3·4(H2O)] | C51 Cu3 H41 N9 O16 Tb1 | solvothermal synthesis | Tb4O7 | 0.3738 g | CuO | 0.0795 g | 2,6-pyridinedicarboxylic acid | 0.3342 g | 4,4'-bipyridine | 0.0469 g | H3PO3 | 0.0820 g |  | autogenous | 3 days | 160°C |  | solvothermal synthesis | 10.1021/ic901730f |  | 2009.12 | [{"synthesis method": "solvothermal synthesis", "precursor": [{"name": "Tb4O7", "amount": "0.3738", "unit": "g"}, {"name": "CuO", "amount": "0.0795", "unit": "g"}, {"name": "2,6-pyridinedicarboxylic acid", "amount": "0.3342", "unit": "g"}, {"name": "4,4'-bipyridine", "amount": "0.0469", "unit": "g"}, {"name": "H3PO3", "amount": "0.0820", "unit": "g"}], "solvent": [{"name": "H2O", "amount": "10", "unit": "mL"}], "reducing agent": [{"name": "", "amount": "", "unit": ""}], "surfactant": [{"name": "", "amount": "", "unit": ""}], "pressure": "autogenous", "temperature": "160\u00b0C", "time": "3 days", "heating rate": "", "cooling rate": "slow"}]
VAJNIF | [Er(pydc)3Cu3(bipy)3·4(H2O)] | C51 Cu3 Er1 H41 N9 O16 | solvothermal synthesis | Er2O3 | 0.3825 g | CuO | 0.0795 g | 2,6-pyridinedicarboxylic acid | 0.3342 g | 4,4'-bipyridine | 0.0469 g | H3PO3 | 0.0820 g |  | autogenous | 3 days | 160°C |  | solvothermal synthesis | 10.1021/ic901730f |  | 2009.12 | [{"synthesis method": "solvothermal synthesis", "precursor": [{"name": "Er2O3", "amount": "0.3825", "unit": "g"}, {"name": "CuO", "amount": "0.0795", "unit": "g"}, {"name": "2,6-pyridinedicarboxylic acid", "amount": "0.3342", "unit": "g"}, {"name": "4,4'-bipyridine", "amount": "0.0469", "unit": "g"}, {"name": "H3PO3", "amount": "0.0820", "unit": "g"}], "solvent": [{"name": "H2O", "amount": "10", "unit": "mL"}], "reducing agent": [{"name": "", "amount": "", "unit": ""}], "surfactant": [{"name": "", "amount": "", "unit": ""}], "pressure": "autogenous", "temperature": "160\u00b0C", "time": "3 days", "heating rate": "", "cooling rate": "slow"}]
VAJNEB | [Yb(pydc)3Cu3(bipy)3·4(H2O)] | C51 Cu3 H41 N9 O16 Yb1 | solvothermal synthesis | Yb2O3 | 0.3941 g | CuO | 0.0795 g | 2,6-pyridinedicarboxylic acid | 0.3342 g | 4,4'-bipyridine | 0.0469 g | H3PO3 | 0.0820 g |  | autogenous | 3 days | 160°C |  | solvothermal synthesis | 10.1021/ic901730f |  | 2009.12 | [{"synthesis method": "solvothermal synthesis", "precursor": [{"name": "Yb2O3", "amount": "0.3941", "unit": "g"}, {"name": "CuO", "amount": "0.0795", "unit": "g"}, {"name": "2,6-pyridinedicarboxylic acid", "amount": "0.3342", "unit": "g"}, {"name": "4,4'-bipyridine", "amount": "0.0469", "unit": "g"}, {"name": "H3PO3", "amount": "0.0820", "unit": "g"}], "solvent": [{"name": "H2O", "amount": "10", "unit": "mL"}], "reducing agent": [{"name": "", "amount": "", "unit": ""}], "surfactant": [{"name": "", "amount": "", "unit": ""}], "pressure": "autogenous", "temperature": "160\u00b0C", "time": "3 days", "heating rate": "", "cooling rate": "slow"}]
UFALAR | [{(1)Ag(H2O)} | Ag2 C34 Co1 H22 N10 O8 | chemical synthesis | metalloligand 1 | 100 mg | Ag(CF3COO) | 59 mg | [6 empty] | DMSO |  | 5-7 days |  |  | chemical synthesis, filtration, washing, drying | 10.1021/acs.cgd.8b00833 |  | 2018.07 | [{"synthesis method": "chemical synthesis", "precursor": [{"name": "metalloligand 1", "amount": "100", "unit": "mg"}, {"name": "Ag(CF3COO)", "amount": "59", "unit": "mg"}], "solution": [{"name": "DMSO", "amount": "3", "unit": "mL"}], "pressure": "", "temperature": "", "time": "5-7 days"}, {"synthesis method": "filtration", "time": "", "atmosphere": "", "pressure": ""}, {"synthesis method": "washing", "washing solution": "diethyl ether", "amount": ""}, {"synthesis method": "drying", "pressure": "", "temperature": "", "atmosphere": "vacuum", "time": ""}]
UFALEV | [{(2)2Ag2} | Ag3 C72 Co2 H56 N20 O12 S2 | chemical synthesis | metalloligand 2 | 100 mg | Ag(CF3COO) | 59 mg | [6 empty] | DMSO |  | 5-7 days |  |  | chemical synthesis, filtration, washing, drying | 10.1021/acs.cgd.8b00833 |  | 2018.07 | [{"synthesis method": "chemical synthesis", "precursor": [{"name": "metalloligand 2", "amount": "100", "unit": "mg"}, {"name": "Ag(CF3COO)", "amount": "59", "unit": "mg"}], "solution": [{"name": "DMSO", "amount": "3", "unit": "mL"}], "pressure": "", "temperature": "", "time": "5-7 days"}, {"synthesis method": "filtration", "time": "", "atmosphere": "", "pressure": ""}, {"synthesis method": "washing", "washing solution": "diethyl ether", "amount": ""}, {"synthesis method": "drying", "pressure": "", "temperature": "", "atmosphere": "vacuum", "time": ""}]
YARBAW | [Ni(PA)(bpe)(H2O)2]·DMF | C38 H37 N3 Ni1 O9 | solvothermal synthesis | H2PA | 0.030 g | Ni(OAc)2⋅6H2O | 0.026 g | bpe | 0.008 g | [6 empty] | 72 h | 120 °C |  | solvothermal synthesis, washing | 10.1021/cg2008057 |  | 2011.11 | [{"synthesis method": "solvothermal synthesis", "precursor": [{"name": "H2PA", "amount": "0.030", "unit": "g"}, {"name": "Ni(OAc)2\u22c56H2O", "amount": "0.026", "unit": "g"}, {"name": "bpe", "amount": "0.008", "unit": "g"}], "solvent": [{"name": "H2O", "amount": "10", "unit": "mL"}], "pressure": "", "temperature": "120 \u00b0C", "time": "72 h", "heating rate": "", "cooling rate": "slowly to room temperature"}, {"synthesis method": "washing", "washing solution": "water", "amount": ""}]
YARBIE | [Zn(PA)(bpe)]·DMF | C38 H33 N3 O7 Zn1 | solvothermal synthesis | H2PA | 0.030 g | Zn(NO3)2⋅6H2O | 0.026 g | bpe | 0.008 g | [6 empty] | 72 h | 120 °C |  | solvothermal synthesis, washing | 10.1021/cg2008057 |  | 2011.11 | [{"synthesis method": "solvothermal synthesis", "precursor": [{"name": "H2PA", "amount": "0.030", "unit": "g"}, {"name": "Zn(NO3)2\u22c56H2O", "amount": "0.026", "unit": "g"}, {"name": "bpe", "amount": "0.008", "unit": "g"}], "solvent": [{"name": "H2O", "amount": "10", "unit": "mL"}], "pressure": "", "temperature": "120 \u00b0C", "time": "72 h", "heating rate": "", "cooling rate": "slowly to room temperature"}, {"synthesis method": "washing", "washing solution": "water", "amount": ""}]
YARBEA | [Zn(PA)(bpe)]·2DMF·CH3OH | C42 H44 N4 O9 Zn1 | [16 empty] | layering | 10.1021/cg2008057 |  | 2011.11 | [{"synthesis method": "layering", "precursor": [{"name": "Zn(NO3)2\u22c56H2O", "amount": "0.025", "unit": "g"}, {"name": "pamoic acid", "amount": "0.030", "unit": "g"}, {"name": "bpe", "amount": "0.008", "unit": "g"}], "solvent": [{"name": "CH3OH", "amount": "3", "unit": "mL"}, {"name": "DMF", "amount": "3", "unit": "mL"}], "pressure": "", "temperature": "", "time": "a few days"}]
YARBOK | [Cd2(PA)2(bpe)2(H2O)]·3.5H2O | C140 Cd4 H133 N8 O33 | solvothermal synthesis | H2PA | 0.030 g | Cd(NO3)2⋅6H2O | 0.026 g | bpe | 0.008 g | [6 empty] | 72 h | 120 °C |  | solvothermal synthesis, washing | 10.1021/cg2008057 |  | 2011.11 | [{"synthesis method": "solvothermal synthesis", "precursor": [{"name": "H2PA", "amount": "0.030", "unit": "g"}, {"name": "Cd(NO3)2\u22c56H2O", "amount": "0.026", "unit": "g"}, {"name": "bpe", "amount": "0.008", "unit": "g"}], "solvent": [{"name": "H2O", "amount": "10", "unit": "mL"}], "pressure": "", "temperature": "120 \u00b0C", "time": "72 h", "heating rate": "", "cooling rate": "slowly to room temperature"}, {"synthesis method": "washing", "washing solution": "water", "amount": ""}]
YARBUQ | [Ni2(PA)2(bpp)2(H2O)3]·2DMF | C78 H76 N6 Ni2 O17 | solvothermal synthesis | H2PA | 0.030 g | Ni(OAc)2⋅6H2O | 0.026 g | bpp | 0.008 g | [6 empty] | 72 h | 120 °C |  | solvothermal synthesis | 10.1021/cg2008057 |  | 2011.11 | [{"synthesis method": "solvothermal synthesis", "precursor": [{"name": "H2PA", "amount": "0.030", "unit": "g"}, {"name": "Ni(OAc)2\u22c56H2O", "amount": "0.026", "unit": "g"}, {"name": "bpp", "amount": "0.008", "unit": "g"}], "solvent": [{"name": "H2O", "amount": "10", "unit": "mL"}], "pressure": "", "temperature": "120 \u00b0C", "time": "72 h", "heating rate": "", "cooling rate": "slowly to room temperature"}]
CUVFAB | [Ag2(pda)(bipy)2] n ·4nH2O | Ag2 C30 H32 N4 O8 | solvothermal synthesis | AgOAc | 16.7 mg | H2pda | 9.7 mg | bipy | 15.6 mg | [6 empty] | 3 days | 130°C |  | solvothermal synthesis | 10.1021/cg901545k |  | 2010.01 | [{"synthesis method": "solvothermal synthesis", "precursor": [{"name": "AgOAc", "amount": "16.7", "unit": "mg"}, {"name": "H2pda", "amount": "9.7", "unit": "mg"}, {"name": "bipy", "amount": "15.6", "unit": "mg"}], "solvent": [{"name": "H2O", "amount": "15", "unit": "mL"}], "reducing agent": [{"name": "", "amount": "", "unit": ""}], "surfactant": [{"name": "", "amount": "", "unit": ""}], "pressure": "", "temperature": "130\u00b0C", "time": "3 days", "heating rate": "", "cooling rate": "24h"}]
CUVFEF | [Ag2(pda)(dpe)2(H2O)] n ·4nH2O | Ag2 C34 H38 N4 O9 | solvothermal synthesis | AgOAc | 16.7 mg | H2pda | 9.7 mg | dpe | 18.2 mg | [6 empty] | 3 days | 130°C |  | solvothermal synthesis | 10.1021/cg901545k |  | 2010.01 | [{"synthesis method": "solvothermal synthesis", "precursor": [{"name": "AgOAc", "amount": "16.7", "unit": "mg"}, {"name": "H2pda", "amount": "9.7", "unit": "mg"}, {"name": "dpe", "amount": "18.2", "unit": "mg"}], "solvent": [{"name": "H2O", "amount": "15", "unit": "mL"}], "reducing agent": [{"name": "", "amount": "", "unit": ""}], "surfactant": [{"name": "", "amount": "", "unit": ""}], "pressure": "", "temperature": "130\u00b0C", "time": "3 days", "heating rate": "", "cooling rate": "24h"}]
CUVFIJ | [Ag(Hpda)(bpp)] n | Ag1 C23 H23 N2 O4 | solvothermal synthesis | AgOAc | 16.7 mg | H2pda | 19.4 mg | bpp | 19.8 mg | [6 empty] | 3 days | 130°C |  | solvothermal synthesis | 10.1021/cg901545k |  | 2010.01 | [{"synthesis method": "solvothermal synthesis", "precursor": [{"name": "AgOAc", "amount": "16.7", "unit": "mg"}, {"name": "H2pda", "amount": "19.4", "unit": "mg"}, {"name": "bpp", "amount": "19.8", "unit": "mg"}], "solvent": [{"name": "H2O", "amount": "15", "unit": "mL"}], "reducing agent": [{"name": "", "amount": "", "unit": ""}], "surfactant": [{"name": "", "amount": "", "unit": ""}], "pressure": "", "temperature": "130\u00b0C", "time": "3 days", "heating rate": "", "cooling rate": "24h"}]
WUHYEF | N,N'-Bis(4-carboxyphenylmethylene)ethane-1,2-diamine Dihydrate | C18 H24 N2 O6 | chemical synthesis | H4L1⋅2HCl | 20 mg | [8 empty] | 1:1 DMF:H2O mixture |  | 3 h | 100 °C |  | chemical synthesis, filtration, washing, drying | 10.1021/acs.cgd.5b00502 |  | 2015.05 | [{"synthesis method": "chemical synthesis", "precursor": [{"name": "H4L1\u22c52HCl", "amount": "20", "unit": "mg"}], "solution": [{"name": "1:1 DMF:H2O mixture", "amount": "4", "unit": "mL"}], "pressure": "", "temperature": "100 \u00b0C", "time": "3 h"}, {"synthesis method": "filtration", "time": "", "atmosphere": "", "pressure": ""}, {"synthesis method": "washing", "washing solution": "DMF and water", "amount": ""}, {"synthesis method": "drying", "pressure": "", "temperature": "", "atmosphere": "air", "time": ""}]
WUHYIJ | poly-[Cu(H2L1)(OH2)] | C18 Cu1 H22 N2 O6 | solvothermal synthesis | H4L1⋅2HCl | 10 mg | copper(II) chloride dihydrate | 18 mg | [6 empty] | 40 mM aqueous sodium hydroxide solution |  | 36 h | 130 °C |  | solvothermal synthesis, filtration, washing | 10.1021/acs.cgd.5b00502 |  | 2015.05 | [{"synthesis method": "solvothermal synthesis", "precursor": [{"name": "H4L1\u22c52HCl", "amount": "10", "unit": "mg"}, {"name": "copper(II) chloride dihydrate", "amount": "18", "unit": "mg"}], "solution": [{"name": "40 mM aqueous sodium hydroxide solution", "amount": "4", "unit": "mL"}], "pressure": "", "temperature": "130 \u00b0C", "time": "36 h"}, {"synthesis method": "filtration", "time": "", "atmosphere": "", "pressure": ""}, {"synthesis method": "washing", "washing solution": "water", "amount": ""}]
WUHYOP | poly-[Cu(H2L1)(OH2)] | C21 Cu1 H28 N3 O6.5 | solvothermal synthesis | H4L1⋅2HCl | 20 mg | copper(II) chloride dihydrate | 10 mg | [6 empty] | 1:1 DMF:H2O mixture |  | 2 days | 100 °C |  | solvothermal synthesis, filtration, washing, drying | 10.1021/acs.cgd.5b00502 |  | 2015.05 | [{"synthesis method": "solvothermal synthesis", "precursor": [{"name": "H4L1\u22c52HCl", "amount": "20", "unit": "mg"}, {"name": "copper(II) chloride dihydrate", "amount": "10", "unit": "mg"}], "solution": [{"name": "1:1 DMF:H2O mixture", "amount": "4", "unit": "mL"}], "pressure": "", "temperature": "100 \u00b0C", "time": "2 days"}, {"synthesis method": "filtration", "time": "", "atmosphere": "", "pressure": ""}, {"synthesis method": "washing", "washing solution": "DMF", "amount": ""}, {"synthesis method": "drying", "pressure": "", "temperature": "", "atmosphere": "air", "time": ""}]
VUNGOB | [Cu(rac-CTH)(dca)]2{Mn(μ1,5-dca)6[Mn(dca) (H2O)2]2} | C52 Cu2 H92 Mn3 N38 O10 | chemical synthesis | Cu(rac-CTH)(ClO4)2 | 0.06 g | Na(dca) | 0.05 g | Mn(NO3)2⋅4H2O | 0.04 g |  |  |  |  | water |  | a few days | 50°C |  | chemical synthesis, washing | 10.1021/cg9003438 |  | 2009.07 | [{"synthesis method": "chemical synthesis", "precursor": [{"name": "Cu(rac-CTH)(ClO4)2", "amount": "0.06", "unit": "g"}, {"name": "Na(dca)", "amount": "0.05", "unit": "g"}, {"name": "Mn(NO3)2\u22c54H2O", "amount": "0.04", "unit": "g"}], "solution": [{"name": "water", "amount": "10", "unit": "mL"}], "pressure": "", "temperature": "50\u00b0C", "time": "a few days"}, {"synthesis method": "washing", "washing solution": "water", "amount": ""}]
VUNGUH | [Mn(μ1,5-dca)4Cu(rac-CTH)] | C48 Cu2 H72 Mn2 N32 | chemical synthesis | Cu(rac-CTH)(ClO4)2 | 0.06 g | Na(dca) | 0.05 g | Mn(NO3)2⋅4H2O | 0.04 g |  |  |  |  | water |  | a few days | 50°C |  | chemical synthesis, washing | 10.1021/cg9003438 |  | 2009.07 | [{"synthesis method": "chemical synthesis", "precursor": [{"name": "Cu(rac-CTH)(ClO4)2", "amount": "0.06", "unit": "g"}, {"name": "Na(dca)", "amount": "0.05", "unit": "g"}, {"name": "Mn(NO3)2\u22c54H2O", "amount": "0.04", "unit": "g"}], "solution": [{"name": "water", "amount": "10", "unit": "mL"}], "pressure": "", "temperature": "50\u00b0C", "time": "a few days"}, {"synthesis method": "washing", "washing solution": "water", "amount": ""}]
VUNHAO | [Cu(rac-CTH)(dca)]2[Fe3(μ1,5-dca)8(H2O)2] | C52 Cu2 Fe3 H82 N38 O5 | chemical synthesis | Cu(rac-CTH)(ClO4)2 | 0.06 g | Na(dca) | 0.05 g | Fe(SO4)2⋅7H2O | 0.047 g |  |  |  |  | water |  | a few days | 50°C |  | chemical synthesis, washing | 10.1021/cg9003438 |  | 2009.07 | [{"synthesis method": "chemical synthesis", "precursor": [{"name": "Cu(rac-CTH)(ClO4)2", "amount": "0.06", "unit": "g"}, {"name": "Na(dca)", "amount": "0.05", "unit": "g"}, {"name": "Fe(SO4)2\u22c57H2O", "amount": "0.047", "unit": "g"}], "solution": [{"name": "water", "amount": "20", "unit": "mL"}], "pressure": "", "temperature": "50\u00b0C", "time": "a few days"}, {"synthesis method": "washing", "washing solution": "water", "amount": ""}]
UVAPAJ | [Zn(1,4-bdc)(2,6-bip) | C19 H13 H2 N5 O1 O4 Zn1 | solvothermal synthesis | Zn(NO3)2⋅6H2O | 0.704 g | 2,6-bip | 0.500 g | terephthalic acid | 0.393 g | [6 empty] | 72 h | 140 °C | 7-9 | solvothermal synthesis, pH adjustment, washing, drying | 10.1021/cg101453m |  | 2011.03 | [{"synthesis method": "solvothermal synthesis", "precursor": [{"name": "Zn(NO3)2\u22c56H2O", "amount": "0.704", "unit": "g"}, {"name": "2,6-bip", "amount": "0.500", "unit": "g"}, {"name": "terephthalic acid", "amount": "0.393", "unit": "g"}], "solvent": [{"name": "H2O", "amount": "10", "unit": "mL"}], "pressure": "", "temperature": "140 \u00b0C", "time": "72 h", "heating rate": "12 h to reach 140 \u00b0C", "cooling rate": "-8.33 \u03bfC/h"}, {"synthesis method": "pH adjustment", "pH": "7-9", "modulator": "triethylamine"}, {"synthesis method": "washing", "washing solution": "deionized water, dry MeOH, DMF", "amount": ""}, {"synthesis method": "drying", "pressure": "", "temperature": "", "atmosphere": "air", "time": ""}]
UVAPEN | [Zn(1,4-bdc)(2,6-bip)·DMF] n | C19 C3 H13 H7 N1 N5 O1 O4 Zn1 | solvothermal synthesis | Zn(NO3)2⋅6H2O | 0.202 g | 2,6-bis(imidazol-1-yl)pyridine | 0.143 g | terephthalic acid | 0.112 g | [6 empty] | 72 h | 140 °C |  | solvothermal synthesis, washing, drying | 10.1021/cg101453m |  | 2011.03 | [{"synthesis method": "solvothermal synthesis", "precursor": [{"name": "Zn(NO3)2\u22c56H2O", "amount": "0.202", "unit": "g"}, {"name": "2,6-bis(imidazol-1-yl)pyridine", "amount": "0.143", "unit": "g"}, {"name": "terephthalic acid", "amount": "0.112", "unit": "g"}], "solvent": [{"name": "DMF", "amount": "10", "unit": "mL"}], "pressure": "", "temperature": "140 \u00b0C", "time": "72 h", "heating rate": "24 h to reach 140 \u00b0C", "cooling rate": "-4.16 \u03bfC/h"}, {"synthesis method": "washing", "washing solution": "deionized water, dry MeOH, DMF", "amount": ""}, {"synthesis method": "drying", "pressure": "", "temperature": "", "atmosphere": "air", "time": ""}]
UVAPIR | 3 | C20 H13 H2 N5 O1 O7 Zn2 | solvothermal synthesis | Zn(NO3)2⋅6H2O | 0.845 g | 2,6-bip | 0.60 g | benzene-1,3,5-tricarboxylic acid | 0.596 g | [6 empty] | 72 h | 140 °C | 7-9 | solvothermal synthesis, pH adjustment, washing, drying | 10.1021/cg101453m |  | 2011.03 | [{"synthesis method": "solvothermal synthesis", "precursor": [{"name": "Zn(NO3)2\u22c56H2O", "amount": "0.845", "unit": "g"}, {"name": "2,6-bip", "amount": "0.60", "unit": "g"}, {"name": "benzene-1,3,5-tricarboxylic acid", "amount": "0.596", "unit": "g"}], "solvent": [{"name": "H2O", "amount": "30", "unit": "mL"}], "pressure": "", "temperature": "140 \u00b0C", "time": "72 h", "heating rate": "24 h to reach 140 \u00b0C", "cooling rate": "-4.16 \u03bfC/h"}, {"synthesis method": "pH adjustment", "pH": "7-9", "modulator": "triethylamine"}, {"synthesis method": "washing", "washing solution": "deionized water, dry MeOH, DMF", "amount": ""}, {"synthesis method": "drying", "pressure": "", "temperature": "", "atmosphere": "air", "time": ""}]
RUWTUZ | [Cd(L)(PBEA)0.5] | C18 Cd1 H15 N4 O5 | solvothermal synthesis | Cd(NO3)2⋅6H2O | 29.7 mg | HL | 12.7 mg | H2PBEA | 8.7 mg | NaOH | 6.0 mg |  |  |  |  | 3 d | 180°C |  | solvothermal synthesis, washing | 10.1021/cg100535q |  | 2010.07 | [{"synthesis method": "solvothermal synthesis", "precursor": [{"name": "Cd(NO3)2\u22c56H2O", "amount": "29.7", "unit": "mg"}, {"name": "HL", "amount": "12.7", "unit": "mg"}, {"name": "H2PBEA", "amount": "8.7", "unit": "mg"}, {"name": "NaOH", "amount": "6.0", "unit": "mg"}], "solvent": [{"name": "H2O", "amount": "10", "unit": "mL"}], "pressure": "", "temperature": "180\u00b0C", "time": "3 d", "heating rate": "", "cooling rate": ""}, {"synthesis method": "washing", "washing solution": "water and ethanol", "amount": ""}]
RUWVAH | [Cd2(μ3-OH)(L)(PBEA)] | C23 Cd2 H18 N4 O7 | solvothermal synthesis | CdCl2⋅2.5H2O | 22.8 mg | HL | 12.7 mg | H2PBEA | 8.7 mg | NaOH | 6.0 mg |  |  |  |  | 3 d | 180°C |  | solvothermal synthesis, washing | 10.1021/cg100535q |  | 2010.07 | [{"synthesis method": "solvothermal synthesis", "precursor": [{"name": "CdCl2\u22c52.5H2O", "amount": "22.8", "unit": "mg"}, {"name": "HL", "amount": "12.7", "unit": "mg"}, {"name": "H2PBEA", "amount": "8.7", "unit": "mg"}, {"name": "NaOH", "amount": "6.0", "unit": "mg"}], "solvent": [{"name": "H2O", "amount": "10", "unit": "mL"}], "pressure": "", "temperature": "180\u00b0C", "time": "3 d", "heating rate": "", "cooling rate": ""}, {"synthesis method": "washing", "washing solution": "water and ethanol", "amount": ""}]
RUWVEL | [Cd3(μ3-OH)(L)2(PBEA)1.5] | C41 Cd3 H33 N8 O12 | solvothermal synthesis | CdSO4⋅8/3H2O | 25.6 mg | HL | 12.7 mg | H2PBEA | 8.7 mg | NaOH | 6.0 mg |  |  |  |  | 3 d | 180°C |  | solvothermal synthesis, washing | 10.1021/cg100535q |  | 2010.07 | [{"synthesis method": "solvothermal synthesis", "precursor": [{"name": "CdSO4\u22c58/3H2O", "amount": "25.6", "unit": "mg"}, {"name": "HL", "amount": "12.7", "unit": "mg"}, {"name": "H2PBEA", "amount": "8.7", "unit": "mg"}, {"name": "NaOH", "amount": "6.0", "unit": "mg"}], "solvent": [{"name": "H2O", "amount": "10", "unit": "mL"}], "pressure": "", "temperature": "180\u00b0C", "time": "3 d", "heating rate": "", "cooling rate": ""}, {"synthesis method": "washing", "washing solution": "water and ethanol", "amount": ""}]
RUWVIP | [Mn(μ2-H2O)(L)(PBEA)0.5] | C36 H28 Mn2 N8 O9 | solvothermal synthesis | MnCl2⋅4H2O | 19.7 mg | HL | 12.7 mg | H2PBEA | 8.7 mg | NaOH | 6.0 mg |  |  |  |  | 3 d | 180°C |  | solvothermal synthesis, washing | 10.1021/cg100535q |  | 2010.07 | [{"synthesis method": "solvothermal synthesis", "precursor": [{"name": "MnCl2\u22c54H2O", "amount": "19.7", "unit": "mg"}, {"name": "HL", "amount": "12.7", "unit": "mg"}, {"name": "H2PBEA", "amount": "8.7", "unit": "mg"}, {"name": "NaOH", "amount": "6.0", "unit": "mg"}], "solvent": [{"name": "H2O", "amount": "10", "unit": "mL"}], "pressure": "", "temperature": "180\u00b0C", "time": "3 d", "heating rate": "", "cooling rate": ""}, {"synthesis method": "washing", "washing solution": "water and ethanol", "amount": ""}]
MUNNEP | [Cu6(μ-4-SpyH)4I6] n | C10 Cu3 H10 I3 N2 S2 | solvothermal synthesis | CuI | 19 mg | 4,4'-dipyridyl disulfide | 11 mg | oxalic acid | 13 mg | [6 empty] | 10 h | 150°C |  | solvothermal synthesis, filtration, washing, drying | 10.1021/cg9007608 |  | 2009.10 | [{"synthesis method": "solvothermal synthesis", "precursor": [{"name": "CuI", "amount": "19", "unit": "mg"}, {"name": "4,4'-dipyridyl disulfide", "amount": "11", "unit": "mg"}, {"name": "oxalic acid", "amount": "13", "unit": "mg"}], "solvent": [{"name": "toluene", "amount": "0.5", "unit": "mL"}, {"name": "acetonitrile", "amount": "1.5", "unit": "mL"}], "reducing agent": [{"name": "", "amount": "", "unit": ""}], "surfactant": [{"name": "", "amount": "", "unit": ""}], "pressure": "", "temperature": "150\u00b0C", "time": "10 h", "heating rate": "", "cooling rate": ""}, {"synthesis method": "filtration", "time": "", "atmosphere": "", "pressure": ""}, {"synthesis method": "washing", "washing solution": "acetonitrile", "amount": ""}, {"synthesis method": "drying", "pressure": "", "temperature": "", "atmosphere": "air", "time": ""}]
MUNNIT | {[Cu2(μ-I)(μ-4-SpyH)3]I} n | C15 Cu2 H15 I2 N3 S3 | solvothermal synthesis | CuI | 19 mg | 4,4'-dipyridyl disulfide | 11 mg | oxalic acid | 13 mg | [6 empty] | 70 h | 150°C |  | solvothermal synthesis | 10.1021/cg9007608 |  | 2009.10 | [{"synthesis method": "solvothermal synthesis", "precursor": [{"name": "CuI", "amount": "19", "unit": "mg"}, {"name": "4,4'-dipyridyl disulfide", "amount": "11", "unit": "mg"}, {"name": "oxalic acid", "amount": "13", "unit": "mg"}], "solvent": [{"name": "toluene", "amount": "0.5", "unit": "mL"}, {"name": "acetonitrile", "amount": "1.5", "unit": "mL"}], "reducing agent": [{"name": "", "amount": "", "unit": ""}], "surfactant": [{"name": "", "amount": "", "unit": ""}], "pressure": "", "temperature": "150\u00b0C", "time": "70 h", "heating rate": "", "cooling rate": ""}]
MUNNOZ | [Cu5(μ-4-SpyH)7(μ-I)I4] n | C35 Cu5 H35 I5 N7 S7 | solvothermal synthesis | CuI | 19 mg | 4,4'-dipyridyl disulfide | 11 mg | oxalic acid | 13 mg | [6 empty] | 140 h | 150°C |  | solvothermal synthesis | 10.1021/cg9007608 |  | 2009.10 | [{"synthesis method": "solvothermal synthesis", "precursor": [{"name": "CuI", "amount": "19", "unit": "mg"}, {"name": "4,4'-dipyridyl disulfide", "amount": "11", "unit": "mg"}, {"name": "oxalic acid", "amount": "13", "unit": "mg"}], "solvent": [{"name": "toluene", "amount": "0.5", "unit": "mL"}, {"name": "acetonitrile", "amount": "1.5", "unit": "mL"}], "reducing agent": [{"name": "", "amount": "", "unit": ""}], "surfactant": [{"name": "", "amount": "", "unit": ""}], "pressure": "", "temperature": "150\u00b0C", "time": "140 h", "heating rate": "", "cooling rate": ""}]
LIJHAQ | {[Cd2(Py2TTz)2(BDC)2]·2(DMF)} n | C50 Cd2 H38 N10 O10 S4 | chemical synthesis | Cd(NO3)2⋅4H2O | 8 mg | Py2TTz | 7.5 mg | H2BDC | 4.5 mg |  |  |  |  | DMF, H2O |  | 2 days | 100 °C |  | chemical synthesis, washing, drying | 10.1021/acs.cgd.8b01335 |  | 2018.10 | [{"synthesis method": "chemical synthesis", "precursor": [{"name": "Cd(NO3)2\u22c54H2O", "amount": "8", "unit": "mg"}, {"name": "Py2TTz", "amount": "7.5", "unit": "mg"}, {"name": "H2BDC", "amount": "4.5", "unit": "mg"}], "solution": [{"name": "DMF", "amount": "2", "unit": "mL"}, {"name": "H2O", "amount": "0.5", "unit": "mL"}], "pressure": "", "temperature": "100 \u00b0C", "time": "2 days"}, {"synthesis method": "washing", "washing solution": "DMF", "amount": ""}, {"synthesis method": "drying", "pressure": "", "temperature": "", "atmosphere": "air", "time": ""}]
UHAXUW | {[Cd(bpo)(SCN)2]·CH3CN}n | C16 Cd1 H11 N7 O1 S2 | chemical synthesis | CdCl2⋅0.5H2O | 0.25 g | bpo | 0.22 g | NH4SCN | 0.17 g |  |  |  |  | H2O, CH3CN solution, aqueous solution |  | several days | room temperature |  | chemical synthesis | 10.1021/cg025551a |  | 2002.09 | [{"synthesis method": "chemical synthesis", "precursor": [{"name": "CdCl2\u22c50.5H2O", "amount": "0.25", "unit": "g"}, {"name": "bpo", "amount": "0.22", "unit": "g"}, {"name": "NH4SCN", "amount": "0.17", "unit": "g"}], "solution": [{"name": "H2O", "amount": "40", "unit": "mL"}, {"name": "CH3CN solution", "amount": "30", "unit": "mL"}, {"name": "aqueous solution", "amount": "30", "unit": "mL"}], "pressure": "", "temperature": "room temperature", "time": "several days"}]
COYBUO | {[(MoOS3Cu3(NCS)(ani)2)2(4,4'-bipy)3]·6(ani)} n | C92 Cu6 H94 Mo2 N18 O2 S10 | chemical synthesis | 1 | 0.526 g | 4,4'-bipy | 0.088 g | [6 empty] | aniline |  | 10 min | ambient temperature |  | chemical synthesis, filtration, layering, washing, drying | 10.1021/cg800896k |  | 2009.01 | [{"synthesis method": "chemical synthesis", "precursor": [{"name": "1", "amount": "0.526", "unit": "g"}, {"name": "4,4'-bipy", "amount": "0.088", "unit": "g"}], "solution": [{"name": "aniline", "amount": "6", "unit": "mL"}], "pressure": "", "temperature": "ambient temperature", "time": "10 min"}, {"synthesis method": "filtration", "time": "", "atmosphere": "", "pressure": ""}, {"synthesis method": "layering", "solvent": "Et2O", "volume": "5 mL", "time": "1 week"}, {"synthesis method": "washing", "washing solution": "aniline/Et2O", "amount": "1:4 v/v"}, {"synthesis method": "drying", "pressure": "", "temperature": "", "atmosphere": "vacuum", "time": ""}]
COYCAV | {[(n-Bu)4N]2[(MoOS3Cu3(NCS)2)2(4,4'-bipy)3]·2(ani)} n | C78 Cu6 H110 Mo2 N14 O2 S10 | [16 empty] | grinding, extraction, filtration, layering, washing, drying | 10.1021/cg800896k |  | 2009.01 | [{"synthesis method": "grinding", "precursor": [{"name": "1", "amount": "0.526", "unit": "g"}, {"name": "4,4'-bipy", "amount": "0.088", "unit": "g"}], "time": "10 min", "temperature": "room temperature"}, {"synthesis method": "extraction", "solvent": "aniline", "volume": "5 mL"}, {"synthesis method": "filtration", "time": "", "atmosphere": "", "pressure": ""}, {"synthesis method": "layering", "solvent": "Et2O", "volume": "6 mL", "time": "1 week"}, {"synthesis method": "washing", "washing solution": "aniline/Et2O", "amount": "1:2 v/v"}, {"synthesis method": "drying", "pressure": "", "temperature": "", "atmosphere": "vacuum", "time": ""}]
GOCFEL | [Gd(pqc)(Hpqc)(NO3)2]n | C32 Gd1 H21 N4 O10 | solvothermal synthesis | Gd(NO3)3⋅6H2O | 0.1 mmol | Hpqc | 0.2 mmol | [7 empty] | autogenous | 3 days | 80 °C |  | solvothermal synthesis, filtration, washing, drying | 10.1021/cg401391b |  | 2013.10 | [{"synthesis method": "solvothermal synthesis", "precursor": [{"name": "Gd(NO3)3\u22c56H2O", "amount": "0.1", "unit": "mmol"}, {"name": "Hpqc", "amount": "0.2", "unit": "mmol"}], "solvent": [{"name": "ethanol", "amount": "10", "unit": "mL"}], "pressure": "autogenous", "temperature": "80 \u00b0C", "time": "3 days", "heating rate": "", "cooling rate": "3 \u00b0C/h"}, {"synthesis method": "filtration", "time": "", "atmosphere": "", "pressure": ""}, {"synthesis method": "washing", "washing solution": "ethanol", "amount": ""}, {"synthesis method": "drying", "pressure": "", "temperature": "", "atmosphere": "air", "time": ""}]
GOBQEV | [Tb(pqc)(Hpqc)(NO3)2]n | C32 H21 N4 O10 Tb1 | solvothermal synthesis | Tb(NO3)3⋅6H2O | 0.1 mmol | Hpqc | 0.2 mmol | [7 empty] | autogenous | 3 days | 80 °C |  | solvothermal synthesis, filtration, washing, drying | 10.1021/cg401391b |  | 2013.10 | [{"synthesis method": "solvothermal synthesis", "precursor": [{"name": "Tb(NO3)3\u22c56H2O", "amount": "0.1", "unit": "mmol"}, {"name": "Hpqc", "amount": "0.2", "unit": "mmol"}], "solvent": [{"name": "ethanol", "amount": "10", "unit": "mL"}], "pressure": "autogenous", "temperature": "80 \u00b0C", "time": "3 days", "heating rate": "", "cooling rate": "3 \u00b0C/h"}, {"synthesis method": "filtration", "time": "", "atmosphere": "", "pressure": ""}, {"synthesis method": "washing", "washing solution": "ethanol", "amount": ""}, {"synthesis method": "drying", "pressure": "", "temperature": "", "atmosphere": "air", "time": ""}]
GOBREW | [Yb(pqc)(Hpqc)(NO3)2]n | C32 H21 N4 O10 Yb1 | solvothermal synthesis | Yb(NO3)3⋅6H2O | 0.1 mmol | Hpqc | 0.2 mmol | [7 empty] | autogenous | 3 days | 80 °C |  | solvothermal synthesis, filtration, washing, drying | 10.1021/cg401391b |  | 2013.10 | [{"synthesis method": "solvothermal synthesis", "precursor": [{"name": "Yb(NO3)3\u22c56H2O", "amount": "0.1", "unit": "mmol"}, {"name": "Hpqc", "amount": "0.2", "unit": "mmol"}], "solvent": [{"name": "ethanol", "amount": "10", "unit": "mL"}], "pressure": "autogenous", "temperature": "80 \u00b0C", "time": "3 days", "heating rate": "", "cooling rate": "3 \u00b0C/h"}, {"synthesis method": "filtration", "time": "", "atmosphere": "", "pressure": ""}, {"synthesis method": "washing", "washing solution": "ethanol", "amount": ""}, {"synthesis method": "drying", "pressure": "", "temperature": "", "atmosphere": "air", "time": ""}]
RANYUA01 | [Cu2(pzc)2Br(H2O)]n | Br1 C10 Cu2 H8 N4 O5 | solvothermal synthesis | CuBr2 | 0.267 g | Hpzc | 0.065 g | water | 7 mL | [6 empty] | 108 hours | 160°C |  | solvothermal synthesis | 10.1021/ic050118m |  | 2005.03 | [{"synthesis method": "solvothermal synthesis", "precursor": [{"name": "CuBr2", "amount": "0.267", "unit": "g"}, {"name": "Hpzc", "amount": "0.065", "unit": "g"}, {"name": "water", "amount": "7", "unit": "mL"}], "solvent": [{"name": "", "amount": "", "unit": ""}], "reducing agent": [{"name": "", "amount": "", "unit": ""}], "surfactant": [{"name": "", "amount": "", "unit": ""}], "pressure": "", "temperature": "160\u00b0C", "time": "108 hours", "heating rate": "", "cooling rate": ""}]
SAQSUZ | [Cu3(pzc)2(CN)2(H2O)2 | C12 Cu3 H14 N6 O8 | solvothermal synthesis | Cu2(OH)2CO3 | 0.3 mmol | Hpzc | 0.3 mmol | NH4SCN | 0.6 mmol | water | 7 mL | HClO4 | 2 drops |  |  | 120 hours | 180°C |  | solvothermal synthesis | 10.1021/ic050118m |  | 2005.03 | [{"synthesis method": "solvothermal synthesis", "precursor": [{"name": "Cu2(OH)2CO3", "amount": "0.3", "unit": "mmol"}, {"name": "Hpzc", "amount": "0.3", "unit": "mmol"}, {"name": "NH4SCN", "amount": "0.6", "unit": "mmol"}, {"name": "water", "amount": "7", "unit": "mL"}, {"name": "HClO4", "amount": "2", "unit": "drops"}], "solvent": [{"name": "", "amount": "", "unit": ""}], "reducing agent": [{"name": "", "amount": "", "unit": ""}], "surfactant": [{"name": "", "amount": "", "unit": ""}], "pressure": "", "temperature": "180\u00b0C", "time": "120 hours", "heating rate": "", "cooling rate": ""}]
DUYQIZ | Ni8 L 6Br4(DMF)2 | Br4 C114 H124 N38 Ni8 O3 | chemical synthesis | NiBr2 | 8.7 mg | 5-methyl-1H-imidazole-4-carbaldehyde | 6.6 mg | m-xylylenediamine | 4.1 mg |  |  |  |  | DMF/methanol |  | 72 h | 120 °C |  | chemical synthesis | 10.1021/acs.inorgchem.5b01844 |  | 2015.10 | [{"synthesis method": "chemical synthesis", "precursor": [{"name": "NiBr2", "amount": "8.7", "unit": "mg"}, {"name": "5-methyl-1H-imidazole-4-carbaldehyde", "amount": "6.6", "unit": "mg"}, {"name": "m-xylylenediamine", "amount": "4.1", "unit": "mg"}], "solution": [{"name": "DMF/methanol", "amount": "3", "unit": "mL", "ratio": "2:1 v/v"}], "pressure": "", "temperature": "120 \u00b0C", "time": "72 h", "heating rate": "", "cooling rate": ""}]
DUYGIP | Ni8 L 6(NO3)4(DMF)2 | C114 H124 N42 Ni8 O15 | chemical synthesis | Ni(NO3)2⋅6H2O | 11.6 mg | 5-methyl-1H-imidazole-4-carbaldehyde | 6.6 mg | m-xylylenediamine | 4.1 mg |  |  |  |  | DMF/methanol |  | 72 h | 120 °C |  | chemical synthesis | 10.1021/acs.inorgchem.5b01844 |  | 2015.10 | [{"synthesis method": "chemical synthesis", "precursor": [{"name": "Ni(NO3)2\u22c56H2O", "amount": "11.6", "unit": "mg"}, {"name": "5-methyl-1H-imidazole-4-carbaldehyde", "amount": "6.6", "unit": "mg"}, {"name": "m-xylylenediamine", "amount": "4.1", "unit": "mg"}], "solution": [{"name": "DMF/methanol", "amount": "3", "unit": "mL", "ratio": "2:1 v/v"}], "pressure": "", "temperature": "120 \u00b0C", "time": "72 h", "heating rate": "", "cooling rate": ""}]
HAWTAC | [CuII(μ-Br)(Br)L]2 | Br2 C8 Cu1 H6 N4 O1 S1 | solvothermal synthesis | CuBr2 | 157 mg | pym2S2 | 156 mg | [8 empty] | 2 weeks | 0°C |  | solvothermal synthesis | 10.1021/ic202255w |  | 2011.12 | [{"synthesis method": "solvothermal synthesis", "precursor": [{"name": "CuBr2", "amount": "157", "unit": "mg"}, {"name": "pym2S2", "amount": "156", "unit": "mg"}], "solvent": [{"name": "CH2Cl2:CH3CN mixture", "amount": "26", "unit": "mL"}], "reducing agent": [{"name": "", "amount": "", "unit": ""}], "surfactant": [{"name": "", "amount": "", "unit": ""}], "pressure": "", "temperature": "0\u00b0C", "time": "2 weeks", "heating rate": "", "cooling rate": ""}]
HAWTEG | [CuI(pym2S3)] | C8 Cu1 H6 I1 N4 S3 | solvothermal synthesis | CuI | 99 mg | pym2S2 | 115 mg | [8 empty] | 2 weeks |  |  | solvothermal synthesis | 10.1021/ic202255w |  | 2011.12 | [{"synthesis method": "solvothermal synthesis", "precursor": [{"name": "CuI", "amount": "99", "unit": "mg"}, {"name": "pym2S2", "amount": "115", "unit": "mg"}], "solvent": [{"name": "H2O:CH3CN mixture", "amount": "26", "unit": "mL"}], "reducing agent": [{"name": "", "amount": "", "unit": ""}], "surfactant": [{"name": "", "amount": "", "unit": ""}], "pressure": "", "temperature": "", "time": "2 weeks", "heating rate": "", "cooling rate": ""}]
HAWTIK | [Cu3Br(pymS)2] n | Br1 C8 Cu3 H6 N4 S2 | solvothermal synthesis | CuBr2 | 116 mg | pym2S2 | 115 mg | [11 empty] | solvothermal synthesis | 10.1021/ic202255w |  | 2011.12 | [{"synthesis method": "solvothermal synthesis", "precursor": [{"name": "CuBr2", "amount": "116", "unit": "mg"}, {"name": "pym2S2", "amount": "115", "unit": "mg"}], "solvent": [{"name": "H2O:CH3CN mixture", "amount": "26", "unit": "mL"}], "reducing agent": [{"name": "", "amount": "", "unit": ""}], "surfactant": [{"name": "", "amount": "", "unit": ""}], "pressure": "", "temperature": "", "time": "", "heating rate": "", "cooling rate": ""}]
HAWTOQ | [Cu2I2(pymSH)2] n | C8 Cu2 H8 I2 N4 S2 | solvothermal synthesis | CuI | 160 mg | pymSH | 94 mg | [8 empty] | 20h | 90°C |  | solvothermal synthesis | 10.1021/ic202255w |  | 2011.12 | [{"synthesis method": "solvothermal synthesis", "precursor": [{"name": "CuI", "amount": "160", "unit": "mg"}, {"name": "pymSH", "amount": "94", "unit": "mg"}], "solvent": [{"name": "CH2Cl2:CH3CN mixture", "amount": "28", "unit": "mL"}], "reducing agent": [{"name": "", "amount": "", "unit": ""}], "surfactant": [{"name": "", "amount": "", "unit": ""}], "pressure": "", "temperature": "90\u00b0C", "time": "20h", "heating rate": "2.5\u00b0C per hour", "cooling rate": "2.5\u00b0C per hour"}]
HAWTUW | [Cu2I2(pymSH)] n | C4 Cu2 H4 I2 N2 S1 | solvothermal synthesis | CuI | 160 mg | pymSH | 63 mg | [11 empty] | solvothermal synthesis | 10.1021/ic202255w |  | 2011.12 | [{"synthesis method": "solvothermal synthesis", "precursor": [{"name": "CuI", "amount": "160", "unit": "mg"}, {"name": "pymSH", "amount": "63", "unit": "mg"}], "solvent": [{"name": "CH2Cl2:CH3CN mixture", "amount": "28", "unit": "mL"}], "reducing agent": [{"name": "", "amount": "", "unit": ""}], "surfactant": [{"name": "", "amount": "", "unit": ""}], "pressure": "", "temperature": "", "time": "", "heating rate": "", "cooling rate": ""}]
GAPLOB | [CuL2(H2O)2](BF4)2(H2O) | B2 C28 Cu1 F8 H54 N16 O5 | chemical synthesis | compound L | 0.160 g | copper(II) tetrafluoroborate hexahydrate | 0.086 g | [6 empty] | ethanol |  | 2 days | room temperature |  | chemical synthesis | 10.1021/acs.cgd.6b01775 |  | 2017.03 | [{"synthesis method": "chemical synthesis", "precursor": [{"name": "compound L", "amount": "0.160", "unit": "g"}, {"name": "copper(II) tetrafluoroborate hexahydrate", "amount": "0.086", "unit": "g"}], "solution": [{"name": "ethanol", "amount": "15", "unit": "mL"}], "pressure": "", "temperature": "room temperature", "time": "2 days"}]
HAWSEG | [CuII(L 1 )2(CF3SO3)2] | C42 Cu1 F6 H32 N12 O6 S2 | chemical synthesis | L1 | 0.082 g | Cu(OTf)2⋅H2O | 0.180 g | [6 empty] | Me2CO |  | 7 days |  |  | chemical synthesis | 10.1021/acs.inorgchem.6b03084 |  | 2017.04 | [{"synthesis method": "chemical synthesis", "precursor": [{"name": "L1", "amount": "0.082", "unit": "g"}, {"name": "Cu(OTf)2\u22c5H2O", "amount": "0.180", "unit": "g"}], "solution": [{"name": "Me2CO", "amount": "15", "unit": "mL"}], "pressure": "", "temperature": "", "time": "7 days"}]
CUYQET | {[Zn3(tca)2(bpmp)(Hbpmp)2](ClO4)2·5H2O} n | C60 Cl2 H82 N12 O25 Zn3 | solvothermal synthesis | Zn(ClO4)2⋅6H2O | 68 mg | bpmp | 99 mg | tricarballylic acid | 33 mg | [6 empty] | 72 h | 80 °C |  | solvothermal synthesis, washing | 10.1021/cg100006a |  | 2010.02 | [{"synthesis method": "solvothermal synthesis", "precursor": [{"name": "Zn(ClO4)2\u22c56H2O", "amount": "68", "unit": "mg"}, {"name": "bpmp", "amount": "99", "unit": "mg"}, {"name": "tricarballylic acid", "amount": "33", "unit": "mg"}], "solvent": [{"name": "distilled H2O", "amount": "5", "unit": "mL"}], "pressure": "", "temperature": "80 \u00b0C", "time": "72 h", "heating rate": "", "cooling rate": "slow to 25 \u00b0C"}, {"synthesis method": "washing", "washing solution": "distilled water and acetone", "amount": ""}]
CUYQIX | {[Zn3(H2O)4(tca)2(bpmp)2]·8H2O} n | C44 H74 N8 O24 Zn3 | solvothermal synthesis | ZnSO4⋅7H2O | 53 mg | bpmp | 99 mg | tricarballylic acid | 33 mg | [6 empty] | 72 h | 80 °C |  | solvothermal synthesis, washing | 10.1021/cg100006a |  | 2010.02 | [{"synthesis method": "solvothermal synthesis", "precursor": [{"name": "ZnSO4\u22c57H2O", "amount": "53", "unit": "mg"}, {"name": "bpmp", "amount": "99", "unit": "mg"}, {"name": "tricarballylic acid", "amount": "33", "unit": "mg"}], "solvent": [{"name": "distilled H2O", "amount": "5", "unit": "mL"}], "pressure": "", "temperature": "80 \u00b0C", "time": "72 h", "heating rate": "", "cooling rate": "slow to 25 \u00b0C"}, {"synthesis method": "washing", "washing solution": "distilled water and acetone", "amount": ""}]
OFIWAC | {[Cu(tnH+)2(H2O)2][Ru(CN)6]·2H2O}∞ | C12 Cu1 H30 N10 O4 Ru1 | chemical synthesis | K4[Ru(CN)6] | 2.47 g | CuSO4⋅5H2O | 2.9 g | [6 empty] | aqueous warm solution |  | several weeks |  |  | chemical synthesis, pH adjustment, heating, filtration, chemical synthesis, drying | 10.1021/cg701049n |  | 2008.06 | [{"synthesis method": "chemical synthesis", "precursor": [{"name": "1,3-Diaminopropane", "amount": "1.0", "unit": "mL"}, {"name": "CuSO4\u22c55H2O", "amount": "2.9", "unit": "g"}], "solution": [{"name": "aqueous solution", "amount": "10", "unit": "mL"}], "pressure": "", "temperature": "", "time": ""}, {"synthesis method": "pH adjustment", "pH": "", "modulator": "potassium hydroxide", "amount": "12", "unit": "mmol"}, {"synthesis method": "heating", "temperature": "60\u00b0C", "time": "about 10 min"}, {"synthesis method": "filtration", "time": "", "atmosphere": "", "pressure": ""}, {"synthesis method": "chemical synthesis", "precursor": [{"name": "K4[Ru(CN)6]", "amount": "2.47", "unit": "g"}], "solution": [{"name": "aqueous warm solution", "amount": "10", "unit": "mL"}], "pressure": "", "temperature": "", "time": "several weeks"}, {"synthesis method": "drying", "pressure": "", "temperature": "", "atmosphere": "air", "time": ""}]
DILDEI01 | [Zn(pymtz)2]n | C10 H16 N12 Zn1 | solvothermal synthesis | Zn(ClO4)2 | 0.067 g | pymCN | 0.02628 g | NaN3 | 0.0244 g | [6 empty] | 4 days | 115°C |  | solvothermal synthesis | 10.1021/cg9013398 |  | 2010.06 | [{"synthesis method": "solvothermal synthesis", "precursor": [{"name": "Zn(ClO4)2", "amount": "0.067", "unit": "g"}, {"name": "pymCN", "amount": "0.02628", "unit": "g"}, {"name": "NaN3", "amount": "0.0244", "unit": "g"}], "solvent": [{"name": "DMF", "amount": "1", "unit": "mL"}], "reducing agent": [{"name": "", "amount": "", "unit": ""}], "surfactant": [{"name": "", "amount": "", "unit": ""}], "pressure": "", "temperature": "115\u00b0C", "time": "4 days", "heating rate": "", "cooling rate": "slow"}]
QUQZIM | {NaZn(pymtz)3·2/3DMF·H2O}n | C17 H15.67 N18.67 Na1 O1.67 Zn1 | solvothermal synthesis | ZnCl2 | 0.067 g | pymCN | 0.02628 g | NaN3 | 0.0244 g | [6 empty] | 4 days | 115°C |  | solvothermal synthesis | 10.1021/cg9013398 |  | 2010.06 | [{"synthesis method": "solvothermal synthesis", "precursor": [{"name": "ZnCl2", "amount": "0.067", "unit": "g"}, {"name": "pymCN", "amount": "0.02628", "unit": "g"}, {"name": "NaN3", "amount": "0.0244", "unit": "g"}], "solvent": [{"name": "DMF", "amount": "1", "unit": "mL"}], "reducing agent": [{"name": "", "amount": "", "unit": ""}], "surfactant": [{"name": "", "amount": "", "unit": ""}], "pressure": "", "temperature": "115\u00b0C", "time": "4 days", "heating rate": "", "cooling rate": "slow"}]
QUQZOS | {NaCd(pymtz)3·DMF·1/2H2O}n | C18 Cd1 H17 N19 Na1 O1.5 | solvothermal synthesis | CdCl2 | 0.023 g | pymCN | 0.032 g | NaN3 | 0.02 g | [6 empty] | 4 days | 115°C |  | solvothermal synthesis | 10.1021/cg9013398 |  | 2010.06 | [{"synthesis method": "solvothermal synthesis", "precursor": [{"name": "CdCl2", "amount": "0.023", "unit": "g"}, {"name": "pymCN", "amount": "0.032", "unit": "g"}, {"name": "NaN3", "amount": "0.02", "unit": "g"}], "solvent": [{"name": "DMF", "amount": "1", "unit": "mL"}], "reducing agent": [{"name": "", "amount": "", "unit": ""}], "surfactant": [{"name": "", "amount": "", "unit": ""}], "pressure": "", "temperature": "115\u00b0C", "time": "4 days", "heating rate": "", "cooling rate": "slow"}]
QUQZUY | {NaMn(pymtz)3·DMF}n | C18 H16 Mn1 N19 Na1 O1 | solvothermal synthesis | MnCl2 | 0.02 g | pymCN | 0.02628 g | NaN3 | 0.02 g | [6 empty] | 4 days | 115°C |  | solvothermal synthesis | 10.1021/cg9013398 |  | 2010.06 | [{"synthesis method": "solvothermal synthesis", "precursor": [{"name": "MnCl2", "amount": "0.02", "unit": "g"}, {"name": "pymCN", "amount": "0.02628", "unit": "g"}, {"name": "NaN3", "amount": "0.02", "unit": "g"}], "solvent": [{"name": "DMF", "amount": "1", "unit": "mL"}], "reducing agent": [{"name": "", "amount": "", "unit": ""}], "surfactant": [{"name": "", "amount": "", "unit": ""}], "pressure": "", "temperature": "115\u00b0C", "time": "4 days", "heating rate": "", "cooling rate": "slow"}]
QURBAH | {NaCo(pymtz)3·DMF}n | C18 Co1 H16 N19 Na1 O1 | solvothermal synthesis | CoCl2 | 0.02 g | pymCN | 0.02628 g | NaN3 | 0.02 g | [6 empty] | 4 days | 115°C |  | solvothermal synthesis | 10.1021/cg9013398 |  | 2010.06 | [{"synthesis method": "solvothermal synthesis", "precursor": [{"name": "CoCl2", "amount": "0.02", "unit": "g"}, {"name": "pymCN", "amount": "0.02628", "unit": "g"}, {"name": "NaN3", "amount": "0.02", "unit": "g"}], "solvent": [{"name": "DMF", "amount": "1", "unit": "mL"}], "reducing agent": [{"name": "", "amount": "", "unit": ""}], "surfactant": [{"name": "", "amount": "", "unit": ""}], "pressure": "", "temperature": "115\u00b0C", "time": "4 days", "heating rate": "", "cooling rate": "slow"}]
QURBEL | {NaNi(pymtz)3·DMF·1/2H2O}n | C18 H17 N19 Na1 Ni1 O1.5 | solvothermal synthesis | NiCl2 | 0.02 g | pymCN | 0.02628 g | NaN3 | 0.02 g | [6 empty] | 4 days | 115°C |  | solvothermal synthesis | 10.1021/cg9013398 |  | 2010.06 | [{"synthesis method": "solvothermal synthesis", "precursor": [{"name": "NiCl2", "amount": "0.02", "unit": "g"}, {"name": "pymCN", "amount": "0.02628", "unit": "g"}, {"name": "NaN3", "amount": "0.02", "unit": "g"}], "solvent": [{"name": "DMF", "amount": "1", "unit": "mL"}], "reducing agent": [{"name": "", "amount": "", "unit": ""}], "surfactant": [{"name": "", "amount": "", "unit": ""}], "pressure": "", "temperature": "115\u00b0C", "time": "4 days", "heating rate": "", "cooling rate": "slow"}]
RICREB02 | [Cd(pymtz)2]n | C10 Cd1 H6 N12 | solvothermal synthesis | CdCl2 | 0.023 g | pymCN | 0.026 g | NaN3 | 0.02 g | [6 empty] | 4 days | 115°C |  | solvothermal synthesis | 10.1021/cg9013398 |  | 2010.06 | [{"synthesis method": "solvothermal synthesis", "precursor": [{"name": "CdCl2", "amount": "0.023", "unit": "g"}, {"name": "pymCN", "amount": "0.026", "unit": "g"}, {"name": "NaN3", "amount": "0.02", "unit": "g"}], "solvent": [{"name": "DMF", "amount": "8", "unit": "mL"}], "reducing agent": [{"name": "", "amount": "", "unit": ""}], "surfactant": [{"name": "", "amount": "", "unit": ""}], "pressure": "", "temperature": "115\u00b0C", "time": "4 days", "heating rate": "", "cooling rate": "slow"}]
OVUZIP | {[Co3(L)2(H2O)6Cl6]·4H2O} n | C36 Cl6 Co3 H62 N18 O10 | chemical synthesis | CoCl2⋅6H2O | 23.8 mg | L | 36.3 mg | [6 empty] | aqueous methanol solution |  | 10 min | room temperature |  | chemical synthesis, filtration, washing, separation | 10.1021/cg2002749 |  | 2011.05 | [{"synthesis method": "chemical synthesis", "precursor": [{"name": "CoCl2\u22c56H2O", "amount": "23.8", "unit": "mg"}, {"name": "L", "amount": "36.3", "unit": "mg"}], "solution": [{"name": "aqueous methanol solution", "amount": "15", "unit": "mL"}], "pressure": "", "temperature": "room temperature", "time": "10 min"}, {"synthesis method": "filtration", "time": "", "atmosphere": "", "pressure": ""}, {"synthesis method": "washing", "washing solution": "water and methanol", "amount": ""}, {"synthesis method": "separation", "solvent": [{"name": "CH2Cl2:CH2BrCH2CH2Br", "amount": "3:2", "unit": "v:v"}]}]
OVUZOV | {[Co(L)2Cl2]·13H2O} n | C36 Cl2 Co1 H68 N18 O13 | chemical synthesis | CoCl2⋅6H2O | 23.8 mg | L | 36.3 mg | [6 empty] | aqueous methanol solution |  | 10 min | room temperature |  | chemical synthesis, filtration, washing, separation | 10.1021/cg2002749 |  | 2011.05 | [{"synthesis method": "chemical synthesis", "precursor": [{"name": "CoCl2\u22c56H2O", "amount": "23.8", "unit": "mg"}, {"name": "L", "amount": "36.3", "unit": "mg"}], "solution": [{"name": "aqueous methanol solution", "amount": "15", "unit": "mL"}], "pressure": "", "temperature": "room temperature", "time": "10 min"}, {"synthesis method": "filtration", "time": "", "atmosphere": "", "pressure": ""}, {"synthesis method": "washing", "washing solution": "water and methanol", "amount": ""}, {"synthesis method": "separation", "solvent": [{"name": "CH2Cl2:CH2BrCH2CH2Br", "amount": "3:2", "unit": "v:v"}]}]
OVUZUB | {[Cu3(L)2(H2O)6Cl6]·4H2O} n | C36 Cl6 Cu3 H62 N18 O10 | chemical synthesis | CuCl2⋅2H2O |  | L | [7 empty] | aqueous methanol solution |  |  | room temperature |  | chemical synthesis, separation | 10.1021/cg2002749 |  | 2011.05 | [{"synthesis method": "chemical synthesis", "precursor": [{"name": "CuCl2\u22c52H2O", "amount": "", "unit": ""}, {"name": "L", "amount": "", "unit": ""}], "solution": [{"name": "aqueous methanol solution", "amount": "", "unit": ""}], "pressure": "", "temperature": "room temperature", "time": ""}, {"synthesis method": "separation", "solvent": [{"name": "CH2Cl2:CH2BrCH2CH2Br", "amount": "2:1", "unit": "v:v"}]}]
OWABEU | {[Cu(L)2Cl2]·12H2O} n | C36 H54 N20 O12 Zn1 | chemical synthesis | CuCl2⋅2H2O |  | L | [7 empty] | aqueous methanol solution |  |  | room temperature |  | chemical synthesis, separation | 10.1021/cg2002749 |  | 2011.05 | [{"synthesis method": "chemical synthesis", "precursor": [{"name": "CuCl2\u22c52H2O", "amount": "", "unit": ""}, {"name": "L", "amount": "", "unit": ""}], "solution": [{"name": "aqueous methanol solution", "amount": "", "unit": ""}], "pressure": "", "temperature": "room temperature", "time": ""}, {"synthesis method": "separation", "solvent": [{"name": "CH2Cl2:CH2BrCH2CH2Br", "amount": "2:1", "unit": "v:v"}]}]
OWABIY | {[Zn(L)2(H2O)2](PF6)2·6H2O} n | C36 F12 H58 N18 O8 P2 Zn1 | chemical synthesis | Zn(NO3)2⋅6H2O | 14.9 mg | NH4PF6 | 16.2 mg | L | 36.3 mg |  |  |  |  | water, methanol |  | 10 min | room temperature |  | chemical synthesis | 10.1021/cg2002749 |  | 2011.05 | [{"synthesis method": "chemical synthesis", "precursor": [{"name": "Zn(NO3)2\u22c56H2O", "amount": "14.9", "unit": "mg"}, {"name": "NH4PF6", "amount": "16.2", "unit": "mg"}, {"name": "L", "amount": "36.3", "unit": "mg"}], "solution": [{"name": "water", "amount": "3", "unit": "mL"}, {"name": "methanol", "amount": "10", "unit": "mL"}], "pressure": "", "temperature": "room temperature", "time": "10 min"}]
OWABOE | {[ZnL(mal)]·3H2O} n | C21 H29 N9 O7 Zn1 | chemical synthesis | ZnO | 16.4 mg | malonic acid | 20.8 mg | L | 72.8 mg |  |  |  |  | aqueous solution, methanol |  | 8 h | room temperature |  | chemical synthesis | 10.1021/cg2002749 |  | 2011.05 | [{"synthesis method": "chemical synthesis", "precursor": [{"name": "ZnO", "amount": "16.4", "unit": "mg"}, {"name": "malonic acid", "amount": "20.8", "unit": "mg"}, {"name": "L", "amount": "72.8", "unit": "mg"}], "solution": [{"name": "aqueous solution", "amount": "10", "unit": "mL"}, {"name": "methanol", "amount": "10", "unit": "mL"}], "pressure": "", "temperature": "room temperature", "time": "8 h"}]
OWABUK | {[Zn3(L)2(fum)3(H2O)6] (H2O)2} n | C48 H64 N18 O20 Zn3 | chemical synthesis | ZnO | 16.4 mg | fumaric acid | 23.2 mg | L | 18.2 mg |  |  |  |  | aqueous solution, methanol |  | 8 h | room temperature |  | chemical synthesis | 10.1021/cg2002749 |  | 2011.05 | [{"synthesis method": "chemical synthesis", "precursor": [{"name": "ZnO", "amount": "16.4", "unit": "mg"}, {"name": "fumaric acid", "amount": "23.2", "unit": "mg"}, {"name": "L", "amount": "18.2", "unit": "mg"}], "solution": [{"name": "aqueous solution", "amount": "10", "unit": "mL"}, {"name": "methanol", "amount": "10", "unit": "mL"}], "pressure": "", "temperature": "room temperature", "time": "8 h"}]
EVUQIV | [Zn(bipy)(DBM)2]*2(Chlorobenzene) | C40H30N2O4Zn, 2(C6H5Cl) | [16 empty] | crystallization | 10.1021/cm030433b |  | 2003.11 | [{"synthesis method": "crystallization", "precursor": [{"name": "Zn(DBM)2", "amount": "256", "unit": "mg"}, {"name": "bipy", "amount": "86", "unit": "mg"}], "solvent": [{"name": "chlorobenzene", "amount": "15", "unit": "mL"}], "pressure": "", "temperature": "", "time": ""}]
TEHLUO | [{μ-1,2-C 6 H 4 (NHC(O)-4-C 5 H 4 N) 2 }(AgCF 3 SO 3 )] n | Ag2 C38 F6 H28 N8 O10 S2 | chemical synthesis | AgCF3SO3 | 0.0321 g | 1 | 0.0397 g | [11 empty] | chemical synthesis | 10.1021/cg050578q |  | 2006.03 | [{"synthesis method": "chemical synthesis", "precursor": [{"name": "AgCF3SO3", "amount": "0.0321", "unit": "g"}, {"name": "1", "amount": "0.0397", "unit": "g"}], "solution": [{"name": "", "amount": "", "unit": ""}], "pressure": "", "temperature": "", "time": ""}]
TEHMEZ | [{μ-1,2-C 6 H 4 (NHC(O)-3-C 5 H 4 N) 2 }(AgCF 3 SO 3 )] n | Ag1 C19 F3 H14 N4 O5 S1 | chemical synthesis | AgCF3SO3 | 0.0321 g | 2 | 0.0397 g | [11 empty] | chemical synthesis | 10.1021/cg050578q |  | 2006.03 | [{"synthesis method": "chemical synthesis", "precursor": [{"name": "AgCF3SO3", "amount": "0.0321", "unit": "g"}, {"name": "2", "amount": "0.0397", "unit": "g"}], "solution": [{"name": "", "amount": "", "unit": ""}], "pressure": "", "temperature": "", "time": ""}]
TEHMID | [{μ-1,2-C 6 H 4 (NHC(O)-3-C 5 H 4 N) 2 }(AgPF 6 )] n | Ag1 C18 F6 H14 N4 O2 P1 | chemical synthesis | AgPF6 | 0.0505 g | 2 | 0.0636 g | [6 empty] | THF |  |  |  |  | chemical synthesis | 10.1021/cg050578q |  | 2006.03 | [{"synthesis method": "chemical synthesis", "precursor": [{"name": "AgPF6", "amount": "0.0505", "unit": "g"}, {"name": "2", "amount": "0.0636", "unit": "g"}], "solution": [{"name": "THF", "amount": "", "unit": ""}], "pressure": "", "temperature": "", "time": ""}]
XOZYER | 1 | C30 Gd2 H38 N2 Ni1 O28 | solvothermal synthesis | Gd2O3 | 0.09 g | Ni(OAc)2⋅4H2O | 0.127 g | 2,5-Pyridinedicarboxylic acid | 0.1705 g | 1,2-benzenedicarboxylic acid | 0.1678 g | NaOH | 0.08 g |  |  | 72h | 180°C | 3 | solvothermal synthesis, pH adjustment, filtration, washing, drying | 10.1021/ic9003356 |  | 2009.04 | [{"synthesis method": "solvothermal synthesis", "precursor": [{"name": "Gd2O3", "amount": "0.09", "unit": "g"}, {"name": "Ni(OAc)2\u22c54H2O", "amount": "0.127", "unit": "g"}, {"name": "2,5-Pyridinedicarboxylic acid", "amount": "0.1705", "unit": "g"}, {"name": "1,2-benzenedicarboxylic acid", "amount": "0.1678", "unit": "g"}, {"name": "NaOH", "amount": "0.08", "unit": "g"}], "solvent": [{"name": "water", "amount": "7", "unit": "mL"}], "reducing agent": [{"name": "", "amount": "", "unit": ""}], "surfactant": [{"name": "", "amount": "", "unit": ""}], "pressure": "", "temperature": "180\u00b0C", "time": "72h", "heating rate": "", "cooling rate": ""}, {"synthesis method": "pH adjustment", "pH": "3", "modulator": ""}, {"synthesis method": "filtration", "time": "", "atmosphere": "vacuum", "pressure": ""}, {"synthesis method": "washing", "washing solution": "deionized water", "amount": ""}, {"synthesis method": "drying", "pressure": "", "temperature": "ambient conditions", "atmosphere": "", "time": ""}]
PERYOC | {[Cd(Hpptpd)(H2bptta)]·8H2O} n | C34 Cd1 H37 N5 O16 | solvothermal synthesis | 3CdSO4⋅8H2O | 51 mg | Hpptpd | 60 mg | H4bptta | 50 mg | NaOH | 4.0 mg |  |  |  |  | 3 days | 170 °C |  | solvothermal synthesis | 10.1021/cg301573c |  | 2012.12 | [{"synthesis method": "solvothermal synthesis", "precursor": [{"name": "3CdSO4\u22c58H2O", "amount": "51", "unit": "mg"}, {"name": "Hpptpd", "amount": "60", "unit": "mg"}, {"name": "H4bptta", "amount": "50", "unit": "mg"}, {"name": "NaOH", "amount": "4.0", "unit": "mg"}], "solvent": [{"name": "H2O", "amount": "14", "unit": "mL"}], "pressure": "", "temperature": "170 \u00b0C", "time": "3 days", "heating rate": "", "cooling rate": "slowly to room temperature"}]
PERYIW | {[Cd2(Hpptpd)2(bptta)(H2O)2]·4H2O} n | C26 Cd1 H22 N5 O7 | solvothermal synthesis | 3CdSO4⋅8H2O | 51 mg | Hpptpd | 60 mg | H4bptta | 50 mg | NaOH | 8 mg |  |  |  |  | 3 days | 170 °C |  | solvothermal synthesis | 10.1021/cg301573c |  | 2012.12 | [{"synthesis method": "solvothermal synthesis", "precursor": [{"name": "3CdSO4\u22c58H2O", "amount": "51", "unit": "mg"}, {"name": "Hpptpd", "amount": "60", "unit": "mg"}, {"name": "H4bptta", "amount": "50", "unit": "mg"}, {"name": "NaOH", "amount": "8", "unit": "mg"}], "solvent": [{"name": "H2O", "amount": "14", "unit": "mL"}], "pressure": "", "temperature": "170 \u00b0C", "time": "3 days", "heating rate": "", "cooling rate": "slowly to room temperature"}]
PERYES | {[Cd2(pptpz)(bpta)(H2O)]·H2O} n | C32 Cd2 H22 N6 O8 | solvothermal synthesis | 3CdSO4⋅8H2O | 51 mg | Hpptpz | 45 mg | H3bpta | 43 mg | NaOH | 12 mg |  |  |  |  | 3 days | 170 °C |  | solvothermal synthesis | 10.1021/cg301573c |  | 2012.12 | [{"synthesis method": "solvothermal synthesis", "precursor": [{"name": "3CdSO4\u22c58H2O", "amount": "51", "unit": "mg"}, {"name": "Hpptpz", "amount": "45", "unit": "mg"}, {"name": "H3bpta", "amount": "43", "unit": "mg"}, {"name": "NaOH", "amount": "12", "unit": "mg"}], "solvent": [{"name": "H2O", "amount": "13", "unit": "mL"}], "pressure": "", "temperature": "170 \u00b0C", "time": "3 days", "heating rate": "", "cooling rate": "slowly to room temperature"}]
PERYAO | {[Cd(Hpptpz)(bpba)]·2H2O} n | C31 Cd1 H24 N6 O6 | solvothermal synthesis | 3CdSO4⋅8H2O | 51 mg | Hpptpz | 45 mg | H2bpba | 35 mg | NaOH | 12 mg |  |  |  |  | 3 days | 170 °C |  | solvothermal synthesis | 10.1021/cg301573c |  | 2012.12 | [{"synthesis method": "solvothermal synthesis", "precursor": [{"name": "3CdSO4\u22c58H2O", "amount": "51", "unit": "mg"}, {"name": "Hpptpz", "amount": "45", "unit": "mg"}, {"name": "H2bpba", "amount": "35", "unit": "mg"}, {"name": "NaOH", "amount": "12", "unit": "mg"}], "solvent": [{"name": "H2O", "amount": "13", "unit": "mL"}], "pressure": "", "temperature": "170 \u00b0C", "time": "3 days", "heating rate": "", "cooling rate": "slowly to room temperature"}]
JENNEW | [(Co(5-Cl-2-pymo)2]n | C8 Cl2 Co1 H4 N4 O2 | chemical synthesis | CoCl2⋅6H2O | 2 mmol | 5-halo-2-hydroxypyrimidine | 4 mmol | [6 empty] | distilled water, water |  | 20 min | room temperature | 5.0 | chemical synthesis, pH adjustment, washing | 10.1021/ic0602188 |  | 2006.08 | [{"synthesis method": "chemical synthesis", "precursor": [{"name": "CoCl2\u22c56H2O", "amount": "2", "unit": "mmol"}, {"name": "5-halo-2-hydroxypyrimidine", "amount": "4", "unit": "mmol"}], "solution": [{"name": "distilled water", "amount": "10", "unit": "mL"}, {"name": "water", "amount": "50", "unit": "mL"}], "pressure": "", "temperature": "room temperature", "time": "20 min"}, {"synthesis method": "pH adjustment", "pH": "5.0", "modulator": "1 M NaOH"}, {"synthesis method": "washing", "washing solution": "water, ethanol, and ether", "amount": ""}]
JENNOG | [(Co(5-I-2-pymo)2]n | C8 Co1 H4 I2 N4 O2 | chemical synthesis | CoCl2⋅6H2O | 2 mmol | 5-halo-2-hydroxypyrimidine | 4 mmol | [6 empty] | distilled water, water |  | 20 min | room temperature | 5.0 | chemical synthesis, pH adjustment, washing | 10.1021/ic0602188 |  | 2006.08 | [{"synthesis method": "chemical synthesis", "precursor": [{"name": "CoCl2\u22c56H2O", "amount": "2", "unit": "mmol"}, {"name": "5-halo-2-hydroxypyrimidine", "amount": "4", "unit": "mmol"}], "solution": [{"name": "distilled water", "amount": "10", "unit": "mL"}, {"name": "water", "amount": "50", "unit": "mL"}], "pressure": "", "temperature": "room temperature", "time": "20 min"}, {"synthesis method": "pH adjustment", "pH": "5.0", "modulator": "1 M NaOH"}, {"synthesis method": "washing", "washing solution": "water, ethanol, and ether", "amount": ""}]
JENNUM | [(Co(5-Cl-2-pymo)2]n | C8 Cl2 H4 N4 O2 Zn1 | chemical synthesis | CoCl2⋅6H2O | 2 mmol | 5-halo-2-hydroxypyrimidine | 4 mmol | [6 empty] | distilled water, water |  | 20 min | room temperature | 5.0 | chemical synthesis, pH adjustment, washing | 10.1021/ic0602188 |  | 2006.08 | [{"synthesis method": "chemical synthesis", "precursor": [{"name": "CoCl2\u22c56H2O", "amount": "2", "unit": "mmol"}, {"name": "5-halo-2-hydroxypyrimidine", "amount": "4", "unit": "mmol"}], "solution": [{"name": "distilled water", "amount": "10", "unit": "mL"}, {"name": "water", "amount": "50", "unit": "mL"}], "pressure": "", "temperature": "room temperature", "time": "20 min"}, {"synthesis method": "pH adjustment", "pH": "5.0", "modulator": "1 M NaOH"}, {"synthesis method": "washing", "washing solution": "water, ethanol, and ether", "amount": ""}]
JENPAU | [(Co(5-Br-2-pymo)2]n | Br2 C8 H4 N4 O2 Zn1 | chemical synthesis | CoCl2⋅6H2O | 2 mmol | 5-halo-2-hydroxypyrimidine | 4 mmol | [6 empty] | distilled water, water |  | 20 min | room temperature | 5.0 | chemical synthesis, pH adjustment, washing | 10.1021/ic0602188 |  | 2006.08 | [{"synthesis method": "chemical synthesis", "precursor": [{"name": "CoCl2\u22c56H2O", "amount": "2", "unit": "mmol"}, {"name": "5-halo-2-hydroxypyrimidine", "amount": "4", "unit": "mmol"}], "solution": [{"name": "distilled water", "amount": "10", "unit": "mL"}, {"name": "water", "amount": "50", "unit": "mL"}], "pressure": "", "temperature": "room temperature", "time": "20 min"}, {"synthesis method": "pH adjustment", "pH": "5.0", "modulator": "1 M NaOH"}, {"synthesis method": "washing", "washing solution": "water, ethanol, and ether", "amount": ""}]
JENPEY | [(Co(5-I-2-pymo)2]n | C8 H4 I2 N4 O2 Zn1 | chemical synthesis | CoCl2⋅6H2O | 2 mmol | 5-halo-2-hydroxypyrimidine | 4 mmol | [6 empty] | distilled water, water |  | 20 min | room temperature | 5.0 | chemical synthesis, pH adjustment, washing | 10.1021/ic0602188 |  | 2006.08 | [{"synthesis method": "chemical synthesis", "precursor": [{"name": "CoCl2\u22c56H2O", "amount": "2", "unit": "mmol"}, {"name": "5-halo-2-hydroxypyrimidine", "amount": "4", "unit": "mmol"}], "solution": [{"name": "distilled water", "amount": "10", "unit": "mL"}, {"name": "water", "amount": "50", "unit": "mL"}], "pressure": "", "temperature": "room temperature", "time": "20 min"}, {"synthesis method": "pH adjustment", "pH": "5.0", "modulator": "1 M NaOH"}, {"synthesis method": "washing", "washing solution": "water, ethanol, and ether", "amount": ""}]
JORCAW | [Gd(PDC)(GA)]n | C9 Gd1 H6 N1 O7 | solvothermal synthesis | Gd2O3 | 0.0363 g | H2PDC | 0.0501 g | HGA | 0.015 g | [5 empty] | autogenous | 5 days | 160°C |  | solvothermal synthesis | 10.1021/cg401365x |  | 2013.11 | [{"synthesis method": "solvothermal synthesis", "precursor": [{"name": "Gd2O3", "amount": "0.0363", "unit": "g"}, {"name": "H2PDC", "amount": "0.0501", "unit": "g"}, {"name": "HGA", "amount": "0.015", "unit": "g"}], "solvent": [{"name": "water", "amount": "8", "unit": "mL"}], "pressure": "autogenous", "temperature": "160\u00b0C", "time": "5 days", "heating rate": "", "cooling rate": "5 \u00b0C/h"}]
JORCEA | [Tb(PDC)(GA)]n | C9 H6 N1 O7 Tb1 | solvothermal synthesis | Tb2O3 | 0.0366 g | H2PDC | 0.0501 g | HGA | 0.015 g | [5 empty] | autogenous | 5 days | 160°C |  | solvothermal synthesis | 10.1021/cg401365x |  | 2013.11 | [{"synthesis method": "solvothermal synthesis", "precursor": [{"name": "Tb2O3", "amount": "0.0366", "unit": "g"}, {"name": "H2PDC", "amount": "0.0501", "unit": "g"}, {"name": "HGA", "amount": "0.015", "unit": "g"}], "solvent": [{"name": "water", "amount": "8", "unit": "mL"}], "pressure": "autogenous", "temperature": "160\u00b0C", "time": "5 days", "heating rate": "", "cooling rate": "5 \u00b0C/h"}]
JORCIE | [Dy(PDC)(GA)]n | C9 Dy1 H6 N1 O7 | solvothermal synthesis | Dy2O3 | 0.0373 g | H2PDC | 0.0501 g | HGA | 0.015 g | [5 empty] | autogenous | 5 days | 160°C |  | solvothermal synthesis | 10.1021/cg401365x |  | 2013.11 | [{"synthesis method": "solvothermal synthesis", "precursor": [{"name": "Dy2O3", "amount": "0.0373", "unit": "g"}, {"name": "H2PDC", "amount": "0.0501", "unit": "g"}, {"name": "HGA", "amount": "0.015", "unit": "g"}], "solvent": [{"name": "water", "amount": "8", "unit": "mL"}], "pressure": "autogenous", "temperature": "160\u00b0C", "time": "5 days", "heating rate": "", "cooling rate": "5 \u00b0C/h"}]
JORCOK | [Er(PDC)(GA)]n | C9 Er1 H6 N1 O7 | solvothermal synthesis | Er2O3 | 0.0382 g | H2PDC | 0.0501 g | HGA | 0.015 g | [5 empty] | autogenous | 5 days | 160°C |  | solvothermal synthesis | 10.1021/cg401365x |  | 2013.11 | [{"synthesis method": "solvothermal synthesis", "precursor": [{"name": "Er2O3", "amount": "0.0382", "unit": "g"}, {"name": "H2PDC", "amount": "0.0501", "unit": "g"}, {"name": "HGA", "amount": "0.015", "unit": "g"}], "solvent": [{"name": "water", "amount": "8", "unit": "mL"}], "pressure": "autogenous", "temperature": "160\u00b0C", "time": "5 days", "heating rate": "", "cooling rate": "5 \u00b0C/h"}]
JORCUQ | [Sm(PDC)(OAc)(H2O)]n | C9 H10 N1 O8 Sm1 | solvothermal synthesis | Sm2O3 | 0.0349 g | H2PDC | 0.0334 g | HOAc | 0.015 mL | [5 empty] | autogenous | 5 days | 160°C |  | solvothermal synthesis | 10.1021/cg401365x |  | 2013.11 | [{"synthesis method": "solvothermal synthesis", "precursor": [{"name": "Sm2O3", "amount": "0.0349", "unit": "g"}, {"name": "H2PDC", "amount": "0.0334", "unit": "g"}, {"name": "HOAc", "amount": "0.015", "unit": "mL"}], "solvent": [{"name": "H2O", "amount": "5", "unit": "mL"}], "pressure": "autogenous", "temperature": "160\u00b0C", "time": "5 days", "heating rate": "", "cooling rate": "4 \u00b0C/h"}]
JORDAX | [Eu(PDC)(OAc)(H2O)]n | C9 Eu1 H10 N1 O8 | solvothermal synthesis | Eu2O3 | 0.0352 g | H2PDC | 0.0334 g | HOAc | 0.015 mL | [5 empty] | autogenous | 5 days | 160°C |  | solvothermal synthesis | 10.1021/cg401365x |  | 2013.11 | [{"synthesis method": "solvothermal synthesis", "precursor": [{"name": "Eu2O3", "amount": "0.0352", "unit": "g"}, {"name": "H2PDC", "amount": "0.0334", "unit": "g"}, {"name": "HOAc", "amount": "0.015", "unit": "mL"}], "solvent": [{"name": "H2O", "amount": "5", "unit": "mL"}], "pressure": "autogenous", "temperature": "160\u00b0C", "time": "5 days", "heating rate": "", "cooling rate": "4 \u00b0C/h"}]
JORDEB | [Gd(PDC)(OAc)(H2O)]n | C9 Gd1 H10 N1 O8 | solvothermal synthesis | Gd2O3 | 0.0363 g | H2PDC | 0.0334 g | HOAc | 0.015 mL | [5 empty] | autogenous | 5 days | 160°C |  | solvothermal synthesis | 10.1021/cg401365x |  | 2013.11 | [{"synthesis method": "solvothermal synthesis", "precursor": [{"name": "Gd2O3", "amount": "0.0363", "unit": "g"}, {"name": "H2PDC", "amount": "0.0334", "unit": "g"}, {"name": "HOAc", "amount": "0.015", "unit": "mL"}], "solvent": [{"name": "H2O", "amount": "5", "unit": "mL"}], "pressure": "autogenous", "temperature": "160\u00b0C", "time": "5 days", "heating rate": "", "cooling rate": "4 \u00b0C/h"}]
JORDOL | [Tb(PDC)1.5(H2O)]n | C21 H13 N3 O14 Tb2 | solvothermal synthesis | Tb2O3 | 0.1087 g | H2PDC | 0.0557 g | [7 empty] | autogenous | 5 days | 180°C |  | solvothermal synthesis | 10.1021/cg401365x |  | 2013.11 | [{"synthesis method": "solvothermal synthesis", "precursor": [{"name": "Tb2O3", "amount": "0.1087", "unit": "g"}, {"name": "H2PDC", "amount": "0.0557", "unit": "g"}], "solvent": [{"name": "H2O", "amount": "8", "unit": "mL"}], "pressure": "autogenous", "temperature": "180\u00b0C", "time": "5 days", "heating rate": "", "cooling rate": "5 \u00b0C/h"}]
ZIWRIJ | 1 | C9 H15 O15 P3 U2 | solvothermal synthesis | H6L | 0.0360 g | terephthalic acid | 0.0332 g | (UO2)(OAc)2⋅2H2O | 0.0848 g | [6 empty] | 4 days | 160°C |  | solvothermal synthesis | 10.1021/acs.inorgchem.8b02904 |  | 2018.12 | [{"synthesis method": "solvothermal synthesis", "precursor": [{"name": "H6L", "amount": "0.0360", "unit": "g"}, {"name": "terephthalic acid", "amount": "0.0332", "unit": "g"}, {"name": "(UO2)(OAc)2\u22c52H2O", "amount": "0.0848", "unit": "g"}], "solvent": [{"name": "DI water", "amount": "10", "unit": "mL"}], "reducing agent": [{"name": "HF", "amount": "two drops", "unit": ""}], "surfactant": [{"name": "", "amount": "", "unit": ""}], "pressure": "", "temperature": "160\u00b0C", "time": "4 days", "heating rate": "", "cooling rate": "12 h"}]
ZIWRUV | 2 | C13 H26 N1 O15 P3 U2 | solvothermal synthesis | H6L | 0.0720 g | tetramethylammonium chloride | 0.0219 g | (UO2)(OAc)2⋅2H2O | 0.0848 g | [6 empty] | 4 days | 160°C |  | solvothermal synthesis | 10.1021/acs.inorgchem.8b02904 |  | 2018.12 | [{"synthesis method": "solvothermal synthesis", "precursor": [{"name": "H6L", "amount": "0.0720", "unit": "g"}, {"name": "tetramethylammonium chloride", "amount": "0.0219", "unit": "g"}, {"name": "(UO2)(OAc)2\u22c52H2O", "amount": "0.0848", "unit": "g"}], "solvent": [{"name": "DI water", "amount": "10", "unit": "mL"}], "reducing agent": [{"name": "HF", "amount": "two drops", "unit": ""}], "surfactant": [{"name": "", "amount": "", "unit": ""}], "pressure": "", "temperature": "160\u00b0C", "time": "4 days", "heating rate": "", "cooling rate": "12 h"}]
ZIWROP | 3 | C18 H32 O29 P6 U3 Zn1 | solvothermal synthesis | H6L | 0.0720 g | urea | 0.0120 g | uranyl zinc acetate | 0.0848 g | [6 empty] | 4 days | 80°C |  | solvothermal synthesis | 10.1021/acs.inorgchem.8b02904 |  | 2018.12 | [{"synthesis method": "solvothermal synthesis", "precursor": [{"name": "H6L", "amount": "0.0720", "unit": "g"}, {"name": "urea", "amount": "0.0120", "unit": "g"}, {"name": "uranyl zinc acetate", "amount": "0.0848", "unit": "g"}], "solvent": [{"name": "DI water", "amount": "10", "unit": "mL"}], "reducing agent": [{"name": "HF", "amount": "two drops", "unit": ""}], "surfactant": [{"name": "", "amount": "", "unit": ""}], "pressure": "", "temperature": "80\u00b0C", "time": "4 days", "heating rate": "", "cooling rate": "12 h"}]
FIDDOO | 9,10-Bis((E)-2-(pyridin-4-yl)vinyl)anthracene | C38 H28 N2 O6 S2 | chemical synthesis | Tetraethylanthracene-9,10-diylbis(methylene)diphosphonate (ADP) | 6.00 g | NaH | 1.20 g | 4-pyridinecarboxaldehyde | 9.44 mL |  |  |  |  | THF |  | 1 h to 24 h | 0 °C to room temperature |  | chemical synthesis, filtration, washing | 10.1021/acs.cgd.7b01574 |  | 2018.03 | [{"synthesis method": "chemical synthesis", "precursor": [{"name": "Tetraethylanthracene-9,10-diylbis(methylene)diphosphonate (ADP)", "amount": "6.00", "unit": "g"}, {"name": "NaH", "amount": "1.20", "unit": "g"}, {"name": "4-pyridinecarboxaldehyde", "amount": "9.44", "unit": "mL"}], "solution": [{"name": "THF", "amount": "150", "unit": "mL"}], "pressure": "", "temperature": "0 \u00b0C to room temperature", "time": "1 h to 24 h"}, {"synthesis method": "filtration", "time": "", "atmosphere": "nitrogen", "pressure": ""}, {"synthesis method": "washing", "washing solution": "THF", "amount": ""}]
XECBIR | {(H 2 bpy)[Cd 9 (HIDC) 4 (IDC) 4 (bpy) 4 ] · 8H 2 O} n | C90 Cd9 H70 N26 O40 | solvothermal synthesis | Cd(NO3)2⋅4H2O | 0.154 g | H3IDC | 0.078 g | bpy | 0.078 g | pyridine | 0.50 mL |  |  |  |  | 3 days | 180°C |  | solvothermal synthesis, washing | 10.1021/cg0505158 |  | 2005.12 | [{"synthesis method": "solvothermal synthesis", "precursor": [{"name": "Cd(NO3)2\u22c54H2O", "amount": "0.154", "unit": "g"}, {"name": "H3IDC", "amount": "0.078", "unit": "g"}, {"name": "bpy", "amount": "0.078", "unit": "g"}, {"name": "pyridine", "amount": "0.50", "unit": "mL"}], "solvent": [{"name": "water", "amount": "10", "unit": "mL"}], "reducing agent": [{"name": "", "amount": "", "unit": ""}], "surfactant": [{"name": "", "amount": "", "unit": ""}], "pressure": "", "temperature": "180\u00b0C", "time": "3 days", "heating rate": "10\u00b0C/h", "cooling rate": "10\u00b0C/h"}, {"synthesis method": "washing", "washing solution": "distilled water", "amount": ""}]
XECBOX | [Zn 3 (IDC) 2 (bpy)(H 2 O) 2 ] n | C20 H14 N6 O10 Zn3 | solvothermal synthesis | ZnSO4⋅7H2O | 0.144 g | H3IDC | 0.078 g | bpy | 0.078 g | pyridine | 0.50 mL |  |  |  |  | 3 days | 180°C |  | solvothermal synthesis, washing | 10.1021/cg0505158 |  | 2005.12 | [{"synthesis method": "solvothermal synthesis", "precursor": [{"name": "ZnSO4\u22c57H2O", "amount": "0.144", "unit": "g"}, {"name": "H3IDC", "amount": "0.078", "unit": "g"}, {"name": "bpy", "amount": "0.078", "unit": "g"}, {"name": "pyridine", "amount": "0.50", "unit": "mL"}], "solvent": [{"name": "water", "amount": "10", "unit": "mL"}], "reducing agent": [{"name": "", "amount": "", "unit": ""}], "surfactant": [{"name": "", "amount": "", "unit": ""}], "pressure": "", "temperature": "180\u00b0C", "time": "3 days", "heating rate": "10\u00b0C/h", "cooling rate": "10\u00b0C/h"}, {"synthesis method": "washing", "washing solution": "distilled water", "amount": ""}]
XECBUD | {[Zn 3 (IDC) 2 (bpy) 3 ] · (bpy) · 8H 2 O} n | C50 H50 N12 O16 Zn3 | solvothermal synthesis | Zn(NO3)2⋅6H2O | 0.149 g | H3IDC | 0.078 g | bpy | 0.078 g | pyridine | 0.5 mL |  |  |  |  | 3 days | 180°C |  | solvothermal synthesis, washing | 10.1021/cg0505158 |  | 2005.12 | [{"synthesis method": "solvothermal synthesis", "precursor": [{"name": "Zn(NO3)2\u22c56H2O", "amount": "0.149", "unit": "g"}, {"name": "H3IDC", "amount": "0.078", "unit": "g"}, {"name": "bpy", "amount": "0.078", "unit": "g"}, {"name": "pyridine", "amount": "0.5", "unit": "mL"}], "solvent": [{"name": "water", "amount": "6", "unit": "mL"}], "reducing agent": [{"name": "", "amount": "", "unit": ""}], "surfactant": [{"name": "", "amount": "", "unit": ""}], "pressure": "", "temperature": "180\u00b0C", "time": "3 days", "heating rate": "10\u00b0C/h", "cooling rate": "10\u00b0C/h"}, {"synthesis method": "washing", "washing solution": "distilled water", "amount": ""}]
GIHRIB | R-[Dy3(pempH2)2(pempH)7]Cl2 | C81 Cl2 Dy3 H123 N9 O29 P9 | solvothermal synthesis | DyCl3⋅6H2O |  | R-pempH2 | [9 empty] | 48h | 120°C | 2.8 | solvothermal synthesis, pH adjustment, filtration | 10.1021/acs.inorgchem.8b01762 |  | 2018.09 | [{"synthesis method": "solvothermal synthesis", "precursor": [{"name": "DyCl3\u22c56H2O", "amount": "", "unit": ""}, {"name": "R-pempH2", "amount": "", "unit": ""}], "solvent": [{"name": "water", "amount": "10", "unit": "mL"}], "reducing agent": [{"name": "", "amount": "", "unit": ""}], "surfactant": [{"name": "", "amount": "", "unit": ""}], "pressure": "", "temperature": "120\u00b0C", "time": "48h", "heating rate": "", "cooling rate": ""}, {"synthesis method": "pH adjustment", "pH": "2.8", "modulator": "0.5 M NaOH solution"}, {"synthesis method": "filtration", "time": "", "atmosphere": "", "pressure": ""}]
GIKVEE | S-[Dy3(pempH2)2(pempH)7]Cl2 | C81 Cl2 Dy3 H123 N9 O29 P9 | solvothermal synthesis | DyCl3⋅6H2O |  | S-pempH2 | [9 empty] | 48h | 120°C | 2.8 | solvothermal synthesis, pH adjustment, filtration | 10.1021/acs.inorgchem.8b01762 |  | 2018.09 | [{"synthesis method": "solvothermal synthesis", "precursor": [{"name": "DyCl3\u22c56H2O", "amount": "", "unit": ""}, {"name": "S-pempH2", "amount": "", "unit": ""}], "solvent": [{"name": "water", "amount": "10", "unit": "mL"}], "reducing agent": [{"name": "", "amount": "", "unit": ""}], "surfactant": [{"name": "", "amount": "", "unit": ""}], "pressure": "", "temperature": "120\u00b0C", "time": "48h", "heating rate": "", "cooling rate": ""}, {"synthesis method": "pH adjustment", "pH": "2.8", "modulator": "0.5 M NaOH solution"}, {"synthesis method": "filtration", "time": "", "atmosphere": "", "pressure": ""}]
GIHROH | R-[Dy3(pempH2)2(pempH)7]Br2·1.5H2O | Br4 C162 Dy6 H248 N18 O59 P18 | solvothermal synthesis | DyBr3⋅6H2O |  | R-pempH2 | [9 empty] | 48h | 120°C | 2.8 | solvothermal synthesis, pH adjustment, filtration | 10.1021/acs.inorgchem.8b01762 |  | 2018.09 | [{"synthesis method": "solvothermal synthesis", "precursor": [{"name": "DyBr3\u22c56H2O", "amount": "", "unit": ""}, {"name": "R-pempH2", "amount": "", "unit": ""}], "solvent": [{"name": "water", "amount": "10", "unit": "mL"}], "reducing agent": [{"name": "", "amount": "", "unit": ""}], "surfactant": [{"name": "", "amount": "", "unit": ""}], "pressure": "", "temperature": "120\u00b0C", "time": "48h", "heating rate": "", "cooling rate": ""}, {"synthesis method": "pH adjustment", "pH": "2.8", "modulator": "0.5 M NaOH solution"}, {"synthesis method": "filtration", "time": "", "atmosphere": "", "pressure": ""}]
GIKVII | S-[Dy3(pempH2)2(pempH)7]Br2·1.5H2O | Br4 C162 Dy6 H248 N18 O59 P18 | solvothermal synthesis | DyBr3⋅6H2O |  | S-pempH2 | [9 empty] | 48h | 120°C | 2.8 | solvothermal synthesis, pH adjustment, filtration | 10.1021/acs.inorgchem.8b01762 |  | 2018.09 | [{"synthesis method": "solvothermal synthesis", "precursor": [{"name": "DyBr3\u22c56H2O", "amount": "", "unit": ""}, {"name": "S-pempH2", "amount": "", "unit": ""}], "solvent": [{"name": "water", "amount": "10", "unit": "mL"}], "reducing agent": [{"name": "", "amount": "", "unit": ""}], "surfactant": [{"name": "", "amount": "", "unit": ""}], "pressure": "", "temperature": "120\u00b0C", "time": "48h", "heating rate": "", "cooling rate": ""}, {"synthesis method": "pH adjustment", "pH": "2.8", "modulator": "0.5 M NaOH solution"}, {"synthesis method": "filtration", "time": "", "atmosphere": "", "pressure": ""}]
JOBNOF | [Cu(en)][(VO3)2] | C2 Cu1 H8 N2 O6 V2 | solvothermal synthesis | NH4VO3 | 0.06 g | CuCl2⋅2H2O | 0.085 g | en | 0.1 mL | [6 empty] | 72h | 150°C | 5.5 | solvothermal synthesis, pH adjustment, washing | 10.1021/ic402867x |  | 2014.03 | [{"synthesis method": "solvothermal synthesis", "precursor": [{"name": "NH4VO3", "amount": "0.06", "unit": "g"}, {"name": "CuCl2\u22c52H2O", "amount": "0.085", "unit": "g"}, {"name": "en", "amount": "0.1", "unit": "mL"}], "solvent": [{"name": "distilled water", "amount": "12.0", "unit": "mL"}], "reducing agent": [{"name": "", "amount": "", "unit": ""}], "surfactant": [{"name": "", "amount": "", "unit": ""}], "pressure": "", "temperature": "150\u00b0C", "time": "72h", "heating rate": "", "cooling rate": ""}, {"synthesis method": "pH adjustment", "pH": "5.5", "modulator": "dilute HCl solution"}, {"synthesis method": "washing", "washing solution": "distilled water", "amount": ""}]
NUMSAP | [K(thf)P(SiMe3)2]∞ | C10 H26 K1 O1 P1 Si2 | chemical synthesis | P(SiMe3)3 | 1.25 g | KO-t-Bu | 0.56 g | [6 empty] | thf |  |  |  |  | chemical synthesis, recrystallization | 10.1021/ic9801950 |  | 1998.06 | [{"synthesis method": "chemical synthesis", "precursor": [{"name": "P(SiMe3)3", "amount": "1.25", "unit": "g"}, {"name": "KO-t-Bu", "amount": "0.56", "unit": "g"}], "solution": [{"name": "thf", "amount": "20", "unit": "mL"}], "pressure": "", "temperature": "", "time": ""}, {"synthesis method": "recrystallization", "solvent": "thf/hexane mixture"}]
NUMSET | [Rb(thf)P(SiMe3)2]∞ | C10 H26 O1 P1 Rb1 Si2 | chemical synthesis | P(SiMe3)3 | 1.25 g | RbO-t-Bu | 0.79 g | [6 empty] | thf |  |  |  |  | chemical synthesis, recrystallization | 10.1021/ic9801950 |  | 1998.06 | [{"synthesis method": "chemical synthesis", "precursor": [{"name": "P(SiMe3)3", "amount": "1.25", "unit": "g"}, {"name": "RbO-t-Bu", "amount": "0.79", "unit": "g"}], "solution": [{"name": "thf", "amount": "20", "unit": "mL"}], "pressure": "", "temperature": "", "time": ""}, {"synthesis method": "recrystallization", "solvent": "thf/hexane mixture"}]
GEFKAG | (Cp2Co)1.43(Me2NH2)1.57[Fe2L3]·4.9DMF | C50.1 Cl6 Co1.43 Fe2 H61.2 N6.5 O16.9 | [16 empty] | soaking, washing, filtration | 10.1021/jacs.7b00705 |  | 2017.02 | [{"synthesis method": "soaking", "precursor": [{"name": "1", "amount": "203", "unit": "mg"}, {"name": "cobaltocene", "amount": "118", "unit": "mg"}], "solution": [{"name": "DMF", "amount": "6", "unit": "mL"}], "pressure": "", "temperature": "ambient", "time": "48 h"}, {"synthesis method": "washing", "washing solution": "DMF", "amount": "10 \u00d7 10 mL"}, {"synthesis method": "filtration", "time": "", "atmosphere": "", "pressure": ""}]
QOJYIY | [Cu6(C5H9PO3)4(1,10-phen)6(MeOH)4](ClO4)4 | C98 Cl4 Cu6 H108 N12 O34 P4 | chemical synthesis | Cu(ClO4)2⋅6H2O | 0.20 g | cyclopentylphosphonic acid | 0.054 g | triethylamine | 0.11 g | 1,10-phenanthroline | 0.107 g |  |  | methanol, CH2Cl2 |  | 18 hours |  |  | chemical synthesis | 10.1021/ic8011525 |  | 2008.09 | [{"synthesis method": "chemical synthesis", "precursor": [{"name": "Cu(ClO4)2\u22c56H2O", "amount": "0.20", "unit": "g"}, {"name": "cyclopentylphosphonic acid", "amount": "0.054", "unit": "g"}, {"name": "triethylamine", "amount": "0.11", "unit": "g"}, {"name": "1,10-phenanthroline", "amount": "0.107", "unit": "g"}], "solution": [{"name": "methanol", "amount": "30", "unit": "mL"}, {"name": "CH2Cl2", "amount": "10", "unit": "mL"}], "pressure": "", "temperature": "", "time": "18 hours"}]
QOJYOE | [Cu6(C5H9PO3)4(1,10-phen)6(bpp)2](ClO4)4 | C124 Cl8 Cu6 H114 N16 O32 P4 | chemical synthesis | Cu(ClO4)2⋅6H2O | 0.20 g | cyclopentylphosphonic acid | 0.054 g | triethylamine | 0.11 g | 1,10-phenanthroline | 0.107 g | 1,3-bis(4-pyridyl)propane |  | methanol, CH2Cl2 |  | 30 hours |  |  | chemical synthesis | 10.1021/ic8011525 |  | 2008.09 | [{"synthesis method": "chemical synthesis", "precursor": [{"name": "Cu(ClO4)2\u22c56H2O", "amount": "0.20", "unit": "g"}, {"name": "cyclopentylphosphonic acid", "amount": "0.054", "unit": "g"}, {"name": "triethylamine", "amount": "0.11", "unit": "g"}, {"name": "1,10-phenanthroline", "amount": "0.107", "unit": "g"}, {"name": "1,3-bis(4-pyridyl)propane", "amount": "", "unit": ""}], "solution": [{"name": "methanol", "amount": "30", "unit": "mL"}, {"name": "CH2Cl2", "amount": "10", "unit": "mL"}], "pressure": "", "temperature": "", "time": "30 hours"}]
QOJYUK | [{Cu6(C5H9PO3)4(2,2'-bpy)6(4,4'-bpy)2}(ClO4)4] n | C112 Cl4 Cu6 H114 N18 O32 P4 | chemical synthesis | Cu(ClO4)2⋅6H2O | 0.20 g | cyclopentylphosphonic acid | 0.054 g | triethylamine | 0.11 g | 2,2'-bipyridine | 0.085 g | 4,4'-bipyridine | 0.043 g | methanol, CH2Cl2 |  | 30 hours |  |  | chemical synthesis | 10.1021/ic8011525 |  | 2008.09 | [{"synthesis method": "chemical synthesis", "precursor": [{"name": "Cu(ClO4)2\u22c56H2O", "amount": "0.20", "unit": "g"}, {"name": "cyclopentylphosphonic acid", "amount": "0.054", "unit": "g"}, {"name": "triethylamine", "amount": "0.11", "unit": "g"}, {"name": "2,2'-bipyridine", "amount": "0.085", "unit": "g"}, {"name": "4,4'-bipyridine", "amount": "0.043", "unit": "g"}], "solution": [{"name": "methanol", "amount": "30", "unit": "mL"}, {"name": "CH2Cl2", "amount": "10", "unit": "mL"}], "pressure": "", "temperature": "", "time": "30 hours"}]
VOLQIY | [Ag(L1)(NO3)]2 | Ag2 C24 H22 N12 O6 | chemical synthesis | L1 | 20 mg | AgNO3 | 16 mg | [6 empty] | THF, methanol |  | several days | room temperature |  | chemical synthesis | 10.1021/cg5004484 |  | 2014.05 | [{"synthesis method": "chemical synthesis", "precursor": [{"name": "L1", "amount": "20", "unit": "mg"}, {"name": "AgNO3", "amount": "16", "unit": "mg"}], "solution": [{"name": "THF", "amount": "2", "unit": "mL"}, {"name": "methanol", "amount": "2", "unit": "mL"}], "pressure": "", "temperature": "room temperature", "time": "several days"}]
VOLQUK | [Ag(L2)(NO3)]2 | Ag2 C32 H38 N12 O6 | chemical synthesis | L2 | 30 mg | AgNO3 | 18 mg | [6 empty] | acetone, methanol |  | 10 min | room temperature |  | chemical synthesis, washing | 10.1021/cg5004484 |  | 2014.05 | [{"synthesis method": "chemical synthesis", "precursor": [{"name": "L2", "amount": "30", "unit": "mg"}, {"name": "AgNO3", "amount": "18", "unit": "mg"}], "solution": [{"name": "acetone", "amount": "2", "unit": "mL"}, {"name": "methanol", "amount": "3", "unit": "mL"}], "pressure": "", "temperature": "room temperature", "time": "10 min"}, {"synthesis method": "washing", "washing solution": "diethyl ether", "amount": "2 \u00d7 5 mL"}]
VOLRAR | [Ag(L2)(CF3SO3)]2 | Ag2 C34 F6 H38 N10 O6 S2 | chemical synthesis | L2 | 30 mg | AgCF3SO3 | 27 mg | [6 empty] | acetone |  | 10 min | room temperature |  | chemical synthesis, drying | 10.1021/cg5004484 |  | 2014.05 | [{"synthesis method": "chemical synthesis", "precursor": [{"name": "L2", "amount": "30", "unit": "mg"}, {"name": "AgCF3SO3", "amount": "27", "unit": "mg"}], "solution": [{"name": "acetone", "amount": "5", "unit": "mL"}], "pressure": "", "temperature": "room temperature", "time": "10 min"}, {"synthesis method": "drying", "pressure": "vacuum", "temperature": "", "atmosphere": "", "time": ""}]
VOLREV | [Ag(L2)(PF2O2)]2 | Ag2 C32 F4 H38 N10 O4 P2 | chemical synthesis | L2 | 30 mg | AgPF2O2 | 22 mg | [6 empty] | acetone, methanol |  | 10 min | room temperature |  | chemical synthesis, washing | 10.1021/cg5004484 |  | 2014.05 | [{"synthesis method": "chemical synthesis", "precursor": [{"name": "L2", "amount": "30", "unit": "mg"}, {"name": "AgPF2O2", "amount": "22", "unit": "mg"}], "solution": [{"name": "acetone", "amount": "2", "unit": "mL"}, {"name": "methanol", "amount": "3", "unit": "mL"}], "pressure": "", "temperature": "room temperature", "time": "10 min"}, {"synthesis method": "washing", "washing solution": "diethyl ether", "amount": "2 \u00d7 5 mL"}]
LINQIL | [ZnL] | C34 H26 N2 O10 Zn1 | solvothermal synthesis | ZnCl2 | 0.05 mmol | [H4L]Cl2 | 7.0 mg | [8 empty] | 48 h | 140°C |  | solvothermal synthesis, washing, drying | 10.1021/acs.cgd.8b01383 |  | 2018.10 | [{"synthesis method": "solvothermal synthesis", "precursor": [{"name": "ZnCl2", "amount": "0.05", "unit": "mmol"}, {"name": "[H4L]Cl2", "amount": "7.0", "unit": "mg"}], "solvent": [{"name": "H2O-CH3CN", "amount": "8.0", "unit": "mL"}], "reducing agent": [{"name": "", "amount": "", "unit": ""}], "surfactant": [{"name": "", "amount": "", "unit": ""}], "pressure": "", "temperature": "140\u00b0C", "time": "48 h", "heating rate": "", "cooling rate": ""}, {"synthesis method": "washing", "washing solution": "H2O", "amount": ""}, {"synthesis method": "drying", "pressure": "", "temperature": "room temperature", "atmosphere": "air", "time": ""}]
LINQOR | [MnL] | C34 H26 Mn1 N2 O10 | solvothermal synthesis | MnCl2⋅4H2O | 0.10 mmol | [H4L]Cl2 | 7.0 mg | [8 empty] | 48 h | 140°C |  | solvothermal synthesis, washing, drying | 10.1021/acs.cgd.8b01383 |  | 2018.10 | [{"synthesis method": "solvothermal synthesis", "precursor": [{"name": "MnCl2\u22c54H2O", "amount": "0.10", "unit": "mmol"}, {"name": "[H4L]Cl2", "amount": "7.0", "unit": "mg"}], "solvent": [{"name": "H2O-CH3CN", "amount": "8.0", "unit": "mL"}], "reducing agent": [{"name": "", "amount": "", "unit": ""}], "surfactant": [{"name": "", "amount": "", "unit": ""}], "pressure": "", "temperature": "140\u00b0C", "time": "48 h", "heating rate": "", "cooling rate": ""}, {"synthesis method": "washing", "washing solution": "H2O", "amount": ""}, {"synthesis method": "drying", "pressure": "", "temperature": "room temperature", "atmosphere": "air", "time": ""}]
LINQUX | [CoL] | C34 Co1 H26 N2 O10 | solvothermal synthesis | CoCl2⋅6H2O | 0.050 mmol | [H4L]Cl2 | 7.0 mg | [8 empty] | 48 h | 140°C |  | solvothermal synthesis, washing, drying | 10.1021/acs.cgd.8b01383 |  | 2018.10 | [{"synthesis method": "solvothermal synthesis", "precursor": [{"name": "CoCl2\u22c56H2O", "amount": "0.050", "unit": "mmol"}, {"name": "[H4L]Cl2", "amount": "7.0", "unit": "mg"}], "solvent": [{"name": "H2O-CH3CN", "amount": "8.0", "unit": "mL"}], "reducing agent": [{"name": "", "amount": "", "unit": ""}], "surfactant": [{"name": "", "amount": "", "unit": ""}], "pressure": "", "temperature": "140\u00b0C", "time": "48 h", "heating rate": "", "cooling rate": ""}, {"synthesis method": "washing", "washing solution": "H2O", "amount": ""}, {"synthesis method": "drying", "pressure": "", "temperature": "room temperature", "atmosphere": "air", "time": ""}]
ZOPTIH | [H2B(3,5-(CF3)2Pz)2]K | B1 C10 F12 H4 K1 N4 | chemical synthesis | 3,5-Bis(trifluoromethyl)pyrazole | 5.0 g | KBH4 | 0.63 g | [6 empty] | toluene | reduced | 20h | 115-120°C |  | chemical synthesis, filtration | 10.1021/ic951101e |  | 1996.01 | [{"synthesis method": "chemical synthesis", "precursor": [{"name": "3,5-Bis(trifluoromethyl)pyrazole", "amount": "5.0", "unit": "g"}, {"name": "KBH4", "amount": "0.63", "unit": "g"}], "solution": [{"name": "toluene", "amount": "10", "unit": "mL"}], "pressure": "reduced", "temperature": "115-120\u00b0C", "time": "20h"}, {"synthesis method": "filtration", "time": "", "atmosphere": "", "pressure": ""}]
ZOPTON | [H2B(3,5-(CF3)2Pz)2]2Cu | B2 C20 Cu1 F24 H8 N8 | chemical synthesis | 3 | 0.50 g | Cu(OTf)2 | 0.19 g | [6 empty] | Et2O | vacuum | overnight | room temperature |  | chemical synthesis, filtration | 10.1021/ic951101e |  | 1996.01 | [{"synthesis method": "chemical synthesis", "precursor": [{"name": "3", "amount": "0.50", "unit": "g"}, {"name": "Cu(OTf)2", "amount": "0.19", "unit": "g"}], "solution": [{"name": "Et2O", "amount": "40", "unit": "mL"}], "pressure": "vacuum", "temperature": "room temperature", "time": "overnight"}, {"synthesis method": "filtration", "time": "", "atmosphere": "", "pressure": ""}]
ZOPTUT | [H2B(3,5-(CF3)2Pz)2]2Zn | B2 C20 F24 H8 N8 Zn1 | chemical synthesis | 3 | 0.40 g | Zn(OTf)2 | 0.16 g | [6 empty] | Et2O | vacuum | 24h | room temperature |  | chemical synthesis, filtration | 10.1021/ic951101e |  | 1996.01 | [{"synthesis method": "chemical synthesis", "precursor": [{"name": "3", "amount": "0.40", "unit": "g"}, {"name": "Zn(OTf)2", "amount": "0.16", "unit": "g"}], "solution": [{"name": "Et2O", "amount": "", "unit": ""}], "pressure": "vacuum", "temperature": "room temperature", "time": "24h"}, {"synthesis method": "filtration", "time": "", "atmosphere": "", "pressure": ""}]
UFAROJ | {[Cd5(IDC)2(HIDC)(bpy)3(py)2(H2O)3]·2NO3·2H2O} n | C55 Cd5 H48 N16 O23 | solvothermal synthesis | Cd(NO3)2⋅4H2O | 0.308 g | H3IDC | 0.078 g | bpy | 0.156 g | py | 1.0 mL |  |  |  |  | 7 days | 170 °C |  | solvothermal synthesis, washing | 10.1021/cg700979r |  | 2008.01 | [{"synthesis method": "solvothermal synthesis", "precursor": [{"name": "Cd(NO3)2\u22c54H2O", "amount": "0.308", "unit": "g"}, {"name": "H3IDC", "amount": "0.078", "unit": "g"}, {"name": "bpy", "amount": "0.156", "unit": "g"}, {"name": "py", "amount": "1.0", "unit": "mL"}], "solvent": [{"name": "water", "amount": "10", "unit": "mL"}], "pressure": "", "temperature": "170 \u00b0C", "time": "7 days", "heating rate": "", "cooling rate": "10 \u00b0C/h"}, {"synthesis method": "washing", "washing solution": "distilled water", "amount": ""}]
UFARUP | [Cd5(HIDC)2(IDC)2(py)2] n | C30 Cd5 H16 N10 O16 | solvothermal synthesis | Cd(NO3)2⋅4H2O | 0.308 g | H3IDC | 0.156 g | bpy | 0.156 g | KOH | 0.112 g | py | 1.0 mL |  |  | 3 days | 180 °C |  | solvothermal synthesis, washing | 10.1021/cg700979r |  | 2008.01 | [{"synthesis method": "solvothermal synthesis", "precursor": [{"name": "Cd(NO3)2\u22c54H2O", "amount": "0.308", "unit": "g"}, {"name": "H3IDC", "amount": "0.156", "unit": "g"}, {"name": "bpy", "amount": "0.156", "unit": "g"}, {"name": "KOH", "amount": "0.112", "unit": "g"}, {"name": "py", "amount": "1.0", "unit": "mL"}], "solvent": [{"name": "water", "amount": "10", "unit": "mL"}], "pressure": "", "temperature": "180 \u00b0C", "time": "3 days", "heating rate": "", "cooling rate": "10 \u00b0C/h"}, {"synthesis method": "washing", "washing solution": "distilled water", "amount": ""}]
UFASAW | {[Cd5(IDC)3(bpy)2(H2O)2]·NO3·3.5H2O} n | C35 Cd5 H30 N11 O20.5 | solvothermal synthesis | Cd(NO3)2⋅4H2O | 0.308 g | H3IDC | 0.078 g | bpy | 0.078 g | KOH | 0.084 g |  |  |  |  | 7 days | 170 °C |  | solvothermal synthesis, washing | 10.1021/cg700979r |  | 2008.01 | [{"synthesis method": "solvothermal synthesis", "precursor": [{"name": "Cd(NO3)2\u22c54H2O", "amount": "0.308", "unit": "g"}, {"name": "H3IDC", "amount": "0.078", "unit": "g"}, {"name": "bpy", "amount": "0.078", "unit": "g"}, {"name": "KOH", "amount": "0.084", "unit": "g"}], "solvent": [{"name": "water", "amount": "10", "unit": "mL"}], "pressure": "", "temperature": "170 \u00b0C", "time": "7 days", "heating rate": "", "cooling rate": "10 \u00b0C/h"}, {"synthesis method": "washing", "washing solution": "distilled water", "amount": ""}]
UFASEA | {[KCd4(IDC)2.5(bpy)2(H2O)2]·1.5NO3·3H2O} n | C32.5 Cd4 H28.5 K1 N10.5 O19.5 | solvothermal synthesis | Cd(NO3)2⋅4H2O | 0.308 g | H3IDC | 0.039 g | bpy | 0.078 g | KOH | 0.042 g |  |  |  |  | 7 days | 170 °C |  | solvothermal synthesis, washing | 10.1021/cg700979r |  | 2008.01 | [{"synthesis method": "solvothermal synthesis", "precursor": [{"name": "Cd(NO3)2\u22c54H2O", "amount": "0.308", "unit": "g"}, {"name": "H3IDC", "amount": "0.039", "unit": "g"}, {"name": "bpy", "amount": "0.078", "unit": "g"}, {"name": "KOH", "amount": "0.042", "unit": "g"}], "solvent": [{"name": "water", "amount": "10", "unit": "mL"}], "pressure": "", "temperature": "170 \u00b0C", "time": "7 days", "heating rate": "", "cooling rate": "10 \u00b0C/h"}, {"synthesis method": "washing", "washing solution": "distilled water", "amount": ""}]
YARHOQ | 1 | Ag1 B1 C16 F4 H14 N2 O4 | chemical synthesis | 3-PAH | 15 mg | AgBF4 | 19 mg | [6 empty] | methanol, CH3CN, water |  |  |  |  | chemical synthesis | 10.1021/cg201119c |  | 2011.11 | [{"synthesis method": "chemical synthesis", "precursor": [{"name": "3-PAH", "amount": "15", "unit": "mg"}, {"name": "AgBF4", "amount": "19", "unit": "mg"}], "solution": [{"name": "methanol", "amount": "3", "unit": "mL"}, {"name": "CH3CN", "amount": "2", "unit": "mL"}, {"name": "water", "amount": "2", "unit": "mL"}], "pressure": "", "temperature": "", "time": ""}]
YARHUW | 2 | Ag1 C16 Cl1 H14 N2 O8 | chemical synthesis | 3-PAH | 15 mg | AgClO4 | 21 mg | [6 empty] | methanol, CH3CN, water |  |  |  |  | chemical synthesis | 10.1021/cg201119c |  | 2011.11 | [{"synthesis method": "chemical synthesis", "precursor": [{"name": "3-PAH", "amount": "15", "unit": "mg"}, {"name": "AgClO4", "amount": "21", "unit": "mg"}], "solution": [{"name": "methanol", "amount": "3", "unit": "mL"}, {"name": "CH3CN", "amount": "2", "unit": "mL"}, {"name": "water", "amount": "2", "unit": "mL"}], "pressure": "", "temperature": "", "time": ""}]
YARJAE | 3 | Ag1 C16 Cl1 H16 N2 O9 | chemical synthesis | 4-PAH | 15 mg | AgClO4 | 21 mg | [6 empty] | hot water, CH3CN |  |  |  |  | chemical synthesis | 10.1021/cg201119c |  | 2011.11 | [{"synthesis method": "chemical synthesis", "precursor": [{"name": "4-PAH", "amount": "15", "unit": "mg"}, {"name": "AgClO4", "amount": "21", "unit": "mg"}], "solution": [{"name": "hot water", "amount": "4", "unit": "mL"}, {"name": "CH3CN", "amount": "2", "unit": "mL"}], "pressure": "", "temperature": "", "time": ""}]
YARJEI | 4 | Ag2 C16 H12 N2 O7 | [16 empty] | layering | 10.1021/cg201119c |  | 2011.11 | [{"synthesis method": "layering", "precursor": [{"name": "AgBF4", "amount": "19", "unit": "mg"}, {"name": "Na-salt of 3-PAH", "amount": "15", "unit": "mg"}], "solution": [{"name": "methanol", "amount": "2", "unit": "mL"}, {"name": "water", "amount": "3", "unit": "mL"}, {"name": "CH3CN", "amount": "3", "unit": "mL"}], "pressure": "", "temperature": "", "time": "a few days"}]
YARJOS | 5 | Ag1 C8 H6 N1 O2 | [16 empty] | layering | 10.1021/cg201119c |  | 2011.11 | [{"synthesis method": "layering", "precursor": [{"name": "AgBF4", "amount": "19", "unit": "mg"}, {"name": "Na-salt of 4-PAH", "amount": "15", "unit": "mg"}], "solution": [{"name": "methanol", "amount": "2", "unit": "mL"}, {"name": "water", "amount": "3", "unit": "mL"}, {"name": "CH3CN", "amount": "3", "unit": "mL"}], "pressure": "", "temperature": "", "time": "a few days"}]
YARJIM | 6 | Ag2 C16.5 H18 N2 O7.5 | [16 empty] | layering | 10.1021/cg201119c |  | 2011.11 | [{"synthesis method": "layering", "precursor": [{"name": "HH-4,4-BPCD", "amount": "15", "unit": "mg"}, {"name": "AgBF4", "amount": "19", "unit": "mg"}], "solution": [{"name": "NaOH (aq)", "amount": "", "unit": ""}, {"name": "water", "amount": "3", "unit": "mL"}, {"name": "MeOH", "amount": "2", "unit": "mL"}, {"name": "CH3CN", "amount": "3", "unit": "mL"}], "pressure": "", "temperature": "", "time": "a few days"}]
DAWMOF | n-C5H12 | C5 H12 | chemical synthesis | Pyromellitic acid | 127 mg | LiOH | 46 mg | Mg(OH)2 | 0.5 g |  |  |  |  | aqueous solution |  |  | room temperature |  | chemical synthesis, chemical synthesis, filtration, drying | 10.1021/cg201459k |  | 2012.01 | [{"synthesis method": "chemical synthesis", "precursor": [{"name": "Cu(NO3)2\u22c52.5H2O", "amount": "1.00", "unit": "mmol"}, {"name": "triethanolamine", "amount": "130", "unit": "\u03bcL"}, {"name": "Mg(OH)2", "amount": "0.5", "unit": "g"}], "solution": [{"name": "aqueous solution", "amount": "10.0", "unit": "mL"}], "pressure": "", "temperature": "room temperature", "time": "1 day"}, {"synthesis method": "chemical synthesis", "precursor": [{"name": "Pyromellitic acid", "amount": "127", "unit": "mg"}, {"name": "LiOH", "amount": "46", "unit": "mg"}], "solution": [{"name": "aqueous solution", "amount": "2.0", "unit": "mL"}], "pressure": "", "temperature": "room temperature", "time": ""}, {"synthesis method": "filtration", "time": "", "atmosphere": "air", "pressure": ""}, {"synthesis method": "drying", "pressure": "", "temperature": "", "atmosphere": "air", "time": ""}]
DAWSOL | K(enH2)4[Cu(en)2(H2O)]2{[Cu(en)2]1.5Gd [(α-H1.75SiW11O39)2]}2·~15H2O | C28 Cu5 Gd2 H161 K1 N28 O173 Si4 W44 | solvothermal synthesis | K4[α-SiW12O40]⋅17H2O | 0.50 g | GdCl3⋅6H2O | 0.10 g | CuCl2⋅2H2O | 0.10 g | en | 0.10 mL |  |  |  |  | 5 days | 170 °C |  | solvothermal synthesis | 10.1021/cg2012759 |  | 2012.01 | [{"synthesis method": "solvothermal synthesis", "precursor": [{"name": "K4[\u03b1-SiW12O40]\u22c517H2O", "amount": "0.50", "unit": "g"}, {"name": "GdCl3\u22c56H2O", "amount": "0.10", "unit": "g"}, {"name": "CuCl2\u22c52H2O", "amount": "0.10", "unit": "g"}, {"name": "en", "amount": "0.10", "unit": "mL"}], "solvent": [{"name": "water", "amount": "10", "unit": "mL"}], "pressure": "", "temperature": "170 \u00b0C", "time": "5 days", "heating rate": "", "cooling rate": "slow"}]
DAWSUR | K(enH2)4[Cu(en)2(H2O)]2{[Cu(en)2]1.5Tb [(α-H1.75SiW11O39)2]}2·~15H2O | C28 Cu5 H161 K1 N28 O173 Si4 Tb2 W44 | solvothermal synthesis | TbCl3⋅6H2O | 0.10 g | [10 empty] | 5 days | 170 °C |  | solvothermal synthesis | 10.1021/cg2012759 |  | 2012.01 | [{"synthesis method": "solvothermal synthesis", "precursor": [{"name": "TbCl3\u22c56H2O", "amount": "0.10", "unit": "g"}], "solvent": [{"name": "water", "amount": "10", "unit": "mL"}], "pressure": "", "temperature": "170 \u00b0C", "time": "5 days", "heating rate": "", "cooling rate": "slow"}]
DAWSIF | K(enH2)6[Cu(en)2(H2O)]2{[Cu(en)2]1.5Dy [(α-H0.75SiW11O39)2]}2·~10H2O | C32 Cu5 Dy2 H167 K1 N32 O168 Si4 W44 | solvothermal synthesis | DyCl3⋅6H2O | 0.10 g | [10 empty] | 5 days | 170 °C |  | solvothermal synthesis | 10.1021/cg2012759 |  | 2012.01 | [{"synthesis method": "solvothermal synthesis", "precursor": [{"name": "DyCl3\u22c56H2O", "amount": "0.10", "unit": "g"}], "solvent": [{"name": "water", "amount": "10", "unit": "mL"}], "pressure": "", "temperature": "170 \u00b0C", "time": "5 days", "heating rate": "", "cooling rate": "slow"}]
DAWTAY | K(enH2)4[Cu(en)2(H2O)]2{[Cu(en)2]1.5Er [(α-H1.75SiW11O39)2]}2·~15H2O | C28 Cu5 Er2 H161 K1 N28 O173 Si4 W44 | solvothermal synthesis | ErCl3⋅6H2O | 0.10 g | [10 empty] | 5 days | 170 °C |  | solvothermal synthesis | 10.1021/cg2012759 |  | 2012.01 | [{"synthesis method": "solvothermal synthesis", "precursor": [{"name": "ErCl3\u22c56H2O", "amount": "0.10", "unit": "g"}], "solvent": [{"name": "water", "amount": "10", "unit": "mL"}], "pressure": "", "temperature": "170 \u00b0C", "time": "5 days", "heating rate": "", "cooling rate": "slow"}]
DAWTEC | K(enH2)4[Cu(en)2(H2O)]2{[Cu(en)2]1.5Lu [(α-H1.75SiW11O39)2]}2·~15H2O | C28 Cu5 H161 K1 Lu2 N28 O173 Si4 W44 | solvothermal synthesis | LuCl36H2O | 0.10 g | [10 empty] | 5 days | 170 °C |  | solvothermal synthesis | 10.1021/cg2012759 |  | 2012.01 | [{"synthesis method": "solvothermal synthesis", "precursor": [{"name": "LuCl36H2O", "amount": "0.10", "unit": "g"}], "solvent": [{"name": "water", "amount": "10", "unit": "mL"}], "pressure": "", "temperature": "170 \u00b0C", "time": "5 days", "heating rate": "", "cooling rate": "slow"}]
DAWTIG | (enH2)0.5{[Cu(en)2]1.5La[(α-HSiW11 O39)]}·~3H2O | C7 Cu1.5 H36 La1 N7 O42 Si1 W11 | solvothermal synthesis | LaCl3⋅6H2O | 0.10 g | [10 empty] | 5 days | 170 °C |  | solvothermal synthesis | 10.1021/cg2012759 |  | 2012.01 | [{"synthesis method": "solvothermal synthesis", "precursor": [{"name": "LaCl3\u22c56H2O", "amount": "0.10", "unit": "g"}], "solvent": [{"name": "water", "amount": "10", "unit": "mL"}], "pressure": "", "temperature": "170 \u00b0C", "time": "5 days", "heating rate": "", "cooling rate": "slow"}]
DAWTOM | (enH2)0.5{[Cu(en)2]1.5Ce[(α-HSiW11 O39)]}·~2H2O | C7 Ce1 Cu1.5 H34 N7 O41 Si1 W11 | solvothermal synthesis | CeCl3⋅6H2O | 0.10 g | [10 empty] | 5 days | 170 °C |  | solvothermal synthesis | 10.1021/cg2012759 |  | 2012.01 | [{"synthesis method": "solvothermal synthesis", "precursor": [{"name": "CeCl3\u22c56H2O", "amount": "0.10", "unit": "g"}], "solvent": [{"name": "water", "amount": "10", "unit": "mL"}], "pressure": "", "temperature": "170 \u00b0C", "time": "5 days", "heating rate": "", "cooling rate": "slow"}]
DAWTUS | (enH2)2{[Cu(en)2(H2O)][Cu(en)2]2Pr [(α-H1.5SiW11O39)2]}·~6H2O | C16 Cu3 H85 N16 O85 Pr1 Si2 W22 | solvothermal synthesis | PrCl3⋅6H2O | 0.10 g | [10 empty] | 5 days | 170 °C |  | solvothermal synthesis | 10.1021/cg2012759 |  | 2012.01 | [{"synthesis method": "solvothermal synthesis", "precursor": [{"name": "PrCl3\u22c56H2O", "amount": "0.10", "unit": "g"}], "solvent": [{"name": "water", "amount": "10", "unit": "mL"}], "pressure": "", "temperature": "170 \u00b0C", "time": "5 days", "heating rate": "", "cooling rate": "slow"}]
DAWVAA | (enH2){[Cu(en)2(H2O)][Cu(Hen)2][Cu(en)2]2 Sm[(α-H0.5SiW11O39)2]}·~6H2O | C18 Cu4 H91 N18 O85 Si2 Sm1 W22 | solvothermal synthesis | SmCl3⋅6H2O | 0.10 g | [10 empty] | 5 days | 170 °C |  | solvothermal synthesis | 10.1021/cg2012759 |  | 2012.01 | [{"synthesis method": "solvothermal synthesis", "precursor": [{"name": "SmCl3\u22c56H2O", "amount": "0.10", "unit": "g"}], "solvent": [{"name": "water", "amount": "10", "unit": "mL"}], "pressure": "", "temperature": "170 \u00b0C", "time": "5 days", "heating rate": "", "cooling rate": "slow"}]
XARCOI | [MnTBrPP][TCNE]·2PhMe | Br4 C64 H40 Mn1 N8 | chemical synthesis | MnIITBrPP(py) | 23.3 mg | TCNE | 14.2 mg | [6 empty] | toluene, dichloromethane |  | 4 days | room temperature |  | chemical synthesis, filtration, washing, drying | 10.1021/ic990170g |  | 1999.09 | [{"synthesis method": "chemical synthesis", "precursor": [{"name": "MnIITBrPP(py)", "amount": "23.3", "unit": "mg"}, {"name": "TCNE", "amount": "14.2", "unit": "mg"}], "solution": [{"name": "toluene", "amount": "10", "unit": "mL"}, {"name": "dichloromethane", "amount": "10", "unit": "mL"}], "pressure": "", "temperature": "room temperature", "time": "4 days"}, {"synthesis method": "filtration", "time": "", "atmosphere": "inert", "pressure": ""}, {"synthesis method": "washing", "washing solution": "toluene", "amount": "10 mL portions"}, {"synthesis method": "drying", "pressure": "vacuum", "temperature": "room temperature", "atmosphere": "", "time": "1.5 h"}]
XARCUO | [MnTIPP][TCNE]·2PhMe | C64 H40 I4 Mn1 N8 | chemical synthesis | MnTIPP(py) | 38.8 mg | TCNE | 15.9 mg | [6 empty] | toluene, toluene |  | 4 days | room temperature |  | chemical synthesis, filtration, washing, drying | 10.1021/ic990170g |  | 1999.09 | [{"synthesis method": "chemical synthesis", "precursor": [{"name": "MnTIPP(py)", "amount": "38.8", "unit": "mg"}, {"name": "TCNE", "amount": "15.9", "unit": "mg"}], "solution": [{"name": "toluene", "amount": "15", "unit": "mL"}, {"name": "toluene", "amount": "20", "unit": "mL"}], "pressure": "", "temperature": "room temperature", "time": "4 days"}, {"synthesis method": "filtration", "time": "", "atmosphere": "inert", "pressure": ""}, {"synthesis method": "washing", "washing solution": "toluene", "amount": "10 mL portions"}, {"synthesis method": "drying", "pressure": "vacuum", "temperature": "", "atmosphere": "", "time": "1.5 h"}]
SERYEU | [NdAg(OAc)(IN)3 | Ag1 C20 H15 N3 Nd1 O8 | solvothermal synthesis | Nd2O3 | 0.168 g | AgNO3 | 0.034 g | HIN | 0.123 g | HOAc | 0.030 g |  |  |  | autogenous | 4 days | 180°C |  | solvothermal synthesis, filtration, washing, drying | 10.1021/ic060806l |  | 2006.10 | [{"synthesis method": "solvothermal synthesis", "precursor": [{"name": "Nd2O3", "amount": "0.168", "unit": "g"}, {"name": "AgNO3", "amount": "0.034", "unit": "g"}, {"name": "HIN", "amount": "0.123", "unit": "g"}, {"name": "HOAc", "amount": "0.030", "unit": "g"}], "solvent": [{"name": "water", "amount": "8", "unit": "mL"}], "reducing agent": [{"name": "", "amount": "", "unit": ""}], "surfactant": [{"name": "", "amount": "", "unit": ""}], "pressure": "autogenous", "temperature": "180\u00b0C", "time": "4 days", "heating rate": "", "cooling rate": ""}, {"synthesis method": "filtration", "time": "", "atmosphere": "", "pressure": ""}, {"synthesis method": "washing", "washing solution": "distilled water", "amount": ""}, {"synthesis method": "drying", "pressure": "", "temperature": "", "atmosphere": "air", "time": ""}]
SERYAQ | [EuAg(OAc)(IN)3 | Ag1 C20 Eu1 H15 N3 O8 | solvothermal synthesis | Eu2O3 | 0.176 g | AgNO3 | 0.034 g | HIN | 0.123 g | HOAc | 0.030 g |  |  |  | autogenous | 4 days | 180°C |  | solvothermal synthesis, filtration, washing, drying | 10.1021/ic060806l |  | 2006.10 | [{"synthesis method": "solvothermal synthesis", "precursor": [{"name": "Eu2O3", "amount": "0.176", "unit": "g"}, {"name": "AgNO3", "amount": "0.034", "unit": "g"}, {"name": "HIN", "amount": "0.123", "unit": "g"}, {"name": "HOAc", "amount": "0.030", "unit": "g"}], "solvent": [{"name": "water", "amount": "8", "unit": "mL"}], "reducing agent": [{"name": "", "amount": "", "unit": ""}], "surfactant": [{"name": "", "amount": "", "unit": ""}], "pressure": "autogenous", "temperature": "180\u00b0C", "time": "4 days", "heating rate": "", "cooling rate": ""}, {"synthesis method": "filtration", "time": "", "atmosphere": "", "pressure": ""}, {"synthesis method": "washing", "washing solution": "distilled water", "amount": ""}, {"synthesis method": "drying", "pressure": "", "temperature": "", "atmosphere": "air", "time": ""}]
KETHEY01 | 1 | C16 Cd1 H14 N2 O5 | solvothermal synthesis | H2pyip | 0.005 g | pip | 0.002 g | Cd(NO3)2⋅4H2O | 0.0035 g | [6 empty] | 24 h | 85 °C |  | solvothermal synthesis, washing, drying | 10.1021/cg400486q |  | 2013.05 | [{"synthesis method": "solvothermal synthesis", "precursor": [{"name": "H2pyip", "amount": "0.005", "unit": "g"}, {"name": "pip", "amount": "0.002", "unit": "g"}, {"name": "Cd(NO3)2\u22c54H2O", "amount": "0.0035", "unit": "g"}], "solvent": [{"name": "dmf", "amount": "0.5", "unit": "mL"}, {"name": "EtOH", "amount": "0.25", "unit": "mL"}, {"name": "HNO3", "amount": "0.4", "unit": "mL"}], "reducing agent": [], "surfactant": [], "pressure": "", "temperature": "85 \u00b0C", "time": "24 h", "heating rate": "", "cooling rate": ""}, {"synthesis method": "washing", "washing solution": "dmf", "amount": ""}, {"synthesis method": "drying", "pressure": "", "temperature": "", "atmosphere": "air", "time": ""}]
CIKCOQ | 2 | C17 Cd1 H15 N1 O6 | solvothermal synthesis | H2pyip | 0.005 g | Cd(NO3)2⋅4H2O | 0.0035 g | [8 empty] | 24 h | 85 °C |  | solvothermal synthesis, washing, drying | 10.1021/cg400486q |  | 2013.05 | [{"synthesis method": "solvothermal synthesis", "precursor": [{"name": "H2pyip", "amount": "0.005", "unit": "g"}, {"name": "Cd(NO3)2\u22c54H2O", "amount": "0.0035", "unit": "g"}], "solvent": [{"name": "dmf", "amount": "0.5", "unit": "mL"}, {"name": "doa", "amount": "0.25", "unit": "mL"}, {"name": "H2O", "amount": "0.25", "unit": "mL"}, {"name": "HNO3", "amount": "0.4", "unit": "mL"}], "reducing agent": [], "surfactant": [], "pressure": "", "temperature": "85 \u00b0C", "time": "24 h", "heating rate": "", "cooling rate": ""}, {"synthesis method": "washing", "washing solution": "dmf", "amount": ""}, {"synthesis method": "drying", "pressure": "", "temperature": "", "atmosphere": "air", "time": ""}]
CIKCIK | 3 | C17 Cd1 H11 N3 O4 | solvothermal synthesis | H2pyip | 0.005 g | Cd(NO3)2⋅4H2O | 0.0035 g | pz | 0.002 g | [6 empty] | 24 h | 85 °C |  | solvothermal synthesis, washing, drying | 10.1021/cg400486q |  | 2013.05 | [{"synthesis method": "solvothermal synthesis", "precursor": [{"name": "H2pyip", "amount": "0.005", "unit": "g"}, {"name": "Cd(NO3)2\u22c54H2O", "amount": "0.0035", "unit": "g"}, {"name": "pz", "amount": "0.002", "unit": "g"}], "solvent": [{"name": "dmf", "amount": "0.5", "unit": "mL"}, {"name": "H2O", "amount": "0.25", "unit": "mL"}, {"name": "HNO3", "amount": "0.1", "unit": "mL"}], "reducing agent": [], "surfactant": [], "pressure": "", "temperature": "85 \u00b0C", "time": "24 h", "heating rate": "", "cooling rate": ""}, {"synthesis method": "washing", "washing solution": "dmf", "amount": ""}, {"synthesis method": "drying", "pressure": "", "temperature": "", "atmosphere": "air", "time": ""}]
UQUKOI | 1 | C18 H17 N3 O5 Zn1 | solvothermal synthesis | L 1 | 0.011 g | Zn(NO3)2 | 0.0150 g | Na-succinate | 0.0081 g | [5 empty] | sealed glass tube | 2 days | 95 °C |  | solvothermal synthesis | 10.1021/acs.cgd.6b00578 |  | 2016.06 | [{"synthesis method": "solvothermal synthesis", "precursor": [{"name": "L 1", "amount": "0.011", "unit": "g"}, {"name": "Zn(NO3)2", "amount": "0.0150", "unit": "g"}, {"name": "Na-succinate", "amount": "0.0081", "unit": "g"}], "solvent": [{"name": "MeOH-H2O", "amount": "10", "unit": "mL"}], "pressure": "sealed glass tube", "temperature": "95 \u00b0C", "time": "2 days", "heating rate": "", "cooling rate": ""}]
UQUKUO | 2 | C18 H19 N3 O6 Zn1 | solvothermal synthesis | L 2 | 0.011 g | Zn(NO3)2 | 0.0150 g | Na-succinate | 0.0081 g | [5 empty] | sealed glass tube | 3 days | 95 °C |  | solvothermal synthesis | 10.1021/acs.cgd.6b00578 |  | 2016.06 | [{"synthesis method": "solvothermal synthesis", "precursor": [{"name": "L 2", "amount": "0.011", "unit": "g"}, {"name": "Zn(NO3)2", "amount": "0.0150", "unit": "g"}, {"name": "Na-succinate", "amount": "0.0081", "unit": "g"}], "solvent": [{"name": "MeOH-H2O", "amount": "10", "unit": "mL"}], "pressure": "sealed glass tube", "temperature": "95 \u00b0C", "time": "3 days", "heating rate": "", "cooling rate": ""}]
UQULAV | 3 | C18 Cd1 H19 N3 O6 | solvothermal synthesis | L 2 | 0.011 g | Cd(NO3)2 | 0.0154 g | Na-succinate | 0.0081 g | [5 empty] | sealed glass tube | 3 days | 90 °C |  | solvothermal synthesis | 10.1021/acs.cgd.6b00578 |  | 2016.06 | [{"synthesis method": "solvothermal synthesis", "precursor": [{"name": "L 2", "amount": "0.011", "unit": "g"}, {"name": "Cd(NO3)2", "amount": "0.0154", "unit": "g"}, {"name": "Na-succinate", "amount": "0.0081", "unit": "g"}], "solvent": [{"name": "MeOH-H2O", "amount": "10", "unit": "mL"}], "pressure": "sealed glass tube", "temperature": "90 \u00b0C", "time": "3 days", "heating rate": "", "cooling rate": ""}]
UQULEZ | 4 | C19 Cd1 H19 N3 O5 | solvothermal synthesis | L 2 | 0.011 g | Cd(NO3)2 | 0.0154 g | Na-glutarate | 0.0088 g | [5 empty] | sealed glass tube | 3 days | 90 °C |  | solvothermal synthesis | 10.1021/acs.cgd.6b00578 |  | 2016.06 | [{"synthesis method": "solvothermal synthesis", "precursor": [{"name": "L 2", "amount": "0.011", "unit": "g"}, {"name": "Cd(NO3)2", "amount": "0.0154", "unit": "g"}, {"name": "Na-glutarate", "amount": "0.0088", "unit": "g"}], "solvent": [{"name": "MeOH-H2O", "amount": "10", "unit": "mL"}], "pressure": "sealed glass tube", "temperature": "90 \u00b0C", "time": "3 days", "heating rate": "", "cooling rate": ""}]
UQULID | 5 | C34 H38 N6 O8 Zn1 | solvothermal synthesis | L 1 | 0.011 g | Zn(NO3)2 | 0.0150 g | Na-adipate | 0.0095 g | [5 empty] | sealed glass tube | 3 days | 95 °C |  | solvothermal synthesis | 10.1021/acs.cgd.6b00578 |  | 2016.06 | [{"synthesis method": "solvothermal synthesis", "precursor": [{"name": "L 1", "amount": "0.011", "unit": "g"}, {"name": "Zn(NO3)2", "amount": "0.0150", "unit": "g"}, {"name": "Na-adipate", "amount": "0.0095", "unit": "g"}], "solvent": [{"name": "MeOH-H2O", "amount": "10", "unit": "mL"}], "pressure": "sealed glass tube", "temperature": "95 \u00b0C", "time": "3 days", "heating rate": "", "cooling rate": ""}]
UQULOJ | 6 | C22 H19 N3 O6 Zn1 | solvothermal synthesis | L 2 | 0.011 g | Zn(NO3)2 | 0.0150 g | Na-terephthalate | 0.0106 g | [5 empty] | sealed glass tube | 3 days | 90 °C |  | solvothermal synthesis | 10.1021/acs.cgd.6b00578 |  | 2016.06 | [{"synthesis method": "solvothermal synthesis", "precursor": [{"name": "L 2", "amount": "0.011", "unit": "g"}, {"name": "Zn(NO3)2", "amount": "0.0150", "unit": "g"}, {"name": "Na-terephthalate", "amount": "0.0106", "unit": "g"}], "solvent": [{"name": "MeOH-H2O", "amount": "10", "unit": "mL"}], "pressure": "sealed glass tube", "temperature": "90 \u00b0C", "time": "3 days", "heating rate": "", "cooling rate": ""}]
UQULUP | 7 | C38 Cd1 H36 N6 O10 S2 | solvothermal synthesis | L 1 | 0.011 g | Cd(NO3)2 | 0.0154 g | Na-1,5-napthalenedisulfonate | 0.0165 g | [5 empty] | sealed glass tube | 3 days | 95 °C |  | solvothermal synthesis | 10.1021/acs.cgd.6b00578 |  | 2016.06 | [{"synthesis method": "solvothermal synthesis", "precursor": [{"name": "L 1", "amount": "0.011", "unit": "g"}, {"name": "Cd(NO3)2", "amount": "0.0154", "unit": "g"}, {"name": "Na-1,5-napthalenedisulfonate", "amount": "0.0165", "unit": "g"}], "solvent": [{"name": "MeOH-H2O", "amount": "10", "unit": "mL"}], "pressure": "sealed glass tube", "temperature": "95 \u00b0C", "time": "3 days", "heating rate": "", "cooling rate": ""}]
UQUMAW | 8 | C38 Cd1 H32 N6 O8 S2 | solvothermal synthesis | L 2 | 0.011 g | Cd(NO3)2 | 0.0154 g | Na-1,5-napthalenedisulfonate | 0.0165 g | [5 empty] | sealed glass tube | 3 days | 95 °C |  | solvothermal synthesis | 10.1021/acs.cgd.6b00578 |  | 2016.06 | [{"synthesis method": "solvothermal synthesis", "precursor": [{"name": "L 2", "amount": "0.011", "unit": "g"}, {"name": "Cd(NO3)2", "amount": "0.0154", "unit": "g"}, {"name": "Na-1,5-napthalenedisulfonate", "amount": "0.0165", "unit": "g"}], "solvent": [{"name": "MeOH-H2O", "amount": "10", "unit": "mL"}], "pressure": "sealed glass tube", "temperature": "95 \u00b0C", "time": "3 days", "heating rate": "", "cooling rate": ""}]
USODEN | [Ag2(μ2-PTA)(μ3-PTA)(μ2-pga)(H2O)] n | Ag2 C23 H48 N6 O11 P2 | chemical synthesis | Ag2O | 23 mg | H2pga | 52 mg | PTA | 31 mg |  |  |  |  | MeOH/H2O |  | 2 h | room temperature | 8-9 | chemical synthesis, pH adjustment | 10.1021/acs.inorgchem.6b00186 |  | 2016.05 | [{"synthesis method": "chemical synthesis", "precursor": [{"name": "Ag2O", "amount": "23", "unit": "mg"}, {"name": "H2pga", "amount": "52", "unit": "mg"}, {"name": "PTA", "amount": "31", "unit": "mg"}], "solution": [{"name": "MeOH/H2O", "amount": "7/3", "unit": "mL"}], "pressure": "", "temperature": "room temperature", "time": "2 h"}, {"synthesis method": "pH adjustment", "pH": "8-9", "modulator": "aqueous 1 M NH4OH solution"}]
USODAJ | [Ag2(μ2-PTA)(μ3-PTA)(Hpmal)2] n | Ag2 C30 H42 N6 O10 P2 | chemical synthesis | Ag2O | 23 mg | H2pmal | 45 mg | PTA | 31 mg |  |  |  |  | MeOH/H2O |  | 2 h | room temperature | 8-9 | chemical synthesis, pH adjustment | 10.1021/acs.inorgchem.6b00186 |  | 2016.05 | [{"synthesis method": "chemical synthesis", "precursor": [{"name": "Ag2O", "amount": "23", "unit": "mg"}, {"name": "H2pmal", "amount": "45", "unit": "mg"}, {"name": "PTA", "amount": "31", "unit": "mg"}], "solution": [{"name": "MeOH/H2O", "amount": "7/3", "unit": "mL"}], "pressure": "", "temperature": "room temperature", "time": "2 h"}, {"synthesis method": "pH adjustment", "pH": "8-9", "modulator": "aqueous 1 M NH4OH solution"}]
USOCUC | [Ag(μ3-PTA)(Hdmga)] n | Ag1 C13 H23 N3 O4 P1 | chemical synthesis | Ag2O | 23 mg | H2dmga | 40 mg | PTA | 31 mg |  |  |  |  | MeOH/H2O |  | 2 h | room temperature | 8-9 | chemical synthesis, pH adjustment | 10.1021/acs.inorgchem.6b00186 |  | 2016.05 | [{"synthesis method": "chemical synthesis", "precursor": [{"name": "Ag2O", "amount": "23", "unit": "mg"}, {"name": "H2dmga", "amount": "40", "unit": "mg"}, {"name": "PTA", "amount": "31", "unit": "mg"}], "solution": [{"name": "MeOH/H2O", "amount": "7/3", "unit": "mL"}], "pressure": "", "temperature": "room temperature", "time": "2 h"}, {"synthesis method": "pH adjustment", "pH": "8-9", "modulator": "aqueous 1 M NH4OH solution"}]
OZIMUG | [Ag2 L1] n | Ag2 C6 Cl1 H3 O4 S1 | chemical synthesis | silver nitrate | 5 mmol | H 2 L1 | 5 mmol | [6 empty] | water |  | 10 min | room temperature | 7 | chemical synthesis, pH adjustment, filtration | 10.1021/om200009f |  | 2011.03 | [{"synthesis method": "chemical synthesis", "precursor": [{"name": "silver nitrate", "amount": "5", "unit": "mmol"}, {"name": "H 2 L1", "amount": "5", "unit": "mmol"}], "solution": [{"name": "water", "amount": "12", "unit": "mL"}], "pressure": "", "temperature": "room temperature", "time": "10 min"}, {"synthesis method": "pH adjustment", "pH": "7", "modulator": "ammonia"}, {"synthesis method": "filtration", "time": "several days", "atmosphere": "", "pressure": ""}]
OZINAN | [Ag2 L1(H2O)] n | Ag2 C6 Cl1 H5 O5 S1 | chemical synthesis | silver nitrate | 10 mmol | H 2 L1 | 5 mmol | [6 empty] | water |  | 10 min | room temperature | 6 | chemical synthesis, pH adjustment, filtration | 10.1021/om200009f |  | 2011.03 | [{"synthesis method": "chemical synthesis", "precursor": [{"name": "silver nitrate", "amount": "10", "unit": "mmol"}, {"name": "H 2 L1", "amount": "5", "unit": "mmol"}], "solution": [{"name": "water", "amount": "15", "unit": "mL"}], "pressure": "", "temperature": "room temperature", "time": "10 min"}, {"synthesis method": "pH adjustment", "pH": "6", "modulator": "ammonia"}, {"synthesis method": "filtration", "time": "several days", "atmosphere": "", "pressure": ""}]
OZINER | [Ag2 L2(H2O)] n | Ag2 Br1 C6 H5 O5 S1 | chemical synthesis | silver nitrate | 10 mmol | H 2 L2 | 5 mmol | [6 empty] | water |  | 10 min | room temperature | 6 | chemical synthesis, pH adjustment, filtration | 10.1021/om200009f |  | 2011.03 | [{"synthesis method": "chemical synthesis", "precursor": [{"name": "silver nitrate", "amount": "10", "unit": "mmol"}, {"name": "H 2 L2", "amount": "5", "unit": "mmol"}], "solution": [{"name": "water", "amount": "15", "unit": "mL"}], "pressure": "", "temperature": "room temperature", "time": "10 min"}, {"synthesis method": "pH adjustment", "pH": "6", "modulator": "ammonia"}, {"synthesis method": "filtration", "time": "several days", "atmosphere": "", "pressure": ""}]
OZIMOA | [Ag5(L3)(NH3)2(NO3)] n | Ag5 C6 H8 N3 O11 S2 | chemical synthesis | H 4 L3 | 3 mmol | AgNO3 | 12 mmol | [6 empty] | water |  | 7 days | room temperature | 8 | chemical synthesis, pH adjustment, filtration | 10.1021/om200009f |  | 2011.03 | [{"synthesis method": "chemical synthesis", "precursor": [{"name": "H 4 L3", "amount": "3", "unit": "mmol"}, {"name": "AgNO3", "amount": "12", "unit": "mmol"}], "solution": [{"name": "water", "amount": "", "unit": ""}], "pressure": "", "temperature": "room temperature", "time": "7 days"}, {"synthesis method": "pH adjustment", "pH": "8", "modulator": "ammonia"}, {"synthesis method": "filtration", "time": "", "atmosphere": "", "pressure": ""}]
WIDWOX | (H3O)3[LaNi6Ag8L12Cl(Ac)(H2O)4](H2O)28 | Ag8 C62 Cl1 H184 La1 N12 Ni6 O61 S12 | chemical synthesis | d-penicillamine | 150 mg | NiCl2⋅6H2O | 119 mg | AgNO3 | 113 mg | La(NO3)3 | 0.25 M |  |  | sodium acetate buffer solution, water |  |  |  |  | chemical synthesis | 10.1021/cg301649p |  | 2013.01 | [{"synthesis method": "chemical synthesis", "precursor": [{"name": "d-penicillamine", "amount": "150", "unit": "mg"}, {"name": "NiCl2\u22c56H2O", "amount": "119", "unit": "mg"}, {"name": "AgNO3", "amount": "113", "unit": "mg"}, {"name": "La(NO3)3", "amount": "0.25", "unit": "M"}], "solution": [{"name": "sodium acetate buffer solution", "amount": "20", "unit": "mL"}, {"name": "water", "amount": "1", "unit": "mL"}], "pressure": "", "temperature": "", "time": "", "pH": "5.2"}]
WIDWIR | (H3O)2[LaCo2Ag3L6](H2O)3 | Ag3 C30 Co2 H66 La1 N6 O17 S6 | chemical synthesis | d-penicillamine | 150 mg | CoCl2⋅6H2O | 119 mg | AgNO3 | 113 mg | La(NO3)3 | 0.25 M |  |  | sodium acetate buffer solution, water |  |  |  |  | chemical synthesis | 10.1021/cg301649p |  | 2013.01 | [{"synthesis method": "chemical synthesis", "precursor": [{"name": "d-penicillamine", "amount": "150", "unit": "mg"}, {"name": "CoCl2\u22c56H2O", "amount": "119", "unit": "mg"}, {"name": "AgNO3", "amount": "113", "unit": "mg"}, {"name": "La(NO3)3", "amount": "0.25", "unit": "M"}], "solution": [{"name": "sodium acetate buffer solution", "amount": "20", "unit": "mL"}, {"name": "water", "amount": "1", "unit": "mL"}], "pressure": "", "temperature": "", "time": "", "pH": "5.2"}]
WIDWEN | (H3O)2[EuCo2Ag3L6](H2O)3 | Ag3 C30 Co2 Eu1 H66 N6 O17 S6 | chemical synthesis | d-penicillamine | 150 mg | CoCl2⋅6H2O | 119 mg | AgNO3 | 113 mg | Eu(NO3)3 | 0.25 M |  |  | sodium acetate buffer solution, water |  |  |  |  | chemical synthesis | 10.1021/cg301649p |  | 2013.01 | [{"synthesis method": "chemical synthesis", "precursor": [{"name": "d-penicillamine", "amount": "150", "unit": "mg"}, {"name": "CoCl2\u22c56H2O", "amount": "119", "unit": "mg"}, {"name": "AgNO3", "amount": "113", "unit": "mg"}, {"name": "Eu(NO3)3", "amount": "0.25", "unit": "M"}], "solution": [{"name": "sodium acetate buffer solution", "amount": "20", "unit": "mL"}, {"name": "water", "amount": "1", "unit": "mL"}], "pressure": "", "temperature": "", "time": "", "pH": "5.2"}]
XIWSAX | Cu(4,4‘-bipy)(VO 2 )(PO 4 ) | C10 Cu1 H8 N2 O6 P1 V1 | chemical synthesis | NaVO3⋅2H2O | 0.158 g | NaH2PO4⋅2H2O | 0.156 g | Cu(NO3)2⋅6H2O | 0.291 g | 4,4‘-bipy⋅2H2O | 0.192 g |  |  | H2O |  | 120h | 160°C |  | chemical synthesis | 10.1021/cm000429p |  | 2000.08 | [{"synthesis method": "chemical synthesis", "precursor": [{"name": "NaVO3\u22c52H2O", "amount": "0.158", "unit": "g"}, {"name": "NaH2PO4\u22c52H2O", "amount": "0.156", "unit": "g"}, {"name": "Cu(NO3)2\u22c56H2O", "amount": "0.291", "unit": "g"}, {"name": "4,4\u2018-bipy\u22c52H2O", "amount": "0.192", "unit": "g"}], "solution": [{"name": "H2O", "amount": "10", "unit": "mL"}], "pressure": "", "temperature": "160\u00b0C", "time": "120h"}]
XIWSEB | Cu(1,10-phen)(VO 2 )(PO 4 ) | C12 Cu1 H8 N2 O6 P1 V1 | chemical synthesis | NaVO3⋅2H2O | 0.158 g | NaH2PO4⋅2H2O | 0.156 g | Cu(NO3)2⋅6H2O | 0.291 g | 1,10-phen⋅H2O | 0.198 g |  |  | H2O |  | 120h | 160°C |  | chemical synthesis | 10.1021/cm000429p |  | 2000.08 | [{"synthesis method": "chemical synthesis", "precursor": [{"name": "NaVO3\u22c52H2O", "amount": "0.158", "unit": "g"}, {"name": "NaH2PO4\u22c52H2O", "amount": "0.156", "unit": "g"}, {"name": "Cu(NO3)2\u22c56H2O", "amount": "0.291", "unit": "g"}, {"name": "1,10-phen\u22c5H2O", "amount": "0.198", "unit": "g"}], "solution": [{"name": "H2O", "amount": "10", "unit": "mL"}], "pressure": "", "temperature": "160\u00b0C", "time": "120h"}]
XIWSIF | Cu(2,2‘-bipy)(VO 2 )(PO 4 ) | C10 Cu1 H8 N2 O6 P1 V1 | chemical synthesis | NaVO3⋅2H2O | 0.158 g | NaH2PO4⋅2H2O | 0.156 g | Cu(NO3)2⋅6H2O | 0.291 g | 2,2‘-bipy | 0.156 g |  |  | H2O |  | 120h | 160°C |  | chemical synthesis | 10.1021/cm000429p |  | 2000.08 | [{"synthesis method": "chemical synthesis", "precursor": [{"name": "NaVO3\u22c52H2O", "amount": "0.158", "unit": "g"}, {"name": "NaH2PO4\u22c52H2O", "amount": "0.156", "unit": "g"}, {"name": "Cu(NO3)2\u22c56H2O", "amount": "0.291", "unit": "g"}, {"name": "2,2\u2018-bipy", "amount": "0.156", "unit": "g"}], "solution": [{"name": "H2O", "amount": "10", "unit": "mL"}], "pressure": "", "temperature": "160\u00b0C", "time": "120h"}]
LOQZIB | [Cu(L1)(NO2)] | C13 Cu1 H17 N3 O3 | chemical synthesis | Cu(CH3COO)2⋅H2O | 1.99 g | HL1 | 10 mmol | Triethylamine | 1.7 mL | Sodium nitrite | 0.69 g |  |  | methanol, methanol, methanol |  | overnight | room temperature |  | chemical synthesis, filtration, recrystallization, evaporation | 10.1021/ic8011519 |  | 2008.11 | [{"synthesis method": "chemical synthesis", "precursor": [{"name": "Cu(CH3COO)2\u22c5H2O", "amount": "1.99", "unit": "g"}, {"name": "HL1", "amount": "10", "unit": "mmol"}, {"name": "Triethylamine", "amount": "1.7", "unit": "mL"}, {"name": "Sodium nitrite", "amount": "0.69", "unit": "g"}], "solution": [{"name": "methanol", "amount": "20", "unit": "mL"}, {"name": "methanol", "amount": "10", "unit": "mL"}, {"name": "methanol", "amount": "10", "unit": "mL"}], "pressure": "", "temperature": "room temperature", "time": "overnight"}, {"synthesis method": "filtration", "time": "", "atmosphere": "", "pressure": ""}, {"synthesis method": "recrystallization", "solvent": "dry methanol", "time": ""}, {"synthesis method": "evaporation", "solvent": "methanol", "time": "slow", "temperature": "refrigerator"}]
LOQZOH | [Cu(L2)(NO2)] | C12 Cu1 H15 N3 O3 | chemical synthesis | Cu(CH3COO)2⋅H2O | 1.99 g | HL2 | 10 mmol | Triethylamine | 1.7 mL | Sodium nitrite | 0.69 g |  |  | methanol, methanol, methanol |  | overnight | room temperature |  | chemical synthesis, filtration, recrystallization, evaporation | 10.1021/ic8011519 |  | 2008.11 | [{"synthesis method": "chemical synthesis", "precursor": [{"name": "Cu(CH3COO)2\u22c5H2O", "amount": "1.99", "unit": "g"}, {"name": "HL2", "amount": "10", "unit": "mmol"}, {"name": "Triethylamine", "amount": "1.7", "unit": "mL"}, {"name": "Sodium nitrite", "amount": "0.69", "unit": "g"}], "solution": [{"name": "methanol", "amount": "20", "unit": "mL"}, {"name": "methanol", "amount": "10", "unit": "mL"}, {"name": "methanol", "amount": "10", "unit": "mL"}], "pressure": "", "temperature": "room temperature", "time": "overnight"}, {"synthesis method": "filtration", "time": "", "atmosphere": "", "pressure": ""}, {"synthesis method": "recrystallization", "solvent": "dry methanol", "time": ""}, {"synthesis method": "evaporation", "solvent": "methanol", "time": "slow", "temperature": "refrigerator"}]
LOQZUN | [Cu(L3)(NO2)] | C16 Cu1 H23 N3 O3 | chemical synthesis | Cu(CH3COO)2⋅H2O | 1.99 g | HL3 | 10 mmol | Triethylamine | 1.7 mL | Sodium nitrite | 0.69 g |  |  | methanol, methanol, methanol |  | overnight | room temperature |  | chemical synthesis, filtration, recrystallization, evaporation | 10.1021/ic8011519 |  | 2008.11 | [{"synthesis method": "chemical synthesis", "precursor": [{"name": "Cu(CH3COO)2\u22c5H2O", "amount": "1.99", "unit": "g"}, {"name": "HL3", "amount": "10", "unit": "mmol"}, {"name": "Triethylamine", "amount": "1.7", "unit": "mL"}, {"name": "Sodium nitrite", "amount": "0.69", "unit": "g"}], "solution": [{"name": "methanol", "amount": "20", "unit": "mL"}, {"name": "methanol", "amount": "10", "unit": "mL"}, {"name": "methanol", "amount": "10", "unit": "mL"}], "pressure": "", "temperature": "room temperature", "time": "overnight"}, {"synthesis method": "filtration", "time": "", "atmosphere": "", "pressure": ""}, {"synthesis method": "recrystallization", "solvent": "dry methanol", "time": ""}, {"synthesis method": "evaporation", "solvent": "methanol", "time": "slow", "temperature": "refrigerator"}]
QIYROG | [Fe(btp)3](ClO4)2 | C21 Cl2 Fe1 H30 N18 O8 | chemical synthesis | Fe(ClO4)2⋅6H2O | 36 mg | btp | 53 mg | ascorbic acid | 10 mg |  |  |  |  | EtOH solution, aqueous solution |  | a few days |  |  | chemical synthesis, washing, drying | 10.1021/cg7010666 |  | 2008.03 | [{"synthesis method": "chemical synthesis", "precursor": [{"name": "Fe(ClO4)2\u22c56H2O", "amount": "36", "unit": "mg"}, {"name": "btp", "amount": "53", "unit": "mg"}, {"name": "ascorbic acid", "amount": "10", "unit": "mg"}], "solution": [{"name": "EtOH solution", "amount": "5", "unit": "mL"}, {"name": "aqueous solution", "amount": "5", "unit": "mL"}], "pressure": "", "temperature": "", "time": "a few days"}, {"synthesis method": "washing", "washing solution": "water", "amount": ""}, {"synthesis method": "drying", "pressure": "", "temperature": "", "atmosphere": "air", "time": ""}]
QIYRUM | [Fe(btp)2(NCS)2] | C16 Fe1 H20 N14 S2 | chemical synthesis | Fe(ClO4)2⋅6H2O | 36 mg | ascorbic acid | 10 mg | btp | 36 mg | KNCS | 19 mg |  |  | EtOH and water, EtOH/H2O |  | a few days |  |  | chemical synthesis, washing, drying | 10.1021/cg7010666 |  | 2008.03 | [{"synthesis method": "chemical synthesis", "precursor": [{"name": "Fe(ClO4)2\u22c56H2O", "amount": "36", "unit": "mg"}, {"name": "ascorbic acid", "amount": "10", "unit": "mg"}, {"name": "btp", "amount": "36", "unit": "mg"}, {"name": "KNCS", "amount": "19", "unit": "mg"}], "solution": [{"name": "EtOH and water", "amount": "1:1, 5", "unit": "mL"}, {"name": "EtOH/H2O", "amount": "2:1, 6", "unit": "mL"}], "pressure": "", "temperature": "", "time": "a few days"}, {"synthesis method": "washing", "washing solution": "water", "amount": ""}, {"synthesis method": "drying", "pressure": "", "temperature": "", "atmosphere": "air", "time": ""}]
QIYSAT | [Fe(btb)3](ClO4)2 | C72 Cl6 Fe3 H108 N54 O24 | chemical synthesis | Fe(ClO4)2⋅6H2O | 36 mg | btb | 53 mg | ascorbic acid | 10 mg |  |  |  |  | EtOH solution, aqueous solution |  | a few days |  |  | chemical synthesis, washing, drying | 10.1021/cg7010666 |  | 2008.03 | [{"synthesis method": "chemical synthesis", "precursor": [{"name": "Fe(ClO4)2\u22c56H2O", "amount": "36", "unit": "mg"}, {"name": "btb", "amount": "53", "unit": "mg"}, {"name": "ascorbic acid", "amount": "10", "unit": "mg"}], "solution": [{"name": "EtOH solution", "amount": "5", "unit": "mL"}, {"name": "aqueous solution", "amount": "5", "unit": "mL"}], "pressure": "", "temperature": "", "time": "a few days"}, {"synthesis method": "washing", "washing solution": "water", "amount": ""}, {"synthesis method": "drying", "pressure": "", "temperature": "", "atmosphere": "air", "time": ""}]
QOFMUU | [Fe(btb)3](BF4)2 | B6 C72 F24 Fe3 H108 N54 | chemical synthesis | Fe(BF4)2⋅6H2O | 36 mg | btb | 53 mg | ascorbic acid | 10 mg |  |  |  |  | EtOH solution, aqueous solution |  | a few days |  |  | chemical synthesis, washing, drying | 10.1021/cg7010666 |  | 2008.03 | [{"synthesis method": "chemical synthesis", "precursor": [{"name": "Fe(BF4)2\u22c56H2O", "amount": "36", "unit": "mg"}, {"name": "btb", "amount": "53", "unit": "mg"}, {"name": "ascorbic acid", "amount": "10", "unit": "mg"}], "solution": [{"name": "EtOH solution", "amount": "5", "unit": "mL"}, {"name": "aqueous solution", "amount": "5", "unit": "mL"}], "pressure": "", "temperature": "", "time": "a few days"}, {"synthesis method": "washing", "washing solution": "water", "amount": ""}, {"synthesis method": "drying", "pressure": "", "temperature": "", "atmosphere": "air", "time": ""}]
QIYSIB | [Fe(btb)2(NCS)2] | C18 Fe1 H26 N14 O1 S2 | chemical synthesis | Fe(ClO4)2⋅6H2O | 36 mg | ascorbic acid | 10 mg | btb | 36 mg | KNCS | 19 mg |  |  | EtOH and water, EtOH/H2O |  | a few days |  |  | chemical synthesis, washing, drying | 10.1021/cg7010666 |  | 2008.03 | [{"synthesis method": "chemical synthesis", "precursor": [{"name": "Fe(ClO4)2\u22c56H2O", "amount": "36", "unit": "mg"}, {"name": "ascorbic acid", "amount": "10", "unit": "mg"}, {"name": "btb", "amount": "36", "unit": "mg"}, {"name": "KNCS", "amount": "19", "unit": "mg"}], "solution": [{"name": "EtOH and water", "amount": "1:1, 5", "unit": "mL"}, {"name": "EtOH/H2O", "amount": "2:1, 6", "unit": "mL"}], "pressure": "", "temperature": "", "time": "a few days"}, {"synthesis method": "washing", "washing solution": "water", "amount": ""}, {"synthesis method": "drying", "pressure": "", "temperature": "", "atmosphere": "air", "time": ""}]
QIYSOH | [Fe(btb)2(NCSe)2] | C18 Fe1 H28 N14 O2 Se2 | chemical synthesis | Fe(ClO4)2⋅6H2O | 36 mg | ascorbic acid | 10 mg | btb | 36 mg | KNCSe | 19 mg |  |  | EtOH and water, EtOH/H2O |  | a few days |  |  | chemical synthesis, washing, drying | 10.1021/cg7010666 |  | 2008.03 | [{"synthesis method": "chemical synthesis", "precursor": [{"name": "Fe(ClO4)2\u22c56H2O", "amount": "36", "unit": "mg"}, {"name": "ascorbic acid", "amount": "10", "unit": "mg"}, {"name": "btb", "amount": "36", "unit": "mg"}, {"name": "KNCSe", "amount": "19", "unit": "mg"}], "solution": [{"name": "EtOH and water", "amount": "1:1, 5", "unit": "mL"}, {"name": "EtOH/H2O", "amount": "2:1, 6", "unit": "mL"}], "pressure": "", "temperature": "", "time": "a few days"}, {"synthesis method": "washing", "washing solution": "water", "amount": ""}, {"synthesis method": "drying", "pressure": "", "temperature": "", "atmosphere": "air", "time": ""}]
MIGMEU | Cu(NCCHCHCN) 2 (NO 3 ) | C8 Cu1 H4 N5 O3 | chemical synthesis | fumaronitrile | 0.20 M | copper(II) nitrate | 44.8 mM | HNO3 | 0.139 M |  |  |  |  | water |  | ~5 h | ambient temperature |  | chemical synthesis, drying | 10.1021/ic010872h |  | 2002.01 | [{"synthesis method": "chemical synthesis", "precursor": [{"name": "fumaronitrile", "amount": "0.20", "unit": "M"}, {"name": "copper(II) nitrate", "amount": "44.8", "unit": "mM"}, {"name": "HNO3", "amount": "0.139", "unit": "M"}], "solution": [{"name": "water", "amount": "30", "unit": "mL"}], "pressure": "", "temperature": "ambient temperature", "time": "~5 h"}, {"synthesis method": "drying", "pressure": "", "temperature": "", "atmosphere": "", "time": ""}]
KADSAM | Li(G1)2·TDI | C14 F3 H20 Li1 N4 O4 | chemical synthesis | LiTDI | 30 mg | G1 | 50 μL | [8 empty] | few days | ~40 °C |  | chemical synthesis | 10.1021/acs.jpcc.5b01352 |  | 2015.04 | [{"synthesis method": "chemical synthesis", "precursor": [{"name": "LiTDI", "amount": "30", "unit": "mg"}, {"name": "G1", "amount": "50", "unit": "\u03bcL"}], "pressure": "", "temperature": "~40 \u00b0C", "time": "few days"}]
KADSUG | Li(G1)1·TDI | C20 F6 H20 Li2 N8 O4 | chemical synthesis | LiTDI | 30 mg | G1 | 50 μL | [8 empty] | few hours | ~4 °C |  | chemical synthesis | 10.1021/acs.jpcc.5b01352 |  | 2015.04 | [{"synthesis method": "chemical synthesis", "precursor": [{"name": "LiTDI", "amount": "30", "unit": "mg"}, {"name": "G1", "amount": "50", "unit": "\u03bcL"}], "pressure": "", "temperature": "~4 \u00b0C", "time": "few hours"}]
KADTIV | Li(G1)0.5·TDI | C16 F6 H10 Li2 N8 O2 | chemical synthesis | LiTDI | 40 mg | G1 | 40 μL | [9 empty] | ~50 °C |  | chemical synthesis | 10.1021/acs.jpcc.5b01352 |  | 2015.04 | [{"synthesis method": "chemical synthesis", "precursor": [{"name": "LiTDI", "amount": "40", "unit": "mg"}, {"name": "G1", "amount": "40", "unit": "\u03bcL"}], "pressure": "", "temperature": "~50 \u00b0C", "time": ""}]
KADSIU | [Li(G2)·TDI]2 | C24 F6 H28 Li2 N8 O6 | chemical synthesis | LiTDI | 40 mg | G2 | 60 μL | [8 empty] | few hours | ~60 °C |  | chemical synthesis | 10.1021/acs.jpcc.5b01352 |  | 2015.04 | [{"synthesis method": "chemical synthesis", "precursor": [{"name": "LiTDI", "amount": "40", "unit": "mg"}, {"name": "G2", "amount": "60", "unit": "\u03bcL"}], "pressure": "", "temperature": "~60 \u00b0C", "time": "few hours"}]
MONQAJ01 | Li(G3)·TDI | C14 F3 H18 Li1 N4 O4 | chemical synthesis | LiTDI | 50 mg | G3 | 50 μL | [9 empty] | ~120 °C |  | chemical synthesis | 10.1021/acs.jpcc.5b01352 |  | 2015.04 | [{"synthesis method": "chemical synthesis", "precursor": [{"name": "LiTDI", "amount": "50", "unit": "mg"}, {"name": "G3", "amount": "50", "unit": "\u03bcL"}], "pressure": "", "temperature": "~120 \u00b0C", "time": ""}]
KADTAN | Li(G3)0.5·TDI | C40 F12 H36 Li4 N16 O8 | chemical synthesis | LiTDI | 50 mg | G3 | 50 μL | [9 empty] | ~45 °C |  | chemical synthesis | 10.1021/acs.jpcc.5b01352 |  | 2015.04 | [{"synthesis method": "chemical synthesis", "precursor": [{"name": "LiTDI", "amount": "50", "unit": "mg"}, {"name": "G3", "amount": "50", "unit": "\u03bcL"}], "pressure": "", "temperature": "~45 \u00b0C", "time": ""}]
QUSDEO | [Pr(atza)2(CH3OH)(H2O)Cl] | C7 Cl1 H14 N10 O6 Pr1 | chemical synthesis | Hatza | 0.0572 g | KOH | 0.0224 g | PrCl3⋅6H2O | 0.0711 g |  |  |  |  | MeOH |  | 1h | 70°C |  | chemical synthesis | 10.1021/cg900807t |  | 2009.10 | [{"synthesis method": "chemical synthesis", "precursor": [{"name": "Hatza", "amount": "0.0572", "unit": "g"}, {"name": "KOH", "amount": "0.0224", "unit": "g"}, {"name": "PrCl3\u22c56H2O", "amount": "0.0711", "unit": "g"}], "solution": [{"name": "MeOH", "amount": "8", "unit": "mL"}], "pressure": "", "temperature": "70\u00b0C", "time": "1h"}]
QUSDOY | [Nd(atza)2(CH3OH)(H2O)Cl] | C7 Cl1 H14 N10 Nd1 O6 | chemical synthesis | Hatza | 0.0572 g | KOH | 0.0224 g | NdCl3⋅6H2O | 0.0717 g |  |  |  |  | MeOH |  | 1h | 70°C |  | chemical synthesis | 10.1021/cg900807t |  | 2009.10 | [{"synthesis method": "chemical synthesis", "precursor": [{"name": "Hatza", "amount": "0.0572", "unit": "g"}, {"name": "KOH", "amount": "0.0224", "unit": "g"}, {"name": "NdCl3\u22c56H2O", "amount": "0.0717", "unit": "g"}], "solution": [{"name": "MeOH", "amount": "8", "unit": "mL"}], "pressure": "", "temperature": "70\u00b0C", "time": "1h"}]
QUSDIS | [Sm(atza)2(CH3OH)(H2O)Cl] | C7 Cl1 H14 N10 O6 Sm1 | chemical synthesis | Hatza | 0.0572 g | KOH | 0.0224 g | SmCl3⋅6H2O | 0.0730 g |  |  |  |  | MeOH |  | 1h | 70°C |  | chemical synthesis | 10.1021/cg900807t |  | 2009.10 | [{"synthesis method": "chemical synthesis", "precursor": [{"name": "Hatza", "amount": "0.0572", "unit": "g"}, {"name": "KOH", "amount": "0.0224", "unit": "g"}, {"name": "SmCl3\u22c56H2O", "amount": "0.0730", "unit": "g"}], "solution": [{"name": "MeOH", "amount": "8", "unit": "mL"}], "pressure": "", "temperature": "70\u00b0C", "time": "1h"}]
QUSFEQ | [Eu(atza)2(H2O)3]Cl | C6 Cl1 Eu1 H14 N10 O7 | chemical synthesis | Hatza | 0.0572 g | KOH | 0.0224 g | EuCl3⋅6H2O | g |  |  |  |  | MeOH |  | 1h | 70°C |  | chemical synthesis | 10.1021/cg900807t |  | 2009.10 | [{"synthesis method": "chemical synthesis", "precursor": [{"name": "Hatza", "amount": "0.0572", "unit": "g"}, {"name": "KOH", "amount": "0.0224", "unit": "g"}, {"name": "EuCl3\u22c56H2O", "amount": "", "unit": "g"}], "solution": [{"name": "MeOH", "amount": "8", "unit": "mL"}], "pressure": "", "temperature": "70\u00b0C", "time": "1h"}]
QUSFAM | [Gd(atza)2(H2O)3]Cl | C6 Cl1 Gd1 H14 N10 O7 | chemical synthesis | Hatza | 0.0572 g | KOH | 0.0224 g | GdCl3⋅6H2O | g |  |  |  |  | MeOH |  | 1h | 70°C |  | chemical synthesis | 10.1021/cg900807t |  | 2009.10 | [{"synthesis method": "chemical synthesis", "precursor": [{"name": "Hatza", "amount": "0.0572", "unit": "g"}, {"name": "KOH", "amount": "0.0224", "unit": "g"}, {"name": "GdCl3\u22c56H2O", "amount": "", "unit": "g"}], "solution": [{"name": "MeOH", "amount": "8", "unit": "mL"}], "pressure": "", "temperature": "70\u00b0C", "time": "1h"}]
QUSDUE | [Tb(atza)2(H2O)4]Cl | C6 Cl1 H16 N10 O8 Tb1 | chemical synthesis | Hatza | 0.0572 g | KOH | 0.0224 g | TbCl3⋅6H2O | g |  |  |  |  | MeOH |  | 1h | 70°C |  | chemical synthesis | 10.1021/cg900807t |  | 2009.10 | [{"synthesis method": "chemical synthesis", "precursor": [{"name": "Hatza", "amount": "0.0572", "unit": "g"}, {"name": "KOH", "amount": "0.0224", "unit": "g"}, {"name": "TbCl3\u22c56H2O", "amount": "", "unit": "g"}], "solution": [{"name": "MeOH", "amount": "8", "unit": "mL"}], "pressure": "", "temperature": "70\u00b0C", "time": "1h"}]
VASFAZ | [Ln2(2,5-pzdc)3(H2O)4] | C9 Ce1 H13 N3 O11 | solvothermal synthesis | Hmpca | 0.069 g | Ce(NO3)3⋅6H2O | 0.130 g | [7 empty] | autogenous | 72 hours | 170°C |  | solvothermal synthesis | 10.1021/acs.inorgchem.6b02774 |  | 2017.02 | [{"synthesis method": "solvothermal synthesis", "precursor": [{"name": "Hmpca", "amount": "0.069", "unit": "g"}, {"name": "Ce(NO3)3\u22c56H2O", "amount": "0.130", "unit": "g"}], "solvent": [{"name": "water", "amount": "30", "unit": "mL"}], "reducing agent": [{"name": "", "amount": "", "unit": ""}], "surfactant": [{"name": "", "amount": "", "unit": ""}], "pressure": "autogenous", "temperature": "170\u00b0C", "time": "72 hours", "heating rate": "", "cooling rate": "slowly to room temperature for 48 hours"}]
VASFED | [Ln2(2,5-pzdc)3(H2O)4] | C9 H13 N3 O11 Pr1 | solvothermal synthesis | Hmpca | 0.069 g | Pr(NO3)3⋅6H2O | 0.131 g | [7 empty] | autogenous | 72 hours | 170°C |  | solvothermal synthesis | 10.1021/acs.inorgchem.6b02774 |  | 2017.02 | [{"synthesis method": "solvothermal synthesis", "precursor": [{"name": "Hmpca", "amount": "0.069", "unit": "g"}, {"name": "Pr(NO3)3\u22c56H2O", "amount": "0.131", "unit": "g"}], "solvent": [{"name": "water", "amount": "30", "unit": "mL"}], "reducing agent": [{"name": "", "amount": "", "unit": ""}], "surfactant": [{"name": "", "amount": "", "unit": ""}], "pressure": "autogenous", "temperature": "170\u00b0C", "time": "72 hours", "heating rate": "", "cooling rate": "slowly to room temperature for 48 hours"}]
VASFUT | [Ln2(2,5-pzdc)3(H2O)4] | C9 Eu1 H13 N3 O11 | solvothermal synthesis | Hmpca | 0.069 g | Eu(NO3)3⋅6H2O | 0.134 g | [7 empty] | autogenous | 72 hours | 170°C |  | solvothermal synthesis | 10.1021/acs.inorgchem.6b02774 |  | 2017.02 | [{"synthesis method": "solvothermal synthesis", "precursor": [{"name": "Hmpca", "amount": "0.069", "unit": "g"}, {"name": "Eu(NO3)3\u22c56H2O", "amount": "0.134", "unit": "g"}], "solvent": [{"name": "water", "amount": "30", "unit": "mL"}], "reducing agent": [{"name": "", "amount": "", "unit": ""}], "surfactant": [{"name": "", "amount": "", "unit": ""}], "pressure": "autogenous", "temperature": "170\u00b0C", "time": "72 hours", "heating rate": "", "cooling rate": "slowly to room temperature for 48 hours"}]
VASFIH | [Ln2(2,5-pzdc)3(H2O)4] | C18 Er2 H24 N6 O21 | solvothermal synthesis | Hmpca | 0.069 g | Er(NO3)3⋅6H2O | 0.138 g | [7 empty] | autogenous | 72 hours | 170°C |  | solvothermal synthesis | 10.1021/acs.inorgchem.6b02774 |  | 2017.02 | [{"synthesis method": "solvothermal synthesis", "precursor": [{"name": "Hmpca", "amount": "0.069", "unit": "g"}, {"name": "Er(NO3)3\u22c56H2O", "amount": "0.138", "unit": "g"}], "solvent": [{"name": "water", "amount": "30", "unit": "mL"}], "reducing agent": [{"name": "", "amount": "", "unit": ""}], "surfactant": [{"name": "", "amount": "", "unit": ""}], "pressure": "autogenous", "temperature": "170\u00b0C", "time": "72 hours", "heating rate": "", "cooling rate": "slowly to room temperature for 48 hours"}]
VASFON | [Nd2(C6H2N2O4)3(H2O)4] | C9 H13 N3 Nd1 O11 | solvothermal synthesis | Hmpca | 0.069 g | Nd(NO3)3⋅6H2O | 0.132 g | [7 empty] | autogenous | 72 hours | 130°C |  | solvothermal synthesis | 10.1021/acs.inorgchem.6b02774 |  | 2017.02 | [{"synthesis method": "solvothermal synthesis", "precursor": [{"name": "Hmpca", "amount": "0.069", "unit": "g"}, {"name": "Nd(NO3)3\u22c56H2O", "amount": "0.132", "unit": "g"}], "solvent": [{"name": "water", "amount": "30", "unit": "mL"}], "reducing agent": [{"name": "", "amount": "", "unit": ""}], "surfactant": [{"name": "", "amount": "", "unit": ""}], "pressure": "autogenous", "temperature": "130\u00b0C", "time": "72 hours", "heating rate": "", "cooling rate": "slowly to room temperature for 48 hours"}]
SOCCET | CuCl2(1,4-btzb) | C6 Cl2 Cu1 H10 N8 | chemical synthesis | 1,4-btzb | 19.4 mg | CuCl2⋅2H2O | 17.1 mg | [6 empty] | acetone, aqueous solution |  | 3 days |  |  | chemical synthesis | 10.1021/cg700778b |  | 2008.04 | [{"synthesis method": "chemical synthesis", "precursor": [{"name": "1,4-btzb", "amount": "19.4", "unit": "mg"}, {"name": "CuCl2\u22c52H2O", "amount": "17.1", "unit": "mg"}], "solution": [{"name": "acetone", "amount": "6", "unit": "mL"}, {"name": "aqueous solution", "amount": "1", "unit": "mL"}], "pressure": "", "temperature": "", "time": "3 days"}]
SOCCIX | CuBr2(1,4-btzb) | Br2 C6 Cu1 H10 N8 | chemical synthesis | 1,4-btzb | 19.4 mg | CuBr2 | 22.3 mg | [6 empty] | acetone, aqueous solution |  | 2 days |  |  | chemical synthesis | 10.1021/cg700778b |  | 2008.04 | [{"synthesis method": "chemical synthesis", "precursor": [{"name": "1,4-btzb", "amount": "19.4", "unit": "mg"}, {"name": "CuBr2", "amount": "22.3", "unit": "mg"}], "solution": [{"name": "acetone", "amount": "6", "unit": "mL"}, {"name": "aqueous solution", "amount": "1", "unit": "mL"}], "pressure": "", "temperature": "", "time": "2 days"}]
SOCCOD | Cd(SCN)2(1,4-btzb) | C8 Cd1 H10 N10 S2 | chemical synthesis | 1,4-btzb | 19.4 mg | CdCl2 | 18.3 mg | NH4SCN | 15.2 mg |  |  |  |  | acetone, aqueous solution |  | 1 day |  |  | chemical synthesis | 10.1021/cg700778b |  | 2008.04 | [{"synthesis method": "chemical synthesis", "precursor": [{"name": "1,4-btzb", "amount": "19.4", "unit": "mg"}, {"name": "CdCl2", "amount": "18.3", "unit": "mg"}, {"name": "NH4SCN", "amount": "15.2", "unit": "mg"}], "solution": [{"name": "acetone", "amount": "6", "unit": "mL"}, {"name": "aqueous solution", "amount": "1", "unit": "mL"}], "pressure": "", "temperature": "", "time": "1 day"}]
SOCCUJ | Cd(SCN)2(1,2-btze) | C6 Cd1 H6 N10 S2 | chemical synthesis | 1,2-btze | 16.6 mg | CdCl2 | 18.3 mg | NH4SCN | 15.2 mg |  |  |  |  | water, aqueous solution |  | 1 day |  |  | chemical synthesis | 10.1021/cg700778b |  | 2008.04 | [{"synthesis method": "chemical synthesis", "precursor": [{"name": "1,2-btze", "amount": "16.6", "unit": "mg"}, {"name": "CdCl2", "amount": "18.3", "unit": "mg"}, {"name": "NH4SCN", "amount": "15.2", "unit": "mg"}], "solution": [{"name": "water", "amount": "6", "unit": "mL"}, {"name": "aqueous solution", "amount": "1", "unit": "mL"}], "pressure": "", "temperature": "", "time": "1 day"}]
SOCDAQ | Ni(SCN)2(1,4-btzb)2 | C14 H20 N18 Ni1 S2 | chemical synthesis | 1,4-btzb | 38.8 mg | NiCl2⋅6H2O | 23.7 mg | NH4SCN | 15.2 mg |  |  |  |  | acetone, aqueous solution |  | 4 days |  |  | chemical synthesis | 10.1021/cg700778b |  | 2008.04 | [{"synthesis method": "chemical synthesis", "precursor": [{"name": "1,4-btzb", "amount": "38.8", "unit": "mg"}, {"name": "NiCl2\u22c56H2O", "amount": "23.7", "unit": "mg"}, {"name": "NH4SCN", "amount": "15.2", "unit": "mg"}], "solution": [{"name": "acetone", "amount": "6", "unit": "mL"}, {"name": "aqueous solution", "amount": "1", "unit": "mL"}], "pressure": "", "temperature": "", "time": "4 days"}]
SOCDEU | Co(SCN)2(1,4-btzb)2 | C14 Co1 H20 N18 S2 | chemical synthesis | 1,4-btzb | 38.8 mg | CoCl2⋅6H2O | 23.8 mg | NH4SCN | 15.2 mg |  |  |  |  | acetone, aqueous solution |  | 1 week |  |  | chemical synthesis | 10.1021/cg700778b |  | 2008.04 | [{"synthesis method": "chemical synthesis", "precursor": [{"name": "1,4-btzb", "amount": "38.8", "unit": "mg"}, {"name": "CoCl2\u22c56H2O", "amount": "23.8", "unit": "mg"}, {"name": "NH4SCN", "amount": "15.2", "unit": "mg"}], "solution": [{"name": "acetone", "amount": "6", "unit": "mL"}, {"name": "aqueous solution", "amount": "1", "unit": "mL"}], "pressure": "", "temperature": "", "time": "1 week"}]
SOCDIY | Ni(SCN)2(1,2-btze)2 | C10 H12 N18 Ni1 S2 | chemical synthesis | 1,2-btze | 33.2 mg | NiCl2⋅6H2O | 23.7 mg | NH4SCN | 15.2 mg |  |  |  |  | acetone, aqueous solution |  | 4 days |  |  | chemical synthesis | 10.1021/cg700778b |  | 2008.04 | [{"synthesis method": "chemical synthesis", "precursor": [{"name": "1,2-btze", "amount": "33.2", "unit": "mg"}, {"name": "NiCl2\u22c56H2O", "amount": "23.7", "unit": "mg"}, {"name": "NH4SCN", "amount": "15.2", "unit": "mg"}], "solution": [{"name": "acetone", "amount": "6", "unit": "mL"}, {"name": "aqueous solution", "amount": "1", "unit": "mL"}], "pressure": "", "temperature": "", "time": "4 days"}]
NIRCUN | [Mn(L1)2(H2O)2]Cl2 | C14 Cl2 H24 Mn1 N8 O4 | chemical synthesis | disodium adipate | 38 mg | MnCl2⋅2H2O | 40 mg | L1 | 30 mg |  |  |  |  | methanol |  | several days | room temperature |  | chemical synthesis | 10.1021/cg060666q |  | 2007.10 | [{"synthesis method": "chemical synthesis", "precursor": [{"name": "disodium adipate", "amount": "38", "unit": "mg"}, {"name": "MnCl2\u22c52H2O", "amount": "40", "unit": "mg"}, {"name": "L1", "amount": "30", "unit": "mg"}], "solution": [{"name": "methanol", "amount": "2", "unit": "mL"}], "pressure": "", "temperature": "room temperature", "time": "several days"}]
NIRCIB | [Fe(L1)2(NCS)2] | C16 Fe1 H16 N10 S2 | chemical synthesis | FeCl2⋅4H2O | 40 mg | NaNCS | 33 mg | L1 | 60 mg |  |  |  |  | water, methanol |  | several days | room temperature |  | chemical synthesis | 10.1021/cg060666q |  | 2007.10 | [{"synthesis method": "chemical synthesis", "precursor": [{"name": "FeCl2\u22c54H2O", "amount": "40", "unit": "mg"}, {"name": "NaNCS", "amount": "33", "unit": "mg"}, {"name": "L1", "amount": "60", "unit": "mg"}], "solution": [{"name": "water", "amount": "5", "unit": "mL"}, {"name": "methanol", "amount": "5", "unit": "mL"}], "pressure": "", "temperature": "room temperature", "time": "several days"}]
NIRCOH | [Zn(nba)2L2] | C24 H22 N6 O8 Zn1 | chemical synthesis | zinc acetate dihydrate | 22 mg | p-nitrobenzoic acid | 33 mg | L2 | 19.9 mg |  |  |  |  | ethanol |  | 30 min | reflux |  | chemical synthesis, dissolving | 10.1021/cg060666q |  | 2007.10 | [{"synthesis method": "chemical synthesis", "precursor": [{"name": "zinc acetate dihydrate", "amount": "22", "unit": "mg"}, {"name": "p-nitrobenzoic acid", "amount": "33", "unit": "mg"}, {"name": "L2", "amount": "19.9", "unit": "mg"}], "solution": [{"name": "ethanol", "amount": "2", "unit": "mL"}], "pressure": "", "temperature": "reflux", "time": "30 min"}, {"synthesis method": "dissolving", "solvent": "conc. ammonia", "amount": "0.5", "unit": "mL"}]
NIRDEY | [Ni(L2)(hba)2(MeOH)2]·2MeOH | C28 H40 N4 Ni1 O10 | chemical synthesis | Ni(Ac)2⋅2H2O | 24 mg | p-hydroxybenzoic acid | 28 mg | L2 | 19 mg |  |  |  |  | methanol |  | overnight | room temperature |  | chemical synthesis | 10.1021/cg060666q |  | 2007.10 | [{"synthesis method": "chemical synthesis", "precursor": [{"name": "Ni(Ac)2\u22c52H2O", "amount": "24", "unit": "mg"}, {"name": "p-hydroxybenzoic acid", "amount": "28", "unit": "mg"}, {"name": "L2", "amount": "19", "unit": "mg"}], "solution": [{"name": "methanol", "amount": "5", "unit": "mL"}], "pressure": "", "temperature": "room temperature", "time": "overnight"}]
NIRCAT | [Cd(L2)1.5(NCS)2] | C17 Cd1 H21 N8 S2 | chemical synthesis | Cd(OAc)2⋅2H2O | 27 mg | NaNCS | 16.2 mg | L2 | 38 mg |  |  |  |  | methanol |  |  | room temperature |  | chemical synthesis, dissolving | 10.1021/cg060666q |  | 2007.10 | [{"synthesis method": "chemical synthesis", "precursor": [{"name": "Cd(OAc)2\u22c52H2O", "amount": "27", "unit": "mg"}, {"name": "NaNCS", "amount": "16.2", "unit": "mg"}, {"name": "L2", "amount": "38", "unit": "mg"}], "solution": [{"name": "methanol", "amount": "10", "unit": "mL"}], "pressure": "", "temperature": "room temperature", "time": ""}, {"synthesis method": "dissolving", "solvent": "ammonia", "amount": "0.5", "unit": "mL"}]
NIRCEX | [Cd(L2)2(NO3)2] | C20 Cd1 H28 N10 O6 | chemical synthesis | Cd(NO3)2⋅4H2O | 38 mg | L2 | 70 mg | [6 empty] | methanol, CH3CN |  | several days | room temperature |  | chemical synthesis | 10.1021/cg060666q |  | 2007.10 | [{"synthesis method": "chemical synthesis", "precursor": [{"name": "Cd(NO3)2\u22c54H2O", "amount": "38", "unit": "mg"}, {"name": "L2", "amount": "70", "unit": "mg"}], "solution": [{"name": "methanol", "amount": "5", "unit": "mL"}, {"name": "CH3CN", "amount": "2", "unit": "mL"}], "pressure": "", "temperature": "room temperature", "time": "several days"}]
NIRDAU | [Cd(L2)2(tos)2] | C34 Cd1 H42 N8 O6 S2 | chemical synthesis | sodium p-toluenesulfonate | 77.4 mg | Cd(Ac)2⋅2H2O | 54 mg | L2 | 38 mg |  |  |  |  | methanol |  | several days | room temperature |  | chemical synthesis, dissolving | 10.1021/cg060666q |  | 2007.10 | [{"synthesis method": "chemical synthesis", "precursor": [{"name": "sodium p-toluenesulfonate", "amount": "77.4", "unit": "mg"}, {"name": "Cd(Ac)2\u22c52H2O", "amount": "54", "unit": "mg"}, {"name": "L2", "amount": "38", "unit": "mg"}], "solution": [{"name": "methanol", "amount": "2", "unit": "mL"}], "pressure": "", "temperature": "room temperature", "time": "several days"}, {"synthesis method": "dissolving", "solvent": "ammonia", "amount": "2", "unit": "mL"}]
BAVMUI | 1 | C72 H48 N12 Ni2 S29 Sb18 | solvothermal synthesis | Ni(CH3COO)2⋅4H2O | 1 molar ratio | Sb2S3 | 1 molar ratio | S | 3 molar ratio | phen⋅H2O | 1 molar ratio |  |  |  |  | 7 days | 170°C |  | solvothermal synthesis | 10.1021/ic202246q |  | 2012.03 | [{"synthesis method": "solvothermal synthesis", "precursor": [{"name": "Ni(CH3COO)2\u22c54H2O", "amount": "1", "unit": "molar ratio"}, {"name": "Sb2S3", "amount": "1", "unit": "molar ratio"}, {"name": "S", "amount": "3", "unit": "molar ratio"}, {"name": "phen\u22c5H2O", "amount": "1", "unit": "molar ratio"}], "solvent": [{"name": "ethanolamine", "amount": "3", "unit": "mL"}, {"name": "H2O", "amount": "1", "unit": "mL"}], "reducing agent": [{"name": "", "amount": "", "unit": ""}], "surfactant": [{"name": "", "amount": "", "unit": ""}], "pressure": "", "temperature": "170\u00b0C", "time": "7 days", "heating rate": "", "cooling rate": ""}]
TONSOF | [UO2(H2O)5](NO3)2·CB6 | C36 H54 N26 O29 U1 | chemical synthesis | CB6⋅5H2O | 35 mg | UO2(NO3)2⋅6H2O | 64 mg | [6 empty] | demineralized water, HNO3 |  | 1 day | room temperature |  | chemical synthesis, filtration, washing | 10.1021/cg800594m |  | 2008.09 | [{"synthesis method": "chemical synthesis", "precursor": [{"name": "CB6\u22c55H2O", "amount": "35", "unit": "mg"}, {"name": "UO2(NO3)2\u22c56H2O", "amount": "64", "unit": "mg"}], "solution": [{"name": "demineralized water", "amount": "3", "unit": "mL"}, {"name": "HNO3", "amount": "0.5", "unit": "mL"}], "pressure": "", "temperature": "room temperature", "time": "1 day"}, {"synthesis method": "filtration", "time": "", "atmosphere": "", "pressure": ""}, {"synthesis method": "washing", "washing solution": "water", "amount": ""}]
TORWUT | [UO2(NO3)2(H2O)2]·CB6 | C36 H54 N26 O29 U1 | [16 empty] | hydrothermal synthesis | 10.1021/cg800594m |  | 2008.09 | [{"synthesis method": "hydrothermal synthesis", "precursor": [{"name": "CB6\u22c55H2O", "amount": "35", "unit": "mg"}, {"name": "UO2(NO3)2\u22c56H2O", "amount": "128", "unit": "mg"}, {"name": "dodecanedioic acid", "amount": "30", "unit": "mg"}], "solution": [{"name": "demineralized water", "amount": "1.3", "unit": "mL"}], "pressure": "ca. 1.1 MPa", "temperature": "180\u00b0C", "time": "5 days"}]
TONSUL | [(UO2)4(CB6)O2(OH)2(H2O)6](NO3)2·CB6 | C72 H102 N50 O56 U4 | [16 empty] | hydrothermal synthesis | 10.1021/cg800594m |  | 2008.09 | [{"synthesis method": "hydrothermal synthesis", "precursor": [{"name": "CB6\u22c55H2O", "amount": "17", "unit": "mg"}, {"name": "UO2(NO3)2\u22c56H2O", "amount": "128", "unit": "mg"}, {"name": "formic acid", "amount": "14", "unit": "mg"}], "solution": [{"name": "demineralized water", "amount": "1.8", "unit": "mL"}], "pressure": "ca. 1.1 MPa", "temperature": "180\u00b0C", "time": "24 h"}]
TONTAS | [(UO2)2(CB6)3(H2O)6][(UO2)2(NO3)4(C10H16O4)]2·CB6 | C164 H204 N104 O106 U6 | [16 empty] | hydrothermal synthesis | 10.1021/cg800594m |  | 2008.09 | [{"synthesis method": "hydrothermal synthesis", "precursor": [{"name": "CB6\u22c55H2O", "amount": "35", "unit": "mg"}, {"name": "UO2(NO3)2\u22c56H2O", "amount": "128", "unit": "mg"}, {"name": "sebacic acid", "amount": "26", "unit": "mg"}], "solution": [{"name": "demineralized water", "amount": "1.7", "unit": "mL"}], "pressure": "ca. 1.1 MPa", "temperature": "180\u00b0C", "time": "3 days"}]
TONTEW | [(UO2)2(CB7)(SO4)2(H2O)2] | C42 H54 N28 O32 S2 U2 | [16 empty] | hydrothermal synthesis | 10.1021/cg800594m |  | 2008.09 | [{"synthesis method": "hydrothermal synthesis", "precursor": [{"name": "CB7\u22c510H2O", "amount": "12", "unit": "mg"}, {"name": "UO2(NO3)2\u22c56H2O", "amount": "43", "unit": "mg"}, {"name": "sulfuric acid", "amount": "16", "unit": "mg"}], "solution": [{"name": "demineralized water", "amount": "1", "unit": "mL"}], "pressure": "ca. 1.1 MPa", "temperature": "180\u00b0C", "time": "3 weeks"}]
TONTIA | [(UO2)6(CB8)(SO4)6(H2O)10] | C48 H104 N32 O80 S6 U6 | [16 empty] | hydrothermal synthesis | 10.1021/cg800594m |  | 2008.09 | [{"synthesis method": "hydrothermal synthesis", "precursor": [{"name": "CB6\u22c55H2O", "amount": "35", "unit": "mg"}, {"name": "UO2(NO3)2\u22c56H2O", "amount": "64", "unit": "mg"}, {"name": "sulfuric acid", "amount": "20", "unit": "mg"}], "solution": [{"name": "demineralized water", "amount": "1.5", "unit": "mL"}], "pressure": "ca. 0.8 MPa", "temperature": "160\u00b0C", "time": "3 days"}]
YADSIG | Ni(BDC)(1,10-phen) | C20 H12 N2 Ni1 O4 | solvothermal synthesis | NiCl2⋅6H2O | 100 mg | 1,4-benzenedicarboxylic acid | 104.7 mg | KOH | 94.3 mg | 1,10-phenanthroline | 75.8 mg |  |  |  |  | 48h | 170°C |  | solvothermal synthesis, washing | 10.1021/ic049341u |  | 2004.07 | [{"synthesis method": "solvothermal synthesis", "precursor": [{"name": "NiCl2\u22c56H2O", "amount": "100", "unit": "mg"}, {"name": "1,4-benzenedicarboxylic acid", "amount": "104.7", "unit": "mg"}, {"name": "KOH", "amount": "94.3", "unit": "mg"}, {"name": "1,10-phenanthroline", "amount": "75.8", "unit": "mg"}], "solvent": [{"name": "H2O", "amount": "0.5", "unit": "mL"}], "reducing agent": [{"name": "", "amount": "", "unit": ""}], "surfactant": [{"name": "", "amount": "", "unit": ""}], "pressure": "", "temperature": "170\u00b0C", "time": "48h", "heating rate": "", "cooling rate": ""}, {"synthesis method": "washing", "washing solution": "water and acetone", "amount": ""}]
YADSOM | [Ni(BDC)(2,2‘-bipy)] · 0.75H 2 BDC | C24 H16.5 N2 Ni1 O7 | solvothermal synthesis | NiCl2⋅6H2O | 100 mg | 1,4-benzenedicarboxylic acid | 84.0 mg | KOH | 42.5 mg | 2,2‘-bipyridine | 65.4 mg |  |  |  |  | 48h | 160°C |  | solvothermal synthesis, washing | 10.1021/ic049341u |  | 2004.07 | [{"synthesis method": "solvothermal synthesis", "precursor": [{"name": "NiCl2\u22c56H2O", "amount": "100", "unit": "mg"}, {"name": "1,4-benzenedicarboxylic acid", "amount": "84.0", "unit": "mg"}, {"name": "KOH", "amount": "42.5", "unit": "mg"}, {"name": "2,2\u2018-bipyridine", "amount": "65.4", "unit": "mg"}], "solvent": [{"name": "H2O", "amount": "0.5", "unit": "mL"}], "reducing agent": [{"name": "", "amount": "", "unit": ""}], "surfactant": [{"name": "", "amount": "", "unit": ""}], "pressure": "", "temperature": "160\u00b0C", "time": "48h", "heating rate": "", "cooling rate": ""}, {"synthesis method": "washing", "washing solution": "water and acetone", "amount": ""}]
YADSUS | Ni(BDC)(1,10-phen)(H 2 O) | C20 H14 N2 Ni1 O5 | solvothermal synthesis | NiCl2⋅6H2O | 100 mg | 1,4-benzenedicarboxylic acid | 104.7 mg | KOH | 94.3 mg | 1,10-phenanthroline | 75.8 mg |  |  |  |  | 48h | 160°C |  | solvothermal synthesis, washing | 10.1021/ic049341u |  | 2004.07 | [{"synthesis method": "solvothermal synthesis", "precursor": [{"name": "NiCl2\u22c56H2O", "amount": "100", "unit": "mg"}, {"name": "1,4-benzenedicarboxylic acid", "amount": "104.7", "unit": "mg"}, {"name": "KOH", "amount": "94.3", "unit": "mg"}, {"name": "1,10-phenanthroline", "amount": "75.8", "unit": "mg"}], "solvent": [{"name": "H2O", "amount": "0.5", "unit": "mL"}], "reducing agent": [{"name": "", "amount": "", "unit": ""}], "surfactant": [{"name": "", "amount": "", "unit": ""}], "pressure": "", "temperature": "160\u00b0C", "time": "48h", "heating rate": "", "cooling rate": ""}, {"synthesis method": "washing", "washing solution": "water and acetone", "amount": ""}]
YADTAZ | [Ni(BDC)(1,10-phen)(H 2 O)] · 0.5H 2 BDC | C24 H17 N2 Ni1 O7 | solvothermal synthesis | NiCl2⋅6H2O | 100 mg | 1,4-benzenedicarboxylic acid | 104.7 mg | KOH | 94.3 mg | 1,10-phenanthroline | 75.8 mg |  |  |  |  | 48h | 180°C |  | solvothermal synthesis, washing | 10.1021/ic049341u |  | 2004.07 | [{"synthesis method": "solvothermal synthesis", "precursor": [{"name": "NiCl2\u22c56H2O", "amount": "100", "unit": "mg"}, {"name": "1,4-benzenedicarboxylic acid", "amount": "104.7", "unit": "mg"}, {"name": "KOH", "amount": "94.3", "unit": "mg"}, {"name": "1,10-phenanthroline", "amount": "75.8", "unit": "mg"}], "solvent": [{"name": "H2O", "amount": "0.5", "unit": "mL"}], "reducing agent": [{"name": "", "amount": "", "unit": ""}], "surfactant": [{"name": "", "amount": "", "unit": ""}], "pressure": "", "temperature": "180\u00b0C", "time": "48h", "heating rate": "", "cooling rate": ""}, {"synthesis method": "washing", "washing solution": "water and acetone", "amount": ""}]
YADTED | Ni(BDC)(2,2‘-bipy)(H 2 O) | C18 H14 N2 Ni1 O5 | solvothermal synthesis | NiCl2⋅6H2O | 100 mg | 1,4-benzenedicarboxylic acid | 104.7 mg | KOH | 94.3 mg | 2,2‘-bipyridine | 75.8 mg |  |  |  |  | 48h | 170°C |  | solvothermal synthesis, washing | 10.1021/ic049341u |  | 2004.07 | [{"synthesis method": "solvothermal synthesis", "precursor": [{"name": "NiCl2\u22c56H2O", "amount": "100", "unit": "mg"}, {"name": "1,4-benzenedicarboxylic acid", "amount": "104.7", "unit": "mg"}, {"name": "KOH", "amount": "94.3", "unit": "mg"}, {"name": "2,2\u2018-bipyridine", "amount": "75.8", "unit": "mg"}], "solvent": [{"name": "H2O", "amount": "0.5", "unit": "mL"}], "reducing agent": [{"name": "", "amount": "", "unit": ""}], "surfactant": [{"name": "", "amount": "", "unit": ""}], "pressure": "", "temperature": "170\u00b0C", "time": "48h", "heating rate": "", "cooling rate": ""}, {"synthesis method": "washing", "washing solution": "water and acetone", "amount": ""}]
NECBUS | [Cu(dchq)2](ClO4)(Me2CO)2 | C22 Cl1 Cu1 H20 N4 O10 | chemical synthesis | copper(I) perchlorate |  | copper(II) perchlorate hexahydrate | 18.5 mg | copper metal |  | dchq | 32.0 mg |  |  | acetone, n-pentane |  | 1 week | room temperature |  | chemical synthesis | 10.1021/ic9707725 |  | 1997.12 | [{"synthesis method": "chemical synthesis", "precursor": [{"name": "copper(I) perchlorate", "amount": "", "unit": ""}, {"name": "copper(II) perchlorate hexahydrate", "amount": "18.5", "unit": "mg"}, {"name": "copper metal", "amount": "", "unit": ""}, {"name": "dchq", "amount": "32.0", "unit": "mg"}], "solution": [{"name": "acetone", "amount": "4", "unit": "mL"}, {"name": "n-pentane", "amount": "5", "unit": "mL"}], "pressure": "", "temperature": "room temperature", "time": "1 week"}]
NECCAZ | [Cu(ipn)2](PF6)(Me2CO) | C19 Cu1 F6 H14 N4 O1 P1 | chemical synthesis | tetrakis(acetonitrile)copper(I) hexafluorophosphate | 37.7 mg | ipn | 12.9 mg | [6 empty] | acetone, n-pentane |  | 1 week | room temperature |  | chemical synthesis | 10.1021/ic9707725 |  | 1997.12 | [{"synthesis method": "chemical synthesis", "precursor": [{"name": "tetrakis(acetonitrile)copper(I) hexafluorophosphate", "amount": "37.7", "unit": "mg"}, {"name": "ipn", "amount": "12.9", "unit": "mg"}], "solution": [{"name": "acetone", "amount": "10", "unit": "mL"}, {"name": "n-pentane", "amount": "5", "unit": "mL"}], "pressure": "", "temperature": "room temperature", "time": "1 week"}]
TIZVED01 | [Cu(dmtpn)2](X)(dmtpn)(THF) | B1 C34 Cu1 F4 H32 N6 O1 | chemical synthesis | copper(I) tetrafluoroborate |  | dmtpn | 11.2 mg | [6 empty] | THF |  | 3 days | room temperature |  | chemical synthesis | 10.1021/ic9707725 |  | 1997.12 | [{"synthesis method": "chemical synthesis", "precursor": [{"name": "copper(I) tetrafluoroborate", "amount": "", "unit": ""}, {"name": "dmtpn", "amount": "11.2", "unit": "mg"}], "solution": [{"name": "THF", "amount": "1.2", "unit": "mL"}], "pressure": "", "temperature": "room temperature", "time": "3 days"}]
TIZVIH01 | [Cu(dmtpn)2](X)(dmtpn)(THF) | C34 Cl1 Cu1 H32 N6 O5 | chemical synthesis | copper(I) perchlorate |  | dmtpn | 11.2 mg | [6 empty] | THF |  | 3 days | room temperature |  | chemical synthesis | 10.1021/ic9707725 |  | 1997.12 | [{"synthesis method": "chemical synthesis", "precursor": [{"name": "copper(I) perchlorate", "amount": "", "unit": ""}, {"name": "dmtpn", "amount": "11.2", "unit": "mg"}], "solution": [{"name": "THF", "amount": "1.2", "unit": "mL"}], "pressure": "", "temperature": "room temperature", "time": "3 days"}]
XERSET | 1 | C56 H32 O18 Pb6 | solvothermal synthesis | Pd(NO3)2 | 0.066 g | dpa | 0.12 g | [7 empty] | autogenous | 5 days | 170°C |  | solvothermal synthesis | 10.1021/cg050671e |  | 2006.07 | [{"synthesis method": "solvothermal synthesis", "precursor": [{"name": "Pd(NO3)2", "amount": "0.066", "unit": "g"}, {"name": "dpa", "amount": "0.12", "unit": "g"}], "solvent": [{"name": "H2O", "amount": "10", "unit": "mL"}], "reducing agent": [{"name": "", "amount": "", "unit": ""}], "surfactant": [{"name": "", "amount": "", "unit": ""}], "pressure": "autogenous", "temperature": "170\u00b0C", "time": "5 days", "heating rate": "", "cooling rate": "24h"}]
XERSIX | 2 | Ag2 C14 H8 O4 | solvothermal synthesis | AgNO3 | 0.045 g | dpa | 0.12 g | [7 empty] | autogenous | 4 days | 170°C |  | solvothermal synthesis | 10.1021/cg050671e |  | 2006.07 | [{"synthesis method": "solvothermal synthesis", "precursor": [{"name": "AgNO3", "amount": "0.045", "unit": "g"}, {"name": "dpa", "amount": "0.12", "unit": "g"}], "solvent": [{"name": "H2O", "amount": "8", "unit": "mL"}], "reducing agent": [{"name": "", "amount": "", "unit": ""}], "surfactant": [{"name": "", "amount": "", "unit": ""}], "pressure": "autogenous", "temperature": "170\u00b0C", "time": "4 days", "heating rate": "", "cooling rate": "24h"}]
AMIYUQ01 | 3 | C42 H28 Nd2 O14 | solvothermal synthesis | NdCl3⋅3H2O | 0.076 g | dpa | 0.12 g | [7 empty] | autogenous | 4 days | 165°C |  | solvothermal synthesis | 10.1021/cg050671e |  | 2006.07 | [{"synthesis method": "solvothermal synthesis", "precursor": [{"name": "NdCl3\u22c53H2O", "amount": "0.076", "unit": "g"}, {"name": "dpa", "amount": "0.12", "unit": "g"}], "solvent": [{"name": "H2O", "amount": "8", "unit": "mL"}], "reducing agent": [{"name": "", "amount": "", "unit": ""}], "surfactant": [{"name": "", "amount": "", "unit": ""}], "pressure": "autogenous", "temperature": "165\u00b0C", "time": "4 days", "heating rate": "", "cooling rate": "24h"}]
QAXKUW02 | 4 | C14 H10 O5 Zn1 | solvothermal synthesis | Zn(OAc)2⋅2H2O | 0.054 g | dpa | 0.12 g | [7 empty] | autogenous | 6 days | 180°C |  | solvothermal synthesis | 10.1021/cg050671e |  | 2006.07 | [{"synthesis method": "solvothermal synthesis", "precursor": [{"name": "Zn(OAc)2\u22c52H2O", "amount": "0.054", "unit": "g"}, {"name": "dpa", "amount": "0.12", "unit": "g"}], "solvent": [{"name": "H2O", "amount": "10", "unit": "mL"}], "reducing agent": [{"name": "", "amount": "", "unit": ""}], "surfactant": [{"name": "", "amount": "", "unit": ""}], "pressure": "autogenous", "temperature": "180\u00b0C", "time": "6 days", "heating rate": "", "cooling rate": "24h"}]
XERSAP | 5 | C52 Cd2 H36 N4 O10 | solvothermal synthesis | Cd(OAc)2 | 0.066 g | dpa | 0.12 g | 1,10‘-phen | 0.09 g | [5 empty] | autogenous | 5 days | 170°C |  | solvothermal synthesis | 10.1021/cg050671e |  | 2006.07 | [{"synthesis method": "solvothermal synthesis", "precursor": [{"name": "Cd(OAc)2", "amount": "0.066", "unit": "g"}, {"name": "dpa", "amount": "0.12", "unit": "g"}, {"name": "1,10\u2018-phen", "amount": "0.09", "unit": "g"}], "solvent": [{"name": "H2O", "amount": "7", "unit": "mL"}], "reducing agent": [{"name": "", "amount": "", "unit": ""}], "surfactant": [{"name": "", "amount": "", "unit": ""}], "pressure": "autogenous", "temperature": "170\u00b0C", "time": "5 days", "heating rate": "", "cooling rate": ""}]
RISHUY | ZrF[H3(O3PCH2NHCH2COO)2] | C6 F1 H13 N2 O10 P2 Zr1 | chemical synthesis | glyphosate | 338 mg | ZrOCl2⋅8H2O | 322 mg | [6 empty] | water, 2.9 M HF |  | 2 days | 80°C |  | chemical synthesis, filtration, washing, drying | 10.1021/ic4019597 |  | 2013.09 | [{"synthesis method": "chemical synthesis", "precursor": [{"name": "glyphosate", "amount": "338", "unit": "mg"}, {"name": "ZrOCl2\u22c58H2O", "amount": "322", "unit": "mg"}], "solution": [{"name": "water", "amount": "20", "unit": "mL"}, {"name": "2.9 M HF", "amount": "1.4", "unit": "mL"}], "pressure": "", "temperature": "80\u00b0C", "time": "2 days"}, {"synthesis method": "filtration", "time": "", "atmosphere": "", "pressure": ""}, {"synthesis method": "washing", "washing solution": "water", "amount": ""}, {"synthesis method": "drying", "pressure": "", "temperature": "80\u00b0C", "atmosphere": "", "time": ""}]
RISJAG | Zr3H8[(O3PCH2)2NCH2COO]4 | C16 H36 N4 O34 P8 Zr3 | chemical synthesis | glyphosine | 2.62 g | ZrOCl2⋅8H2O | 1.61 g | [6 empty] | water, 2.9 M HF |  | 4 days | 80°C |  | chemical synthesis, washing, drying | 10.1021/ic4019597 |  | 2013.09 | [{"synthesis method": "chemical synthesis", "precursor": [{"name": "glyphosine", "amount": "2.62", "unit": "g"}, {"name": "ZrOCl2\u22c58H2O", "amount": "1.61", "unit": "g"}], "solution": [{"name": "water", "amount": "75", "unit": "mL"}, {"name": "2.9 M HF", "amount": "15.5", "unit": "mL"}], "pressure": "", "temperature": "80\u00b0C", "time": "4 days"}, {"synthesis method": "washing", "washing solution": "water", "amount": ""}, {"synthesis method": "drying", "pressure": "", "temperature": "60\u00b0C", "atmosphere": "", "time": ""}]
RISJEK | Zr[(O3PCH2)(HO3PCH2)NHCH2COOH]2 | C8 H22 N2 O18 P4 Zr1 | chemical synthesis | glyphosine | 524 mg | ZrOCl2⋅8H2O | 322 mg | [6 empty] | water, 2.9 M HF |  | 7 days | 80°C |  | chemical synthesis, filtration, washing | 10.1021/ic4019597 |  | 2013.09 | [{"synthesis method": "chemical synthesis", "precursor": [{"name": "glyphosine", "amount": "524", "unit": "mg"}, {"name": "ZrOCl2\u22c58H2O", "amount": "322", "unit": "mg"}], "solution": [{"name": "water", "amount": "15", "unit": "mL"}, {"name": "2.9 M HF", "amount": "4.1", "unit": "mL"}], "pressure": "", "temperature": "80\u00b0C", "time": "7 days"}, {"synthesis method": "filtration", "time": "", "atmosphere": "", "pressure": ""}, {"synthesis method": "washing", "washing solution": "water", "amount": ""}]
OGUREO | Cu5[(O3P)2C6H3CO2]2(H2O)6 | C14 Cu5 H18 O22 P4 | solvothermal synthesis | 3,5-diphosphonobenzoic acid (H 5 L2) | 0.08 g | Cu(NO3)2⋅3H2O | 0.2 g | urea | 0.042 g | [6 empty] | 30h | 180°C |  | solvothermal synthesis | 10.1021/cg900811k |  | 2009.09 | [{"synthesis method": "solvothermal synthesis", "precursor": [{"name": "3,5-diphosphonobenzoic acid (H 5 L2)", "amount": "0.08", "unit": "g"}, {"name": "Cu(NO3)2\u22c53H2O", "amount": "0.2", "unit": "g"}, {"name": "urea", "amount": "0.042", "unit": "g"}], "solvent": [{"name": "distilled water", "amount": "15", "unit": "mL"}], "reducing agent": [{"name": "", "amount": "", "unit": ""}], "surfactant": [{"name": "", "amount": "", "unit": ""}], "pressure": "", "temperature": "180\u00b0C", "time": "30h", "heating rate": "", "cooling rate": ""}]
FODBEH | [Cd1.5(L)] n | C24 Cd3 H18 O14 | solvothermal synthesis | (S)-Na3L | 0.0167 g | Cd(NO3)2⋅4H2O | 0.0308 g | [6 empty] | distilled water |  | 3 days | 130 °C |  | solvothermal synthesis, washing | 10.1021/cg401935z |  | 2014.02 | [{"synthesis method": "solvothermal synthesis", "precursor": [{"name": "(S)-Na3L", "amount": "0.0167", "unit": "g"}, {"name": "Cd(NO3)2\u22c54H2O", "amount": "0.0308", "unit": "g"}], "solution": [{"name": "distilled water", "amount": "6", "unit": "mL"}], "pressure": "", "temperature": "130 \u00b0C", "time": "3 days"}, {"synthesis method": "washing", "washing solution": "water", "amount": ""}]
FODBIL | [Cd1.5(L)(bpp)] n | C50 Cd3 H46 N4 O14 | solvothermal synthesis | (S)-Na3L | 0.0167 g | 1,3-bi(4-pyridyl)propane (bpp) | 0.0100 g | Cd(NO3)2⋅4H2O | 0.0308 g |  |  |  |  | distilled water |  | 3 days | 130 °C |  | solvothermal synthesis, washing | 10.1021/cg401935z |  | 2014.02 | [{"synthesis method": "solvothermal synthesis", "precursor": [{"name": "(S)-Na3L", "amount": "0.0167", "unit": "g"}, {"name": "1,3-bi(4-pyridyl)propane (bpp)", "amount": "0.0100", "unit": "g"}, {"name": "Cd(NO3)2\u22c54H2O", "amount": "0.0308", "unit": "g"}], "solution": [{"name": "distilled water", "amount": "6", "unit": "mL"}], "pressure": "", "temperature": "130 \u00b0C", "time": "3 days"}, {"synthesis method": "washing", "washing solution": "water", "amount": ""}]
FODBOR | [Cd1.5(L)(p-bix)] | C52 Cd3 H50 N8 O16 | solvothermal synthesis | (S)-Na3L | 0.0167 g | p-bix | 21.0 mg | Cd(NO3)2⋅4H2O | 0.0308 g |  |  |  |  | distilled water |  | 3 days | 130 °C |  | solvothermal synthesis, washing | 10.1021/cg401935z |  | 2014.02 | [{"synthesis method": "solvothermal synthesis", "precursor": [{"name": "(S)-Na3L", "amount": "0.0167", "unit": "g"}, {"name": "p-bix", "amount": "21.0", "unit": "mg"}, {"name": "Cd(NO3)2\u22c54H2O", "amount": "0.0308", "unit": "g"}], "solution": [{"name": "distilled water", "amount": "6", "unit": "mL"}], "pressure": "", "temperature": "130 \u00b0C", "time": "3 days"}, {"synthesis method": "washing", "washing solution": "water", "amount": ""}]
FODBUX | [Cd1.5(L)(m-bix)] n | C52 Cd3 H46 N8 O14 | solvothermal synthesis | (S)-Na3L | 0.0167 g | m-bix | 21.0 mg | Cd(NO3)2⋅4H2O | 0.0308 g |  |  |  |  | distilled water |  | 3 days | 130 °C |  | solvothermal synthesis, washing | 10.1021/cg401935z |  | 2014.02 | [{"synthesis method": "solvothermal synthesis", "precursor": [{"name": "(S)-Na3L", "amount": "0.0167", "unit": "g"}, {"name": "m-bix", "amount": "21.0", "unit": "mg"}, {"name": "Cd(NO3)2\u22c54H2O", "amount": "0.0308", "unit": "g"}], "solution": [{"name": "distilled water", "amount": "6", "unit": "mL"}], "pressure": "", "temperature": "130 \u00b0C", "time": "3 days"}, {"synthesis method": "washing", "washing solution": "water", "amount": ""}]
FODCAE | [Cd1.5(L)(dpa)3(H2O)] | C84 Cd3 H84 N18 O20 | solvothermal synthesis | (S)-Na3L | 0.0167 g | dpa | 20.0 mg | Cd(NO3)2⋅4H2O | 0.0308 g |  |  |  |  | distilled water |  | 3 days | 130 °C |  | solvothermal synthesis, washing | 10.1021/cg401935z |  | 2014.02 | [{"synthesis method": "solvothermal synthesis", "precursor": [{"name": "(S)-Na3L", "amount": "0.0167", "unit": "g"}, {"name": "dpa", "amount": "20.0", "unit": "mg"}, {"name": "Cd(NO3)2\u22c54H2O", "amount": "0.0308", "unit": "g"}], "solution": [{"name": "distilled water", "amount": "6", "unit": "mL"}], "pressure": "", "temperature": "130 \u00b0C", "time": "3 days"}, {"synthesis method": "washing", "washing solution": "water", "amount": ""}]
FODCEI | [Cd1.5(L)(bpbd)2.5] | C94 Cd3 H106 N10 O28 | solvothermal synthesis | (S)-Na3L | 0.0167 g | bpbd | 25.0 mg | Cd(NO3)2⋅4H2O | 0.0308 g |  |  |  |  | distilled water |  | 3 days | 130 °C |  | solvothermal synthesis, washing | 10.1021/cg401935z |  | 2014.02 | [{"synthesis method": "solvothermal synthesis", "precursor": [{"name": "(S)-Na3L", "amount": "0.0167", "unit": "g"}, {"name": "bpbd", "amount": "25.0", "unit": "mg"}, {"name": "Cd(NO3)2\u22c54H2O", "amount": "0.0308", "unit": "g"}], "solution": [{"name": "distilled water", "amount": "6", "unit": "mL"}], "pressure": "", "temperature": "130 \u00b0C", "time": "3 days"}, {"synthesis method": "washing", "washing solution": "water", "amount": ""}]
HIWBEV | [N(CH3)4][Cr(bpy)(CN)4] | C33 Cr1 H30 Mn1 N8 O4 | chemical synthesis | [N(CH3)4][Cr(bpy)(CN)4]⋅5H2O | 42 mg | [Mn(1,3-salpn)]ClO4 | 43 mg | [6 empty] | methanol |  | 2 weeks |  |  | chemical synthesis | 10.1021/ic701387z |  | 2007.10 | [{"synthesis method": "chemical synthesis", "precursor": [{"name": "[N(CH3)4][Cr(bpy)(CN)4]\u22c55H2O", "amount": "42", "unit": "mg"}, {"name": "[Mn(1,3-salpn)]ClO4", "amount": "43", "unit": "mg"}], "solution": [{"name": "methanol", "amount": "20", "unit": "mL"}], "pressure": "", "temperature": "", "time": "2 weeks"}]
HIWBIZ | [N(CH3)4][Cr(bpy)(CN)4] | C32 Cl2 Cr1 H28 Mn1 N8 O4 | chemical synthesis | [N(CH3)4][Cr(bpy)(CN)4]⋅5H2O |  | [Mn(salpn)]ClO4 | [7 empty] | methanol |  |  |  |  | chemical synthesis | 10.1021/ic701387z |  | 2007.10 | [{"synthesis method": "chemical synthesis", "precursor": [{"name": "[N(CH3)4][Cr(bpy)(CN)4]\u22c55H2O", "amount": "", "unit": ""}, {"name": "[Mn(salpn)]ClO4", "amount": "", "unit": ""}], "solution": [{"name": "methanol", "amount": "20", "unit": "mL"}], "pressure": "", "temperature": "", "time": ""}]
HIWBOF | [N(CH3)4][Cr(bpy)(CN)4] | Br2 C32 Cr1 H28 Mn1 N8 O4 | chemical synthesis | [N(CH3)4][Cr(bpy)(CN)4]⋅5H2O |  | [Mn(salpn)]ClO4 | [7 empty] | methanol |  |  |  |  | chemical synthesis | 10.1021/ic701387z |  | 2007.10 | [{"synthesis method": "chemical synthesis", "precursor": [{"name": "[N(CH3)4][Cr(bpy)(CN)4]\u22c55H2O", "amount": "", "unit": ""}, {"name": "[Mn(salpn)]ClO4", "amount": "", "unit": ""}], "solution": [{"name": "methanol", "amount": "20", "unit": "mL"}], "pressure": "", "temperature": "", "time": ""}]
HIWBUL | [N(CH3)4][Cr(bpy)(CN)4] | Br2 C33 Cr1 H30 Mn1 N8 O4 | chemical synthesis | [N(CH3)4][Cr(bpy)(CN)4]⋅5H2O |  | [Mn(salpn)]ClO4 | [7 empty] | methanol |  |  |  |  | chemical synthesis | 10.1021/ic701387z |  | 2007.10 | [{"synthesis method": "chemical synthesis", "precursor": [{"name": "[N(CH3)4][Cr(bpy)(CN)4]\u22c55H2O", "amount": "", "unit": ""}, {"name": "[Mn(salpn)]ClO4", "amount": "", "unit": ""}], "solution": [{"name": "methanol", "amount": "20", "unit": "mL"}], "pressure": "", "temperature": "", "time": ""}]
HIWCAS | [Cr(phen)2(CN)2][Cr(phen)(CN)4] | Br2 C34 Cr1 H30 Mn1 N8 O5 | chemical synthesis | [Cr(phen)2(CN)2][Cr(phen)(CN)4]⋅2H2O |  | [Mn(5Br-1,3-salpn)]ClO4 | [7 empty] | methanol |  |  |  |  | chemical synthesis | 10.1021/ic701387z |  | 2007.10 | [{"synthesis method": "chemical synthesis", "precursor": [{"name": "[Cr(phen)2(CN)2][Cr(phen)(CN)4]\u22c52H2O", "amount": "", "unit": ""}, {"name": "[Mn(5Br-1,3-salpn)]ClO4", "amount": "", "unit": ""}], "solution": [{"name": "methanol", "amount": "20", "unit": "mL"}], "pressure": "", "temperature": "", "time": ""}]
XOSZIO | [Cu(4,4-bipy)(nic)(H2O)]2Mo8O26 | C32 Cu2 H30 Mo8 N6 O32 | solvothermal synthesis | Na2MoO4⋅2H2O | 0.25 g | CuSO4⋅5H2O | 0.25 g | 4,4‘-bpy⋅2H2O | 0.05 g | nicotinic acid | 0.13 g |  |  |  | autogenous | 2 days | 170°C |  | solvothermal synthesis | 10.1021/cm011725k |  | 2002.04 | [{"synthesis method": "solvothermal synthesis", "precursor": [{"name": "Na2MoO4\u22c52H2O", "amount": "0.25", "unit": "g"}, {"name": "CuSO4\u22c55H2O", "amount": "0.25", "unit": "g"}, {"name": "4,4\u2018-bpy\u22c52H2O", "amount": "0.05", "unit": "g"}, {"name": "nicotinic acid", "amount": "0.13", "unit": "g"}], "solvent": [{"name": "H2O", "amount": "18", "unit": "mL"}], "reducing agent": [{"name": "", "amount": "", "unit": ""}], "surfactant": [{"name": "", "amount": "", "unit": ""}], "pressure": "autogenous", "temperature": "170\u00b0C", "time": "2 days", "heating rate": "", "cooling rate": "gradually"}]
GIDSES | [Ti(NTs)(NMe 2 ) 2 ] 2 | C22 H38 N6 O4 S2 Ti2 | chemical synthesis | Ti(NMe2)4 | 250 mg | p-TsNH2 | 191 mg | [6 empty] | toluene |  | 6 hours | room temperature |  | chemical synthesis, washing, drying | 10.1021/ic062404j |  | 2007.03 | [{"synthesis method": "chemical synthesis", "precursor": [{"name": "Ti(NMe2)4", "amount": "250", "unit": "mg"}, {"name": "p-TsNH2", "amount": "191", "unit": "mg"}], "solution": [{"name": "toluene", "amount": "5", "unit": "mL"}], "pressure": "", "temperature": "room temperature", "time": "6 hours"}, {"synthesis method": "washing", "washing solution": "pentane", "amount": "2 \u00d7 10 mL"}, {"synthesis method": "drying", "pressure": "", "temperature": "", "atmosphere": "vacuum", "time": ""}]
GIDTAP | [V(  NTs)Cl 2 (NHMe 2 ) 2 ] | C11 Cl2 H21 N3 O2 S1 V1 | chemical synthesis | V(NMe2)4 | 250 mg | p-TsNH2 | 188 mg | Me3SiCl | 1.2 g |  |  |  |  | toluene |  | 12 hours | room temperature |  | chemical synthesis, washing, drying | 10.1021/ic062404j |  | 2007.03 | [{"synthesis method": "chemical synthesis", "precursor": [{"name": "V(NMe2)4", "amount": "250", "unit": "mg"}, {"name": "p-TsNH2", "amount": "188", "unit": "mg"}, {"name": "Me3SiCl", "amount": "1.2", "unit": "g"}], "solution": [{"name": "toluene", "amount": "15", "unit": "mL"}], "pressure": "", "temperature": "room temperature", "time": "12 hours"}, {"synthesis method": "washing", "washing solution": "pentane", "amount": "2 \u00d7 5 mL"}, {"synthesis method": "drying", "pressure": "", "temperature": "", "atmosphere": "vacuum", "time": ""}]
WOCMEH | [Rh(CO)(PPh3)2(κ2 N,H-7-azain-7-BH3)] | B1 C44 H38 N2 O1 P2 Rh1 | chemical synthesis | Na[5]⋅0.5(dioxane) | 0.15 g | [RhCl(CO)(PPh3)2] | 0.52 g | [6 empty] | THF |  | 20 min | 60°C |  | chemical synthesis, filtration, drying | 10.1021/om700871p |  | 2008.04 | [{"synthesis method": "chemical synthesis", "precursor": [{"name": "Na[5]\u22c50.5(dioxane)", "amount": "0.15", "unit": "g"}, {"name": "[RhCl(CO)(PPh3)2]", "amount": "0.52", "unit": "g"}], "solution": [{"name": "THF", "amount": "7", "unit": "mL"}], "pressure": "", "temperature": "60\u00b0C", "time": "20 min"}, {"synthesis method": "filtration", "time": "", "atmosphere": "", "pressure": ""}, {"synthesis method": "drying", "pressure": "", "temperature": "", "atmosphere": "vacuum", "time": ""}]
WOCMIL | [Rh(PPh3)2(κ3 N,H,H'-7-azain-7-BH3)] | B1 C47 H46 N2 O1 P2 Rh1 | chemical synthesis | Na[5]⋅0.5(dioxane) | 0.13 g | [RhCl(PPh3)3] | 0.60 g | [6 empty] | THF |  | 5 min | 60°C |  | chemical synthesis, filtration, drying | 10.1021/om700871p |  | 2008.04 | [{"synthesis method": "chemical synthesis", "precursor": [{"name": "Na[5]\u22c50.5(dioxane)", "amount": "0.13", "unit": "g"}, {"name": "[RhCl(PPh3)3]", "amount": "0.60", "unit": "g"}], "solution": [{"name": "THF", "amount": "10", "unit": "mL"}], "pressure": "", "temperature": "60\u00b0C", "time": "5 min"}, {"synthesis method": "filtration", "time": "", "atmosphere": "", "pressure": ""}, {"synthesis method": "drying", "pressure": "", "temperature": "", "atmosphere": "vacuum", "time": ""}]
KOLPAE | {[Cu2(bpy)(H2O)5.5]2[H2W11O38]·3H2O·0.5CH3CN} | C21 Cu4 H47.5 N4.5 O52 W11 | solvothermal synthesis | (TBA)4W10O32 | 65 mg | Cu(NO3)2⋅6H2O | 57.5 mg | bpy | 8 mg | [6 empty] | 3 days | 130°C | 3.7 | solvothermal synthesis, pH adjustment, washing, drying | 10.1021/ic5004879 |  | 2014.06 | [{"synthesis method": "solvothermal synthesis", "precursor": [{"name": "(TBA)4W10O32", "amount": "65", "unit": "mg"}, {"name": "Cu(NO3)2\u22c56H2O", "amount": "57.5", "unit": "mg"}, {"name": "bpy", "amount": "8", "unit": "mg"}], "solvent": [{"name": "water", "amount": "3", "unit": "mL"}, {"name": "acetonitrile solution", "amount": "3", "unit": "mL"}], "reducing agent": [{"name": "", "amount": "", "unit": ""}], "surfactant": [{"name": "", "amount": "", "unit": ""}], "pressure": "", "temperature": "130\u00b0C", "time": "3 days", "heating rate": "", "cooling rate": ""}, {"synthesis method": "pH adjustment", "pH": "3.7", "modulator": ""}, {"synthesis method": "washing", "washing solution": "water", "amount": ""}, {"synthesis method": "drying", "pressure": "", "temperature": "", "atmosphere": "air", "time": ""}]
AVENIZ | 1 | C14 Co1 H10 O5 | solvothermal synthesis | Co(NO3)2 | 0.036 g | 2,4'-pbdc | 0.037 g | [8 empty] | 2 weeks | 120°C | 6.5 | solvothermal synthesis, pH adjustment | 10.1021/cg101618n |  | 2011.05 | [{"synthesis method": "solvothermal synthesis", "precursor": [{"name": "Co(NO3)2", "amount": "0.036", "unit": "g"}, {"name": "2,4'-pbdc", "amount": "0.037", "unit": "g"}], "solvent": [{"name": "deionized water", "amount": "33.3", "unit": "mL"}], "pressure": "", "temperature": "120\u00b0C", "time": "2 weeks", "heating rate": "", "cooling rate": "0.5 \u00b0C min-1"}, {"synthesis method": "pH adjustment", "pH": "6.5", "modulator": ""}]
AVENAR | 2 | C14 Co1 H10 O5 | solvothermal synthesis | Co(NO3)2 | 0.036 g | 2,4'-pbdc | 0.037 g | [8 empty] | 2 weeks | 160°C | 6.5 | solvothermal synthesis, pH adjustment | 10.1021/cg101618n |  | 2011.05 | [{"synthesis method": "solvothermal synthesis", "precursor": [{"name": "Co(NO3)2", "amount": "0.036", "unit": "g"}, {"name": "2,4'-pbdc", "amount": "0.037", "unit": "g"}], "solvent": [{"name": "deionized water", "amount": "33.3", "unit": "mL"}], "pressure": "", "temperature": "160\u00b0C", "time": "2 weeks", "heating rate": "", "cooling rate": "0.5 \u00b0C min-1"}, {"synthesis method": "pH adjustment", "pH": "6.5", "modulator": ""}]
AVENEV | 3 | C28 Co3 H22 O12 | solvothermal synthesis | Co(NO3)2 | 0.036 g | 2,4'-pbdc | 0.037 g | [8 empty] | 2 weeks | 160°C | 8 | solvothermal synthesis, pH adjustment | 10.1021/cg101618n |  | 2011.05 | [{"synthesis method": "solvothermal synthesis", "precursor": [{"name": "Co(NO3)2", "amount": "0.036", "unit": "g"}, {"name": "2,4'-pbdc", "amount": "0.037", "unit": "g"}], "solvent": [{"name": "deionized water", "amount": "33.3", "unit": "mL"}], "pressure": "", "temperature": "160\u00b0C", "time": "2 weeks", "heating rate": "", "cooling rate": "0.5 \u00b0C min-1"}, {"synthesis method": "pH adjustment", "pH": "8", "modulator": ""}]
SAQGEW | 5 | C56 Fe4 H56 N12 O11 | chemical synthesis | 1 | 0.18 g | 3 | 0.165 g | [6 empty] | methanol, water |  | 2 days | room temperature |  | chemical synthesis, filtration, washing, drying | 10.1021/ic971544d |  | 1998.05 | [{"synthesis method": "chemical synthesis", "precursor": [{"name": "1", "amount": "0.18", "unit": "g"}, {"name": "3", "amount": "0.165", "unit": "g"}], "solution": [{"name": "methanol", "amount": "50", "unit": "mL"}, {"name": "water", "amount": "20", "unit": "mL"}], "pressure": "", "temperature": "room temperature", "time": "2 days"}, {"synthesis method": "filtration", "time": "", "atmosphere": "", "pressure": ""}, {"synthesis method": "washing", "washing solution": "water", "amount": "minimum volume"}, {"synthesis method": "drying", "pressure": "", "temperature": "", "atmosphere": "air", "time": ""}]
XAWYEA | [La(η3-C3H5)3(μ-C4H8O2)Mg(η1-C3H5)2(μ-C4H8O2)1.5]∞ | C25 H45 La1 Mg1 O5 | chemical synthesis | LaI3(THF)4 | 1 g | allylMgI | 7.82 mL | [6 empty] | THF, 1,4-dioxane |  | 12 h | room temperature |  | chemical synthesis | 10.1021/om0505155 |  | 2005.09 | [{"synthesis method": "chemical synthesis", "precursor": [{"name": "LaI3(THF)4", "amount": "1", "unit": "g"}, {"name": "allylMgI", "amount": "7.82", "unit": "mL"}], "solution": [{"name": "THF", "amount": "100", "unit": "mL"}, {"name": "1,4-dioxane", "amount": "25", "unit": "mL"}], "pressure": "", "temperature": "room temperature", "time": "12 h"}]
XAWYIE | [Y(η3-C3H5)3(μ-C4H8O2)Mg(η1-C3H5)2(μ-C4H8O2)1.5]∞ | C25 H45 Mg1 O5 Y1 | chemical synthesis | YI3(THF)3.5 | 1 g | allylMgI | 8.75 mL | [6 empty] | THF, 1,4-dioxane |  | 12 h | room temperature |  | chemical synthesis | 10.1021/om0505155 |  | 2005.09 | [{"synthesis method": "chemical synthesis", "precursor": [{"name": "YI3(THF)3.5", "amount": "1", "unit": "g"}, {"name": "allylMgI", "amount": "8.75", "unit": "mL"}], "solution": [{"name": "THF", "amount": "100", "unit": "mL"}, {"name": "1,4-dioxane", "amount": "25", "unit": "mL"}], "pressure": "", "temperature": "room temperature", "time": "12 h"}]
XAWYOK | [Mg(THF)6][Sm2(η3-C3H5)6(μ-η3:η3-C3H5)]2·toluene | C73 H126 Mg1 O6 Sm4 | chemical synthesis | SmI3(THF)3.5 | 1 g | allylMgI | 8.06 mL | [6 empty] | THF, 1,4-dioxane |  | 12 h | room temperature |  | chemical synthesis | 10.1021/om0505155 |  | 2005.09 | [{"synthesis method": "chemical synthesis", "precursor": [{"name": "SmI3(THF)3.5", "amount": "1", "unit": "g"}, {"name": "allylMgI", "amount": "8.06", "unit": "mL"}], "solution": [{"name": "THF", "amount": "100", "unit": "mL"}, {"name": "1,4-dioxane", "amount": "25", "unit": "mL"}], "pressure": "", "temperature": "room temperature", "time": "12 h"}]
XAWYUQ | [Mg(THF)6][Sm(η3-C3H5)4]2·2THF | C56 H104 Mg1 O8 Sm2 | chemical synthesis | [Mg(THF)6][Sm2(η3-C3H5)6(μ-η3:η3-C3H5)]2⋅toluene | 1 g | ArNC(Me)CHC(Me)NHAr | 0.24 g | [6 empty] | THF |  | 15 h | 60 °C |  | chemical synthesis | 10.1021/om0505155 |  | 2005.09 | [{"synthesis method": "chemical synthesis", "precursor": [{"name": "[Mg(THF)6][Sm2(\u03b73-C3H5)6(\u03bc-\u03b73:\u03b73-C3H5)]2\u22c5toluene", "amount": "1", "unit": "g"}, {"name": "ArN\ue5fbC(Me)CH\ue5fbC(Me)NHAr", "amount": "0.24", "unit": "g"}], "solution": [{"name": "THF", "amount": "100", "unit": "mL"}], "pressure": "", "temperature": "60 \u00b0C", "time": "15 h"}]
TESKAE | 8-Quinolinyloxymethylphosphonic Acid Hemihydroiodide | C10 H10.50 I0.50 N1 O4 P1 | chemical synthesis | 1 | 0.92 g | trimethylsilyl iodide | 1.8 cm3 | [6 empty] | dichloromethane, methanol, water |  | 2 h |  |  | chemical synthesis | 10.1021/ic052085g |  | 2006.06 | [{"synthesis method": "chemical synthesis", "precursor": [{"name": "1", "amount": "0.92", "unit": "g"}, {"name": "trimethylsilyl iodide", "amount": "1.8", "unit": "cm3"}], "solution": [{"name": "dichloromethane", "amount": "16", "unit": "cm3"}, {"name": "methanol", "amount": "25", "unit": "cm3"}, {"name": "water", "amount": "20", "unit": "cm3"}], "pressure": "", "temperature": "", "time": "2 h"}]
TESKEI | 1·ZnCl2 | C14 Cl2 H18 N1 O4 P1 Zn1 | chemical synthesis | zinc dichloride | 0.24 g | 8-quinolinyloxymethylphosphonate | 0.47 g | [6 empty] | ether, ether |  | 48 h | room temperature |  | chemical synthesis | 10.1021/ic052085g |  | 2006.06 | [{"synthesis method": "chemical synthesis", "precursor": [{"name": "zinc dichloride", "amount": "0.24", "unit": "g"}, {"name": "8-quinolinyloxymethylphosphonate", "amount": "0.47", "unit": "g"}], "solution": [{"name": "ether", "amount": "20", "unit": "cm3"}, {"name": "ether", "amount": "10", "unit": "cm3"}], "pressure": "", "temperature": "room temperature", "time": "48 h"}]
RUNNET | UO2(HO3PC6H5)2(H2O) |  | chemical synthesis | UO2(NO3)2⋅6H2O | 2.00 g | 48% HF | 1.40 mL | H2O3PC6H5 | 5.06 g |  |  |  |  | deionized water, deionized water |  | 10 days | 55 °C |  | chemical synthesis | 10.1021/ja970272a |  | 1997.05 | [{"synthesis method": "chemical synthesis", "precursor": [{"name": "UO2(NO3)2\u22c56H2O", "amount": "2.00", "unit": "g"}, {"name": "48% HF", "amount": "1.40", "unit": "mL"}, {"name": "H2O3PC6H5", "amount": "5.06", "unit": "g"}], "solution": [{"name": "deionized water", "amount": "40", "unit": "mL"}, {"name": "deionized water", "amount": "60", "unit": "mL"}], "pressure": "", "temperature": "55 \u00b0C", "time": "10 days"}]
OLEGES | Ce[C6H4(PO3H)(PO3H2)][C6H4(PO3H)(PO3)] |  | solvothermal synthesis | (NH4)2Ce(NO3)6 | 0.0525 g | PhP2 | 0.1291 g | [8 empty] | 3 days | 180 °C |  | solvothermal synthesis | 10.1021/ic1015912 |  | 2010.10 | [{"synthesis method": "solvothermal synthesis", "precursor": [{"name": "(NH4)2Ce(NO3)6", "amount": "0.0525", "unit": "g"}, {"name": "PhP2", "amount": "0.1291", "unit": "g"}], "solvent": [{"name": "distilled and Millipore filtered water", "amount": "2000", "unit": "\u03bcL"}], "reducing agent": [{"name": "", "amount": "", "unit": ""}], "surfactant": [{"name": "", "amount": "", "unit": ""}], "pressure": "", "temperature": "180 \u00b0C", "time": "3 days", "heating rate": "", "cooling rate": ""}]
OLEGIW | Np[C6H4(PO3H)2]2 |  | solvothermal synthesis | NpO2 |  | PhP2 | 22.0 mg | [8 empty] | 3 days | 180 °C |  | solvothermal synthesis | 10.1021/ic1015912 |  | 2010.10 | [{"synthesis method": "solvothermal synthesis", "precursor": [{"name": "NpO2", "amount": "", "unit": ""}, {"name": "PhP2", "amount": "22.0", "unit": "mg"}], "solvent": [{"name": "distilled and Millipore filtered water", "amount": "350", "unit": "\u03bcL"}], "reducing agent": [{"name": "", "amount": "", "unit": ""}], "surfactant": [{"name": "", "amount": "", "unit": ""}], "pressure": "", "temperature": "180 \u00b0C", "time": "3 days", "heating rate": "", "cooling rate": ""}]
OLEGOC | Pu[C6H4(PO3H)(PO3H2)][C6H4(PO3H)(PO3)] |  | solvothermal synthesis | PuO2 |  | PhP2 | 24.6 mg | [8 empty] | 3 days | 180 °C |  | solvothermal synthesis | 10.1021/ic1015912 |  | 2010.10 | [{"synthesis method": "solvothermal synthesis", "precursor": [{"name": "PuO2", "amount": "", "unit": ""}, {"name": "PhP2", "amount": "24.6", "unit": "mg"}], "solvent": [{"name": "distilled and Millipore filtered water", "amount": "300", "unit": "\u03bcL"}], "reducing agent": [{"name": "", "amount": "", "unit": ""}], "surfactant": [{"name": "", "amount": "", "unit": ""}], "pressure": "", "temperature": "180 \u00b0C", "time": "3 days", "heating rate": "", "cooling rate": ""}]
NUVXOT | Zn3(OH)[(PyC)2(HPyC)]·(DMF)(H2O)5 | C15 H25 N7 O13 Zn3 | chemical synthesis | Zn(NO3)2⋅4H2O | 190 mg | H2PzDC | 63 mg | [6 empty] | DMF, H2O |  | 24h | 100°C |  | chemical synthesis, washing | 10.1021/jp302356q |  | 2012.05 | [{"synthesis method": "chemical synthesis", "precursor": [{"name": "Zn(NO3)2\u22c54H2O", "amount": "190", "unit": "mg"}, {"name": "H2PzDC", "amount": "63", "unit": "mg"}], "solution": [{"name": "DMF", "amount": "11.5", "unit": "mL"}, {"name": "H2O", "amount": "6.5", "unit": "mL"}], "pressure": "", "temperature": "100\u00b0C", "time": "24h"}, {"synthesis method": "washing", "washing solution": "DMF", "amount": "3 \u00d7 5 mL"}]
NUVXUZ | Cu3[(Cu3O)(PyC)3(NO3)]2·(DEF)18(NMP)3(H2O)8 | C129 Cu9 H253 N35 O47 | chemical synthesis | Cu(NO3)2⋅2.5H2O | 170 mg | H2PyC | 30 mg | [6 empty] | DEF, NMP |  | 24h | 85°C |  | chemical synthesis, washing | 10.1021/jp302356q |  | 2012.05 | [{"synthesis method": "chemical synthesis", "precursor": [{"name": "Cu(NO3)2\u22c52.5H2O", "amount": "170", "unit": "mg"}, {"name": "H2PyC", "amount": "30", "unit": "mg"}], "solution": [{"name": "DEF", "amount": "7.5", "unit": "mL"}, {"name": "NMP", "amount": "7.5", "unit": "mL"}], "pressure": "", "temperature": "85\u00b0C", "time": "24h"}, {"synthesis method": "washing", "washing solution": "DEF", "amount": "3 \u00d7 5 mL"}]
NUVYAG | Zn4O(Et-PzDC)3·(DMF)16(H2O)3 | B6 C96 H190 N28 O32 Zn4 | chemical synthesis | Zn(NO3)2⋅4H2O | 150 mg | H2Et-PzDC | 50 mg | [6 empty] | DMF |  | 24h | 100°C |  | chemical synthesis, washing | 10.1021/jp302356q |  | 2012.05 | [{"synthesis method": "chemical synthesis", "precursor": [{"name": "Zn(NO3)2\u22c54H2O", "amount": "150", "unit": "mg"}, {"name": "H2Et-PzDC", "amount": "50", "unit": "mg"}], "solution": [{"name": "DMF", "amount": "15", "unit": "mL"}], "pressure": "", "temperature": "100\u00b0C", "time": "24h"}, {"synthesis method": "washing", "washing solution": "DMF", "amount": "3 \u00d7 5 mL"}]
NUVYEK | Zn4O(EDB)3·(DMF)17(H2O)7 | C99 H157 N17 O37 Zn4 | chemical synthesis | H2EDB | 230 mg | Zn(NO3)2⋅4H2O | 810 mg | [6 empty] | DEF |  | three days | 85°C |  | chemical synthesis, chemical synthesis | 10.1021/jp302356q |  | 2012.05 | [{"synthesis method": "chemical synthesis", "precursor": [{"name": "H2EDB", "amount": "4.6", "unit": "mg"}, {"name": "Zn(NO3)2\u22c54H2O", "amount": "17", "unit": "mg"}], "solution": [{"name": "DEF", "amount": "1.0", "unit": "mL"}], "pressure": "", "temperature": "85\u00b0C", "time": "overnight"}, {"synthesis method": "chemical synthesis", "precursor": [{"name": "H2EDB", "amount": "230", "unit": "mg"}, {"name": "Zn(NO3)2\u22c54H2O", "amount": "810", "unit": "mg"}], "solution": [{"name": "DEF", "amount": "75", "unit": "mL"}], "pressure": "", "temperature": "85\u00b0C", "time": "three days"}]
NUVYIO | Zn4O(BDB)3·(DMF)10(H2O)3 | C84 H100 N10 O26 Zn4 | solvothermal synthesis | H2BDB | 55 mg | Zn(NO3)2⋅4H2O | 17 mg | triethylamine | 22 μL | [6 empty] | 2 days | 85°C |  | chemical synthesis, solvothermal synthesis | 10.1021/jp302356q |  | 2012.05 | [{"synthesis method": "chemical synthesis", "precursor": [{"name": "H2BDB", "amount": "5.3", "unit": "mg"}, {"name": "Zn(NO3)2\u22c54H2O", "amount": "15", "unit": "mg"}], "solution": [{"name": "DEF", "amount": "1.0", "unit": "mL"}], "pressure": "", "temperature": "85\u00b0C", "time": "6 days"}, {"synthesis method": "solvothermal synthesis", "precursor": [{"name": "H2BDB", "amount": "55", "unit": "mg"}, {"name": "Zn(NO3)2\u22c54H2O", "amount": "17", "unit": "mg"}, {"name": "triethylamine", "amount": "22", "unit": "\u03bcL"}], "solvent": [{"name": "DMF", "amount": "20", "unit": "mL"}], "reducing agent": [{"name": "", "amount": "", "unit": ""}], "surfactant": [{"name": "", "amount": "", "unit": ""}], "pressure": "", "temperature": "85\u00b0C", "time": "2 days", "heating rate": "", "cooling rate": ""}]
CUYTIA | [Zn2(L)(SO4)2] | C17 H24 N8 O10 S2 Zn2 | solvothermal synthesis | L | 16.8 mg | ZnSO4⋅7H2O | 28.76 mg | [8 empty] | 3 days | 170 °C |  | solvothermal synthesis | 10.1021/cg100032n |  | 2010.02 | [{"synthesis method": "solvothermal synthesis", "precursor": [{"name": "L", "amount": "16.8", "unit": "mg"}, {"name": "ZnSO4\u22c57H2O", "amount": "28.76", "unit": "mg"}], "solvent": [{"name": "water", "amount": "10", "unit": "mL"}], "pressure": "", "temperature": "170 \u00b0C", "time": "3 days", "heating rate": "", "cooling rate": "10 \u00b0C\u22c5h-1"}]
CUYTOG | [Co(L)(SO4)]·1.25H2O | C17 Co1 H22.50 N8 O5.25 S1 | solvothermal synthesis | CoSO4⋅7H2O | 28.1 mg | L | 16.8 mg | [8 empty] | 3 days | 170 °C |  | solvothermal synthesis | 10.1021/cg100032n |  | 2010.02 | [{"synthesis method": "solvothermal synthesis", "precursor": [{"name": "CoSO4\u22c57H2O", "amount": "28.1", "unit": "mg"}, {"name": "L", "amount": "16.8", "unit": "mg"}], "solvent": [{"name": "water", "amount": "10", "unit": "mL"}], "pressure": "", "temperature": "170 \u00b0C", "time": "3 days", "heating rate": "", "cooling rate": "10 \u00b0C\u22c5h-1"}]
CUYTUM | [Zn2(L)(L1)2]·3.5H2O | C33 H35 N8 O11.50 Zn2 | solvothermal synthesis | ZnCO3 | 12.5 mg | H2L1 | 16.6 mg | L | 16.8 mg | [6 empty] | 3 days | 170 °C |  | solvothermal synthesis | 10.1021/cg100032n |  | 2010.02 | [{"synthesis method": "solvothermal synthesis", "precursor": [{"name": "ZnCO3", "amount": "12.5", "unit": "mg"}, {"name": "H2L1", "amount": "16.6", "unit": "mg"}, {"name": "L", "amount": "16.8", "unit": "mg"}], "solvent": [{"name": "water", "amount": "10", "unit": "mL"}], "pressure": "", "temperature": "170 \u00b0C", "time": "3 days", "heating rate": "", "cooling rate": "10 \u00b0C\u22c5h-1"}]
CUYVAU | [Co2(L)(L1)2]·2.5H2O | C33 Co2 H33 N8 O10.50 | solvothermal synthesis | CoCO3 |  | H2L1 | 16.6 mg | L | 16.8 mg | [6 empty] | 3 days | 170 °C |  | solvothermal synthesis | 10.1021/cg100032n |  | 2010.02 | [{"synthesis method": "solvothermal synthesis", "precursor": [{"name": "CoCO3", "amount": "", "unit": ""}, {"name": "H2L1", "amount": "16.6", "unit": "mg"}, {"name": "L", "amount": "16.8", "unit": "mg"}], "solvent": [{"name": "water", "amount": "10", "unit": "mL"}], "pressure": "", "temperature": "170 \u00b0C", "time": "3 days", "heating rate": "", "cooling rate": "10 \u00b0C\u22c5h-1"}]
CUYVEY | [Zn2(L)(L2)(H2L2)2] | C35 H38 N8 O17 Zn2 | solvothermal synthesis | ZnCO3 |  | H3L2 | 0.07 mmol | L | 16.8 mg | [6 empty] | 3 days | 170 °C |  | solvothermal synthesis | 10.1021/cg100032n |  | 2010.02 | [{"synthesis method": "solvothermal synthesis", "precursor": [{"name": "ZnCO3", "amount": "", "unit": ""}, {"name": "H3L2", "amount": "0.07", "unit": "mmol"}, {"name": "L", "amount": "16.8", "unit": "mg"}], "solvent": [{"name": "water", "amount": "10", "unit": "mL"}], "pressure": "", "temperature": "170 \u00b0C", "time": "3 days", "heating rate": "", "cooling rate": "10 \u00b0C\u22c5h-1"}]
CUYVIC | [Co1.5(L)(L2)] | C26 Co1.50 H23 N8 O6 | solvothermal synthesis | CoCO3 |  | H3L2 | 0.07 mmol | L | 16.8 mg | [6 empty] | 3 days | 170 °C |  | solvothermal synthesis | 10.1021/cg100032n |  | 2010.02 | [{"synthesis method": "solvothermal synthesis", "precursor": [{"name": "CoCO3", "amount": "", "unit": ""}, {"name": "H3L2", "amount": "0.07", "unit": "mmol"}, {"name": "L", "amount": "16.8", "unit": "mg"}], "solvent": [{"name": "water", "amount": "10", "unit": "mL"}], "pressure": "", "temperature": "170 \u00b0C", "time": "3 days", "heating rate": "", "cooling rate": "10 \u00b0C\u22c5h-1"}]
CUYVOI | [Zn2(L)(L3)] | C27 H30 N8 O12 Zn2 | solvothermal synthesis | ZnCO3 |  | H4L3 | 0.07 mmol | L | 16.8 mg | [6 empty] | 3 days | 170 °C |  | solvothermal synthesis | 10.1021/cg100032n |  | 2010.02 | [{"synthesis method": "solvothermal synthesis", "precursor": [{"name": "ZnCO3", "amount": "", "unit": ""}, {"name": "H4L3", "amount": "0.07", "unit": "mmol"}, {"name": "L", "amount": "16.8", "unit": "mg"}], "solvent": [{"name": "water", "amount": "10", "unit": "mL"}], "pressure": "", "temperature": "170 \u00b0C", "time": "3 days", "heating rate": "", "cooling rate": "10 \u00b0C\u22c5h-1"}]
CUYVUO | [Co(L)(H2O)2]·(H2L3)·1.5H2O | C27 Co1 H31 N8 O11.50 | solvothermal synthesis | CoCO3 |  | H4L3 | 0.07 mmol | L | 16.8 mg | [6 empty] | 3 days | 170 °C |  | solvothermal synthesis | 10.1021/cg100032n |  | 2010.02 | [{"synthesis method": "solvothermal synthesis", "precursor": [{"name": "CoCO3", "amount": "", "unit": ""}, {"name": "H4L3", "amount": "0.07", "unit": "mmol"}, {"name": "L", "amount": "16.8", "unit": "mg"}], "solvent": [{"name": "water", "amount": "10", "unit": "mL"}], "pressure": "", "temperature": "170 \u00b0C", "time": "3 days", "heating rate": "", "cooling rate": "10 \u00b0C\u22c5h-1"}]
IZEVAM | [Cu4Cl6(hmt)][Cu3(OH)(hmt)](H2O)3 | C12 Cl6 Cu7 H18 N8 O4 | solvothermal synthesis | hmt | 0.069 g | CuCl | 0.098 g | [8 empty] | 4 days | 120 °C |  | solvothermal synthesis | 10.1021/acs.cgd.6b01364 |  | 2016.11 | [{"synthesis method": "solvothermal synthesis", "precursor": [{"name": "hmt", "amount": "0.069", "unit": "g"}, {"name": "CuCl", "amount": "0.098", "unit": "g"}], "solvent": [{"name": "n-butanol", "amount": "4.0", "unit": "mL"}, {"name": "NH3\u22c5H2O", "amount": "2.0", "unit": "mL"}], "reducing agent": [], "surfactant": [], "pressure": "", "temperature": "120 \u00b0C", "time": "4 days", "heating rate": "", "cooling rate": ""}]
IZETUE | [(Cu5Cl6)2(Cu6Cl6)(hmt)4](hmt-CH3)2(H2O)2 | C19 Cl9 Cu8 H28 N12 O1 | solvothermal synthesis | hmt | 0.075 g | CuCl | 0.098 g | [8 empty] | 7-10 days | 80 °C |  | solvothermal synthesis | 10.1021/acs.cgd.6b01364 |  | 2016.11 | [{"synthesis method": "solvothermal synthesis", "precursor": [{"name": "hmt", "amount": "0.075", "unit": "g"}, {"name": "CuCl", "amount": "0.098", "unit": "g"}], "solvent": [{"name": "methanol", "amount": "4.0", "unit": "mL"}], "reducing agent": [], "surfactant": [], "pressure": "", "temperature": "80 \u00b0C", "time": "7-10 days", "heating rate": "", "cooling rate": ""}]
IZEVOA | [Cu3Cl3(hmt)](H2O) | C6 Cl3 Cu3 H14 N4 O1 | solvothermal synthesis | hmt | 0.0692 g | CuCl | 0.0961 g | [8 empty] | 7 days | 120 °C |  | solvothermal synthesis | 10.1021/acs.cgd.6b01364 |  | 2016.11 | [{"synthesis method": "solvothermal synthesis", "precursor": [{"name": "hmt", "amount": "0.0692", "unit": "g"}, {"name": "CuCl", "amount": "0.0961", "unit": "g"}], "solvent": [{"name": "n-butanol", "amount": "4.0", "unit": "mL"}, {"name": "NH3\u22c5H2O", "amount": "0.5", "unit": "mL"}], "reducing agent": [], "surfactant": [], "pressure": "", "temperature": "120 \u00b0C", "time": "7 days", "heating rate": "", "cooling rate": ""}]
IZEVEQ | [Cu5Cl4(hmt)(CN)(H2O)] | C7 Cl4 Cu5 H16 N5 O2 | solvothermal synthesis | hmt | 0.069 g | CuCl | 0.095 g | [8 empty] | 5 days | 100 °C |  | solvothermal synthesis | 10.1021/acs.cgd.6b01364 |  | 2016.11 | [{"synthesis method": "solvothermal synthesis", "precursor": [{"name": "hmt", "amount": "0.069", "unit": "g"}, {"name": "CuCl", "amount": "0.095", "unit": "g"}], "solvent": [{"name": "n-butanol", "amount": "4.0", "unit": "mL"}, {"name": "NH3\u22c5H2O", "amount": "1.0", "unit": "mL"}], "reducing agent": [], "surfactant": [], "pressure": "", "temperature": "100 \u00b0C", "time": "5 days", "heating rate": "", "cooling rate": ""}]
IZEVIU | [Cu3Cl2(hmt)(CN)(H2O)] | C7 Cl2 Cu3 H12 N5 O1 | solvothermal synthesis | hmt | 0.069 g | CuCl | 0.095 g | [8 empty] | 12 days | 100 °C |  | solvothermal synthesis | 10.1021/acs.cgd.6b01364 |  | 2016.11 | [{"synthesis method": "solvothermal synthesis", "precursor": [{"name": "hmt", "amount": "0.069", "unit": "g"}, {"name": "CuCl", "amount": "0.095", "unit": "g"}], "solvent": [{"name": "n-butanol", "amount": "4.0", "unit": "mL"}, {"name": "NH3\u22c5H2O", "amount": "0.28", "unit": "mL"}], "reducing agent": [], "surfactant": [], "pressure": "", "temperature": "100 \u00b0C", "time": "12 days", "heating rate": "", "cooling rate": ""}]
VOMSEW05 | MONT-1 | C18 H16 I3 N3 O7 Zn1 | chemical synthesis | Zn(NO3)⋅6H2O | 10 mg | H2ATIBDC | 10 mg | 4,4'-bipy | 10 mg |  |  |  |  | N,N-dimethylformamide, EtOH, and H2O |  | 0.5 h | room temperature |  | chemical synthesis, filtration, diffusion | 10.1021/ic900283t |  | 2009.04 | [{"synthesis method": "chemical synthesis", "precursor": [{"name": "Zn(NO3)\u22c56H2O", "amount": "10", "unit": "mg"}, {"name": "H2ATIBDC", "amount": "10", "unit": "mg"}, {"name": "4,4'-bipy", "amount": "10", "unit": "mg"}], "solution": [{"name": "N,N-dimethylformamide, EtOH, and H2O", "amount": "8", "unit": "mL"}], "pressure": "", "temperature": "room temperature", "time": "0.5 h"}, {"synthesis method": "filtration", "time": "", "atmosphere": "", "pressure": ""}, {"synthesis method": "diffusion", "diffusion agent": "diethyl ether", "time": "7 days"}]
VOMSEW06 | MONT-2 | C18 H16 I3 N3 O7 Zn1 | [16 empty] | sealing | 10.1021/ic900283t |  | 2009.04 | [{"synthesis method": "sealing", "time": "4 weeks", "temperature": "room temperature"}]
QUSBIQ | (Me2NH2)2[Cd(p-BDC)2]·Me2NH | C22 Cd1 H31 N3 O8 | solvothermal synthesis | Cd(NO3)2⋅4H2O | 0.5 mmol | p-H2BDC | 1 mmol | LiNO3 | 0.5 mmol | [6 empty] | 2 days | 160°C |  | solvothermal synthesis, washing | 10.1021/cg9007476 |  | 2009.11 | [{"synthesis method": "solvothermal synthesis", "precursor": [{"name": "Cd(NO3)2\u22c54H2O", "amount": "0.5", "unit": "mmol"}, {"name": "p-H2BDC", "amount": "1", "unit": "mmol"}, {"name": "LiNO3", "amount": "0.5", "unit": "mmol"}], "solvent": [{"name": "DMAC and CH3OH", "amount": "10", "unit": "mL"}], "reducing agent": [{"name": "", "amount": "", "unit": ""}], "surfactant": [{"name": "", "amount": "", "unit": ""}], "pressure": "", "temperature": "160\u00b0C", "time": "2 days", "heating rate": "4 hours", "cooling rate": "2 days"}, {"synthesis method": "washing", "washing solution": "DMF and CH3OH", "amount": ""}]
QUSBEM | (Me2NH2)[CdLi(m-BDC)2] | C18 Cd1 H16 Li1 N1 O8 | solvothermal synthesis | Cd(NO3)2⋅4H2O | 0.5 mmol | m-H2BDC | 1 mmol | LiNO3 | 0.5 mmol | [6 empty] | 2 days | 160°C |  | solvothermal synthesis, washing | 10.1021/cg9007476 |  | 2009.11 | [{"synthesis method": "solvothermal synthesis", "precursor": [{"name": "Cd(NO3)2\u22c54H2O", "amount": "0.5", "unit": "mmol"}, {"name": "m-H2BDC", "amount": "1", "unit": "mmol"}, {"name": "LiNO3", "amount": "0.5", "unit": "mmol"}], "solvent": [{"name": "DMF and methanol", "amount": "10", "unit": "mL"}], "reducing agent": [{"name": "", "amount": "", "unit": ""}], "surfactant": [{"name": "", "amount": "", "unit": ""}], "pressure": "", "temperature": "160\u00b0C", "time": "2 days", "heating rate": "4 hours", "cooling rate": "2 days"}, {"synthesis method": "washing", "washing solution": "DMF and CH3OH", "amount": ""}]
QUSBUC | (Me2NH2)[Cd(OH-m-HBDC)(OH-m-BDC)]·DMF·CH3OH | C22 Cd1 H30 N2 O13 | solvothermal synthesis | Cd(OAC)2⋅2H2O | 0.5 mmol | OH-m-H2BDC | 1 mmol | LiNO3 | 0.5 mmol | [6 empty] | 2 days | 160°C |  | solvothermal synthesis, washing | 10.1021/cg9007476 |  | 2009.11 | [{"synthesis method": "solvothermal synthesis", "precursor": [{"name": "Cd(OAC)2\u22c52H2O", "amount": "0.5", "unit": "mmol"}, {"name": "OH-m-H2BDC", "amount": "1", "unit": "mmol"}, {"name": "LiNO3", "amount": "0.5", "unit": "mmol"}], "solvent": [{"name": "DMF and methanol", "amount": "10", "unit": "mL"}], "reducing agent": [{"name": "", "amount": "", "unit": ""}], "surfactant": [{"name": "", "amount": "", "unit": ""}], "pressure": "", "temperature": "160\u00b0C", "time": "2 days", "heating rate": "4 hours", "cooling rate": "2 days"}, {"synthesis method": "washing", "washing solution": "DMF and CH3OH", "amount": ""}]
QUSCAJ | [Cd1.5Li(5-But-m-BDC)2(DMF)2] | C30 Cd1.5 H38 Li1 N2 O10 | solvothermal synthesis | Cd(NO3)2⋅4H2O | 0.5 mmol | 5-But-m-H2BDC | 1 mmol | LiNO3 | 0.5 mmol | [6 empty] | 2 days | 160°C |  | solvothermal synthesis, washing | 10.1021/cg9007476 |  | 2009.11 | [{"synthesis method": "solvothermal synthesis", "precursor": [{"name": "Cd(NO3)2\u22c54H2O", "amount": "0.5", "unit": "mmol"}, {"name": "5-But-m-H2BDC", "amount": "1", "unit": "mmol"}, {"name": "LiNO3", "amount": "0.5", "unit": "mmol"}], "solvent": [{"name": "DMF", "amount": "10", "unit": "mL"}], "reducing agent": [{"name": "", "amount": "", "unit": ""}], "surfactant": [{"name": "", "amount": "", "unit": ""}], "pressure": "", "temperature": "160\u00b0C", "time": "2 days", "heating rate": "4 hours", "cooling rate": "2 days"}, {"synthesis method": "washing", "washing solution": "DMF and CH3OH", "amount": ""}]
QUSCEN | (Me2NH2)[CdLi(OBA)2] | C30 Cd1 H24 Li1 N1 O10 | solvothermal synthesis | Cd(NO3)2⋅4H2O | 0.5 mmol | H2OBA | 1 mmol | LiNO3 | 0.5 mmol | [6 empty] | 2 days | 160°C |  | solvothermal synthesis, washing | 10.1021/cg9007476 |  | 2009.11 | [{"synthesis method": "solvothermal synthesis", "precursor": [{"name": "Cd(NO3)2\u22c54H2O", "amount": "0.5", "unit": "mmol"}, {"name": "H2OBA", "amount": "1", "unit": "mmol"}, {"name": "LiNO3", "amount": "0.5", "unit": "mmol"}], "solvent": [{"name": "DMF and methanol", "amount": "10", "unit": "mL"}], "reducing agent": [{"name": "", "amount": "", "unit": ""}], "surfactant": [{"name": "", "amount": "", "unit": ""}], "pressure": "", "temperature": "160\u00b0C", "time": "2 days", "heating rate": "4 hours", "cooling rate": "2 days"}, {"synthesis method": "washing", "washing solution": "DMF and CH3OH", "amount": ""}]
QUSCIR | (Me2NH2)[CdLi(SDBA)2]·DMF·CH3OH | C34 Cd1 H35 Li1 N2 O14 S2 | solvothermal synthesis | Cd(NO3)2⋅4H2O | 0.5 mmol | H2SDBA | 1 mmol | LiNO3 | 0.5 mmol | [6 empty] | 2 days | 160°C |  | solvothermal synthesis, washing | 10.1021/cg9007476 |  | 2009.11 | [{"synthesis method": "solvothermal synthesis", "precursor": [{"name": "Cd(NO3)2\u22c54H2O", "amount": "0.5", "unit": "mmol"}, {"name": "H2SDBA", "amount": "1", "unit": "mmol"}, {"name": "LiNO3", "amount": "0.5", "unit": "mmol"}], "solvent": [{"name": "DMF and methanol", "amount": "10", "unit": "mL"}], "reducing agent": [{"name": "", "amount": "", "unit": ""}], "surfactant": [{"name": "", "amount": "", "unit": ""}], "pressure": "", "temperature": "160\u00b0C", "time": "2 days", "heating rate": "4 hours", "cooling rate": "2 days"}, {"synthesis method": "washing", "washing solution": "DMF and CH3OH", "amount": ""}]
QUSCOX | (Me2NH2)[Cd3(H2O)3(μ3 -OH)(SDBA)3] | C44 Cd3 H39 N1 O22 S3 | solvothermal synthesis | Cd(NO3)2⋅4H2O | 0.5 mmol | H2SDBA | 1 mmol | NH4NO3 | 0.5 mmol | [6 empty] | 2 days | 160°C |  | solvothermal synthesis, washing | 10.1021/cg9007476 |  | 2009.11 | [{"synthesis method": "solvothermal synthesis", "precursor": [{"name": "Cd(NO3)2\u22c54H2O", "amount": "0.5", "unit": "mmol"}, {"name": "H2SDBA", "amount": "1", "unit": "mmol"}, {"name": "NH4NO3", "amount": "0.5", "unit": "mmol"}], "solvent": [{"name": "DMF and methanol", "amount": "10", "unit": "mL"}], "reducing agent": [{"name": "", "amount": "", "unit": ""}], "surfactant": [{"name": "", "amount": "", "unit": ""}], "pressure": "", "temperature": "160\u00b0C", "time": "2 days", "heating rate": "4 hours", "cooling rate": "2 days"}, {"synthesis method": "washing", "washing solution": "DMF and CH3OH", "amount": ""}]
GESNEY | [La 2 (L 1 ) 2 (phen) 4 (H 2 O)]·4.5H 2 O | C60 H51 La2 N8 O17.5 P2 S2 | solvothermal synthesis | La(NO3)3⋅6H2O | 0.4 mmol | H3L1 | 0.4 mmol | phen | 0.45 mmol | [6 empty] | 4 days | 150°C | 5.0 | solvothermal synthesis, pH adjustment | 10.1021/ic0613255 |  | 2006.11 | [{"synthesis method": "solvothermal synthesis", "precursor": [{"name": "La(NO3)3\u22c56H2O", "amount": "0.4", "unit": "mmol"}, {"name": "H3L1", "amount": "0.4", "unit": "mmol"}, {"name": "phen", "amount": "0.45", "unit": "mmol"}], "solvent": [{"name": "distilled water", "amount": "10", "unit": "mL"}], "reducing agent": [{"name": "", "amount": "", "unit": ""}], "surfactant": [{"name": "", "amount": "", "unit": ""}], "pressure": "", "temperature": "150\u00b0C", "time": "4 days", "heating rate": "", "cooling rate": ""}, {"synthesis method": "pH adjustment", "pH": "5.0", "modulator": "1 M NaOH solution"}]
GESMOH | [Nd 2 (L 1 ) 2 (phen) 2 (H 2 O) 5 ]·3H 2 O | C36 H40 N4 Nd2 O20 P2 S2 | solvothermal synthesis | NdCl3⋅6H2O | 0.4 mmol | H3L1 | 0.4 mmol | phen | 0.4 mmol | [6 empty] | 4 days | 150°C | 4.0 | solvothermal synthesis, pH adjustment | 10.1021/ic0613255 |  | 2006.11 | [{"synthesis method": "solvothermal synthesis", "precursor": [{"name": "NdCl3\u22c56H2O", "amount": "0.4", "unit": "mmol"}, {"name": "H3L1", "amount": "0.4", "unit": "mmol"}, {"name": "phen", "amount": "0.4", "unit": "mmol"}], "solvent": [{"name": "distilled water", "amount": "10", "unit": "mL"}], "reducing agent": [{"name": "", "amount": "", "unit": ""}], "surfactant": [{"name": "", "amount": "", "unit": ""}], "pressure": "", "temperature": "150\u00b0C", "time": "4 days", "heating rate": "", "cooling rate": ""}, {"synthesis method": "pH adjustment", "pH": "4.0", "modulator": "1 M NaOH solution"}]
GESMUN | [Eu 2 (L 1 ) 2 (phen) 2 (H 2 O) 5 ]·3H 2 O | C36 Eu2 H40 N4 O20 P2 S2 | solvothermal synthesis | EuCl3⋅6H2O | 0.4 mmol | H3L1 | 0.4 mmol | phen | 0.4 mmol | [6 empty] | 4 days | 150°C | 4.0 | solvothermal synthesis, pH adjustment | 10.1021/ic0613255 |  | 2006.11 | [{"synthesis method": "solvothermal synthesis", "precursor": [{"name": "EuCl3\u22c56H2O", "amount": "0.4", "unit": "mmol"}, {"name": "H3L1", "amount": "0.4", "unit": "mmol"}, {"name": "phen", "amount": "0.4", "unit": "mmol"}], "solvent": [{"name": "distilled water", "amount": "10", "unit": "mL"}], "reducing agent": [{"name": "", "amount": "", "unit": ""}], "surfactant": [{"name": "", "amount": "", "unit": ""}], "pressure": "", "temperature": "150\u00b0C", "time": "4 days", "heating rate": "", "cooling rate": ""}, {"synthesis method": "pH adjustment", "pH": "4.0", "modulator": "1 M NaOH solution"}]
GESNAU | [Er 2 (L 1 ) 2 (phen) 2 (H 2 O) 5 ]·3H 2 O | C36 Er2 H40 N4 O20 P2 S2 | solvothermal synthesis | ErCl3⋅6H2O | 0.4 mmol | H3L1 | 0.4 mmol | phen | 0.4 mmol | [6 empty] | 4 days | 150°C | 4.0 | solvothermal synthesis, pH adjustment | 10.1021/ic0613255 |  | 2006.11 | [{"synthesis method": "solvothermal synthesis", "precursor": [{"name": "ErCl3\u22c56H2O", "amount": "0.4", "unit": "mmol"}, {"name": "H3L1", "amount": "0.4", "unit": "mmol"}, {"name": "phen", "amount": "0.4", "unit": "mmol"}], "solvent": [{"name": "distilled water", "amount": "10", "unit": "mL"}], "reducing agent": [{"name": "", "amount": "", "unit": ""}], "surfactant": [{"name": "", "amount": "", "unit": ""}], "pressure": "", "temperature": "150\u00b0C", "time": "4 days", "heating rate": "", "cooling rate": ""}, {"synthesis method": "pH adjustment", "pH": "4.0", "modulator": "1 M NaOH solution"}]
GESNIC | [La 2 (HL 1 )(H 2 L 2 ) 2 (H 2 O) 4 ]·8H 2 O | C18 H57 La2 N4 O30 P5 S1 | solvothermal synthesis | LaCl3⋅6H2O | 0.45 mmol | H3L1 | 0.45 mmol | H4L2 | 0.4 mmol | [6 empty] | 3 days | 150°C | 3.5 | solvothermal synthesis, pH adjustment | 10.1021/ic0613255 |  | 2006.11 | [{"synthesis method": "solvothermal synthesis", "precursor": [{"name": "LaCl3\u22c56H2O", "amount": "0.45", "unit": "mmol"}, {"name": "H3L1", "amount": "0.45", "unit": "mmol"}, {"name": "H4L2", "amount": "0.4", "unit": "mmol"}], "solvent": [{"name": "distilled water", "amount": "10", "unit": "mL"}], "reducing agent": [{"name": "", "amount": "", "unit": ""}], "surfactant": [{"name": "", "amount": "", "unit": ""}], "pressure": "", "temperature": "150\u00b0C", "time": "3 days", "heating rate": "", "cooling rate": ""}, {"synthesis method": "pH adjustment", "pH": "3.5", "modulator": "1 M NaOH solution"}]
GESNOI | [Nd 2 (HL 1 )(H 2 L 2 ) 2 (H 2 O) 4 ]·8H 2 O | C18 H57 N4 Nd2 O30 P5 S1 | solvothermal synthesis | NdCl3⋅6H2O | 0.45 mmol | H3L1 | 0.45 mmol | H4L2 | 0.4 mmol | [6 empty] | 3 days | 150°C | 3.5 | solvothermal synthesis, pH adjustment | 10.1021/ic0613255 |  | 2006.11 | [{"synthesis method": "solvothermal synthesis", "precursor": [{"name": "NdCl3\u22c56H2O", "amount": "0.45", "unit": "mmol"}, {"name": "H3L1", "amount": "0.45", "unit": "mmol"}, {"name": "H4L2", "amount": "0.4", "unit": "mmol"}], "solvent": [{"name": "distilled water", "amount": "10", "unit": "mL"}], "reducing agent": [{"name": "", "amount": "", "unit": ""}], "surfactant": [{"name": "", "amount": "", "unit": ""}], "pressure": "", "temperature": "150\u00b0C", "time": "3 days", "heating rate": "", "cooling rate": ""}, {"synthesis method": "pH adjustment", "pH": "3.5", "modulator": "1 M NaOH solution"}]
GIRLID | {[Zn(1,4-phda)(dpa)]·H2O}∞ | C20 H19 N3 O5 Zn1 | solvothermal synthesis | Zn(NO3)2⋅6H2O | 110 mg | 1,4-phenylenediacetic acid | 72 mg | dpa | 127 mg | [6 empty] | 48 h | 120 °C |  | solvothermal synthesis | 10.1021/cg070599f |  | 2007.10 | [{"synthesis method": "solvothermal synthesis", "precursor": [{"name": "Zn(NO3)2\u22c56H2O", "amount": "110", "unit": "mg"}, {"name": "1,4-phenylenediacetic acid", "amount": "72", "unit": "mg"}, {"name": "dpa", "amount": "127", "unit": "mg"}], "solvent": [{"name": "distilled H2O", "amount": "10", "unit": "mL"}], "pressure": "", "temperature": "120 \u00b0C", "time": "48 h", "heating rate": "", "cooling rate": "gradually cooled to 25 \u00b0C"}]
GIRLOJ | {[Zn2(1,2-phda)2(dpa)2]·2H2O}∞ | C40 H38 N6 O10 Zn2 | solvothermal synthesis | Zn(NO3)2⋅6H2O | 110 mg | 1,2-phenylenediacetic acid | 72 mg | dpa | 127 mg | [6 empty] | 48 h | 120 °C |  | solvothermal synthesis | 10.1021/cg070599f |  | 2007.10 | [{"synthesis method": "solvothermal synthesis", "precursor": [{"name": "Zn(NO3)2\u22c56H2O", "amount": "110", "unit": "mg"}, {"name": "1,2-phenylenediacetic acid", "amount": "72", "unit": "mg"}, {"name": "dpa", "amount": "127", "unit": "mg"}], "solvent": [{"name": "distilled H2O", "amount": "10", "unit": "mL"}], "pressure": "", "temperature": "120 \u00b0C", "time": "48 h", "heating rate": "", "cooling rate": "gradually cooled to 25 \u00b0C"}]
GIRLUP | [Zn(1,3-phda)(dpa)]∞ | C20 H17 N3 O4 Zn1 | solvothermal synthesis | Zn(NO3)2⋅6H2O | 110 mg | 1,3-phenylenediacetic acid | 72 mg | dpa | 127 mg | [6 empty] | 48 h | 120 °C |  | solvothermal synthesis | 10.1021/cg070599f |  | 2007.10 | [{"synthesis method": "solvothermal synthesis", "precursor": [{"name": "Zn(NO3)2\u22c56H2O", "amount": "110", "unit": "mg"}, {"name": "1,3-phenylenediacetic acid", "amount": "72", "unit": "mg"}, {"name": "dpa", "amount": "127", "unit": "mg"}], "solvent": [{"name": "distilled H2O", "amount": "10", "unit": "mL"}], "pressure": "", "temperature": "120 \u00b0C", "time": "48 h", "heating rate": "", "cooling rate": "gradually cooled to 25 \u00b0C"}]
ROFGOL | {[Eu(L)(H2O)2]·DMF} n | C15 Eu1 H10 N1 O10 | solvothermal synthesis | europium nitrate hexahydrate | 22 mg | H3L | 10 mg | [8 empty] | 72 h | 100°C |  | solvothermal synthesis | 10.1021/acs.inorgchem.9b00562 |  | 2019.04 | [{"synthesis method": "solvothermal synthesis", "precursor": [{"name": "europium nitrate hexahydrate", "amount": "22", "unit": "mg"}, {"name": "H3L", "amount": "10", "unit": "mg"}], "solvent": [{"name": "deionized water", "amount": "1", "unit": "mL"}, {"name": "dimethylformamide (DMF)", "amount": "2.5", "unit": "mL"}], "reducing agent": [{"name": "", "amount": "", "unit": ""}], "surfactant": [{"name": "", "amount": "", "unit": ""}], "pressure": "", "temperature": "100\u00b0C", "time": "72 h", "heating rate": "", "cooling rate": "2\u00b0C/h"}]
PAMRUS | 1-(4-Cyano-phenyl)-piperidine-4-carboxylic Acid Ethyl Ester | C15 H18 N2 O2 | chemical synthesis | Ethyl isonipecotate | 2 mL | K2CO3 | 1.9 g | 4-fluoro-benzonitrile | 1.6 g |  |  |  |  | DMF |  | 24 h | 80 °C |  | chemical synthesis, filtration, washing | 10.1021/cg201028e |  | 2011.10 | [{"synthesis method": "chemical synthesis", "precursor": [{"name": "Ethyl isonipecotate", "amount": "2", "unit": "mL"}, {"name": "K2CO3", "amount": "1.9", "unit": "g"}, {"name": "4-fluoro-benzonitrile", "amount": "1.6", "unit": "g"}], "solution": [{"name": "DMF", "amount": "10", "unit": "mL"}], "pressure": "", "temperature": "80 \u00b0C", "time": "24 h"}, {"synthesis method": "filtration", "time": "", "atmosphere": "", "pressure": ""}, {"synthesis method": "washing", "washing solution": "distilled water", "amount": ""}]
PAMSAZ | {Cd1.33L(Cl)0.67(H2O)0.67}n | C13 Cd1.33 Cl0.67 H13.67 N5 O2.67 | solvothermal synthesis | L1 | 0.04 g | NaN3 | 0.02 g | CdCl2⋅xH2O | 0.06 g |  |  |  |  | water | autogenous | 3 days | 180 °C |  | solvothermal synthesis, washing | 10.1021/cg201028e |  | 2011.10 | [{"synthesis method": "solvothermal synthesis", "precursor": [{"name": "L1", "amount": "0.04", "unit": "g"}, {"name": "NaN3", "amount": "0.02", "unit": "g"}, {"name": "CdCl2\u22c5xH2O", "amount": "0.06", "unit": "g"}], "solution": [{"name": "water", "amount": "3", "unit": "mL"}], "pressure": "autogenous", "temperature": "180 \u00b0C", "time": "3 days"}, {"synthesis method": "washing", "washing solution": "water", "amount": ""}]
PAMSED | {Cd1.33L(Br)0.67(H2O)0.67}n | Br0.67 C13 Cd1.33 H13.67 N5 O2.67 | solvothermal synthesis | L1 | 0.04 g | NaN3 | 0.02 g | CdBr2⋅4H2O | 0.11 g |  |  |  |  | water | autogenous | 3 days | 180 °C |  | solvothermal synthesis, washing | 10.1021/cg201028e |  | 2011.10 | [{"synthesis method": "solvothermal synthesis", "precursor": [{"name": "L1", "amount": "0.04", "unit": "g"}, {"name": "NaN3", "amount": "0.02", "unit": "g"}, {"name": "CdBr2\u22c54H2O", "amount": "0.11", "unit": "g"}], "solution": [{"name": "water", "amount": "3", "unit": "mL"}], "pressure": "autogenous", "temperature": "180 \u00b0C", "time": "3 days"}, {"synthesis method": "washing", "washing solution": "water", "amount": ""}]
PAMSIH | {Cd1.33L(I)0.67(H2O)0.67}n | C13 Cd1.33 H13.67 I0.67 N5 O2.67 | solvothermal synthesis | L1 | 0.04 g | NaN3 | 0.02 g | CdI2 | 0.12 g |  |  |  |  | water | autogenous | 3 days | 180 °C |  | solvothermal synthesis, washing | 10.1021/cg201028e |  | 2011.10 | [{"synthesis method": "solvothermal synthesis", "precursor": [{"name": "L1", "amount": "0.04", "unit": "g"}, {"name": "NaN3", "amount": "0.02", "unit": "g"}, {"name": "CdI2", "amount": "0.12", "unit": "g"}], "solution": [{"name": "water", "amount": "3", "unit": "mL"}], "pressure": "autogenous", "temperature": "180 \u00b0C", "time": "3 days"}, {"synthesis method": "washing", "washing solution": "water", "amount": ""}]
ECUMIA | [Li2(S3PCH2Ph)(THF)(TMEDA)]2 | C34 H62 Li4 N4 O2 P2 S6 | chemical synthesis | PhCH2P(O)(OEt)2 | 3.15 mL | LiAlH4 | 0.42 g | n BuLi | 6.0 mL | N,N,N',N'-tetramethylethylenediamine | 2.3 mL | S8 | 0.720 g | toluene, Na2SO4, toluene, MgSO4, hexanes |  | 16 h | 0 °C |  | chemical synthesis, filtration, washing | 10.1021/ic301504p |  | 2012.10 | [{"synthesis method": "chemical synthesis", "precursor": [{"name": "PhCH2P(O)(OEt)2", "amount": "3.15", "unit": "mL"}, {"name": "LiAlH4", "amount": "0.42", "unit": "g"}, {"name": "n BuLi", "amount": "6.0", "unit": "mL"}, {"name": "N,N,N',N'-tetramethylethylenediamine", "amount": "2.3", "unit": "mL"}, {"name": "S8", "amount": "0.720", "unit": "g"}], "solution": [{"name": "toluene", "amount": "15", "unit": "mL"}, {"name": "Na2SO4", "amount": "15", "unit": "mL"}, {"name": "toluene", "amount": "2 \u00d7 4.0", "unit": "mL"}, {"name": "MgSO4", "amount": "", "unit": ""}, {"name": "hexanes", "amount": "6.0", "unit": "mL"}], "pressure": "", "temperature": "0 \u00b0C", "time": "16 h"}, {"synthesis method": "filtration", "time": "", "atmosphere": "", "pressure": ""}, {"synthesis method": "washing", "washing solution": "toluene", "amount": "2 \u00d7 4.0 mL"}]
ECUMOG | [(PhCH2P(S2))2Li2(THF)4] | C30 H46 Li2 O4 P2 S4 | chemical synthesis | PhCH2P(O)(OEt)2 | 3.15 mL | LiAlH4 | 0.42 g | n BuLi | 6.0 mL | N,N,N',N'-tetramethylethylenediamine | 2.3 mL | S8 | 0.720 g | toluene, Na2SO4, toluene, MgSO4, hexanes |  | 16 h | 0 °C |  | chemical synthesis, filtration, washing | 10.1021/ic301504p |  | 2012.10 | [{"synthesis method": "chemical synthesis", "precursor": [{"name": "PhCH2P(O)(OEt)2", "amount": "3.15", "unit": "mL"}, {"name": "LiAlH4", "amount": "0.42", "unit": "g"}, {"name": "n BuLi", "amount": "6.0", "unit": "mL"}, {"name": "N,N,N',N'-tetramethylethylenediamine", "amount": "2.3", "unit": "mL"}, {"name": "S8", "amount": "0.720", "unit": "g"}], "solution": [{"name": "toluene", "amount": "15", "unit": "mL"}, {"name": "Na2SO4", "amount": "15", "unit": "mL"}, {"name": "toluene", "amount": "2 \u00d7 4.0", "unit": "mL"}, {"name": "MgSO4", "amount": "", "unit": ""}, {"name": "hexanes", "amount": "6.0", "unit": "mL"}], "pressure": "", "temperature": "0 \u00b0C", "time": "16 h"}, {"synthesis method": "filtration", "time": "", "atmosphere": "", "pressure": ""}, {"synthesis method": "washing", "washing solution": "toluene", "amount": "2 \u00d7 4.0 mL"}]
ECUMUM | [Li4(S3P n Pr)2(TMEDA)3]∞ | C24 H62 Li4 N6 P2 S6 | chemical synthesis | n PrP(O)(OEt)2 | 0.88 mL | LiAlH4 | 0.28 g | TMEDA | 1.5 mL | n BuLi | 4.0 mL | S8 | 0.480 g | toluene, Na2SO4, toluene, MgSO4, hexanes |  | 16 h | 0 °C |  | chemical synthesis, filtration, washing | 10.1021/ic301504p |  | 2012.10 | [{"synthesis method": "chemical synthesis", "precursor": [{"name": "n PrP(O)(OEt)2", "amount": "0.88", "unit": "mL"}, {"name": "LiAlH4", "amount": "0.28", "unit": "g"}, {"name": "TMEDA", "amount": "1.5", "unit": "mL"}, {"name": "n BuLi", "amount": "4.0", "unit": "mL"}, {"name": "S8", "amount": "0.480", "unit": "g"}], "solution": [{"name": "toluene", "amount": "15", "unit": "mL"}, {"name": "Na2SO4", "amount": "10", "unit": "mL"}, {"name": "toluene", "amount": "2 \u00d7 3.0", "unit": "mL"}, {"name": "MgSO4", "amount": "", "unit": ""}, {"name": "hexanes", "amount": "4.0", "unit": "mL"}], "pressure": "", "temperature": "0 \u00b0C", "time": "16 h"}, {"synthesis method": "filtration", "time": "", "atmosphere": "", "pressure": ""}, {"synthesis method": "washing", "washing solution": "toluene", "amount": "2 \u00d7 3.0 mL"}]
ECUNAT | [Mg(S3PCH2Ph)(TMEDA)]2 | C26 H46 Mg2 N4 P2 S6 | chemical synthesis | PhCH2PH2 | 2.5 mmol | n Bu2Mg | 2.5 mL | TMEDA | 0.60 mL | S8 | 0.255 g |  |  | toluene, heptane |  | 16 h | 0 °C |  | chemical synthesis, filtration | 10.1021/ic301504p |  | 2012.10 | [{"synthesis method": "chemical synthesis", "precursor": [{"name": "PhCH2PH2", "amount": "2.5", "unit": "mmol"}, {"name": "n Bu2Mg", "amount": "2.5", "unit": "mL"}, {"name": "TMEDA", "amount": "0.60", "unit": "mL"}, {"name": "S8", "amount": "0.255", "unit": "g"}], "solution": [{"name": "toluene", "amount": "~10", "unit": "mL"}, {"name": "heptane", "amount": "2.5", "unit": "mL"}], "pressure": "", "temperature": "0 \u00b0C", "time": "16 h"}, {"synthesis method": "filtration", "time": "", "atmosphere": "", "pressure": ""}]
ECUNEX | [Mg(Se3P n Pr)(TMEDA)]2 | C18 H46 Mg2 N4 P2 Se6 | chemical synthesis | n PrPH2 | 2.5 mmol | n Bu2Mg | 2.5 mL | TMEDA | 0.75 mL | Se | 0.592 g |  |  | toluene, heptane |  | 16 h | 0 °C |  | chemical synthesis, filtration | 10.1021/ic301504p |  | 2012.10 | [{"synthesis method": "chemical synthesis", "precursor": [{"name": "n PrPH2", "amount": "2.5", "unit": "mmol"}, {"name": "n Bu2Mg", "amount": "2.5", "unit": "mL"}, {"name": "TMEDA", "amount": "0.75", "unit": "mL"}, {"name": "Se", "amount": "0.592", "unit": "g"}], "solution": [{"name": "toluene", "amount": "~10", "unit": "mL"}, {"name": "heptane", "amount": "2.5", "unit": "mL"}], "pressure": "", "temperature": "0 \u00b0C", "time": "16 h"}, {"synthesis method": "filtration", "time": "", "atmosphere": "", "pressure": ""}]
OWUPIG | K2[Tb(H2O)4(Pt(CN)4)2]Au(CN)2 | Au1 C10 H12 K2 N10 O6 Pt2 Tb1 | chemical synthesis | Tb(CF3SO3)3 | 1 mL | K2[Pt(CN)4] | 1 mL | KAu(CN)2 | 1 mL |  |  |  |  | H2O:CH3CN |  | one week |  |  | chemical synthesis | 10.1021/ic101836a |  | 2011.02 | [{"synthesis method": "chemical synthesis", "precursor": [{"name": "Tb(CF3SO3)3", "amount": "1", "unit": "mL"}, {"name": "K2[Pt(CN)4]", "amount": "1", "unit": "mL"}, {"name": "KAu(CN)2", "amount": "1", "unit": "mL"}], "solution": [{"name": "H2O:CH3CN", "amount": "1:4", "unit": ""}], "pressure": "", "temperature": "", "time": "one week"}]
OWUPOM | [Tb(C10N2H8)(H2O)4(Pt(CN)4)(Au(CN)2)]·1.5C10N2H8 | Au1 C31 H32 N11 O6 Pt1 Tb1 | chemical synthesis | Tb(CF3SO3)3 | 1 mL | K2[Pt(CN)4] | 1 mL | KAu(CN)2 | 1 mL | 2,2'-bipyridine | 1.5 mL |  |  | EtOH:H2O |  | several days |  |  | chemical synthesis | 10.1021/ic101836a |  | 2011.02 | [{"synthesis method": "chemical synthesis", "precursor": [{"name": "Tb(CF3SO3)3", "amount": "1", "unit": "mL"}, {"name": "K2[Pt(CN)4]", "amount": "1", "unit": "mL"}, {"name": "KAu(CN)2", "amount": "1", "unit": "mL"}, {"name": "2,2'-bipyridine", "amount": "1.5", "unit": "mL"}], "solution": [{"name": "EtOH:H2O", "amount": "1:9", "unit": ""}], "pressure": "", "temperature": "", "time": "several days"}]
QIVRUJ | [Mn(TPA)(μ4-C4(CN)8)0.5]·ClO4 | C24 Cl1 H18 Mn1 N8 O4 | chemical synthesis | Mn(TPA)(CH3CN)2(ClO4)2 | 60.0 mg | KTCNE | 16.0 mg | [6 empty] | CH2Cl2, CH3CN |  | 30 min | room temperature |  | chemical synthesis, filtration | 10.1021/ic700590c |  | 2007.10 | [{"synthesis method": "chemical synthesis", "precursor": [{"name": "Mn(TPA)(CH3CN)2(ClO4)2", "amount": "60.0", "unit": "mg"}, {"name": "KTCNE", "amount": "16.0", "unit": "mg"}], "solution": [{"name": "CH2Cl2", "amount": "10", "unit": "mL"}, {"name": "CH3CN", "amount": "4", "unit": "mL"}], "pressure": "", "temperature": "room temperature", "time": "30 min"}, {"synthesis method": "filtration", "time": "", "atmosphere": "", "pressure": ""}]
TABRAQ | [PhSO 2 CHCNNa·THF] | C12 H14 N1 Na1 O3 S1 | chemical synthesis | PhSO2CH2CN | 0.36 g | BuNa | 0.16 g | [6 empty] | THF |  | 12 h | -78 °C to ambient temperature |  | chemical synthesis, filtration, drying | 10.1021/ic026194w |  | 2003.03 | [{"synthesis method": "chemical synthesis", "precursor": [{"name": "PhSO2CH2CN", "amount": "0.36", "unit": "g"}, {"name": "BuNa", "amount": "0.16", "unit": "g"}], "solution": [{"name": "THF", "amount": "20", "unit": "mL"}], "pressure": "", "temperature": "-78 \u00b0C to ambient temperature", "time": "12 h"}, {"synthesis method": "filtration", "time": "", "atmosphere": "", "pressure": ""}, {"synthesis method": "drying", "pressure": "vacuum", "temperature": "", "atmosphere": "", "time": ""}]
TABREU | [MeSO 2 CHCNLi·TMEDA] | C9 H20 Li1 N3 O2 S1 | chemical synthesis | MeSO2CH2CN | 0.12 g | BuLi | 1.6 M | [6 empty] | TMEDA, THF |  |  | -20 °C to room temperature |  | chemical synthesis | 10.1021/ic026194w |  | 2003.03 | [{"synthesis method": "chemical synthesis", "precursor": [{"name": "MeSO2CH2CN", "amount": "0.12", "unit": "g"}, {"name": "BuLi", "amount": "1.6", "unit": "M"}], "solution": [{"name": "TMEDA", "amount": "5", "unit": "mL"}, {"name": "THF", "amount": "2", "unit": "mL"}], "pressure": "", "temperature": "-20 \u00b0C to room temperature", "time": ""}]
HAWWEJ | [Yb(TDC)2(e-urea)]·(choline) | C20 H10 N3 O11 S2 Yb1 | chemical synthesis | Yb(NO3)3⋅6H2O | 0.2 mmol | H2TDC | 0.5 mmol | 1,4-diazabicyclo[2.2.2]octane | 0.5 mmol | choline chloride | 4 mmol | ethyleneurea hemihydrate | 8 mmol |  |  | 14 days | 120°C |  | chemical synthesis, washing | 10.1021/ic201986m |  | 2011.12 | [{"synthesis method": "chemical synthesis", "precursor": [{"name": "Yb(NO3)3\u22c56H2O", "amount": "0.2", "unit": "mmol"}, {"name": "H2TDC", "amount": "0.5", "unit": "mmol"}, {"name": "1,4-diazabicyclo[2.2.2]octane", "amount": "0.5", "unit": "mmol"}, {"name": "choline chloride", "amount": "4", "unit": "mmol"}, {"name": "ethyleneurea hemihydrate", "amount": "8", "unit": "mmol"}], "solution": [{"name": "", "amount": "", "unit": ""}], "pressure": "", "temperature": "120\u00b0C", "time": "14 days"}, {"synthesis method": "washing", "washing solution": "ethanol", "amount": ""}]
HAWWIN | [Nd2(TDC)3(e-urea)4]·3(e-urea) | C39 H48 N14 Nd2 O19 S3 | chemical synthesis | Nb(NO3)3⋅6H2O | 0.2 mmol | H2TDC | 0.3 mmol | 1,4-diazabicyclo[2.2.2]octane | 0.5 mmol | choline chloride | 4 mmol | ethyleneurea hemihydrate | 8 mmol |  |  | 8 days | 120°C |  | chemical synthesis, washing | 10.1021/ic201986m |  | 2011.12 | [{"synthesis method": "chemical synthesis", "precursor": [{"name": "Nb(NO3)3\u22c56H2O", "amount": "0.2", "unit": "mmol"}, {"name": "H2TDC", "amount": "0.3", "unit": "mmol"}, {"name": "1,4-diazabicyclo[2.2.2]octane", "amount": "0.5", "unit": "mmol"}, {"name": "choline chloride", "amount": "4", "unit": "mmol"}, {"name": "ethyleneurea hemihydrate", "amount": "8", "unit": "mmol"}], "solution": [{"name": "", "amount": "", "unit": ""}], "pressure": "", "temperature": "120\u00b0C", "time": "8 days"}, {"synthesis method": "washing", "washing solution": "ethanol", "amount": ""}]
UCOYOA | [Co(μ-ox)(2-ampy)2] | C12 Co1 H12 N4 O4 | chemical synthesis | 2-ampy | 0.200 g | Co(ox)⋅2H2O | 0.080 g | K2(ox)⋅H2O | 0.500 g |  |  |  |  | water |  | 1 week | room temperature |  | chemical synthesis, washing, drying | 10.1021/ic0103401 |  | 2001.09 | [{"synthesis method": "chemical synthesis", "precursor": [{"name": "2-ampy", "amount": "0.200", "unit": "g"}, {"name": "Co(ox)\u22c52H2O", "amount": "0.080", "unit": "g"}, {"name": "K2(ox)\u22c5H2O", "amount": "0.500", "unit": "g"}], "solution": [{"name": "water", "amount": "40", "unit": "mL"}], "pressure": "", "temperature": "room temperature", "time": "1 week"}, {"synthesis method": "washing", "washing solution": "cold water and diethyl ether", "amount": ""}, {"synthesis method": "drying", "pressure": "", "temperature": "", "atmosphere": "air", "time": ""}]
UCOYUG | [Cu(μ-ox)(2-ampy)2] | C12 Cu1 H12 N4 O4 | chemical synthesis | 2-ampy | 0.094 g | K2[Cu(ox)2]⋅2H2O | 0.354 g | [6 empty] | water |  | 4 days | room temperature |  | chemical synthesis, washing, drying | 10.1021/ic0103401 |  | 2001.09 | [{"synthesis method": "chemical synthesis", "precursor": [{"name": "2-ampy", "amount": "0.094", "unit": "g"}, {"name": "K2[Cu(ox)2]\u22c52H2O", "amount": "0.354", "unit": "g"}], "solution": [{"name": "water", "amount": "40", "unit": "mL"}], "pressure": "", "temperature": "room temperature", "time": "4 days"}, {"synthesis method": "washing", "washing solution": "cold water and diethyl ether", "amount": ""}, {"synthesis method": "drying", "pressure": "", "temperature": "", "atmosphere": "air", "time": ""}]
UCOZAN | [Co(μ-ox)(3-ampy)2]·1.5H2O | C12 Co1 H12 H2 N4 O1 O4 | chemical synthesis | 3-ampy | 0.200 g | Co(ox)⋅2H2O | 0.080 g | K2(ox)⋅H2O | 0.500 g |  |  |  |  | methanol, water |  | 3 days | room temperature |  | chemical synthesis | 10.1021/ic0103401 |  | 2001.09 | [{"synthesis method": "chemical synthesis", "precursor": [{"name": "3-ampy", "amount": "0.200", "unit": "g"}, {"name": "Co(ox)\u22c52H2O", "amount": "0.080", "unit": "g"}, {"name": "K2(ox)\u22c5H2O", "amount": "0.500", "unit": "g"}], "solution": [{"name": "methanol", "amount": "", "unit": ""}, {"name": "water", "amount": "", "unit": ""}], "pressure": "", "temperature": "room temperature", "time": "3 days"}]
UCOZER | [Cu(μ-ox)(3-ampy)2]·1.5H2O | C12 Cu1 H12 H2 N4 O1 O4 | chemical synthesis | 3-ampy | 0.200 g | K2[Cu(ox)2]⋅2H2O | 0.354 g | [6 empty] | water |  | 1 week | room temperature |  | chemical synthesis | 10.1021/ic0103401 |  | 2001.09 | [{"synthesis method": "chemical synthesis", "precursor": [{"name": "3-ampy", "amount": "0.200", "unit": "g"}, {"name": "K2[Cu(ox)2]\u22c52H2O", "amount": "0.354", "unit": "g"}], "solution": [{"name": "water", "amount": "40", "unit": "mL"}], "pressure": "", "temperature": "room temperature", "time": "1 week"}]
UCOZIV | [Co(μ-ox)(4-ampy)2] | C12 Co1 H12 N4 O4 | chemical synthesis | 4-ampy | 0.200 g | Co(ox)⋅2H2O | 0.080 g | K2(ox)⋅H2O | 0.500 g |  |  |  |  | methanol, water |  | 5 days | room temperature |  | chemical synthesis | 10.1021/ic0103401 |  | 2001.09 | [{"synthesis method": "chemical synthesis", "precursor": [{"name": "4-ampy", "amount": "0.200", "unit": "g"}, {"name": "Co(ox)\u22c52H2O", "amount": "0.080", "unit": "g"}, {"name": "K2(ox)\u22c5H2O", "amount": "0.500", "unit": "g"}], "solution": [{"name": "methanol", "amount": "", "unit": ""}, {"name": "water", "amount": "", "unit": ""}], "pressure": "", "temperature": "room temperature", "time": "5 days"}]
UCOZOB | [Ni(μ-ox)(4-ampy)2] | C12 H12 N4 Ni1 O4 | chemical synthesis | 4-ampy | 0.200 g | Ni(ox)⋅2H2O | 0.080 g | K2(ox)⋅H2O | 0.500 g |  |  |  |  | methanol, water |  | 1 week | room temperature |  | chemical synthesis | 10.1021/ic0103401 |  | 2001.09 | [{"synthesis method": "chemical synthesis", "precursor": [{"name": "4-ampy", "amount": "0.200", "unit": "g"}, {"name": "Ni(ox)\u22c52H2O", "amount": "0.080", "unit": "g"}, {"name": "K2(ox)\u22c5H2O", "amount": "0.500", "unit": "g"}], "solution": [{"name": "methanol", "amount": "", "unit": ""}, {"name": "water", "amount": "", "unit": ""}], "pressure": "", "temperature": "room temperature", "time": "1 week"}]
UCOZUH | [Cu(μ-ox)(4-ampy)2] | C12 Cu1 H12 N4 O4 | chemical synthesis | 4-ampy | 0.200 g | K2[Cu(ox)2]⋅2H2O | 0.354 g | [6 empty] | water |  | 1 week | room temperature |  | chemical synthesis | 10.1021/ic0103401 |  | 2001.09 | [{"synthesis method": "chemical synthesis", "precursor": [{"name": "4-ampy", "amount": "0.200", "unit": "g"}, {"name": "K2[Cu(ox)2]\u22c52H2O", "amount": "0.354", "unit": "g"}], "solution": [{"name": "water", "amount": "40", "unit": "mL"}], "pressure": "", "temperature": "room temperature", "time": "1 week"}]
EPESUP |  | C16 Cs1 H31 O14 U2 | chemical synthesis | UO2(NO3)2⋅6H2O | 150 mg | Cs2CO3 | 97 mg | n-C3H7COOH | 53 mg |  |  |  |  | H2O |  | 5 days | room temperature | 4 | chemical synthesis, pH adjustment | 10.1021/jp507386j |  | 2014.10 | [{"synthesis method": "chemical synthesis", "precursor": [{"name": "UO2(NO3)2\u22c56H2O", "amount": "150", "unit": "mg"}, {"name": "Cs2CO3", "amount": "97", "unit": "mg"}, {"name": "n-C3H7COOH", "amount": "53", "unit": "mg"}], "solution": [{"name": "H2O", "amount": "20", "unit": "mL"}], "pressure": "", "temperature": "room temperature", "time": "5 days"}, {"synthesis method": "pH adjustment", "pH": "4", "modulator": ""}]
FAJSUG02 | [Cd(H2PIDC)2(H2O)2] | C16 Cd1 H30 N4 O14 | chemical synthesis | H3PIDC | 0.099 g | NaOH | 0.040 g | Cd(NO3)2⋅4H2O | 0.154 g |  |  |  |  | distilled water |  | 2.5 hours |  |  | chemical synthesis, filtration | 10.1021/cg300678h |  | 2012.08 | [{"synthesis method": "chemical synthesis", "precursor": [{"name": "H3PIDC", "amount": "0.099", "unit": "g"}, {"name": "NaOH", "amount": "0.040", "unit": "g"}, {"name": "Cd(NO3)2\u22c54H2O", "amount": "0.154", "unit": "g"}], "solution": [{"name": "distilled water", "amount": "15", "unit": "mL"}], "pressure": "", "temperature": "", "time": "2.5 hours"}, {"synthesis method": "filtration", "time": "", "atmosphere": "ambient", "pressure": ""}]
SUYJUS02 | [Cd2(H2PIDC)4(H2O)4] | C32 Cd2 H58 N8 O27 | chemical synthesis | H3PIDC | 0.099 g | pyridine | 0.5 mL | Cd(NO3)2⋅4H2O | 0.154 g |  |  |  |  | distilled water |  | 2.5 hours |  |  | chemical synthesis, filtration | 10.1021/cg300678h |  | 2012.08 | [{"synthesis method": "chemical synthesis", "precursor": [{"name": "H3PIDC", "amount": "0.099", "unit": "g"}, {"name": "pyridine", "amount": "0.5", "unit": "mL"}, {"name": "Cd(NO3)2\u22c54H2O", "amount": "0.154", "unit": "g"}], "solution": [{"name": "distilled water", "amount": "15", "unit": "mL"}], "pressure": "", "temperature": "", "time": "2.5 hours"}, {"synthesis method": "filtration", "time": "", "atmosphere": "ambient", "pressure": ""}]
WIGDAT | [Cd4(HPIDC)4(H2O)8] | C32 Cd4 H52 N8 O26 | solvothermal synthesis | Cd(NO3)2⋅4H2O | 0.154 g | H3PIDC | 0.099 g | NaOH | 0.060 g |  |  |  |  | H2O | autogenous | 72 hours | 110°C |  | solvothermal synthesis | 10.1021/cg300678h |  | 2012.08 | [{"synthesis method": "solvothermal synthesis", "precursor": [{"name": "Cd(NO3)2\u22c54H2O", "amount": "0.154", "unit": "g"}, {"name": "H3PIDC", "amount": "0.099", "unit": "g"}, {"name": "NaOH", "amount": "0.060", "unit": "g"}], "solution": [{"name": "H2O", "amount": "10", "unit": "mL"}], "pressure": "autogenous", "temperature": "110\u00b0C", "time": "72 hours"}]
WIGCUM | [Cd4(HPIDC)4(py)8] | C72 Cd4 H92 N16 O26 | solvothermal synthesis | Cd(NO3)2⋅4H2O | 0.154 g | H3PIDC | 0.099 g | pyridine | 1.0 mL |  |  |  |  | H2O | autogenous | 72 hours | 110°C |  | solvothermal synthesis | 10.1021/cg300678h |  | 2012.08 | [{"synthesis method": "solvothermal synthesis", "precursor": [{"name": "Cd(NO3)2\u22c54H2O", "amount": "0.154", "unit": "g"}, {"name": "H3PIDC", "amount": "0.099", "unit": "g"}, {"name": "pyridine", "amount": "1.0", "unit": "mL"}], "solution": [{"name": "H2O", "amount": "10", "unit": "mL"}], "pressure": "autogenous", "temperature": "110\u00b0C", "time": "72 hours"}]
WIGCOG | [Cd2(H2PIDC)4(H2O)2]n·2nH2O | C32 Cd2 H44 N8 O20 | solvothermal synthesis | Cd(NO3)2⋅4H2O | 0.154 g | H3PIDC | 0.099 g | NaOH | 0.040 g |  |  |  |  | H2O | autogenous | 72 hours | 160°C |  | solvothermal synthesis | 10.1021/cg300678h |  | 2012.08 | [{"synthesis method": "solvothermal synthesis", "precursor": [{"name": "Cd(NO3)2\u22c54H2O", "amount": "0.154", "unit": "g"}, {"name": "H3PIDC", "amount": "0.099", "unit": "g"}, {"name": "NaOH", "amount": "0.040", "unit": "g"}], "solution": [{"name": "H2O", "amount": "10", "unit": "mL"}], "pressure": "autogenous", "temperature": "160\u00b0C", "time": "72 hours"}]
XADTON05 | [Cd(H2PIDC)2] n | C16 Cd1 H18 N4 O8 | solvothermal synthesis | Cd(NO3)2⋅4H2O | 0.154 g | H3PIDC | 0.099 g | KOH | 0.084 g |  |  |  |  | H2O | autogenous | 72 hours | 160°C |  | solvothermal synthesis | 10.1021/cg300678h |  | 2012.08 | [{"synthesis method": "solvothermal synthesis", "precursor": [{"name": "Cd(NO3)2\u22c54H2O", "amount": "0.154", "unit": "g"}, {"name": "H3PIDC", "amount": "0.099", "unit": "g"}, {"name": "KOH", "amount": "0.084", "unit": "g"}], "solution": [{"name": "H2O", "amount": "10", "unit": "mL"}], "pressure": "autogenous", "temperature": "160\u00b0C", "time": "72 hours"}]
HEXLUS | {[Ag(L)](ClO 4 )} ∞ | Ag1 C18 Cl1 H16 N4 O4 | chemical synthesis | AgClO4⋅H2O | 0.05 mmol | L | 0.05 mmol | [6 empty] | acetone and water |  | three weeks |  |  | chemical synthesis | 10.1021/cg0603570 |  | 2006.12 | [{"synthesis method": "chemical synthesis", "precursor": [{"name": "AgClO4\u22c5H2O", "amount": "0.05", "unit": "mmol"}, {"name": "L", "amount": "0.05", "unit": "mmol"}], "solution": [{"name": "acetone and water", "amount": "6", "unit": "mL"}], "pressure": "", "temperature": "", "time": "three weeks"}]
HEXMAZ | {[Cd(L) 2 (H 2 O) 2 ](NO 3 ) 2 } ∞ | C36 Cd1 H36 N10 O8 | solvothermal synthesis | Cd(NO3)2⋅4H2O | 0.15 mmol | L | 0.3 mmol | [8 empty] | 2 days | 180°C |  | solvothermal synthesis | 10.1021/cg0603570 |  | 2006.12 | [{"synthesis method": "solvothermal synthesis", "precursor": [{"name": "Cd(NO3)2\u22c54H2O", "amount": "0.15", "unit": "mmol"}, {"name": "L", "amount": "0.3", "unit": "mmol"}], "solvent": [{"name": "H2O", "amount": "10", "unit": "mL"}], "reducing agent": [{"name": "", "amount": "", "unit": ""}], "surfactant": [{"name": "", "amount": "", "unit": ""}], "pressure": "", "temperature": "180\u00b0C", "time": "2 days", "heating rate": "", "cooling rate": "1 day"}]
HEXMED | {[Mn(L) 2 (H 2 O) 2 ](Cl) 2 } ∞ | C36 Cl2 H36 Mn1 N8 O2 | [17 empty] | 10.1021/cg0603570 |  | 2006.12 | []
HEXMIH | {[Zn(L) 2 (H 2 O) 2 ](NO 3 ) 2 } ∞ | C36 H36 N10 O8 Zn1 | [17 empty] | 10.1021/cg0603570 |  | 2006.12 | []
HEXMON | {[Co(L) 2 (H 2 O) 2 ](NO 3 ) 2 } ∞ | C36 Co1 H36 N10 O8 | [17 empty] | 10.1021/cg0603570 |  | 2006.12 | []
HEXMUT | {[Co(L) 2 (H 2 O)(SO 4 )](H2O)2} ∞ | C36 Co1 H38 N8 O7 S1 | [17 empty] | 10.1021/cg0603570 |  | 2006.12 | []
HEXNAA | {[Mn(L) 2 (SCN) 2 ]} ∞ | C38 H32 Mn1 N10 S2 | solvothermal synthesis | L | 0.2 mmol | MnSO4⋅H2O | 0.2 mmol | KSCN | 0.4 mmol | [6 empty] | 2 days | 140°C |  | solvothermal synthesis | 10.1021/cg0603570 |  | 2006.12 | [{"synthesis method": "solvothermal synthesis", "precursor": [{"name": "L", "amount": "0.2", "unit": "mmol"}, {"name": "MnSO4\u22c5H2O", "amount": "0.2", "unit": "mmol"}, {"name": "KSCN", "amount": "0.4", "unit": "mmol"}], "solvent": [{"name": "water", "amount": "10", "unit": "mL"}], "reducing agent": [{"name": "", "amount": "", "unit": ""}], "surfactant": [{"name": "", "amount": "", "unit": ""}], "pressure": "", "temperature": "140\u00b0C", "time": "2 days", "heating rate": "", "cooling rate": "8 h"}]
HEXNEE | {[Zn(L)(L 1 )](H 2 O) 1.5 } ∞ | C22 H21 N4 O5.50 Zn1 | chemical synthesis | fumaric acid | 0.2 mmol | ZnO powder |  | L | 0.05 mmol |  |  |  |  | methanol and water |  | two months |  |  | chemical synthesis | 10.1021/cg0603570 |  | 2006.12 | [{"synthesis method": "chemical synthesis", "precursor": [{"name": "fumaric acid", "amount": "0.2", "unit": "mmol"}, {"name": "ZnO powder", "amount": "", "unit": ""}, {"name": "L", "amount": "0.05", "unit": "mmol"}], "solution": [{"name": "methanol and water", "amount": "6", "unit": "mL"}], "pressure": "", "temperature": "", "time": "two months"}]
DAWJAO | [Cu4(amtrz)2(μ3-OH)2(nb)6] | C23 Cu2 H19 N7 O14 | chemical synthesis | amtrz | 25.2 mg | Hnb | 33.4 mg | Cu(NO3)2⋅3H2O | 48.2 mg |  |  |  |  | methanol-water |  | one hour | room temperature | ca. 6.0 | chemical synthesis, pH adjustment, filtration, crystallization | 10.1021/cg2011666 |  | 2012.01 | [{"synthesis method": "chemical synthesis", "precursor": [{"name": "amtrz", "amount": "25.2", "unit": "mg"}, {"name": "Hnb", "amount": "33.4", "unit": "mg"}, {"name": "Cu(NO3)2\u22c53H2O", "amount": "48.2", "unit": "mg"}], "solution": [{"name": "methanol-water", "amount": "1:1, 10.0", "unit": "mL"}], "pressure": "", "temperature": "room temperature", "time": "one hour"}, {"synthesis method": "pH adjustment", "pH": "ca. 6.0", "modulator": "triethylamine"}, {"synthesis method": "filtration", "time": "", "atmosphere": "", "pressure": ""}, {"synthesis method": "crystallization", "time": "five days", "temperature": "room temperature", "method": "slow evaporation"}]
DAWJIW | {[Cu5(H2O)6(trz)2(μ3-OH)2(btc)2]·0.6H2O}n | C22 Cu5 H25.2 N6 O20.6 | solvothermal synthesis | Htrz | 14.0 mg | H3btc | 22.0 mg | CuCl2⋅2H2O | 34.0 mg | [5 empty] | autogenous | 72 h | 160°C | ca. 6.0 | solvothermal synthesis, pH adjustment, washing, drying | 10.1021/cg2011666 |  | 2012.01 | [{"synthesis method": "solvothermal synthesis", "precursor": [{"name": "Htrz", "amount": "14.0", "unit": "mg"}, {"name": "H3btc", "amount": "22.0", "unit": "mg"}, {"name": "CuCl2\u22c52H2O", "amount": "34.0", "unit": "mg"}], "solvent": [{"name": "doubly deionized water", "amount": "10.0", "unit": "mL"}], "pressure": "autogenous", "temperature": "160\u00b0C", "time": "72 h", "heating rate": "", "cooling rate": "2.1 \u00b0C\u22c5h-1"}, {"synthesis method": "pH adjustment", "pH": "ca. 6.0", "modulator": "triethylamine"}, {"synthesis method": "washing", "washing solution": "water", "amount": ""}, {"synthesis method": "drying", "pressure": "", "temperature": "", "atmosphere": "air", "time": ""}]
DAWJES | {[Cu5(H2O)2(Htrz)2(μ3-OH)2(btec)2]·0.125H2O}n | C12 Cu2.5 H8.13 N3 O10.06 | solvothermal synthesis | Htrz | 21.0 mg | H4btec | 25.0 mg | Cu(ClO4)2⋅6H2O | 37.0 mg | [5 empty] | autogenous | 72 h | 160°C | ca. 6.0 | solvothermal synthesis, pH adjustment, washing, drying | 10.1021/cg2011666 |  | 2012.01 | [{"synthesis method": "solvothermal synthesis", "precursor": [{"name": "Htrz", "amount": "21.0", "unit": "mg"}, {"name": "H4btec", "amount": "25.0", "unit": "mg"}, {"name": "Cu(ClO4)2\u22c56H2O", "amount": "37.0", "unit": "mg"}], "solvent": [{"name": "doubly deionized water", "amount": "15.0", "unit": "mL"}], "pressure": "autogenous", "temperature": "160\u00b0C", "time": "72 h", "heating rate": "", "cooling rate": "2.1 \u00b0C\u22c5h-1"}, {"synthesis method": "pH adjustment", "pH": "ca. 6.0", "modulator": "triethylamine"}, {"synthesis method": "washing", "washing solution": "water", "amount": ""}, {"synthesis method": "drying", "pressure": "", "temperature": "", "atmosphere": "air", "time": ""}]
OXALAB | [Co3X2]·[NH2(CH3)2]2·8DMA | C102 Co3 H136 N10 O32 | solvothermal synthesis | Co(NO3)2⋅6H2O | 0.058 g | H4X | 0.06 g | [8 empty] | 4 days | 90°C |  | solvothermal synthesis | 10.1021/ic1019229 |  | 2011.02 | [{"synthesis method": "solvothermal synthesis", "precursor": [{"name": "Co(NO3)2\u22c56H2O", "amount": "0.058", "unit": "g"}, {"name": "H4X", "amount": "0.06", "unit": "g"}], "solvent": [{"name": "DMA", "amount": "10", "unit": "mL"}], "pressure": "", "temperature": "90\u00b0C", "time": "4 days", "heating rate": "", "cooling rate": ""}]
OXALEF | [Mn3X2]·[NH2(CH3)2]2·8DMA | C102 H136 Mn3 N10 O32 | solvothermal synthesis | Mn(NO3)2⋅6H2O | 0.057 g | H4X | 0.06 g | [8 empty] | 4 days | 90°C |  | solvothermal synthesis | 10.1021/ic1019229 |  | 2011.02 | [{"synthesis method": "solvothermal synthesis", "precursor": [{"name": "Mn(NO3)2\u22c56H2O", "amount": "0.057", "unit": "g"}, {"name": "H4X", "amount": "0.06", "unit": "g"}], "solvent": [{"name": "DMA", "amount": "10", "unit": "mL"}], "pressure": "", "temperature": "90\u00b0C", "time": "4 days", "heating rate": "", "cooling rate": ""}]
OXALIJ | [Cd3X2]·[NH2(CH3)2]2·8DMA | C102 Cd3 H136 N10 O32 | solvothermal synthesis | Cd(NO3)2⋅4H2O | 0.062 g | H4X | 0.06 g | [8 empty] | 4 days | 90°C |  | solvothermal synthesis | 10.1021/ic1019229 |  | 2011.02 | [{"synthesis method": "solvothermal synthesis", "precursor": [{"name": "Cd(NO3)2\u22c54H2O", "amount": "0.062", "unit": "g"}, {"name": "H4X", "amount": "0.06", "unit": "g"}], "solvent": [{"name": "DMA", "amount": "10", "unit": "mL"}], "pressure": "", "temperature": "90\u00b0C", "time": "4 days", "heating rate": "", "cooling rate": ""}]
OXALOP | [Y3X2·(NO3)·(DMA)2·(H2O)]·5DMA | C94 H117 N8 O37 Y3 | solvothermal synthesis | Y(NO3)3⋅5H2O | 0.087 g | H4X | 0.06 g | [8 empty] | 4 days | 110°C |  | solvothermal synthesis | 10.1021/ic1019229 |  | 2011.02 | [{"synthesis method": "solvothermal synthesis", "precursor": [{"name": "Y(NO3)3\u22c55H2O", "amount": "0.087", "unit": "g"}, {"name": "H4X", "amount": "0.06", "unit": "g"}], "solvent": [{"name": "DMA", "amount": "10", "unit": "mL"}], "pressure": "", "temperature": "110\u00b0C", "time": "4 days", "heating rate": "", "cooling rate": ""}]
OXAMEG | [Dy3X2·(NO3)·(DMA)2·(H2O)]·5DMA | C94 Dy3 H117 N8 O37 | solvothermal synthesis | Dy(NO3)3⋅5H2O | 0.076 g | H4X | 0.06 g | [8 empty] | 4 days | 110°C |  | solvothermal synthesis | 10.1021/ic1019229 |  | 2011.02 | [{"synthesis method": "solvothermal synthesis", "precursor": [{"name": "Dy(NO3)3\u22c55H2O", "amount": "0.076", "unit": "g"}, {"name": "H4X", "amount": "0.06", "unit": "g"}], "solvent": [{"name": "DMA", "amount": "10", "unit": "mL"}], "pressure": "", "temperature": "110\u00b0C", "time": "4 days", "heating rate": "", "cooling rate": ""}]
OXALUV | [In2X·(OH)2]·3DMA | C45 H63 In2 N3 O23 | solvothermal synthesis | In(NO3)3⋅4H2O | 0.076 g | H4X | 0.06 g | [8 empty] | 4 days | 90°C |  | solvothermal synthesis | 10.1021/ic1019229 |  | 2011.02 | [{"synthesis method": "solvothermal synthesis", "precursor": [{"name": "In(NO3)3\u22c54H2O", "amount": "0.076", "unit": "g"}, {"name": "H4X", "amount": "0.06", "unit": "g"}], "solvent": [{"name": "DMA", "amount": "10", "unit": "mL"}], "pressure": "", "temperature": "90\u00b0C", "time": "4 days", "heating rate": "", "cooling rate": ""}]
OXAMAC | [Pb2X·(DMA)2]·2DMA | C49 H42 N4 O16 Pb2 | solvothermal synthesis | Pb(NO3)2 | 0.066 g | H4X | 0.06 g | [8 empty] | 4 days | 110°C |  | solvothermal synthesis | 10.1021/ic1019229 |  | 2011.02 | [{"synthesis method": "solvothermal synthesis", "precursor": [{"name": "Pb(NO3)2", "amount": "0.066", "unit": "g"}, {"name": "H4X", "amount": "0.06", "unit": "g"}], "solvent": [{"name": "DMA", "amount": "10", "unit": "mL"}], "pressure": "", "temperature": "110\u00b0C", "time": "4 days", "heating rate": "", "cooling rate": ""}]
AQOPAX | Fe(pz)3 | C9 Fe1 H9 N6 | chemical synthesis | Fe(acac)3 | 0.70 g | pyrazole | 2.00 g | [8 empty] | 6 h | 180 °C |  | chemical synthesis, washing | 10.1021/ic025821e |  | 2002.10 | [{"synthesis method": "chemical synthesis", "precursor": [{"name": "Fe(acac)3", "amount": "0.70", "unit": "g"}, {"name": "pyrazole", "amount": "2.00", "unit": "g"}], "pressure": "", "temperature": "180 \u00b0C", "time": "6 h"}, {"synthesis method": "washing", "washing solution": "acetone", "amount": "50 mL"}]
AQOPIF | Co(pz)3 | C9 Co1 H9 N6 | chemical synthesis | Co(acac)3 | 0.70 g | pyrazole | 2.00 g | [8 empty] | 6 h | 180 °C |  | chemical synthesis, washing | 10.1021/ic025821e |  | 2002.10 | [{"synthesis method": "chemical synthesis", "precursor": [{"name": "Co(acac)3", "amount": "0.70", "unit": "g"}, {"name": "pyrazole", "amount": "2.00", "unit": "g"}], "pressure": "", "temperature": "180 \u00b0C", "time": "6 h"}, {"synthesis method": "washing", "washing solution": "acetone", "amount": "50 mL"}]
AQOPEB | Co(pz)2 | C6 Co1 H6 N4 | chemical synthesis | Co(CH3COO)2⋅4H2O | 0.50 g | pyrazole | 0.546 g | [8 empty] | 5 h | 130 °C |  | chemical synthesis, washing | 10.1021/ic025821e |  | 2002.10 | [{"synthesis method": "chemical synthesis", "precursor": [{"name": "Co(CH3COO)2\u22c54H2O", "amount": "0.50", "unit": "g"}, {"name": "pyrazole", "amount": "0.546", "unit": "g"}], "pressure": "", "temperature": "130 \u00b0C", "time": "5 h"}, {"synthesis method": "washing", "washing solution": "hot n-butanol and methanol", "amount": "20 mL and 10 mL"}]
CAQPUI | Zn2(L)(H2O)(DMA)·DMA | C58 H50 N2 O11 Zn2 | chemical synthesis | H4L | 0.01 g | Zn(NO3)2⋅6H2O | 0.029 g | [8 empty] | 48 h | 80 °C |  | chemical synthesis, washing | 10.1021/acs.cgd.7b00131 |  | 2017.05 | [{"synthesis method": "chemical synthesis", "precursor": [{"name": "H4L", "amount": "0.01", "unit": "g"}, {"name": "Zn(NO3)2\u22c56H2O", "amount": "0.029", "unit": "g"}], "solvent": [{"name": "N,N'-dimethylacetamide (DMA)", "amount": "4.2", "unit": "mL"}], "pressure": "", "temperature": "80 \u00b0C", "time": "48 h"}, {"synthesis method": "washing", "washing solution": "DMA", "amount": ""}]
CAQLAK | Zn2(H2L)2(Bpy)2(H2O)3 | C120 H90 N4 O21 Zn2 | chemical synthesis | H4L | 0.01 g | Zn(NO3)2⋅6H2O | 0.029 g | 4,4'-bipyridine | 0.008 g | [6 empty] | 48 h | 65 °C |  | chemical synthesis, washing | 10.1021/acs.cgd.7b00131 |  | 2017.05 | [{"synthesis method": "chemical synthesis", "precursor": [{"name": "H4L", "amount": "0.01", "unit": "g"}, {"name": "Zn(NO3)2\u22c56H2O", "amount": "0.029", "unit": "g"}, {"name": "4,4'-bipyridine", "amount": "0.008", "unit": "g"}], "solvent": [{"name": "N,N'-dimethylacetamide (DMA)", "amount": "4.5", "unit": "mL"}], "pressure": "", "temperature": "65 \u00b0C", "time": "48 h"}, {"synthesis method": "washing", "washing solution": "DMA", "amount": ""}]
SINGUU | [HC5H5N][Cu(2,2'-bpy)2]2[HP2W18O62] | C45 Cu2 H43 N9 O64 P2 W18 | solvothermal synthesis | CuCl2 | 342.00 mg | picolinic acid | 123.00 mg | 2,2'-bpy | 78.00 mg | K6[P2W18O62]⋅19H2O | 300.00 mg |  |  |  | autogenous | 3 days | 160 °C | 3 | solvothermal synthesis, pH adjustment | 10.1021/acs.inorgchem.8b01705 |  | 2018.08 | [{"synthesis method": "solvothermal synthesis", "precursor": [{"name": "CuCl2", "amount": "342.00", "unit": "mg"}, {"name": "picolinic acid", "amount": "123.00", "unit": "mg"}, {"name": "2,2'-bpy", "amount": "78.00", "unit": "mg"}, {"name": "K6[P2W18O62]\u22c519H2O", "amount": "300.00", "unit": "mg"}], "solvent": [{"name": "distilled water", "amount": "20.00", "unit": "mL"}], "reducing agent": [{"name": "", "amount": "", "unit": ""}], "surfactant": [{"name": "", "amount": "", "unit": ""}], "pressure": "autogenous", "temperature": "160 \u00b0C", "time": "3 days", "heating rate": "", "cooling rate": ""}, {"synthesis method": "pH adjustment", "pH": "3", "modulator": "1.00 M HCl solution"}]
SIMYIZ | [HC5H5N][Zn(2,2'-bpy)2]2[HP2W18O62] | C45 H47 N9 O66 P2 W18 Zn2 | solvothermal synthesis | ZnCl2 | 272.00 mg | 2,6-dipicolinic acid | 160.00 mg | 2,2'-bpy | 78.00 mg | K6[P2W18O62]⋅19H2O | 300.00 mg |  |  |  | autogenous | 3 days | 165 °C | 1.5 | solvothermal synthesis, pH adjustment | 10.1021/acs.inorgchem.8b01705 |  | 2018.08 | [{"synthesis method": "solvothermal synthesis", "precursor": [{"name": "ZnCl2", "amount": "272.00", "unit": "mg"}, {"name": "2,6-dipicolinic acid", "amount": "160.00", "unit": "mg"}, {"name": "2,2'-bpy", "amount": "78.00", "unit": "mg"}, {"name": "K6[P2W18O62]\u22c519H2O", "amount": "300.00", "unit": "mg"}], "solvent": [{"name": "distilled water", "amount": "20.00", "unit": "mL"}], "reducing agent": [{"name": "", "amount": "", "unit": ""}], "surfactant": [{"name": "", "amount": "", "unit": ""}], "pressure": "autogenous", "temperature": "165 \u00b0C", "time": "3 days", "heating rate": "", "cooling rate": ""}, {"synthesis method": "pH adjustment", "pH": "1.5", "modulator": ""}]
SIMYOF | [Cu4(2,2'-bpy)3(nic)3(OH)2(H2O)][H3P2W18O62]·0.5H2O | C48 Cu4 H44 N9 O71.5 P2 W18 | solvothermal synthesis | nicotinic acid | 123.00 mg | Pr(NO3)3⋅6H2O | 443.00 mg | [7 empty] | autogenous | 3 days | 160 °C | 4 | solvothermal synthesis, pH adjustment | 10.1021/acs.inorgchem.8b01705 |  | 2018.08 | [{"synthesis method": "solvothermal synthesis", "precursor": [{"name": "nicotinic acid", "amount": "123.00", "unit": "mg"}, {"name": "Pr(NO3)3\u22c56H2O", "amount": "443.00", "unit": "mg"}], "solvent": [{"name": "distilled water", "amount": "20.00", "unit": "mL"}], "reducing agent": [{"name": "", "amount": "", "unit": ""}], "surfactant": [{"name": "", "amount": "", "unit": ""}], "pressure": "autogenous", "temperature": "160 \u00b0C", "time": "3 days", "heating rate": "", "cooling rate": ""}, {"synthesis method": "pH adjustment", "pH": "4", "modulator": "1.00 M NH3\u22c5H2O solution"}]
SIMYUL | [Cu2(2,2'-bpy)2(C2O4)]3[P2W18O62] | C66 Cu6 H54 N12 O77 P2 W18 | solvothermal synthesis | CuSO4 | 499.00 mg | oxalic acid | 126.00 mg | [7 empty] | autogenous | 3 days | 160 °C | 2.5 | solvothermal synthesis, pH adjustment | 10.1021/acs.inorgchem.8b01705 |  | 2018.08 | [{"synthesis method": "solvothermal synthesis", "precursor": [{"name": "CuSO4", "amount": "499.00", "unit": "mg"}, {"name": "oxalic acid", "amount": "126.00", "unit": "mg"}], "solvent": [{"name": "distilled water", "amount": "20.00", "unit": "mL"}], "reducing agent": [{"name": "", "amount": "", "unit": ""}], "surfactant": [{"name": "", "amount": "", "unit": ""}], "pressure": "autogenous", "temperature": "160 \u00b0C", "time": "3 days", "heating rate": "", "cooling rate": ""}, {"synthesis method": "pH adjustment", "pH": "2.5", "modulator": "1.00 M HCl solution"}]
SIMZAS | [Cu6(2,2'-bpy)6(OH)6][P2W18O62] | C60 Cu6 H58 N12 O70 P2 W18 | solvothermal synthesis | isophthalic acid | 166.00 mg | [9 empty] | autogenous | 3 days | 160 °C | 3.5 | solvothermal synthesis, pH adjustment | 10.1021/acs.inorgchem.8b01705 |  | 2018.08 | [{"synthesis method": "solvothermal synthesis", "precursor": [{"name": "isophthalic acid", "amount": "166.00", "unit": "mg"}], "solvent": [{"name": "distilled water", "amount": "20.00", "unit": "mL"}], "reducing agent": [{"name": "", "amount": "", "unit": ""}], "surfactant": [{"name": "", "amount": "", "unit": ""}], "pressure": "autogenous", "temperature": "160 \u00b0C", "time": "3 days", "heating rate": "", "cooling rate": ""}, {"synthesis method": "pH adjustment", "pH": "3.5", "modulator": "1 M NH3\u22c5H2O solution"}]
CASWUP | [(H2O)5Na2(C6NO2H4)(C6NO2H5)3Ag2][Ag2IMo6O24(H2O)4]·6.25H2O | Ag4 C24 H49.50 I1 Mo6 N4 Na2 O47.25 | chemical synthesis | AgNO3 | 0.085 g | pyridine-4-carboxylic acid | 0.0615 g | Na5[IMo6O24]⋅3H2O | 0.6283 g |  |  |  |  | hot water |  | 1 hour | 80°C |  | chemical synthesis | 10.1021/ic050636x |  | 2005.07 | [{"synthesis method": "chemical synthesis", "precursor": [{"name": "AgNO3", "amount": "0.085", "unit": "g"}, {"name": "pyridine-4-carboxylic acid", "amount": "0.0615", "unit": "g"}, {"name": "Na5[IMo6O24]\u22c53H2O", "amount": "0.6283", "unit": "g"}], "solution": [{"name": "hot water", "amount": "30", "unit": "mL"}], "pressure": "", "temperature": "80\u00b0C", "time": "1 hour"}]
CASXAW | [(H2O)4Na2(C6NO2H5)6Ag3][IMo6O24] | Ag3 C36 H50 I1 Mo6 N6 Na2 O46 | chemical synthesis | AgNO3 | 0.085 g | pyridine-3-carboxylic acid | 0.0615 g | Na5[IMo6O24]⋅3H2O | 0.6283 g |  |  |  |  | hot water |  | 1 hour | 80°C |  | chemical synthesis | 10.1021/ic050636x |  | 2005.07 | [{"synthesis method": "chemical synthesis", "precursor": [{"name": "AgNO3", "amount": "0.085", "unit": "g"}, {"name": "pyridine-3-carboxylic acid", "amount": "0.0615", "unit": "g"}, {"name": "Na5[IMo6O24]\u22c53H2O", "amount": "0.6283", "unit": "g"}], "solution": [{"name": "hot water", "amount": "30", "unit": "mL"}], "pressure": "", "temperature": "80\u00b0C", "time": "1 hour"}]
CASXEA | (C6NO2H6)2[(C6NO2H5)2Ag][Cr(OH)6Mo6O18] | Ag1 C24 Cr1 H36 Mo6 N4 O36 | chemical synthesis | AgNO3 | 0.085 g | pyridine-4-carboxylic acid | 0.0615 g | Na3[Cr(OH)6Mo6O18]⋅8H2O | 0.6155 g |  |  |  |  | hot water |  | 1 hour | 80°C |  | chemical synthesis | 10.1021/ic050636x |  | 2005.07 | [{"synthesis method": "chemical synthesis", "precursor": [{"name": "AgNO3", "amount": "0.085", "unit": "g"}, {"name": "pyridine-4-carboxylic acid", "amount": "0.0615", "unit": "g"}, {"name": "Na3[Cr(OH)6Mo6O18]\u22c58H2O", "amount": "0.6155", "unit": "g"}], "solution": [{"name": "hot water", "amount": "30", "unit": "mL"}], "pressure": "", "temperature": "80\u00b0C", "time": "1 hour"}]
BEDMUT | Na2[C12H6N6O9] | C12 H20 N6 Na2 O16 | solvothermal synthesis | NaVO3⋅H2O | 0.237 g | barbituric acid | 0.492 g | NH2NH2⋅2HCl | 0.021 g | H3PO4 | 1.152 g |  |  |  | autogenous | 2 days | 180°C |  | solvothermal synthesis | 10.1021/ic034554p |  | 2003.10 | [{"synthesis method": "solvothermal synthesis", "precursor": [{"name": "NaVO3\u22c5H2O", "amount": "0.237", "unit": "g"}, {"name": "barbituric acid", "amount": "0.492", "unit": "g"}, {"name": "NH2NH2\u22c52HCl", "amount": "0.021", "unit": "g"}, {"name": "H3PO4", "amount": "1.152", "unit": "g"}], "solvent": [{"name": "H2O", "amount": "14.5", "unit": "mL"}], "reducing agent": [{"name": "", "amount": "", "unit": ""}], "surfactant": [{"name": "", "amount": "", "unit": ""}], "pressure": "autogenous", "temperature": "180\u00b0C", "time": "2 days", "heating rate": "", "cooling rate": "slowly to room temperature"}]
GIKXAC | [H(C10H10N2)Cu2][PMo12O40] | C30 Cu2 H24 Mo12 N6 O40 P1 | [15 empty] | 2 | hydrothermal synthesis, pH adjustment | 10.1021/acs.inorgchem.8b01631 |  | 2018.09 | [{"synthesis method": "hydrothermal synthesis", "precursor": [{"name": "Na2MoO4\u22c52H2O", "amount": "0.5", "unit": "g"}, {"name": "Na2HPO4", "amount": "0.42", "unit": "g"}, {"name": "CuCl2\u22c52H2O", "amount": "0.238", "unit": "g"}, {"name": "4,4'-bp", "amount": "0.268", "unit": "g"}], "solvent": [{"name": "distilled water", "amount": "35", "unit": "mL"}], "reducing agent": [{"name": "", "amount": "", "unit": ""}], "surfactant": [{"name": "", "amount": "", "unit": ""}], "pressure": "", "temperature": "180\u00b0C", "time": "5 days", "heating rate": "", "cooling rate": ""}, {"synthesis method": "pH adjustment", "pH": "2", "modulator": "conc HCl"}]
SIVQUK01 | [H(C10H10N2)Cu2][PW12O40] | C30 Cu2 H24 N6 O40 P1 W12 | [15 empty] | 2 | hydrothermal synthesis, pH adjustment | 10.1021/acs.inorgchem.8b01631 |  | 2018.09 | [{"synthesis method": "hydrothermal synthesis", "precursor": [{"name": "Na2MoO4\u22c52H2O", "amount": "0.682", "unit": "g"}, {"name": "Na2HPO4", "amount": "0.42", "unit": "g"}, {"name": "CuCl2\u22c52H2O", "amount": "0.238", "unit": "g"}, {"name": "4,4'-bp", "amount": "0.268", "unit": "g"}], "solvent": [{"name": "distilled water", "amount": "35", "unit": "mL"}], "reducing agent": [{"name": "", "amount": "", "unit": ""}], "surfactant": [{"name": "", "amount": "", "unit": ""}], "pressure": "", "temperature": "180\u00b0C", "time": "5 days", "heating rate": "", "cooling rate": ""}, {"synthesis method": "pH adjustment", "pH": "2", "modulator": "conc HCl"}]
SABVOH01 | Al(OH)BDC·0.7H2BDC | Al1 C8 C8 H1 H4 H6 O1 O4 O4 | solvothermal synthesis | aluminum nitrate nonahydrate | 1 mmol | 1,4-benzenedicarboxylic acid | 2 mmol | HF | 0.06 mL | [6 empty] | 3 days | 220 °C |  | solvothermal synthesis, filtration, washing, washing, drying | 10.1021/ic800008f |  | 2008.04 | [{"synthesis method": "solvothermal synthesis", "precursor": [{"name": "aluminum nitrate nonahydrate", "amount": "1", "unit": "mmol"}, {"name": "1,4-benzenedicarboxylic acid", "amount": "2", "unit": "mmol"}, {"name": "HF", "amount": "0.06", "unit": "mL"}], "solvent": [{"name": "deionized water", "amount": "10", "unit": "mL"}], "reducing agent": [{"name": "", "amount": "", "unit": ""}], "surfactant": [{"name": "", "amount": "", "unit": ""}], "pressure": "", "temperature": "220 \u00b0C", "time": "3 days", "heating rate": "", "cooling rate": ""}, {"synthesis method": "filtration", "time": "", "atmosphere": "", "pressure": ""}, {"synthesis method": "washing", "washing solution": "dimethyl sulfoxide", "amount": ""}, {"synthesis method": "washing", "washing solution": "deionized H2O", "amount": ""}, {"synthesis method": "drying", "pressure": "", "temperature": "room temperature", "atmosphere": "air", "time": ""}]
DONNAW | Ga(OH)BDC·0.74H2BDC | C8 C8 Ga1 H1 H4 H6 O1 O4 O4 | solvothermal synthesis | gallium nitrate | 1 mmol | 1,4-benzenedicarboxylic acid | 2 mmol | [8 empty] | 3 days | 220 °C |  | solvothermal synthesis, filtration, washing, washing, drying | 10.1021/ic800008f |  | 2008.04 | [{"synthesis method": "solvothermal synthesis", "precursor": [{"name": "gallium nitrate", "amount": "1", "unit": "mmol"}, {"name": "1,4-benzenedicarboxylic acid", "amount": "2", "unit": "mmol"}], "solvent": [{"name": "deionized water", "amount": "10", "unit": "mL"}], "reducing agent": [{"name": "", "amount": "", "unit": ""}], "surfactant": [{"name": "", "amount": "", "unit": ""}], "pressure": "", "temperature": "220 \u00b0C", "time": "3 days", "heating rate": "", "cooling rate": ""}, {"synthesis method": "filtration", "time": "", "atmosphere": "", "pressure": ""}, {"synthesis method": "washing", "washing solution": "dimethylformamide", "amount": ""}, {"synthesis method": "washing", "washing solution": "deionized water", "amount": ""}, {"synthesis method": "drying", "pressure": "", "temperature": "room temperature", "atmosphere": "", "time": ""}]
DOTTEM | Ga(OH,F)BDC·0.74H2BDC | Ga(OH,F)(C8H4O4)·0.74C8H6O4 | solvothermal synthesis | gallium nitrate | 1 mmol | 1,4-benzenedicarboxylic acid | 2 mmol | HF | 1.5 mmol | [6 empty] | 3 days | 220 °C |  | solvothermal synthesis, filtration, washing, washing, drying | 10.1021/ic800008f |  | 2008.04 | [{"synthesis method": "solvothermal synthesis", "precursor": [{"name": "gallium nitrate", "amount": "1", "unit": "mmol"}, {"name": "1,4-benzenedicarboxylic acid", "amount": "2", "unit": "mmol"}, {"name": "HF", "amount": "1.5", "unit": "mmol"}], "solvent": [{"name": "deionized water", "amount": "10", "unit": "mL"}], "reducing agent": [{"name": "", "amount": "", "unit": ""}], "surfactant": [{"name": "", "amount": "", "unit": ""}], "pressure": "", "temperature": "220 \u00b0C", "time": "3 days", "heating rate": "", "cooling rate": ""}, {"synthesis method": "filtration", "time": "", "atmosphere": "", "pressure": ""}, {"synthesis method": "washing", "washing solution": "dimethylformamide", "amount": ""}, {"synthesis method": "washing", "washing solution": "deionized water", "amount": ""}, {"synthesis method": "drying", "pressure": "", "temperature": "room temperature", "atmosphere": "", "time": ""}]
DONNEA | Ga(OH)BDC·0.85py | C5 C8 Ga1 H1 H4 H5 N1 O1 O4 | solvothermal synthesis | 2 | [11 empty] | 5 days | 160 °C |  | solvothermal synthesis | 10.1021/ic800008f |  | 2008.04 | [{"synthesis method": "solvothermal synthesis", "precursor": [{"name": "2", "amount": "", "unit": ""}], "solvent": [{"name": "pyridine", "amount": "", "unit": "liquid"}], "reducing agent": [{"name": "", "amount": "", "unit": ""}], "surfactant": [{"name": "", "amount": "", "unit": ""}], "pressure": "", "temperature": "160 \u00b0C", "time": "5 days", "heating rate": "", "cooling rate": ""}]
YICFUN | 1 | C41 Cd1 H34 N4 O7 | solvothermal synthesis | Cd(NO3)2⋅6H2O | 30.1 mg | TPPA | 47.6 mg | phthalic acid | 16.6 mg | [5 empty] | autogenous | 3 days | 95 °C |  | solvothermal synthesis | 10.1021/cg3018612 |  | 2013.03 | [{"synthesis method": "solvothermal synthesis", "precursor": [{"name": "Cd(NO3)2\u22c56H2O", "amount": "30.1", "unit": "mg"}, {"name": "TPPA", "amount": "47.6", "unit": "mg"}, {"name": "phthalic acid", "amount": "16.6", "unit": "mg"}], "solvent": [{"name": "DMF/MeCN/H2O", "amount": "15", "unit": "mL"}], "pressure": "autogenous", "temperature": "95 \u00b0C", "time": "3 days", "heating rate": "", "cooling rate": ""}]
YICGAU | 2 | C41 H32 N4 O7 Zn1 | solvothermal synthesis | Zn(NO3)2⋅6H2O | 29.7 mg | TPPA | 47.6 mg | phthalic acid | 16.6 mg | [5 empty] | autogenous | 3 days | 95 °C |  | solvothermal synthesis | 10.1021/cg3018612 |  | 2013.03 | [{"synthesis method": "solvothermal synthesis", "precursor": [{"name": "Zn(NO3)2\u22c56H2O", "amount": "29.7", "unit": "mg"}, {"name": "TPPA", "amount": "47.6", "unit": "mg"}, {"name": "phthalic acid", "amount": "16.6", "unit": "mg"}], "solvent": [{"name": "DMF/MeCN/H2O", "amount": "15", "unit": "mL"}], "pressure": "autogenous", "temperature": "95 \u00b0C", "time": "3 days", "heating rate": "", "cooling rate": ""}]
YICGEY | 3 | C37 H31 N5 O6 Zn1 | solvothermal synthesis | Zn(NO3)2⋅6H2O | 29.7 mg | TPPA | 47.6 mg | trans-1,4-cyclohexanedicarboxylic acid | 17.2 mg | [5 empty] | autogenous | 3 days | 90 °C |  | solvothermal synthesis | 10.1021/cg3018612 |  | 2013.03 | [{"synthesis method": "solvothermal synthesis", "precursor": [{"name": "Zn(NO3)2\u22c56H2O", "amount": "29.7", "unit": "mg"}, {"name": "TPPA", "amount": "47.6", "unit": "mg"}, {"name": "trans-1,4-cyclohexanedicarboxylic acid", "amount": "17.2", "unit": "mg"}], "solvent": [{"name": "DMF/MeCN/H2O", "amount": "15", "unit": "mL"}], "pressure": "autogenous", "temperature": "90 \u00b0C", "time": "3 days", "heating rate": "", "cooling rate": ""}]
YICGIC | 4 | C41 Co1 H32 N4 O6 | solvothermal synthesis | Co(NO3)2⋅6H2O | 29.1 mg | TPPA | 47.6 mg | benzene-p-dicarboxylic acid | 16.6 mg | [5 empty] | autogenous | 3 days | 90 °C |  | solvothermal synthesis | 10.1021/cg3018612 |  | 2013.03 | [{"synthesis method": "solvothermal synthesis", "precursor": [{"name": "Co(NO3)2\u22c56H2O", "amount": "29.1", "unit": "mg"}, {"name": "TPPA", "amount": "47.6", "unit": "mg"}, {"name": "benzene-p-dicarboxylic acid", "amount": "16.6", "unit": "mg"}], "solvent": [{"name": "DMF/H2O", "amount": "15", "unit": "mL"}], "pressure": "autogenous", "temperature": "90 \u00b0C", "time": "3 days", "heating rate": "", "cooling rate": ""}]
YICGOI | 5 | C41 Co1 H30 N4 O5 | solvothermal synthesis | Co(NO3)2⋅6H2O | 29.1 mg | TPPA | 47.6 mg | benzene-p-dicarboxylic acid | 33.2 mg | [5 empty] | autogenous | 3 days | 85 °C |  | solvothermal synthesis | 10.1021/cg3018612 |  | 2013.03 | [{"synthesis method": "solvothermal synthesis", "precursor": [{"name": "Co(NO3)2\u22c56H2O", "amount": "29.1", "unit": "mg"}, {"name": "TPPA", "amount": "47.6", "unit": "mg"}, {"name": "benzene-p-dicarboxylic acid", "amount": "33.2", "unit": "mg"}], "solvent": [{"name": "DMF/MeCN/H2O", "amount": "15", "unit": "mL"}], "pressure": "autogenous", "temperature": "85 \u00b0C", "time": "3 days", "heating rate": "", "cooling rate": ""}]
YICGUO | 6 | C41 Co1 H28 N4 O4 | solvothermal synthesis | Co(NO3)2⋅6H2O | 29.1 mg | TPPA | 47.6 mg | benzene-p-dicarboxylic acid | 33.2 mg | [5 empty] | autogenous | 3 days | 100 °C |  | solvothermal synthesis | 10.1021/cg3018612 |  | 2013.03 | [{"synthesis method": "solvothermal synthesis", "precursor": [{"name": "Co(NO3)2\u22c56H2O", "amount": "29.1", "unit": "mg"}, {"name": "TPPA", "amount": "47.6", "unit": "mg"}, {"name": "benzene-p-dicarboxylic acid", "amount": "33.2", "unit": "mg"}], "solvent": [{"name": "DMA/H2O", "amount": "15", "unit": "mL"}], "pressure": "autogenous", "temperature": "100 \u00b0C", "time": "3 days", "heating rate": "", "cooling rate": ""}]
PELLAW | [Gd2(MMA)2(INA)2(H2O)3] n | C20 Gd2 H22 N2 O15 | chemical synthesis | Gd(NO3)3 | 0.4 mL | H2MMA | 0.2 mL | HINA | 0.049 g |  |  |  |  | deionized water |  | 2 days | 90 °C | about 5.0 | chemical synthesis, pH adjustment | 10.1021/acs.cgd.7b01341 |  | 2017.10 | [{"synthesis method": "chemical synthesis", "precursor": [{"name": "Gd(NO3)3", "amount": "0.4", "unit": "mL"}, {"name": "H2MMA", "amount": "0.2", "unit": "mL"}, {"name": "HINA", "amount": "0.049", "unit": "g"}], "solution": [{"name": "deionized water", "amount": "2", "unit": "mL"}], "pressure": "", "temperature": "90 \u00b0C", "time": "2 days"}, {"synthesis method": "pH adjustment", "pH": "about 5.0", "modulator": "1 M NaOH aqueous solution"}]
PELKUP | [Gd(MMA)(INA)(H2O)2] n | C10 Gd1 H12 N1 O8 | chemical synthesis | Gd(NO3)3 | 0.4 mL | H2MMA | 0.4 mL | HINA | 0.049 g |  |  |  |  | deionized water |  | 2 days | 90 °C | about 5.0 | chemical synthesis, pH adjustment | 10.1021/acs.cgd.7b01341 |  | 2017.10 | [{"synthesis method": "chemical synthesis", "precursor": [{"name": "Gd(NO3)3", "amount": "0.4", "unit": "mL"}, {"name": "H2MMA", "amount": "0.4", "unit": "mL"}, {"name": "HINA", "amount": "0.049", "unit": "g"}], "solution": [{"name": "deionized water", "amount": "2", "unit": "mL"}], "pressure": "", "temperature": "90 \u00b0C", "time": "2 days"}, {"synthesis method": "pH adjustment", "pH": "about 5.0", "modulator": "1 M NaOH aqueous solution"}]
PELKID | [Tb(MMA)(INA)(H2O)2] n | C10 H12 N1 O8 Tb1 | chemical synthesis | Tb(NO3)3 | 0.4 mL | H2MMA | 0.4 mL | HINA | 0.049 g |  |  |  |  | deionized water |  | 2 days | 90 °C | about 5.0 | chemical synthesis, pH adjustment | 10.1021/acs.cgd.7b01341 |  | 2017.10 | [{"synthesis method": "chemical synthesis", "precursor": [{"name": "Tb(NO3)3", "amount": "0.4", "unit": "mL"}, {"name": "H2MMA", "amount": "0.4", "unit": "mL"}, {"name": "HINA", "amount": "0.049", "unit": "g"}], "solution": [{"name": "deionized water", "amount": "2", "unit": "mL"}], "pressure": "", "temperature": "90 \u00b0C", "time": "2 days"}, {"synthesis method": "pH adjustment", "pH": "about 5.0", "modulator": "1 M NaOH aqueous solution"}]
PELKOJ | [Dy(MMA)(INA)(H2O)2] n | C10 Dy1 H12 N1 O8 | chemical synthesis | Dy(NO3)3 | 0.2 mL | H2MMA | 0.4 mL | HINA | 0.049 g |  |  |  |  | deionized water |  | 2 days | 90 °C | about 5.0 | chemical synthesis, pH adjustment | 10.1021/acs.cgd.7b01341 |  | 2017.10 | [{"synthesis method": "chemical synthesis", "precursor": [{"name": "Dy(NO3)3", "amount": "0.2", "unit": "mL"}, {"name": "H2MMA", "amount": "0.4", "unit": "mL"}, {"name": "HINA", "amount": "0.049", "unit": "g"}], "solution": [{"name": "deionized water", "amount": "2", "unit": "mL"}], "pressure": "", "temperature": "90 \u00b0C", "time": "2 days"}, {"synthesis method": "pH adjustment", "pH": "about 5.0", "modulator": "1 M NaOH aqueous solution"}]
WURYOZ | Cu2 | C18 C2 Cu2 H1 H18 H5 I2 N6 O1 | solvothermal synthesis | CuI | 40.0 mg | ctpyz | 15.9 mg | [8 empty] | 20h | 80°C |  | solvothermal synthesis, filtration, drying | 10.1021/acs.inorgchem.5b00578 |  | 2015.05 | [{"synthesis method": "solvothermal synthesis", "precursor": [{"name": "CuI", "amount": "40.0", "unit": "mg"}, {"name": "ctpyz", "amount": "15.9", "unit": "mg"}], "solvent": [{"name": "CH3CN", "amount": "6.0", "unit": "mL"}, {"name": "EtOH", "amount": "3.0", "unit": "mL"}], "reducing agent": [{"name": "", "amount": "", "unit": ""}], "surfactant": [{"name": "", "amount": "", "unit": ""}], "pressure": "", "temperature": "80\u00b0C", "time": "20h", "heating rate": "", "cooling rate": "4h"}, {"synthesis method": "filtration", "time": "", "atmosphere": "", "pressure": ""}, {"synthesis method": "drying", "pressure": "", "temperature": "", "atmosphere": "vacuum", "time": ""}]
WURYUF | Cu4 | C1 C18 C6 Cu4 H18 H5 I4 N1 N6 | chemical synthesis | CuI | 16.8 mg | ctpyz | 7.0 mg | [6 empty] | MeCN, PhCN |  | a few days | room temperature |  | chemical synthesis, filtration, drying | 10.1021/acs.inorgchem.5b00578 |  | 2015.05 | [{"synthesis method": "chemical synthesis", "precursor": [{"name": "CuI", "amount": "16.8", "unit": "mg"}, {"name": "ctpyz", "amount": "7.0", "unit": "mg"}], "solution": [{"name": "MeCN", "amount": "1.5", "unit": "mL"}, {"name": "PhCN", "amount": "1.5", "unit": "mL"}], "pressure": "", "temperature": "room temperature", "time": "a few days"}, {"synthesis method": "filtration", "time": "", "atmosphere": "", "pressure": ""}, {"synthesis method": "drying", "pressure": "", "temperature": "", "atmosphere": "vacuum", "time": ""}]
MIQTOX | 1a | C14 H14 N6 O2 Zn1 | solvothermal synthesis | NaN3 | 0.5 mmol | ZnCl2 | 0.5 mmol | (S)-cet | 0.5 mmol | [5 empty] | autogenous | 2 days | 140°C |  | solvothermal synthesis | 10.1021/ic401409b |  | 2013.08 | [{"synthesis method": "solvothermal synthesis", "precursor": [{"name": "NaN3", "amount": "0.5", "unit": "mmol"}, {"name": "ZnCl2", "amount": "0.5", "unit": "mmol"}, {"name": "(S)-cet", "amount": "0.5", "unit": "mmol"}], "solvent": [{"name": "distilled water", "amount": "8.0", "unit": "mL"}], "reducing agent": [{"name": "", "amount": "", "unit": ""}], "surfactant": [{"name": "", "amount": "", "unit": ""}], "pressure": "autogenous", "temperature": "140\u00b0C", "time": "2 days", "heating rate": "70\u00b0C/h", "cooling rate": "5\u00b0C/h"}]
MIQTUD | 1b | C14 H14 N6 O2 Zn1 | solvothermal synthesis | NaN3 | 0.5 mmol | ZnCl2 | 0.5 mmol | (R)-cet | 0.5 mmol | [5 empty] | autogenous | 2 days | 140°C |  | solvothermal synthesis | 10.1021/ic401409b |  | 2013.08 | [{"synthesis method": "solvothermal synthesis", "precursor": [{"name": "NaN3", "amount": "0.5", "unit": "mmol"}, {"name": "ZnCl2", "amount": "0.5", "unit": "mmol"}, {"name": "(R)-cet", "amount": "0.5", "unit": "mmol"}], "solvent": [{"name": "distilled water", "amount": "8.0", "unit": "mL"}], "reducing agent": [{"name": "", "amount": "", "unit": ""}], "surfactant": [{"name": "", "amount": "", "unit": ""}], "pressure": "autogenous", "temperature": "140\u00b0C", "time": "2 days", "heating rate": "70\u00b0C/h", "cooling rate": "5\u00b0C/h"}]
MIQVAL | 2a | C8 H17 N5 O5 Zn1 | solvothermal synthesis | NaN3 | 0.5 mmol | ZnCl2 | 0.5 mmol | (S)-cep | 0.5 mmol | [5 empty] | autogenous | 2 days | 140°C |  | solvothermal synthesis | 10.1021/ic401409b |  | 2013.08 | [{"synthesis method": "solvothermal synthesis", "precursor": [{"name": "NaN3", "amount": "0.5", "unit": "mmol"}, {"name": "ZnCl2", "amount": "0.5", "unit": "mmol"}, {"name": "(S)-cep", "amount": "0.5", "unit": "mmol"}], "solvent": [{"name": "distilled water", "amount": "8.0", "unit": "mL"}], "reducing agent": [{"name": "", "amount": "", "unit": ""}], "surfactant": [{"name": "", "amount": "", "unit": ""}], "pressure": "autogenous", "temperature": "140\u00b0C", "time": "2 days", "heating rate": "70\u00b0C/h", "cooling rate": "5\u00b0C/h"}]
MIQVEP | 2b | C8 H17 N5 O5 Zn1 | solvothermal synthesis | NaN3 | 0.5 mmol | ZnCl2 | 0.5 mmol | (R)-cep | 0.5 mmol | [5 empty] | autogenous | 2 days | 140°C |  | solvothermal synthesis | 10.1021/ic401409b |  | 2013.08 | [{"synthesis method": "solvothermal synthesis", "precursor": [{"name": "NaN3", "amount": "0.5", "unit": "mmol"}, {"name": "ZnCl2", "amount": "0.5", "unit": "mmol"}, {"name": "(R)-cep", "amount": "0.5", "unit": "mmol"}], "solvent": [{"name": "distilled water", "amount": "8.0", "unit": "mL"}], "reducing agent": [{"name": "", "amount": "", "unit": ""}], "surfactant": [{"name": "", "amount": "", "unit": ""}], "pressure": "autogenous", "temperature": "140\u00b0C", "time": "2 days", "heating rate": "70\u00b0C/h", "cooling rate": "5\u00b0C/h"}]
OGUVES | 1 | C16 H14 Mn1 Mo3 N6 O10 | solvothermal synthesis | Na2MoO4⋅H2O | 0.24 g | MnSO4⋅4H2O | 0.22 g | 3-(2-pyridyl)pyrazole | 0.015 g | [6 empty] | 3 days | 170°C | 3-4 | solvothermal synthesis, pH adjustment | 10.1021/cg900457f |  | 2009.08 | [{"synthesis method": "solvothermal synthesis", "precursor": [{"name": "Na2MoO4\u22c5H2O", "amount": "0.24", "unit": "g"}, {"name": "MnSO4\u22c54H2O", "amount": "0.22", "unit": "g"}, {"name": "3-(2-pyridyl)pyrazole", "amount": "0.015", "unit": "g"}], "solvent": [{"name": "H2O", "amount": "10", "unit": "mL"}], "reducing agent": [{"name": "", "amount": "", "unit": ""}], "surfactant": [{"name": "", "amount": "", "unit": ""}], "pressure": "", "temperature": "170\u00b0C", "time": "3 days", "heating rate": "", "cooling rate": ""}, {"synthesis method": "pH adjustment", "pH": "3-4", "modulator": "1 M HCl"}]
OGUVIW | 2 | C16 Co1 H14 Mo3 N6 O10 | solvothermal synthesis | Na2MoO4⋅H2O | 0.24 g | cobalt(II) chloride hexahydrate | 0.22 g | 3-(2-pyridyl)pyrazole | 0.015 g | [6 empty] | 3 days | 170°C | 3-4 | solvothermal synthesis, pH adjustment | 10.1021/cg900457f |  | 2009.08 | [{"synthesis method": "solvothermal synthesis", "precursor": [{"name": "Na2MoO4\u22c5H2O", "amount": "0.24", "unit": "g"}, {"name": "cobalt(II) chloride hexahydrate", "amount": "0.22", "unit": "g"}, {"name": "3-(2-pyridyl)pyrazole", "amount": "0.015", "unit": "g"}], "solvent": [{"name": "H2O", "amount": "10", "unit": "mL"}], "reducing agent": [{"name": "", "amount": "", "unit": ""}], "surfactant": [{"name": "", "amount": "", "unit": ""}], "pressure": "", "temperature": "170\u00b0C", "time": "3 days", "heating rate": "", "cooling rate": ""}, {"synthesis method": "pH adjustment", "pH": "3-4", "modulator": "1 M HCl"}]
OGUVOC | 3 | C32 H28 Mo6 N12 Ni2 O20 | solvothermal synthesis | Na2MoO4⋅H2O | 0.24 g | nickel(II) sulfate hexahydrate | 0.22 g | 3-(2-pyridyl)pyrazole | 0.015 g | [6 empty] | 3 days | 170°C | 3-4 | solvothermal synthesis, pH adjustment | 10.1021/cg900457f |  | 2009.08 | [{"synthesis method": "solvothermal synthesis", "precursor": [{"name": "Na2MoO4\u22c5H2O", "amount": "0.24", "unit": "g"}, {"name": "nickel(II) sulfate hexahydrate", "amount": "0.22", "unit": "g"}, {"name": "3-(2-pyridyl)pyrazole", "amount": "0.015", "unit": "g"}], "solvent": [{"name": "H2O", "amount": "10", "unit": "mL"}], "reducing agent": [{"name": "", "amount": "", "unit": ""}], "surfactant": [{"name": "", "amount": "", "unit": ""}], "pressure": "", "temperature": "170\u00b0C", "time": "3 days", "heating rate": "", "cooling rate": ""}, {"synthesis method": "pH adjustment", "pH": "3-4", "modulator": "1 M HCl"}]
OGUWET | 4 | C32 Cu2 H26 Mo4 N12 O13 | solvothermal synthesis | Na2MoO4⋅H2O | 0.24 g | copper(II) chloride dihydrate | 0.22 g | 3-(2-pyridyl)pyrazole | 0.015 g | [6 empty] | 3 days | 170°C | 3-4 | solvothermal synthesis, pH adjustment | 10.1021/cg900457f |  | 2009.08 | [{"synthesis method": "solvothermal synthesis", "precursor": [{"name": "Na2MoO4\u22c5H2O", "amount": "0.24", "unit": "g"}, {"name": "copper(II) chloride dihydrate", "amount": "0.22", "unit": "g"}, {"name": "3-(2-pyridyl)pyrazole", "amount": "0.015", "unit": "g"}], "solvent": [{"name": "H2O", "amount": "10", "unit": "mL"}], "reducing agent": [{"name": "", "amount": "", "unit": ""}], "surfactant": [{"name": "", "amount": "", "unit": ""}], "pressure": "", "temperature": "170\u00b0C", "time": "3 days", "heating rate": "", "cooling rate": ""}, {"synthesis method": "pH adjustment", "pH": "3-4", "modulator": "1 M HCl"}]
OGUVUI | 5 | C40 H43 Mo2 N15 O12 Zn2 | solvothermal synthesis | Na2MoO4⋅H2O | 0.24 g | zinc sulfate heptahydrate | 0.22 g | 3-(2-pyridyl)pyrazole | 0.015 g | [6 empty] | 3 days | 170°C | 3-4 | solvothermal synthesis, pH adjustment | 10.1021/cg900457f |  | 2009.08 | [{"synthesis method": "solvothermal synthesis", "precursor": [{"name": "Na2MoO4\u22c5H2O", "amount": "0.24", "unit": "g"}, {"name": "zinc sulfate heptahydrate", "amount": "0.22", "unit": "g"}, {"name": "3-(2-pyridyl)pyrazole", "amount": "0.015", "unit": "g"}], "solvent": [{"name": "H2O", "amount": "10", "unit": "mL"}], "reducing agent": [{"name": "", "amount": "", "unit": ""}], "surfactant": [{"name": "", "amount": "", "unit": ""}], "pressure": "", "temperature": "170\u00b0C", "time": "3 days", "heating rate": "", "cooling rate": ""}, {"synthesis method": "pH adjustment", "pH": "3-4", "modulator": "1 M HCl"}]
OGUWAP | 6 | C48 Cu4 H42 N18 O7 W1 | solvothermal synthesis | sodium tungstate | 0.24 g | MnSO4⋅4H2O | 0.22 g | 3-(2-pyridyl)pyrazole | 0.015 g | [6 empty] | 3 days | 170°C | 3-4 | solvothermal synthesis, pH adjustment | 10.1021/cg900457f |  | 2009.08 | [{"synthesis method": "solvothermal synthesis", "precursor": [{"name": "sodium tungstate", "amount": "0.24", "unit": "g"}, {"name": "MnSO4\u22c54H2O", "amount": "0.22", "unit": "g"}, {"name": "3-(2-pyridyl)pyrazole", "amount": "0.015", "unit": "g"}], "solvent": [{"name": "H2O", "amount": "10", "unit": "mL"}], "reducing agent": [{"name": "", "amount": "", "unit": ""}], "surfactant": [{"name": "", "amount": "", "unit": ""}], "pressure": "", "temperature": "170\u00b0C", "time": "3 days", "heating rate": "", "cooling rate": ""}, {"synthesis method": "pH adjustment", "pH": "3-4", "modulator": "1 M HCl"}]
YILBUQ | [Ag 4 ( μ 4 -hmt)( μ 4 - η 2 -nda) 2 ]·2H 2 O | Ag4 C30 H28 N4 O10 | chemical synthesis | hmt | 0.070 g | Ag2(nda) | 0.430 g | [6 empty] | CH2Cl2, MeCN solution |  | three weeks |  |  | chemical synthesis | 10.1021/om010601e |  | 2001.11 | [{"synthesis method": "chemical synthesis", "precursor": [{"name": "hmt", "amount": "0.070", "unit": "g"}, {"name": "Ag2(nda)", "amount": "0.430", "unit": "g"}], "solution": [{"name": "CH2Cl2", "amount": "5", "unit": "mL"}, {"name": "MeCN solution", "amount": "5", "unit": "cm3"}], "pressure": "", "temperature": "", "time": "three weeks"}]
YILNIQ | [Ag 2 ( μ 4 -hmt)( η 2 -hna)(MeCN)](hna)·H 2 O | Ag2 C30 H31 N5 O7 | chemical synthesis | hmt | 0.070 g | Ag2(nda) | 0.430 g | [6 empty] | CH2Cl2, MeCN solution |  | three weeks |  |  | chemical synthesis | 10.1021/om010601e |  | 2001.11 | [{"synthesis method": "chemical synthesis", "precursor": [{"name": "hmt", "amount": "0.070", "unit": "g"}, {"name": "Ag2(nda)", "amount": "0.430", "unit": "g"}], "solution": [{"name": "CH2Cl2", "amount": "5", "unit": "mL"}, {"name": "MeCN solution", "amount": "5", "unit": "cm3"}], "pressure": "", "temperature": "", "time": "three weeks"}]
VEPJAD | [Eu(Hhqc)3(H2O)]n | C30 Eu1 H26 N3 O13 | solvothermal synthesis | EuCl3⋅6H2O | 0.3 mmol | H2hqc | 0.2 mmol | NaOH | 0.2 mmol | [5 empty] | autogenous | 4 days | 160 °C |  | solvothermal synthesis, filtration, washing, drying | 10.1021/ic301261g |  | 2012.12 | [{"synthesis method": "solvothermal synthesis", "precursor": [{"name": "EuCl3\u22c56H2O", "amount": "0.3", "unit": "mmol"}, {"name": "H2hqc", "amount": "0.2", "unit": "mmol"}, {"name": "NaOH", "amount": "0.2", "unit": "mmol"}], "solvent": [{"name": "H2O", "amount": "10", "unit": "mL"}], "reducing agent": [{"name": "", "amount": "", "unit": ""}], "surfactant": [{"name": "", "amount": "", "unit": ""}], "pressure": "autogenous", "temperature": "160 \u00b0C", "time": "4 days", "heating rate": "", "cooling rate": "5 \u00b0C/h"}, {"synthesis method": "filtration", "time": "", "atmosphere": "", "pressure": ""}, {"synthesis method": "washing", "washing solution": "ethanol", "amount": ""}, {"synthesis method": "drying", "pressure": "", "temperature": "", "atmosphere": "air", "time": ""}]
VEPJEH | [Tb(Hhqc)3(H2O)]n | C30 H26 N3 O13 Tb1 | solvothermal synthesis | TbCl3⋅6H2O | 0.3 mmol | H2hqc | 0.2 mmol | NaOH | 0.2 mmol | [5 empty] | autogenous | 4 days | 160 °C |  | solvothermal synthesis, filtration, washing, drying | 10.1021/ic301261g |  | 2012.12 | [{"synthesis method": "solvothermal synthesis", "precursor": [{"name": "TbCl3\u22c56H2O", "amount": "0.3", "unit": "mmol"}, {"name": "H2hqc", "amount": "0.2", "unit": "mmol"}, {"name": "NaOH", "amount": "0.2", "unit": "mmol"}], "solvent": [{"name": "H2O", "amount": "10", "unit": "mL"}], "reducing agent": [{"name": "", "amount": "", "unit": ""}], "surfactant": [{"name": "", "amount": "", "unit": ""}], "pressure": "autogenous", "temperature": "160 \u00b0C", "time": "4 days", "heating rate": "", "cooling rate": "5 \u00b0C/h"}, {"synthesis method": "filtration", "time": "", "atmosphere": "", "pressure": ""}, {"synthesis method": "washing", "washing solution": "ethanol", "amount": ""}, {"synthesis method": "drying", "pressure": "", "temperature": "", "atmosphere": "air", "time": ""}]
VEPJIL | [Sm(Hhqc)3(H2O)]n | C30 H26 N3 O13 Sm1 | solvothermal synthesis | SmCl3⋅6H2O | 0.3 mmol | H2hqc | 0.2 mmol | NaOH | 0.2 mmol | [5 empty] | autogenous | 4 days | 160 °C |  | solvothermal synthesis, filtration, washing, drying | 10.1021/ic301261g |  | 2012.12 | [{"synthesis method": "solvothermal synthesis", "precursor": [{"name": "SmCl3\u22c56H2O", "amount": "0.3", "unit": "mmol"}, {"name": "H2hqc", "amount": "0.2", "unit": "mmol"}, {"name": "NaOH", "amount": "0.2", "unit": "mmol"}], "solvent": [{"name": "H2O", "amount": "10", "unit": "mL"}], "reducing agent": [{"name": "", "amount": "", "unit": ""}], "surfactant": [{"name": "", "amount": "", "unit": ""}], "pressure": "autogenous", "temperature": "160 \u00b0C", "time": "4 days", "heating rate": "", "cooling rate": "5 \u00b0C/h"}, {"synthesis method": "filtration", "time": "", "atmosphere": "", "pressure": ""}, {"synthesis method": "washing", "washing solution": "ethanol", "amount": ""}, {"synthesis method": "drying", "pressure": "", "temperature": "", "atmosphere": "air", "time": ""}]
VEPJOR | [Nd(Hhqc)3(H2O)]n | C30 H26 N3 Nd1 O13 | solvothermal synthesis | NdCl3⋅6H2O | 0.3 mmol | H2hqc | 0.2 mmol | NaOH | 0.2 mmol | [5 empty] | autogenous | 4 days | 160 °C |  | solvothermal synthesis, filtration, washing, drying | 10.1021/ic301261g |  | 2012.12 | [{"synthesis method": "solvothermal synthesis", "precursor": [{"name": "NdCl3\u22c56H2O", "amount": "0.3", "unit": "mmol"}, {"name": "H2hqc", "amount": "0.2", "unit": "mmol"}, {"name": "NaOH", "amount": "0.2", "unit": "mmol"}], "solvent": [{"name": "H2O", "amount": "10", "unit": "mL"}], "reducing agent": [{"name": "", "amount": "", "unit": ""}], "surfactant": [{"name": "", "amount": "", "unit": ""}], "pressure": "autogenous", "temperature": "160 \u00b0C", "time": "4 days", "heating rate": "", "cooling rate": "5 \u00b0C/h"}, {"synthesis method": "filtration", "time": "", "atmosphere": "", "pressure": ""}, {"synthesis method": "washing", "washing solution": "ethanol", "amount": ""}, {"synthesis method": "drying", "pressure": "", "temperature": "", "atmosphere": "air", "time": ""}]
VEPJUX | [Gd(Hhqc)3(H2O)]n | C30 Gd1 H26 N3 O13 | solvothermal synthesis | GdCl3⋅6H2O | 0.3 mmol | H2hqc | 0.2 mmol | NaOH | 0.2 mmol | [5 empty] | autogenous | 4 days | 160 °C |  | solvothermal synthesis, filtration, washing, drying | 10.1021/ic301261g |  | 2012.12 | [{"synthesis method": "solvothermal synthesis", "precursor": [{"name": "GdCl3\u22c56H2O", "amount": "0.3", "unit": "mmol"}, {"name": "H2hqc", "amount": "0.2", "unit": "mmol"}, {"name": "NaOH", "amount": "0.2", "unit": "mmol"}], "solvent": [{"name": "H2O", "amount": "10", "unit": "mL"}], "reducing agent": [{"name": "", "amount": "", "unit": ""}], "surfactant": [{"name": "", "amount": "", "unit": ""}], "pressure": "autogenous", "temperature": "160 \u00b0C", "time": "4 days", "heating rate": "", "cooling rate": "5 \u00b0C/h"}, {"synthesis method": "filtration", "time": "", "atmosphere": "", "pressure": ""}, {"synthesis method": "washing", "washing solution": "ethanol", "amount": ""}, {"synthesis method": "drying", "pressure": "", "temperature": "", "atmosphere": "air", "time": ""}]
VEPKAE | [Eu(Hhqc)(ox)(H2O)2]n | C12 Eu1 H10 N1 O9 | solvothermal synthesis | EuCl3⋅6H2O | 0.3 mmol | H2hqc | 0.2 mmol | oxalic acid | 0.2 mmol | [5 empty] | autogenous | 4 days | 160 °C |  | solvothermal synthesis, filtration, washing, drying | 10.1021/ic301261g |  | 2012.12 | [{"synthesis method": "solvothermal synthesis", "precursor": [{"name": "EuCl3\u22c56H2O", "amount": "0.3", "unit": "mmol"}, {"name": "H2hqc", "amount": "0.2", "unit": "mmol"}, {"name": "oxalic acid", "amount": "0.2", "unit": "mmol"}], "solvent": [{"name": "H2O", "amount": "10", "unit": "mL"}], "reducing agent": [{"name": "", "amount": "", "unit": ""}], "surfactant": [{"name": "", "amount": "", "unit": ""}], "pressure": "autogenous", "temperature": "160 \u00b0C", "time": "4 days", "heating rate": "", "cooling rate": "5 \u00b0C/h"}, {"synthesis method": "filtration", "time": "", "atmosphere": "", "pressure": ""}, {"synthesis method": "washing", "washing solution": "ethanol", "amount": ""}, {"synthesis method": "drying", "pressure": "", "temperature": "", "atmosphere": "air", "time": ""}]
VEPKEI | [Tb(Hhqc)(ox)(H2O)2]n | C12 H10 N1 O9 Tb1 | solvothermal synthesis | TbCl3⋅6H2O | 0.3 mmol | H2hqc | 0.2 mmol | oxalic acid | 0.2 mmol | [5 empty] | autogenous | 4 days | 160 °C |  | solvothermal synthesis, filtration, washing, drying | 10.1021/ic301261g |  | 2012.12 | [{"synthesis method": "solvothermal synthesis", "precursor": [{"name": "TbCl3\u22c56H2O", "amount": "0.3", "unit": "mmol"}, {"name": "H2hqc", "amount": "0.2", "unit": "mmol"}, {"name": "oxalic acid", "amount": "0.2", "unit": "mmol"}], "solvent": [{"name": "H2O", "amount": "10", "unit": "mL"}], "reducing agent": [{"name": "", "amount": "", "unit": ""}], "surfactant": [{"name": "", "amount": "", "unit": ""}], "pressure": "autogenous", "temperature": "160 \u00b0C", "time": "4 days", "heating rate": "", "cooling rate": "5 \u00b0C/h"}, {"synthesis method": "filtration", "time": "", "atmosphere": "", "pressure": ""}, {"synthesis method": "washing", "washing solution": "ethanol", "amount": ""}, {"synthesis method": "drying", "pressure": "", "temperature": "", "atmosphere": "air", "time": ""}]
VEPKIM | [Sm(Hhqc)(ox)(H2O)2]n | C12 H10 N1 O9 Sm1 | solvothermal synthesis | SmCl3⋅6H2O | 0.3 mmol | H2hqc | 0.2 mmol | oxalic acid | 0.2 mmol | [5 empty] | autogenous | 4 days | 160 °C |  | solvothermal synthesis, filtration, washing, drying | 10.1021/ic301261g |  | 2012.12 | [{"synthesis method": "solvothermal synthesis", "precursor": [{"name": "SmCl3\u22c56H2O", "amount": "0.3", "unit": "mmol"}, {"name": "H2hqc", "amount": "0.2", "unit": "mmol"}, {"name": "oxalic acid", "amount": "0.2", "unit": "mmol"}], "solvent": [{"name": "H2O", "amount": "10", "unit": "mL"}], "reducing agent": [{"name": "", "amount": "", "unit": ""}], "surfactant": [{"name": "", "amount": "", "unit": ""}], "pressure": "autogenous", "temperature": "160 \u00b0C", "time": "4 days", "heating rate": "", "cooling rate": "5 \u00b0C/h"}, {"synthesis method": "filtration", "time": "", "atmosphere": "", "pressure": ""}, {"synthesis method": "washing", "washing solution": "ethanol", "amount": ""}, {"synthesis method": "drying", "pressure": "", "temperature": "", "atmosphere": "air", "time": ""}]
VEPKOS | [Tm(Hhqc)(ox)(H2O)2]n | C12 H10 N1 O9 Tm1 | solvothermal synthesis | TmCl3⋅6H2O | 0.3 mmol | H2hqc | 0.2 mmol | oxalic acid | 0.2 mmol | [5 empty] | autogenous | 4 days | 160 °C |  | solvothermal synthesis, filtration, washing, drying | 10.1021/ic301261g |  | 2012.12 | [{"synthesis method": "solvothermal synthesis", "precursor": [{"name": "TmCl3\u22c56H2O", "amount": "0.3", "unit": "mmol"}, {"name": "H2hqc", "amount": "0.2", "unit": "mmol"}, {"name": "oxalic acid", "amount": "0.2", "unit": "mmol"}], "solvent": [{"name": "H2O", "amount": "10", "unit": "mL"}], "reducing agent": [{"name": "", "amount": "", "unit": ""}], "surfactant": [{"name": "", "amount": "", "unit": ""}], "pressure": "autogenous", "temperature": "160 \u00b0C", "time": "4 days", "heating rate": "", "cooling rate": "5 \u00b0C/h"}, {"synthesis method": "filtration", "time": "", "atmosphere": "", "pressure": ""}, {"synthesis method": "washing", "washing solution": "ethanol", "amount": ""}, {"synthesis method": "drying", "pressure": "", "temperature": "", "atmosphere": "air", "time": ""}]
VEPLIN | [Gd(Hhqc)(ox)(H2O)2]n | C12 Gd1 H10 N1 O9 | solvothermal synthesis | GdCl3⋅6H2O | 0.3 mmol | H2hqc | 0.2 mmol | oxalic acid | 0.2 mmol | [5 empty] | autogenous | 4 days | 160 °C |  | solvothermal synthesis, filtration, washing, drying | 10.1021/ic301261g |  | 2012.12 | [{"synthesis method": "solvothermal synthesis", "precursor": [{"name": "GdCl3\u22c56H2O", "amount": "0.3", "unit": "mmol"}, {"name": "H2hqc", "amount": "0.2", "unit": "mmol"}, {"name": "oxalic acid", "amount": "0.2", "unit": "mmol"}], "solvent": [{"name": "H2O", "amount": "10", "unit": "mL"}], "reducing agent": [{"name": "", "amount": "", "unit": ""}], "surfactant": [{"name": "", "amount": "", "unit": ""}], "pressure": "autogenous", "temperature": "160 \u00b0C", "time": "4 days", "heating rate": "", "cooling rate": "5 \u00b0C/h"}, {"synthesis method": "filtration", "time": "", "atmosphere": "", "pressure": ""}, {"synthesis method": "washing", "washing solution": "ethanol", "amount": ""}, {"synthesis method": "drying", "pressure": "", "temperature": "", "atmosphere": "air", "time": ""}]
RUYJIF | [Ag(mapym)(suc)0.5·0.5H2O] n | Ag2 C14 H20 N6 O5 | sonochemical synthesis | Ag2O | 116 mg | mapym | 109 mg | H2suc | 118 mg | [7 empty] | 50 °C |  | sonochemical synthesis, drying, filtration, washing | 10.1021/cg100554u |  | 2010.06 | [{"synthesis method": "sonochemical synthesis", "precursor": [{"name": "Ag2O", "amount": "116", "unit": "mg"}, {"name": "mapym", "amount": "109", "unit": "mg"}, {"name": "H2suc", "amount": "118", "unit": "mg"}], "solvent": [{"name": "methanol/H2O media", "amount": "15", "unit": "mL"}], "temperature": "50 \u00b0C", "ultrasonic frequency": "40 kHz", "power": "160 W", "time": ""}, {"synthesis method": "drying", "pressure": "", "temperature": "38 \u00b0C", "atmosphere": "", "time": "1 week"}, {"synthesis method": "filtration", "time": "", "atmosphere": "", "pressure": ""}, {"synthesis method": "washing", "washing solution": "deionized water", "amount": ""}]
RUYJOL | [Ag2(mapym)2(glu)·1.5H2O] n | Ag4 C30 H46 N12 O11 | sonochemical synthesis | Ag2O | 116 mg | mapym | 109 mg | H2glu | 132 mg | [7 empty] | 50 °C |  | sonochemical synthesis, drying, filtration, washing | 10.1021/cg100554u |  | 2010.06 | [{"synthesis method": "sonochemical synthesis", "precursor": [{"name": "Ag2O", "amount": "116", "unit": "mg"}, {"name": "mapym", "amount": "109", "unit": "mg"}, {"name": "H2glu", "amount": "132", "unit": "mg"}], "solvent": [{"name": "methanol/H2O media", "amount": "15", "unit": "mL"}], "temperature": "50 \u00b0C", "ultrasonic frequency": "40 kHz", "power": "160 W", "time": ""}, {"synthesis method": "drying", "pressure": "", "temperature": "38 \u00b0C", "atmosphere": "", "time": "1 week"}, {"synthesis method": "filtration", "time": "", "atmosphere": "", "pressure": ""}, {"synthesis method": "washing", "washing solution": "deionized water", "amount": ""}]
RUYJUR | [Ag2(mapym)2(ipa) | Ag2 C18 H22 N6 O6 | sonochemical synthesis | Ag2O | 116 mg | mapym | 109 mg | H2ipa | 166 mg | [7 empty] | 50 °C |  | sonochemical synthesis, drying, filtration, washing | 10.1021/cg100554u |  | 2010.06 | [{"synthesis method": "sonochemical synthesis", "precursor": [{"name": "Ag2O", "amount": "116", "unit": "mg"}, {"name": "mapym", "amount": "109", "unit": "mg"}, {"name": "H2ipa", "amount": "166", "unit": "mg"}], "solvent": [{"name": "methanol/H2O media", "amount": "15", "unit": "mL"}], "temperature": "50 \u00b0C", "ultrasonic frequency": "40 kHz", "power": "160 W", "time": ""}, {"synthesis method": "drying", "pressure": "", "temperature": "38 \u00b0C", "atmosphere": "", "time": "1 week"}, {"synthesis method": "filtration", "time": "", "atmosphere": "", "pressure": ""}, {"synthesis method": "washing", "washing solution": "deionized water", "amount": ""}]
RUYKAY | [Ag2(mapym)2(tpa)(H2O)] n | Ag2 C18 H20 N6 O5 | sonochemical synthesis | Ag2O | 116 mg | mapym | 109 mg | H2tpa | 166 mg | [7 empty] | 50 °C |  | sonochemical synthesis, drying, filtration, washing | 10.1021/cg100554u |  | 2010.06 | [{"synthesis method": "sonochemical synthesis", "precursor": [{"name": "Ag2O", "amount": "116", "unit": "mg"}, {"name": "mapym", "amount": "109", "unit": "mg"}, {"name": "H2tpa", "amount": "166", "unit": "mg"}], "solvent": [{"name": "methanol/H2O media", "amount": "15", "unit": "mL"}], "temperature": "50 \u00b0C", "ultrasonic frequency": "40 kHz", "power": "160 W", "time": ""}, {"synthesis method": "drying", "pressure": "", "temperature": "38 \u00b0C", "atmosphere": "", "time": "1 week"}, {"synthesis method": "filtration", "time": "", "atmosphere": "", "pressure": ""}, {"synthesis method": "washing", "washing solution": "deionized water", "amount": ""}]
RUYKEC | [Ag(dmapym)2(ox)0.5 | Ag2 C26 H40 N12 O6 | sonochemical synthesis | Ag2O | 116 mg | dmapym | 123 mg | H2ox⋅2H2O | 126 mg | [7 empty] | 50 °C |  | sonochemical synthesis, drying, filtration, washing | 10.1021/cg100554u |  | 2010.06 | [{"synthesis method": "sonochemical synthesis", "precursor": [{"name": "Ag2O", "amount": "116", "unit": "mg"}, {"name": "dmapym", "amount": "123", "unit": "mg"}, {"name": "H2ox\u22c52H2O", "amount": "126", "unit": "mg"}], "solvent": [{"name": "methanol/H2O media", "amount": "15", "unit": "mL"}], "temperature": "50 \u00b0C", "ultrasonic frequency": "40 kHz", "power": "160 W", "time": ""}, {"synthesis method": "drying", "pressure": "", "temperature": "38 \u00b0C", "atmosphere": "", "time": "1 week"}, {"synthesis method": "filtration", "time": "", "atmosphere": "", "pressure": ""}, {"synthesis method": "washing", "washing solution": "deionized water", "amount": ""}]
RUYKIG | [Ag(dmapym)(bbdc)0.5·0.5H2O] | Ag2 C26 H28 N6 O5 | sonochemical synthesis | Ag2O | 116 mg | dmapym | 123 mg | H2bbdc | 242 mg | [7 empty] | 50 °C |  | sonochemical synthesis, drying, filtration, washing | 10.1021/cg100554u |  | 2010.06 | [{"synthesis method": "sonochemical synthesis", "precursor": [{"name": "Ag2O", "amount": "116", "unit": "mg"}, {"name": "dmapym", "amount": "123", "unit": "mg"}, {"name": "H2bbdc", "amount": "242", "unit": "mg"}], "solvent": [{"name": "methanol/H2O media", "amount": "15", "unit": "mL"}], "temperature": "50 \u00b0C", "ultrasonic frequency": "40 kHz", "power": "160 W", "time": ""}, {"synthesis method": "drying", "pressure": "", "temperature": "38 \u00b0C", "atmosphere": "", "time": "1 week"}, {"synthesis method": "filtration", "time": "", "atmosphere": "", "pressure": ""}, {"synthesis method": "washing", "washing solution": "deionized water", "amount": ""}]
HICDUT | [H2DABCO][Ga2F6(SeO3)] | C6 F6 Ga2 H14 N2 O3 Se1 | solvothermal synthesis | Ga2O3 | 0.0421 g | SeO2 | 0.2228 g | triethylenediamine | 0.2233 g | 40% HF solution | 0.32 mL |  |  |  |  | 5 days | 100 °C |  | solvothermal synthesis | 10.1021/cg060824d |  | 2007.02 | [{"synthesis method": "solvothermal synthesis", "precursor": [{"name": "Ga2O3", "amount": "0.0421", "unit": "g"}, {"name": "SeO2", "amount": "0.2228", "unit": "g"}, {"name": "triethylenediamine", "amount": "0.2233", "unit": "g"}, {"name": "40% HF solution", "amount": "0.32", "unit": "mL"}], "solvent": [{"name": "ethanol", "amount": "5.0", "unit": "mL"}, {"name": "H2O", "amount": "2.0", "unit": "mL"}], "pressure": "", "temperature": "100 \u00b0C", "time": "5 days", "heating rate": "", "cooling rate": ""}]
HICFAB | [H2en][GaF3(SeO3)] | C2 F3 Ga1 H10 N2 O3 Se1 | solvothermal synthesis | Ga2O3 | 0.0476 g | SeO2 | 0.2730 g | ethylenediamine | 0.12 mL | 40% HF solution | 0.32 mL |  |  |  |  | 5 days | 100 °C |  | solvothermal synthesis | 10.1021/cg060824d |  | 2007.02 | [{"synthesis method": "solvothermal synthesis", "precursor": [{"name": "Ga2O3", "amount": "0.0476", "unit": "g"}, {"name": "SeO2", "amount": "0.2730", "unit": "g"}, {"name": "ethylenediamine", "amount": "0.12", "unit": "mL"}, {"name": "40% HF solution", "amount": "0.32", "unit": "mL"}], "solvent": [{"name": "ethanol", "amount": "5.0", "unit": "mL"}, {"name": "H2O", "amount": "2.0", "unit": "mL"}], "pressure": "", "temperature": "100 \u00b0C", "time": "5 days", "heating rate": "", "cooling rate": ""}]
HICFEF | [H2en][InF3(SeO3)] | C2 F3 H10 In1 N2 O3 Se1 | solvothermal synthesis | In2O3 | 0.0425 g | SeO2 | 0.2210 g | ethylenediamine | 0.12 mL | 40% HF solution | 0.32 mL |  |  |  |  | 5 days | 100 °C |  | solvothermal synthesis | 10.1021/cg060824d |  | 2007.02 | [{"synthesis method": "solvothermal synthesis", "precursor": [{"name": "In2O3", "amount": "0.0425", "unit": "g"}, {"name": "SeO2", "amount": "0.2210", "unit": "g"}, {"name": "ethylenediamine", "amount": "0.12", "unit": "mL"}, {"name": "40% HF solution", "amount": "0.32", "unit": "mL"}], "solvent": [{"name": "ethanol", "amount": "5.0", "unit": "mL"}, {"name": "H2O", "amount": "2.0", "unit": "mL"}], "pressure": "", "temperature": "100 \u00b0C", "time": "5 days", "heating rate": "", "cooling rate": ""}]
HICFUV | [H2en][InF3(SeO4)] | C2 F3 H10 In1 N2 O4 Se1 | [16 empty] | hydrothermal synthesis | 10.1021/cg060824d |  | 2007.02 | [{"synthesis method": "hydrothermal synthesis", "precursor": [{"name": "In2O3", "amount": "0.0483", "unit": "g"}, {"name": "40% H2SeO4 solution", "amount": "0.48", "unit": "mL"}, {"name": "ethylenediamine", "amount": "0.12", "unit": "mL"}, {"name": "40% HF solution", "amount": "0.32", "unit": "mL"}], "solvent": [{"name": "methanol", "amount": "5", "unit": "mL"}, {"name": "H2O", "amount": "2", "unit": "mL"}], "pressure": "", "temperature": "100 \u00b0C", "time": "5 days", "heating rate": "", "cooling rate": ""}]
WIQHOV | [K2(μ-H2O)2(THF)4] n [Fe2(S2C6H2Cl2)4] | C20 Cl4 Fe1 H22 K1 O3 S4 | chemical synthesis | K2CO3 | 120 mg | [Fe2(S2C6H2Cl2)(CO)6] | 300 mg | H2S2C6H2Cl2 | 386 mg |  |  |  |  | dimethylformamide (DMF) |  | 8 h | room temperature |  | chemical synthesis, washing, crystallization | 10.1021/ic400158q |  | 2013.05 | [{"synthesis method": "chemical synthesis", "precursor": [{"name": "K2CO3", "amount": "120", "unit": "mg"}, {"name": "[Fe2(S2C6H2Cl2)(CO)6]", "amount": "300", "unit": "mg"}, {"name": "H2S2C6H2Cl2", "amount": "386", "unit": "mg"}], "solution": [{"name": "dimethylformamide (DMF)", "amount": "15", "unit": "mL"}], "pressure": "", "temperature": "room temperature", "time": "8 h"}, {"synthesis method": "washing", "washing solution": "dichloromethane", "amount": ""}, {"synthesis method": "crystallization", "solvent": [{"name": "tetrahydrofuran (THF)", "amount": "", "unit": ""}, {"name": "DMF", "amount": "few drops", "unit": ""}, {"name": "H2O", "amount": "", "unit": ""}, {"name": "n-hexane", "amount": "", "unit": ""}], "temperature": "room temperature"}]
QAWGAX | Cu3L(NO3)6 | C48 Cu3 H38 N26 O18 | chemical synthesis | Copper(II) nitrate trihydrate | 16 mg | opytrizediam | 15 mg | [6 empty] | acetonitrile | autogenous | 12h | 100°C |  | chemical synthesis | 10.1021/ic0509231 |  | 2005.09 | [{"synthesis method": "chemical synthesis", "precursor": [{"name": "Copper(II) nitrate trihydrate", "amount": "16", "unit": "mg"}, {"name": "opytrizediam", "amount": "15", "unit": "mg"}], "solution": [{"name": "acetonitrile", "amount": "6", "unit": "mL"}], "pressure": "autogenous", "temperature": "100\u00b0C", "time": "12h"}]
QAWFUQ | [Cu3L(NO3)5](NO3)·(H2O) | C48 Cu3 H40 N26 O19 | [16 empty] | exposure to air | 10.1021/ic0509231 |  | 2005.09 | [{"synthesis method": "exposure to air", "precursor": [{"name": "1", "amount": "", "unit": ""}], "solution": [], "pressure": "", "temperature": "", "time": "a few minutes"}]
UBOCOD01 | β-[ZnBr2(4,4‘-bipy)]n | Br2 C10 H8 N2 Zn1 | solvothermal synthesis | ZnBr2 | 45.0 mg | 4,4‘-bipy | 31.2 mg | [8 empty] | 3 days | 373 K |  | solvothermal synthesis | 10.1021/cg060146v |  | 2006.09 | [{"synthesis method": "solvothermal synthesis", "precursor": [{"name": "ZnBr2", "amount": "45.0", "unit": "mg"}, {"name": "4,4\u2018-bipy", "amount": "31.2", "unit": "mg"}], "solvent": [{"name": "distilled water", "amount": "3", "unit": "mL"}], "reducing agent": [{"name": "", "amount": "", "unit": ""}], "surfactant": [{"name": "", "amount": "", "unit": ""}], "pressure": "", "temperature": "373 K", "time": "3 days", "heating rate": "", "cooling rate": "6 K/h"}]
LEQQOO | [Cd2Br5(4,4‘-bipyH)2](CdBr3) | Br8 C20 Cd3 H18 N4 | solvothermal synthesis | CdBr2⋅4H2O | 103.2 mg | 4,4‘-bipy | 31.2 mg | [8 empty] | 3 days | 373 K |  | solvothermal synthesis | 10.1021/cg060146v |  | 2006.09 | [{"synthesis method": "solvothermal synthesis", "precursor": [{"name": "CdBr2\u22c54H2O", "amount": "103.2", "unit": "mg"}, {"name": "4,4\u2018-bipy", "amount": "31.2", "unit": "mg"}], "solvent": [{"name": "distilled water", "amount": "3", "unit": "mL"}], "reducing agent": [{"name": "", "amount": "", "unit": ""}], "surfactant": [{"name": "", "amount": "", "unit": ""}], "pressure": "", "temperature": "373 K", "time": "3 days", "heating rate": "", "cooling rate": "6 K/h"}]
LEQQUU | [Cd3Br6(4,4‘-bipy)]n | Br6 C10 Cd3 H8 N2 | solvothermal synthesis | CdBr2⋅4H2O | 103.2 mg | 4,4‘-bipy | 31.2 mg | [8 empty] | 10 days | 573 K |  | solvothermal synthesis | 10.1021/cg060146v |  | 2006.09 | [{"synthesis method": "solvothermal synthesis", "precursor": [{"name": "CdBr2\u22c54H2O", "amount": "103.2", "unit": "mg"}, {"name": "4,4\u2018-bipy", "amount": "31.2", "unit": "mg"}], "solvent": [{"name": "distilled water", "amount": "3", "unit": "mL"}], "reducing agent": [{"name": "", "amount": "", "unit": ""}], "surfactant": [{"name": "", "amount": "", "unit": ""}], "pressure": "", "temperature": "573 K", "time": "10 days", "heating rate": "", "cooling rate": "6 K/h"}]
LEQREF | [CdI2(4,4‘-bipy)]n | C12 H12 Hg1 N4 O2 | solvothermal synthesis | CdI2 | 73.2 mg | 4,4‘-bipy | 31.2 mg | [8 empty] | 10 days | 623 K |  | solvothermal synthesis | 10.1021/cg060146v |  | 2006.09 | [{"synthesis method": "solvothermal synthesis", "precursor": [{"name": "CdI2", "amount": "73.2", "unit": "mg"}, {"name": "4,4\u2018-bipy", "amount": "31.2", "unit": "mg"}], "solvent": [{"name": "methanol", "amount": "1", "unit": "mL"}], "reducing agent": [{"name": "", "amount": "", "unit": ""}], "surfactant": [{"name": "", "amount": "", "unit": ""}], "pressure": "", "temperature": "623 K", "time": "10 days", "heating rate": "", "cooling rate": "6 K/h"}]
LEQRIJ | HgCl2(2,2‘-bipy) | C10 Cl2 H8 Hg1 N2 | solvothermal synthesis | HgCl2 | 54.2 mg | 2,2‘-bipy | 31.2 mg | [8 empty] | 10 days | 403 K |  | solvothermal synthesis | 10.1021/cg060146v |  | 2006.09 | [{"synthesis method": "solvothermal synthesis", "precursor": [{"name": "HgCl2", "amount": "54.2", "unit": "mg"}, {"name": "2,2\u2018-bipy", "amount": "31.2", "unit": "mg"}], "solvent": [{"name": "distilled water", "amount": "3", "unit": "mL"}], "reducing agent": [{"name": "", "amount": "", "unit": ""}], "surfactant": [{"name": "", "amount": "", "unit": ""}], "pressure": "", "temperature": "403 K", "time": "10 days", "heating rate": "", "cooling rate": "6 K/h"}]
LEQRUV | [Hg3Br6(2,2‘-bipy)]·HgBr2 | Br8 C10 H8 Hg4 N2 | solvothermal synthesis | HgBr2 | 288.0 mg | 2,2‘-bipy | 31.2 mg | [8 empty] | 10 days | 473 K |  | solvothermal synthesis | 10.1021/cg060146v |  | 2006.09 | [{"synthesis method": "solvothermal synthesis", "precursor": [{"name": "HgBr2", "amount": "288.0", "unit": "mg"}, {"name": "2,2\u2018-bipy", "amount": "31.2", "unit": "mg"}], "solvent": [{"name": "distilled water", "amount": "3", "unit": "mL"}], "reducing agent": [{"name": "", "amount": "", "unit": ""}], "surfactant": [{"name": "", "amount": "", "unit": ""}], "pressure": "", "temperature": "473 K", "time": "10 days", "heating rate": "", "cooling rate": "6 K/h"}]
VOPTAX | [Zn(cpfa)] | Zn1 | chemical synthesis | H2cpfa | 0.064 g | Zn(OAc)2⋅2H2O | 0.044 g | NaOH | 0.016 g |  |  |  |  | ethanol, H2O |  | 3 days | 120 °C |  | chemical synthesis | 10.1021/cg500197v |  | 2014.05 | [{"synthesis method": "chemical synthesis", "precursor": [{"name": "H2cpfa", "amount": "0.064", "unit": "g"}, {"name": "Zn(OAc)2\u22c52H2O", "amount": "0.044", "unit": "g"}, {"name": "NaOH", "amount": "0.016", "unit": "g"}], "solution": [{"name": "ethanol", "amount": "4", "unit": "mL"}, {"name": "H2O", "amount": "4", "unit": "mL"}], "pressure": "", "temperature": "120 \u00b0C", "time": "3 days"}]
VONQUM | [Zn2(cpfa)2(biim-4)2] | C52 F2 H52 N8 O14 Zn2 | chemical synthesis | H2cpfa | 0.064 g | Zn(OAc)2⋅2H2O | 0.044 g | biim-4 | 0.038 g |  |  |  |  | H2O, ethanol |  | 3 days | 120 °C |  | chemical synthesis | 10.1021/cg500197v |  | 2014.05 | [{"synthesis method": "chemical synthesis", "precursor": [{"name": "H2cpfa", "amount": "0.064", "unit": "g"}, {"name": "Zn(OAc)2\u22c52H2O", "amount": "0.044", "unit": "g"}, {"name": "biim-4", "amount": "0.038", "unit": "g"}], "solution": [{"name": "H2O", "amount": "6", "unit": "mL"}, {"name": "ethanol", "amount": "1", "unit": "mL"}], "pressure": "", "temperature": "120 \u00b0C", "time": "3 days"}]
VOPTEB | [Zn2(cpfa)2(bix)2] | C30 F1 H27 N4 O7 Zn1 | chemical synthesis | H2cpfa | 0.064 g | Zn(OAc)2⋅2H2O | 0.044 g | bix | 0.048 g |  |  |  |  | H2O, ethanol |  | 3 days | 120 °C |  | chemical synthesis | 10.1021/cg500197v |  | 2014.05 | [{"synthesis method": "chemical synthesis", "precursor": [{"name": "H2cpfa", "amount": "0.064", "unit": "g"}, {"name": "Zn(OAc)2\u22c52H2O", "amount": "0.044", "unit": "g"}, {"name": "bix", "amount": "0.048", "unit": "g"}], "solution": [{"name": "H2O", "amount": "6", "unit": "mL"}, {"name": "ethanol", "amount": "1", "unit": "mL"}], "pressure": "", "temperature": "120 \u00b0C", "time": "3 days"}]
VOPTIF | [Zn2(cpfa)2(bix)2]·CH3OH | C30.50 F1 H28 N4 O7 Zn1 | chemical synthesis | H2cpfa | 0.064 g | Zn(OAc)2⋅2H2O | 0.044 g | bix | 0.048 g | NaOH | 0.016 g |  |  | ethanol, H2O |  | 3 days | 120 °C |  | chemical synthesis | 10.1021/cg500197v |  | 2014.05 | [{"synthesis method": "chemical synthesis", "precursor": [{"name": "H2cpfa", "amount": "0.064", "unit": "g"}, {"name": "Zn(OAc)2\u22c52H2O", "amount": "0.044", "unit": "g"}, {"name": "bix", "amount": "0.048", "unit": "g"}, {"name": "NaOH", "amount": "0.016", "unit": "g"}], "solution": [{"name": "ethanol", "amount": "4", "unit": "mL"}, {"name": "H2O", "amount": "4", "unit": "mL"}], "pressure": "", "temperature": "120 \u00b0C", "time": "3 days"}]
VOPSUQ | [Zn2(cpfa)2(bimb)2]·CH3OH | C73 F2 H62 N8 O13 Zn2 | chemical synthesis | H2cpfa | 0.064 g | Zn(OAc)2⋅2H2O | 0.044 g | bimb | 0.063 g |  |  |  |  | H2O, ethanol |  | 3 days | 120 °C |  | chemical synthesis | 10.1021/cg500197v |  | 2014.05 | [{"synthesis method": "chemical synthesis", "precursor": [{"name": "H2cpfa", "amount": "0.064", "unit": "g"}, {"name": "Zn(OAc)2\u22c52H2O", "amount": "0.044", "unit": "g"}, {"name": "bimb", "amount": "0.063", "unit": "g"}], "solution": [{"name": "H2O", "amount": "6", "unit": "mL"}, {"name": "ethanol", "amount": "1", "unit": "mL"}], "pressure": "", "temperature": "120 \u00b0C", "time": "3 days"}]
BEJNIP | [Rh(bdmpza)Cl3]-N(Et)4 + | C20 Cl3 H35 N5 O2 Rh1 | chemical synthesis | [Rh(bdmpza)Cl3]-Li+ | 174.1 mg | Tetraethylammonium chloride | 79.1 mg | [6 empty] | ethanol |  | 15 min |  |  | chemical synthesis, filtration | 10.1021/om2012419 |  | 2012.02 | [{"synthesis method": "chemical synthesis", "precursor": [{"name": "[Rh(bdmpza)Cl3]-Li+", "amount": "174.1", "unit": "mg"}, {"name": "Tetraethylammonium chloride", "amount": "79.1", "unit": "mg"}], "solution": [{"name": "ethanol", "amount": "10", "unit": "mL"}], "pressure": "", "temperature": "", "time": "15 min"}, {"synthesis method": "filtration", "time": "", "atmosphere": "", "pressure": ""}]
BEJNOV | [Ir(bdmpza)Cl3]-Na+ | C12 Cl3 H15 Ir1 N4 Na1 O2 | chemical synthesis | bdmpza | 281.7 mg | IrCl3⋅H2O | 349.5 mg | sodium chloride | 66 mg |  |  |  |  | methanol |  | 4 h |  |  | chemical synthesis, filtration | 10.1021/om2012419 |  | 2012.02 | [{"synthesis method": "chemical synthesis", "precursor": [{"name": "bdmpza", "amount": "281.7", "unit": "mg"}, {"name": "IrCl3\u22c5H2O", "amount": "349.5", "unit": "mg"}, {"name": "sodium chloride", "amount": "66", "unit": "mg"}], "solution": [{"name": "methanol", "amount": "30", "unit": "mL"}], "pressure": "", "temperature": "", "time": "4 h"}, {"synthesis method": "filtration", "time": "", "atmosphere": "", "pressure": ""}]
CEWSIJ | [Zn2(L)(2,6-NDC)2(H2O)]·1.5DMF | C37 H34 N6 O9 Zn2 | solvothermal synthesis | Zn(ClO4)2⋅6H2O | 37.23 mg | L | 13.01 mg | 2,6-H2NDC | 21.61 mg | NaOH | 0.41 mg |  |  |  |  | 3 days | 120°C |  | solvothermal synthesis | 10.1021/acs.inorgchem.7b03099 |  | 2018.02 | [{"synthesis method": "solvothermal synthesis", "precursor": [{"name": "Zn(ClO4)2\u22c56H2O", "amount": "37.23", "unit": "mg"}, {"name": "L", "amount": "13.01", "unit": "mg"}, {"name": "2,6-H2NDC", "amount": "21.61", "unit": "mg"}, {"name": "NaOH", "amount": "0.41", "unit": "mg"}], "solvent": [{"name": "DMF/H2O mixed solvent", "amount": "5", "unit": "mL"}], "reducing agent": [{"name": "", "amount": "", "unit": ""}], "surfactant": [{"name": "", "amount": "", "unit": ""}], "pressure": "", "temperature": "120\u00b0C", "time": "3 days", "heating rate": "", "cooling rate": ""}]
CEWSOP | [Cd2(L)(2,6-NDC)2]·1.5DMF | C37 Cd2 H32 N6 O8 | solvothermal synthesis | Cd(ClO4)2⋅6H2O | 41.9 mg | L | 13.01 mg | 2,6-H2NDC | 21.61 mg | NaOH | 0.41 mg |  |  |  |  | 3 days | 120°C |  | solvothermal synthesis | 10.1021/acs.inorgchem.7b03099 |  | 2018.02 | [{"synthesis method": "solvothermal synthesis", "precursor": [{"name": "Cd(ClO4)2\u22c56H2O", "amount": "41.9", "unit": "mg"}, {"name": "L", "amount": "13.01", "unit": "mg"}, {"name": "2,6-H2NDC", "amount": "21.61", "unit": "mg"}, {"name": "NaOH", "amount": "0.41", "unit": "mg"}], "solvent": [{"name": "DMF/H2O mixed solvent", "amount": "5", "unit": "mL"}], "reducing agent": [{"name": "", "amount": "", "unit": ""}], "surfactant": [{"name": "", "amount": "", "unit": ""}], "pressure": "", "temperature": "120\u00b0C", "time": "3 days", "heating rate": "", "cooling rate": ""}]
SAJLOH | 1 | C14 Cu3 H34 N2 O22 P2 | chemical synthesis | CuSO4⋅5H2O | 69.0 mg | H3APB | 10.0 mg | [6 empty] | water, water |  | 3 days | ambient conditions |  | chemical synthesis, filtration, drying | 10.1021/acs.cgd.6b01771 |  | 2017.01 | [{"synthesis method": "chemical synthesis", "precursor": [{"name": "CuSO4\u22c55H2O", "amount": "69.0", "unit": "mg"}, {"name": "H3APB", "amount": "10.0", "unit": "mg"}], "solution": [{"name": "water", "amount": "6", "unit": "mL"}, {"name": "water", "amount": "2", "unit": "mL"}], "pressure": "", "temperature": "ambient conditions", "time": "3 days"}, {"synthesis method": "filtration", "time": "", "atmosphere": "air", "pressure": ""}, {"synthesis method": "drying", "pressure": "", "temperature": "", "atmosphere": "air", "time": ""}]
MIYGUX | α-[Cu2(bpz)] | C10 Cu2 H12 N4 | solvothermal synthesis | Cu2O | 0.143 g | H2bpz | 0.19 g | [8 empty] | 2 days | 120°C |  | solvothermal synthesis, washing, drying | 10.1021/ja075408b |  | 2008.01 | [{"synthesis method": "solvothermal synthesis", "precursor": [{"name": "Cu2O", "amount": "0.143", "unit": "g"}, {"name": "H2bpz", "amount": "0.19", "unit": "g"}], "solvent": [{"name": "aqueous ammonia", "amount": "30", "unit": "mL"}, {"name": "MeOH", "amount": "30", "unit": "mL"}, {"name": "toluene", "amount": "2.0", "unit": "mL"}], "pressure": "", "temperature": "120\u00b0C", "time": "2 days", "heating rate": "", "cooling rate": ""}, {"synthesis method": "washing", "washing solution": "MeOH", "amount": ""}, {"synthesis method": "drying", "pressure": "reduced", "temperature": "200\u00b0C", "atmosphere": "", "time": ""}]
MIYHAE | β-[Ag2(bpz)] | Ag12 C60 H72 N24 | chemical synthesis | Ag2O | 0.34 g | H2bpz | 0.38 g | [6 empty] | aqueous ammonia, MeOH |  | 1 day | room temperature |  | chemical synthesis, washing, drying | 10.1021/ja075408b |  | 2008.01 | [{"synthesis method": "chemical synthesis", "precursor": [{"name": "Ag2O", "amount": "0.34", "unit": "g"}, {"name": "H2bpz", "amount": "0.38", "unit": "g"}], "solution": [{"name": "aqueous ammonia", "amount": "20", "unit": "mL"}, {"name": "MeOH", "amount": "150", "unit": "mL"}], "pressure": "", "temperature": "room temperature", "time": "1 day"}, {"synthesis method": "washing", "washing solution": "MeOH", "amount": ""}, {"synthesis method": "drying", "pressure": "reduced", "temperature": "", "atmosphere": "", "time": ""}]
LELCUB01 | β-[Cu2(bpz)] | C60 Cu12 H72 N24 | chemical synthesis | Cu2O | 0.143 g | H2bpz | 0.19 g | [6 empty] | aqueous ammonia, MeOH |  | 2 days | 120°C |  | chemical synthesis, washing, drying | 10.1021/ja075408b |  | 2008.01 | [{"synthesis method": "chemical synthesis", "precursor": [{"name": "Cu2O", "amount": "0.143", "unit": "g"}, {"name": "H2bpz", "amount": "0.19", "unit": "g"}], "solution": [{"name": "aqueous ammonia", "amount": "10", "unit": "mL"}, {"name": "MeOH", "amount": "30", "unit": "mL"}], "pressure": "", "temperature": "120\u00b0C", "time": "2 days"}, {"synthesis method": "washing", "washing solution": "MeOH", "amount": ""}, {"synthesis method": "drying", "pressure": "reduced", "temperature": "", "atmosphere": "", "time": ""}]
XALLUS | 2 | C39 H36 N3 Nd1 O12 P3 | chemical synthesis | Nd(NO3)3⋅6H2O | 127 mg | [13 empty] | chemical synthesis | 10.1021/ic048826f |  | 2005.02 | [{"synthesis method": "chemical synthesis", "precursor": [{"name": "Nd(NO3)3\u22c56H2O", "amount": "127", "unit": "mg"}], "solution": [], "pressure": "", "temperature": "", "time": ""}]
XALMED | 3 | C1.75 C39 Cl3 H36 Nd1 O1.75 O3 P3 | chemical synthesis | NdCl3⋅6H2O | 104 mg | [13 empty] | chemical synthesis | 10.1021/ic048826f |  | 2005.02 | [{"synthesis method": "chemical synthesis", "precursor": [{"name": "NdCl3\u22c56H2O", "amount": "104", "unit": "mg"}], "solution": [], "pressure": "", "temperature": "", "time": ""}]
XALMAZ | 4 | C0.25 C39 H36 N3 O0.25 O12 P3 Sm1 | chemical synthesis | Sm(NO3)3⋅6H2O | 129 mg | [13 empty] | chemical synthesis | 10.1021/ic048826f |  | 2005.02 | [{"synthesis method": "chemical synthesis", "precursor": [{"name": "Sm(NO3)3\u22c56H2O", "amount": "129", "unit": "mg"}], "solution": [], "pressure": "", "temperature": "", "time": ""}]
XALMON | 5 | C1.75 C39 Cl3 Gd1 H36 O1.75 O3 P3 | chemical synthesis | GdCl3⋅6H2O | 108 mg | [13 empty] | chemical synthesis | 10.1021/ic048826f |  | 2005.02 | [{"synthesis method": "chemical synthesis", "precursor": [{"name": "GdCl3\u22c56H2O", "amount": "108", "unit": "mg"}], "solution": [], "pressure": "", "temperature": "", "time": ""}]
XALMUT | 6 | C39 Dy1 H36 N3 O12 P3 | chemical synthesis | Dy(NO3)3⋅6H2O | 133 mg | [13 empty] | chemical synthesis | 10.1021/ic048826f |  | 2005.02 | [{"synthesis method": "chemical synthesis", "precursor": [{"name": "Dy(NO3)3\u22c56H2O", "amount": "133", "unit": "mg"}], "solution": [], "pressure": "", "temperature": "", "time": ""}]
XALNAA | 7 | C0.50 C39 H36 Lu1 N3 O0.50 O12 P3 | chemical synthesis | Lu(NO3)3⋅2H2O | 115 mg | [13 empty] | chemical synthesis | 10.1021/ic048826f |  | 2005.02 | [{"synthesis method": "chemical synthesis", "precursor": [{"name": "Lu(NO3)3\u22c52H2O", "amount": "115", "unit": "mg"}], "solution": [], "pressure": "", "temperature": "", "time": ""}]
PAXFEC | 1 | C83 H67 Mg3 N4 O21.50 | solvothermal synthesis | Mg(NO3)2⋅6H2O | 0.256 g | 1,4-H2NDC | 0.216 g | dpb | 0.232 g | NaOH | 0.080 g |  |  |  |  | 6 days | 160°C |  | solvothermal synthesis, washing, drying | 10.1021/acs.inorgchem.7b00505 |  | 2017.06 | [{"synthesis method": "solvothermal synthesis", "precursor": [{"name": "Mg(NO3)2\u22c56H2O", "amount": "0.256", "unit": "g"}, {"name": "1,4-H2NDC", "amount": "0.216", "unit": "g"}, {"name": "dpb", "amount": "0.232", "unit": "g"}, {"name": "NaOH", "amount": "0.080", "unit": "g"}], "solvent": [{"name": "CH3OH", "amount": "2", "unit": "mL"}, {"name": "H2O", "amount": "2", "unit": "mL"}], "reducing agent": [{"name": "", "amount": "", "unit": ""}], "surfactant": [{"name": "", "amount": "", "unit": ""}], "pressure": "", "temperature": "160\u00b0C", "time": "6 days", "heating rate": "", "cooling rate": ""}, {"synthesis method": "washing", "washing solution": "ethanol", "amount": ""}, {"synthesis method": "drying", "pressure": "", "temperature": "", "atmosphere": "", "time": ""}]
WEYPAS | [Ph 3 Sn] 2 [Fe(CN) 5 NO] | C41 Fe1 H30 N6 O1 Sn2 | chemical synthesis | Na2Fe(CN)5NO⋅2H2O | 0.149 g | Ph3SnNO3 | 1 mmol | [6 empty] | distilled water, water/MeOH, methanol |  | one week |  |  | chemical synthesis | 10.1021/om060157l |  | 2006.11 | [{"synthesis method": "chemical synthesis", "precursor": [{"name": "Na2Fe(CN)5NO\u22c52H2O", "amount": "0.149", "unit": "g"}, {"name": "Ph3SnNO3", "amount": "1", "unit": "mmol"}], "solution": [{"name": "distilled water", "amount": "5", "unit": "mL"}, {"name": "water/MeOH", "amount": "5", "unit": "mL"}, {"name": "methanol", "amount": "5", "unit": "mL"}], "pressure": "", "temperature": "", "time": "one week"}]
WEYPEW | [Bz 3 Sn] 2 [Fe(CN) 5 NO] | C47 Fe1 H42 N6 O1 Sn2 | chemical synthesis | Na2Fe(CN)5NO⋅2H2O | 0.149 g | Bz3SnNO3 | 1 mmol | [6 empty] | distilled water, water/MeOH, methanol |  | one week |  |  | chemical synthesis | 10.1021/om060157l |  | 2006.11 | [{"synthesis method": "chemical synthesis", "precursor": [{"name": "Na2Fe(CN)5NO\u22c52H2O", "amount": "0.149", "unit": "g"}, {"name": "Bz3SnNO3", "amount": "1", "unit": "mmol"}], "solution": [{"name": "distilled water", "amount": "5", "unit": "mL"}, {"name": "water/MeOH", "amount": "5", "unit": "mL"}, {"name": "methanol", "amount": "5", "unit": "mL"}], "pressure": "", "temperature": "", "time": "one week"}]
WEYPIA | [Bz 2 Sn][Fe(CN) 5 NO] | C19 Fe1 H14 N6 O1 Sn1 | chemical synthesis | Na2Fe(CN)5NO⋅2H2O | 0.149 g | Bz2Sn(NO3)2 | 1 mmol | [6 empty] | distilled water, water/MeOH, methanol |  | one week |  |  | chemical synthesis | 10.1021/om060157l |  | 2006.11 | [{"synthesis method": "chemical synthesis", "precursor": [{"name": "Na2Fe(CN)5NO\u22c52H2O", "amount": "0.149", "unit": "g"}, {"name": "Bz2Sn(NO3)2", "amount": "1", "unit": "mmol"}], "solution": [{"name": "distilled water", "amount": "5", "unit": "mL"}, {"name": "water/MeOH", "amount": "5", "unit": "mL"}, {"name": "methanol", "amount": "5", "unit": "mL"}], "pressure": "", "temperature": "", "time": "one week"}]
WEYPOG | [(Bz 3 Sn) 2 CN] 2 [Fe(CN) 5 NO] | C91 Fe1 H84 N8 O1 Sn4 | chemical synthesis | Bz3SnNO3 | 1 mmol | Na2Fe(CN)5NO⋅2H2O | 0.149 g | [6 empty] | MeOH |  | several weeks | 4°C |  | chemical synthesis | 10.1021/om060157l |  | 2006.11 | [{"synthesis method": "chemical synthesis", "precursor": [{"name": "Bz3SnNO3", "amount": "1", "unit": "mmol"}, {"name": "Na2Fe(CN)5NO\u22c52H2O", "amount": "0.149", "unit": "g"}], "solution": [{"name": "MeOH", "amount": "10", "unit": "mL"}], "pressure": "", "temperature": "4\u00b0C", "time": "several weeks"}]
WEYPUM | [Bz 2 SnOSn(MeO)Bz 2 ] 2 [Fe(CN) 5 NO]·3CH 2 Cl 2 | C66 Cl6 Fe1 H68 N6 O5 Sn4 | chemical synthesis | 1,1‘-(1,4-butanediyl)bis(imidazole) | 0.095 g | Bz2Sn(NO3)2 | 0.5 mmol | Na2Fe(CN)5NO⋅2H2O | 0.149 g |  |  |  |  | methanol, CH2Cl2, MeOH/CH2Cl2, methanol |  | 1 week |  |  | chemical synthesis | 10.1021/om060157l |  | 2006.11 | [{"synthesis method": "chemical synthesis", "precursor": [{"name": "1,1\u2018-(1,4-butanediyl)bis(imidazole)", "amount": "0.095", "unit": "g"}, {"name": "Bz2Sn(NO3)2", "amount": "0.5", "unit": "mmol"}, {"name": "Na2Fe(CN)5NO\u22c52H2O", "amount": "0.149", "unit": "g"}], "solution": [{"name": "methanol", "amount": "10", "unit": "mL"}, {"name": "CH2Cl2", "amount": "5", "unit": "mL"}, {"name": "MeOH/CH2Cl2", "amount": "5", "unit": "mL"}, {"name": "methanol", "amount": "5", "unit": "mL"}], "pressure": "", "temperature": "", "time": "1 week"}]
WICBAM | [Bz 2 SnOSn(EtO)Bz 2 ] 2 [Fe(CN) 5 NO]·3CH 2 Cl 2 | C68 Cl6 Fe1 H72 N6 O5 Sn4 | chemical synthesis | 1,1‘-(1,4-butanediyl)bis(imidazole) | 0.095 g | Bz2Sn(NO3)2 | 0.5 mmol | Na2Fe(CN)5NO⋅2H2O | 0.149 g |  |  |  |  | ethanol, CH2Cl2, EtOH/CH2Cl2, ethanol |  | 1 week |  |  | chemical synthesis | 10.1021/om060157l |  | 2006.11 | [{"synthesis method": "chemical synthesis", "precursor": [{"name": "1,1\u2018-(1,4-butanediyl)bis(imidazole)", "amount": "0.095", "unit": "g"}, {"name": "Bz2Sn(NO3)2", "amount": "0.5", "unit": "mmol"}, {"name": "Na2Fe(CN)5NO\u22c52H2O", "amount": "0.149", "unit": "g"}], "solution": [{"name": "ethanol", "amount": "10", "unit": "mL"}, {"name": "CH2Cl2", "amount": "5", "unit": "mL"}, {"name": "EtOH/CH2Cl2", "amount": "5", "unit": "mL"}, {"name": "ethanol", "amount": "5", "unit": "mL"}], "pressure": "", "temperature": "", "time": "1 week"}]
VATZAS | [Pb 4 O 3 ]C 2 H 2 (CO 2 ) 2 · 1 / 2 H 2 O | [Pb4O3]C2H2(CO2)2·1/2H2O | chemical synthesis | PbO | 10.80 g | acetic acid | 0.20 g | maleic anhydride | 6.00 g |  |  |  |  | DI water |  | 4h | 50°C |  | chemical synthesis, drying, washing | 10.1021/ic050611y |  | 2005.09 | [{"synthesis method": "chemical synthesis", "precursor": [{"name": "PbO", "amount": "10.80", "unit": "g"}, {"name": "acetic acid", "amount": "0.20", "unit": "g"}, {"name": "maleic anhydride", "amount": "6.00", "unit": "g"}], "solution": [{"name": "DI water", "amount": "250", "unit": "mL"}], "pressure": "", "temperature": "50\u00b0C", "time": "4h"}, {"synthesis method": "drying", "pressure": "", "temperature": "", "atmosphere": "", "time": ""}, {"synthesis method": "washing", "washing solution": "water", "amount": ""}]
VATYUL | PbC 2 H 2 (CO 2 ) 2 | Pb[C<sub>2</sub>H<sub>2</sub>(CO<sub>2</sub>)<sub>2</sub>] | chemical synthesis | PbO | 5.00 g | maleic acid | 2.60 g | [6 empty] | DI water, DI water |  | 2h | 70°C |  | chemical synthesis, washing, drying | 10.1021/ic050611y |  | 2005.09 | [{"synthesis method": "chemical synthesis", "precursor": [{"name": "PbO", "amount": "5.00", "unit": "g"}, {"name": "maleic acid", "amount": "2.60", "unit": "g"}], "solution": [{"name": "DI water", "amount": "300", "unit": "mL"}, {"name": "DI water", "amount": "100", "unit": "mL"}], "pressure": "", "temperature": "70\u00b0C", "time": "2h"}, {"synthesis method": "washing", "washing solution": "water", "amount": ""}, {"synthesis method": "drying", "pressure": "", "temperature": "room temperature", "atmosphere": "air", "time": "overnight"}]
KAWHUM | [Zn(ox)(Him)]n | C5 H4 N2 O4 Zn1 | solvothermal synthesis | Zn(OAc)2⋅2H2O | 1 molar ratio | oxalic acid | 1 molar ratio | imidazole | 1 molar ratio | H2O | 450 molar ratio |  |  |  | autogenous | 5 days | 170°C | 5 | solvothermal synthesis, pH adjustment, washing | 10.1021/cg049637a |  | 2005.02 | [{"synthesis method": "solvothermal synthesis", "precursor": [{"name": "Zn(OAc)2\u22c52H2O", "amount": "1", "unit": "molar ratio"}, {"name": "oxalic acid", "amount": "1", "unit": "molar ratio"}, {"name": "imidazole", "amount": "1", "unit": "molar ratio"}, {"name": "H2O", "amount": "450", "unit": "molar ratio"}], "solvent": [{"name": "", "amount": "", "unit": ""}], "reducing agent": [{"name": "", "amount": "", "unit": ""}], "surfactant": [{"name": "", "amount": "", "unit": ""}], "pressure": "autogenous", "temperature": "170\u00b0C", "time": "5 days", "heating rate": "", "cooling rate": "room temperature"}, {"synthesis method": "pH adjustment", "pH": "5", "modulator": ""}, {"synthesis method": "washing", "washing solution": "water", "amount": ""}]
CAYSEB01 | [Zn(bta)2]n | C12 H8 N6 Zn1 | solvothermal synthesis | Hbta | 1 molar ratio | H2O | 450 molar ratio | [7 empty] | autogenous | 5 days | 170°C | 5 | solvothermal synthesis, pH adjustment | 10.1021/cg049637a |  | 2005.02 | [{"synthesis method": "solvothermal synthesis", "precursor": [{"name": "Hbta", "amount": "1", "unit": "molar ratio"}, {"name": "H2O", "amount": "450", "unit": "molar ratio"}], "solvent": [{"name": "", "amount": "", "unit": ""}], "reducing agent": [{"name": "", "amount": "", "unit": ""}], "surfactant": [{"name": "", "amount": "", "unit": ""}], "pressure": "autogenous", "temperature": "170\u00b0C", "time": "5 days", "heating rate": "", "cooling rate": "room temperature"}, {"synthesis method": "pH adjustment", "pH": "5", "modulator": ""}]
NICAZN07 | [Zn(na)2(H2O)4]n | C12 H16 N2 O8 Zn1 | solvothermal synthesis | Zn(OAc)2⋅2H2O | 1 molar ratio | oxalic acid | 1 molar ratio | na | 1 molar ratio | H2O | 450 molar ratio |  |  |  | autogenous | 5 days | 170°C | 5 | solvothermal synthesis, pH adjustment | 10.1021/cg049637a |  | 2005.02 | [{"synthesis method": "solvothermal synthesis", "precursor": [{"name": "Zn(OAc)2\u22c52H2O", "amount": "1", "unit": "molar ratio"}, {"name": "oxalic acid", "amount": "1", "unit": "molar ratio"}, {"name": "na", "amount": "1", "unit": "molar ratio"}, {"name": "H2O", "amount": "450", "unit": "molar ratio"}], "solvent": [{"name": "", "amount": "", "unit": ""}], "reducing agent": [{"name": "", "amount": "", "unit": ""}], "surfactant": [{"name": "", "amount": "", "unit": ""}], "pressure": "autogenous", "temperature": "170\u00b0C", "time": "5 days", "heating rate": "", "cooling rate": "room temperature"}, {"synthesis method": "pH adjustment", "pH": "5", "modulator": ""}]
WAJGOE01 | [Cd2(ox)(OH)2]n | C2 Cd2 H2 O6 | solvothermal synthesis | CdCl2⋅2.5H2O | 1 molar ratio | H2O | 450 molar ratio | [7 empty] | autogenous | 5 days | 170°C | 5 | solvothermal synthesis, pH adjustment | 10.1021/cg049637a |  | 2005.02 | [{"synthesis method": "solvothermal synthesis", "precursor": [{"name": "CdCl2\u22c52.5H2O", "amount": "1", "unit": "molar ratio"}, {"name": "H2O", "amount": "450", "unit": "molar ratio"}], "solvent": [{"name": "", "amount": "", "unit": ""}], "reducing agent": [{"name": "", "amount": "", "unit": ""}], "surfactant": [{"name": "", "amount": "", "unit": ""}], "pressure": "autogenous", "temperature": "170\u00b0C", "time": "5 days", "heating rate": "", "cooling rate": "room temperature"}, {"synthesis method": "pH adjustment", "pH": "5", "modulator": ""}]
RAPWEL | [Co(pdc)(4,4‘-bpy)]·1/2MeOH | C17.5 Co1 H13 N3 O4.5 | solvothermal synthesis | Co(NO3)2⋅6H2O | 1 molar ratio | pdcH2 | 1 molar ratio | 4,4‘-bpy | 1 molar ratio | [6 empty] | 3 days | 170°C |  | solvothermal synthesis, filtration, washing, washing, washing | 10.1021/cg049838e |  | 2004.09 | [{"synthesis method": "solvothermal synthesis", "precursor": [{"name": "Co(NO3)2\u22c56H2O", "amount": "1", "unit": "molar ratio"}, {"name": "pdcH2", "amount": "1", "unit": "molar ratio"}, {"name": "4,4\u2018-bpy", "amount": "1", "unit": "molar ratio"}], "solvent": [{"name": "water", "amount": "3", "unit": "mL"}, {"name": "MeOH", "amount": "1", "unit": "mL"}], "reducing agent": [{"name": "", "amount": "", "unit": ""}], "surfactant": [{"name": "", "amount": "", "unit": ""}], "pressure": "", "temperature": "170\u00b0C", "time": "3 days", "heating rate": "", "cooling rate": "7 hours"}, {"synthesis method": "filtration", "time": "", "atmosphere": "", "pressure": ""}, {"synthesis method": "washing", "washing solution": "water", "amount": ""}, {"synthesis method": "washing", "washing solution": "MeOH", "amount": ""}, {"synthesis method": "washing", "washing solution": "ether", "amount": ""}]
MAQBOW | [Ni(pdc)(4,4‘-bpy)]·1/2MeOH | C17.5 H13 N3 Ni1 O4.5 | solvothermal synthesis | Ni(NO3)2⋅6H2O | 1 molar ratio | pdcH2 | 1 molar ratio | 4,4‘-bpy | 1 molar ratio | [6 empty] | 4 days | 180°C |  | solvothermal synthesis | 10.1021/cg049838e |  | 2004.09 | [{"synthesis method": "solvothermal synthesis", "precursor": [{"name": "Ni(NO3)2\u22c56H2O", "amount": "1", "unit": "molar ratio"}, {"name": "pdcH2", "amount": "1", "unit": "molar ratio"}, {"name": "4,4\u2018-bpy", "amount": "1", "unit": "molar ratio"}], "solvent": [{"name": "water", "amount": "3", "unit": "mL"}, {"name": "MeOH", "amount": "1", "unit": "mL"}], "reducing agent": [{"name": "", "amount": "", "unit": ""}], "surfactant": [{"name": "", "amount": "", "unit": ""}], "pressure": "", "temperature": "180\u00b0C", "time": "4 days", "heating rate": "", "cooling rate": "8 hours"}]
MAQBUC | (dpeH 2 )[Ni(pdc) 2 ]·5H 2 O | C26 H28 N4 Ni1 O13 | solvothermal synthesis | Ni(NO3)2⋅6H2O | 1 equimolar amounts | pdcH2 | 1 equimolar amounts | dpe | 1 equimolar amounts | [6 empty] | 4 days | 180°C |  | solvothermal synthesis | 10.1021/cg049838e |  | 2004.09 | [{"synthesis method": "solvothermal synthesis", "precursor": [{"name": "Ni(NO3)2\u22c56H2O", "amount": "1", "unit": "equimolar amounts"}, {"name": "pdcH2", "amount": "1", "unit": "equimolar amounts"}, {"name": "dpe", "amount": "1", "unit": "equimolar amounts"}], "solvent": [{"name": "water", "amount": "3", "unit": "mL"}, {"name": "MeOH", "amount": "1", "unit": "mL"}], "reducing agent": [{"name": "", "amount": "", "unit": ""}], "surfactant": [{"name": "", "amount": "", "unit": ""}], "pressure": "", "temperature": "180\u00b0C", "time": "4 days", "heating rate": "", "cooling rate": "8 hours"}]
GIMGEP | [Zn(p-BDC)(m-bix)0.5][Zn(p-BDC)(m-bix)] | C74 H60 N12 O17 Zn4 | solvothermal synthesis | Zn(NO3)2⋅6H2O | 0.1 mmol | p-BDC | 0.1 mmol | m-bix | 0.1 mmol | [6 empty] | 3 days | 120 °C |  | solvothermal synthesis | 10.1021/cg070274z |  | 2007.08 | [{"synthesis method": "solvothermal synthesis", "precursor": [{"name": "Zn(NO3)2\u22c56H2O", "amount": "0.1", "unit": "mmol"}, {"name": "p-BDC", "amount": "0.1", "unit": "mmol"}, {"name": "m-bix", "amount": "0.1", "unit": "mmol"}], "solvent": [{"name": "CH3CN", "amount": "1", "unit": "mL"}, {"name": "H2O", "amount": "9", "unit": "mL"}], "reducing agent": [], "surfactant": [{"name": "Et3N/CH3CN mixture", "amount": "five drops", "unit": ""}], "pressure": "", "temperature": "120 \u00b0C", "time": "3 days", "heating rate": "", "cooling rate": "slow"}]
GIMGIT | [Zn(p-BDC)(m-bix)] | C22 H18 N4 O4 Zn1 | solvothermal synthesis | Cd(NO3)2⋅4H2O | 0.1 mmol | p-BDC | 0.1 mmol | m-bix | 0.1 mmol | [6 empty] | 3 days | 120 °C |  | solvothermal synthesis | 10.1021/cg070274z |  | 2007.08 | [{"synthesis method": "solvothermal synthesis", "precursor": [{"name": "Cd(NO3)2\u22c54H2O", "amount": "0.1", "unit": "mmol"}, {"name": "p-BDC", "amount": "0.1", "unit": "mmol"}, {"name": "m-bix", "amount": "0.1", "unit": "mmol"}], "solvent": [{"name": "CH3CN", "amount": "1", "unit": "mL"}, {"name": "H2O", "amount": "9", "unit": "mL"}], "reducing agent": [], "surfactant": [{"name": "Et3N/CH3CN mixture", "amount": "five drops", "unit": ""}], "pressure": "", "temperature": "120 \u00b0C", "time": "3 days", "heating rate": "", "cooling rate": "slow"}]
LAJLAL01 | KOH | H1 K1 O1 | chemical synthesis | γ-CD | 1.30 g | KOH | 450 mg | [6 empty] | H2O, MeOH |  | 1 week |  |  | chemical synthesis, washing, drying | 10.1021/ja208224f |  | 2011.11 | [{"synthesis method": "chemical synthesis", "precursor": [{"name": "\u03b3-CD", "amount": "1.30", "unit": "g"}, {"name": "KOH", "amount": "450", "unit": "mg"}], "solution": [{"name": "H2O", "amount": "20", "unit": "mL"}, {"name": "MeOH", "amount": "ca. 50", "unit": "mL"}], "pressure": "", "temperature": "", "time": "1 week"}, {"synthesis method": "washing", "washing solution": "MeOH", "amount": "2 \u00d7 30 mL"}, {"synthesis method": "drying", "pressure": "", "temperature": "", "atmosphere": "air", "time": ""}]
LAJLEP01 | RbOH | H1 O1 Rb1 | chemical synthesis | γ-CD | 1.30 g | RbOH | 820 mg | [6 empty] | H2O, MeOH |  | 1 week |  |  | chemical synthesis, washing, drying | 10.1021/ja208224f |  | 2011.11 | [{"synthesis method": "chemical synthesis", "precursor": [{"name": "\u03b3-CD", "amount": "1.30", "unit": "g"}, {"name": "RbOH", "amount": "820", "unit": "mg"}], "solution": [{"name": "H2O", "amount": "20", "unit": "mL"}, {"name": "MeOH", "amount": "ca. 50", "unit": "mL"}], "pressure": "", "temperature": "", "time": "1 week"}, {"synthesis method": "washing", "washing solution": "MeOH", "amount": "2 \u00d7 30 mL"}, {"synthesis method": "drying", "pressure": "", "temperature": "", "atmosphere": "air", "time": ""}]
QAWWAN | HMTT·BiBr3 | Bi1 Br3 C24 H24 S6 | chemical synthesis | HMTT | 9.2 mg | BiBr3 | 9.0 mg | [6 empty] | DCB |  | 12h | 180°C |  | chemical synthesis | 10.1021/cm050377+ |  | 2005.07 | [{"synthesis method": "chemical synthesis", "precursor": [{"name": "HMTT", "amount": "9.2", "unit": "mg"}, {"name": "BiBr3", "amount": "9.0", "unit": "mg"}], "solution": [{"name": "DCB", "amount": "0.6", "unit": "mL"}], "pressure": "", "temperature": "180\u00b0C", "time": "12h"}]
QAWWER | HMTT·2BiBr3 | Bi2 Br6 C24 H24 S6 | chemical synthesis | HMTT | 18.6 mg | BiBr3 | 27.8 mg | [6 empty] | benzene |  | 8h | 150°C |  | chemical synthesis | 10.1021/cm050377+ |  | 2005.07 | [{"synthesis method": "chemical synthesis", "precursor": [{"name": "HMTT", "amount": "18.6", "unit": "mg"}, {"name": "BiBr3", "amount": "27.8", "unit": "mg"}], "solution": [{"name": "benzene", "amount": "2.0", "unit": "mL"}], "pressure": "", "temperature": "150\u00b0C", "time": "8h"}]
IQEYIM | {(Et 2 O) 3 Yb[Co 4 (CO) 11 ]} ∞ | C23 Co4 H30 O14 Yb1 | chemical synthesis | Hg[Co(CO)4]2 | 131 mg | Yb | 25 mg | [6 empty] | Et2O |  | several days | room temperature |  | chemical synthesis, filtration, washing, drying | 10.1021/ja0304852 |  | 2003.12 | [{"synthesis method": "chemical synthesis", "precursor": [{"name": "Hg[Co(CO)4]2", "amount": "131", "unit": "mg"}, {"name": "Yb", "amount": "25", "unit": "mg"}], "solution": [{"name": "Et2O", "amount": "20", "unit": "mL"}], "pressure": "", "temperature": "room temperature", "time": "several days"}, {"synthesis method": "filtration", "time": "", "atmosphere": "", "pressure": ""}, {"synthesis method": "washing", "washing solution": "Et2O and hexane", "amount": "5 mL of Et2O and 10 mL of hexane"}, {"synthesis method": "drying", "pressure": "", "temperature": "", "atmosphere": "vacuum", "time": "30 min"}]
IQEYOS | {(Et 2 O) 3 Eu[Co 4 (CO) 11 ]} ∞ | C23 Co4 Eu1 H30 O14 | chemical synthesis | Hg[Co(CO)4]2 | 203 mg | Eu | 30 mg | [6 empty] | Et2O |  | several days | room temperature |  | chemical synthesis, filtration, washing, drying | 10.1021/ja0304852 |  | 2003.12 | [{"synthesis method": "chemical synthesis", "precursor": [{"name": "Hg[Co(CO)4]2", "amount": "203", "unit": "mg"}, {"name": "Eu", "amount": "30", "unit": "mg"}], "solution": [{"name": "Et2O", "amount": "30", "unit": "mL"}], "pressure": "", "temperature": "room temperature", "time": "several days"}, {"synthesis method": "filtration", "time": "", "atmosphere": "", "pressure": ""}, {"synthesis method": "washing", "washing solution": "Et2O and hexane", "amount": "2 \u00d7 5 mL of Et2O and 10 mL of hexane"}, {"synthesis method": "drying", "pressure": "", "temperature": "", "atmosphere": "vacuum", "time": "30 min"}]
IQEYUY | {(Et 2 O) 2 (THF)Yb[Co 4 (CO) 11 ]} ∞ | C23 Co4 H28 O14 Yb1 | chemical synthesis | [Yb(THF)6][Co(CO)4]2 | 0.361 mg | Yb metal | 0.116 mg | [6 empty] | Et2O |  | several days | room temperature |  | chemical synthesis, filtration, washing, drying | 10.1021/ja0304852 |  | 2003.12 | [{"synthesis method": "chemical synthesis", "precursor": [{"name": "[Yb(THF)6][Co(CO)4]2", "amount": "0.361", "unit": "mg"}, {"name": "Yb metal", "amount": "0.116", "unit": "mg"}], "solution": [{"name": "Et2O", "amount": "20", "unit": "mL"}], "pressure": "", "temperature": "room temperature", "time": "several days"}, {"synthesis method": "filtration", "time": "", "atmosphere": "", "pressure": ""}, {"synthesis method": "washing", "washing solution": "Et2O and hexane", "amount": "5 mL of Et2O and 10 mL of hexane"}, {"synthesis method": "drying", "pressure": "", "temperature": "", "atmosphere": "vacuum", "time": "30 min"}]
IQEZAF | {(THF) 5 Eu[Co 4 (CO) 11 ]} ∞ | C31 Co4 Eu1 H40 O16 | chemical synthesis | [Eu(THF) x ][Co(CO)4]2 | 0.212 mg | Eu metal | 0.061 mg | [6 empty] | Et2O |  | several days | room temperature |  | chemical synthesis, filtration, washing, drying | 10.1021/ja0304852 |  | 2003.12 | [{"synthesis method": "chemical synthesis", "precursor": [{"name": "[Eu(THF) x ][Co(CO)4]2", "amount": "0.212", "unit": "mg"}, {"name": "Eu metal", "amount": "0.061", "unit": "mg"}], "solution": [{"name": "Et2O", "amount": "30", "unit": "mL"}], "pressure": "", "temperature": "room temperature", "time": "several days"}, {"synthesis method": "filtration", "time": "", "atmosphere": "", "pressure": ""}, {"synthesis method": "washing", "washing solution": "Et2O and hexane", "amount": "5 mL of Et2O and 10 mL of hexane"}, {"synthesis method": "drying", "pressure": "", "temperature": "", "atmosphere": "vacuum", "time": "30 min"}]
PEJSII | [La(3,5-DSB)(H2O)5] | C7 H13 La1 O13 S2 | chemical synthesis | 3,5-DSBNa2 | 0.075 g | La(NO3)3⋅6H2O | 0.1 g | [6 empty] | water |  | 24 h | 170°C | 6-7 | pH adjustment, chemical synthesis, washing | 10.1021/cg301096d |  | 2012.09 | [{"synthesis method": "pH adjustment", "pH": "6-7", "modulator": "sodium hydroxide (1 mol/L)"}, {"synthesis method": "chemical synthesis", "precursor": [{"name": "3,5-DSBNa2", "amount": "0.075", "unit": "g"}, {"name": "La(NO3)3\u22c56H2O", "amount": "0.1", "unit": "g"}], "solution": [{"name": "water", "amount": "6", "unit": "mL"}], "pressure": "", "temperature": "170\u00b0C", "time": "24 h"}, {"synthesis method": "washing", "washing solution": "water and acetone", "amount": ""}]
PEJTIJ | [Pr(3,5-DSB)(H2O)5] | C7 H13 O13 Pr1 S2 | chemical synthesis | 3,5-DSBNa2 | 0.075 g | Pr(NO3)3⋅6H2O | 0.1 g | [6 empty] | water |  | 24 h | 170°C | 6-7 | pH adjustment, chemical synthesis, washing | 10.1021/cg301096d |  | 2012.09 | [{"synthesis method": "pH adjustment", "pH": "6-7", "modulator": "sodium hydroxide (1 mol/L)"}, {"synthesis method": "chemical synthesis", "precursor": [{"name": "3,5-DSBNa2", "amount": "0.075", "unit": "g"}, {"name": "Pr(NO3)3\u22c56H2O", "amount": "0.1", "unit": "g"}], "solution": [{"name": "water", "amount": "6", "unit": "mL"}], "pressure": "", "temperature": "170\u00b0C", "time": "24 h"}, {"synthesis method": "washing", "washing solution": "water and acetone", "amount": ""}]
PEJTAB | [Nd(3,5-DSB)(H2O)5] | C7 H13 Nd1 O13 S2 | chemical synthesis | 3,5-DSBNa2 | 0.075 g | Nd(NO3)3⋅6H2O | 0.1 g | [6 empty] | water |  | 24 h | 170°C | 6-7 | pH adjustment, chemical synthesis, washing | 10.1021/cg301096d |  | 2012.09 | [{"synthesis method": "pH adjustment", "pH": "6-7", "modulator": "sodium hydroxide (1 mol/L)"}, {"synthesis method": "chemical synthesis", "precursor": [{"name": "3,5-DSBNa2", "amount": "0.075", "unit": "g"}, {"name": "Nd(NO3)3\u22c56H2O", "amount": "0.1", "unit": "g"}], "solution": [{"name": "water", "amount": "6", "unit": "mL"}], "pressure": "", "temperature": "170\u00b0C", "time": "24 h"}, {"synthesis method": "washing", "washing solution": "water and acetone", "amount": ""}]
PEKGET | [SmCo(μ5-PyIDC)(μ2-INIC)(μ3-INIC)] | C22 Co1 H18 N5 O11 Sm1 | solvothermal synthesis | H3PyIDC | 0.116 g | HINIC | 0.123 g | SmCl3⋅6H2O | 0.1459 g | CoCl2⋅6H2O | 0.0714 g |  |  |  | autogenously | 72 h | 170°C |  | solvothermal synthesis | 10.1021/cg301256g |  | 2012.10 | [{"synthesis method": "solvothermal synthesis", "precursor": [{"name": "H3PyIDC", "amount": "0.116", "unit": "g"}, {"name": "HINIC", "amount": "0.123", "unit": "g"}, {"name": "SmCl3\u22c56H2O", "amount": "0.1459", "unit": "g"}, {"name": "CoCl2\u22c56H2O", "amount": "0.0714", "unit": "g"}], "solvent": [{"name": "H2O", "amount": "8", "unit": "mL"}], "pressure": "autogenously", "temperature": "170\u00b0C", "time": "72 h", "heating rate": "", "cooling rate": "5 \u00b0C/h"}]
PEKGOD | [EuCo(μ5-PyIDC)(μ2-INIC)(μ3-INIC)] | C22 Co1 Eu1 H18 N5 O11 | solvothermal synthesis | H3PyIDC | 0.116 g | HINIC | 0.123 g | Eu2O3 | 0.1408 g | CoCl2⋅6H2O | 0.0714 g |  |  |  | autogenously | 72 h | 170°C |  | solvothermal synthesis | 10.1021/cg301256g |  | 2012.10 | [{"synthesis method": "solvothermal synthesis", "precursor": [{"name": "H3PyIDC", "amount": "0.116", "unit": "g"}, {"name": "HINIC", "amount": "0.123", "unit": "g"}, {"name": "Eu2O3", "amount": "0.1408", "unit": "g"}, {"name": "CoCl2\u22c56H2O", "amount": "0.0714", "unit": "g"}], "solvent": [{"name": "H2O", "amount": "8", "unit": "mL"}], "pressure": "autogenously", "temperature": "170\u00b0C", "time": "72 h", "heating rate": "", "cooling rate": "5 \u00b0C/h"}]
PEKGUJ | [EuCd(μ5-PyIDC)(μ2-INIC)(μ3-INIC)] | C22 Cd1 Eu1 H18 N5 O11 | solvothermal synthesis | H3PyIDC | 0.116 g | HINIC | 0.123 g | Eu2O3 | 0.1408 g | CdCl2⋅0.5H2O | 0.0685 g |  |  |  | autogenously | 72 h | 170°C |  | solvothermal synthesis | 10.1021/cg301256g |  | 2012.10 | [{"synthesis method": "solvothermal synthesis", "precursor": [{"name": "H3PyIDC", "amount": "0.116", "unit": "g"}, {"name": "HINIC", "amount": "0.123", "unit": "g"}, {"name": "Eu2O3", "amount": "0.1408", "unit": "g"}, {"name": "CdCl2\u22c50.5H2O", "amount": "0.0685", "unit": "g"}], "solvent": [{"name": "H2O", "amount": "8", "unit": "mL"}], "pressure": "autogenously", "temperature": "170\u00b0C", "time": "72 h", "heating rate": "", "cooling rate": "5 \u00b0C/h"}]
PEKHAQ | [EuZn(μ5-PyIDC)(μ2-INIC)(μ3-INIC)] | C22 Eu1 H18 N5 O11 Zn1 | solvothermal synthesis | H3PyIDC | 0.116 g | HINIC | 0.123 g | Eu2O3 | 0.1408 g | ZnSO4⋅7H2O | 0.0863 g |  |  |  | autogenously | 72 h | 170°C |  | solvothermal synthesis | 10.1021/cg301256g |  | 2012.10 | [{"synthesis method": "solvothermal synthesis", "precursor": [{"name": "H3PyIDC", "amount": "0.116", "unit": "g"}, {"name": "HINIC", "amount": "0.123", "unit": "g"}, {"name": "Eu2O3", "amount": "0.1408", "unit": "g"}, {"name": "ZnSO4\u22c57H2O", "amount": "0.0863", "unit": "g"}], "solvent": [{"name": "H2O", "amount": "8", "unit": "mL"}], "pressure": "autogenously", "temperature": "170\u00b0C", "time": "72 h", "heating rate": "", "cooling rate": "5 \u00b0C/h"}]
PEKHEU | [GdCo(μ5-PyIDC)(μ2-INIC)(μ3-INIC)] | C22 Co1 Gd1 H18 N5 O11 | solvothermal synthesis | H3PyIDC | 0.116 g | HINIC | 0.123 g | Gd2O3 | 0.1450 g | CoCl2⋅6H2O | 0.0714 g |  |  |  | autogenously | 72 h | 170°C |  | solvothermal synthesis | 10.1021/cg301256g |  | 2012.10 | [{"synthesis method": "solvothermal synthesis", "precursor": [{"name": "H3PyIDC", "amount": "0.116", "unit": "g"}, {"name": "HINIC", "amount": "0.123", "unit": "g"}, {"name": "Gd2O3", "amount": "0.1450", "unit": "g"}, {"name": "CoCl2\u22c56H2O", "amount": "0.0714", "unit": "g"}], "solvent": [{"name": "H2O", "amount": "8", "unit": "mL"}], "pressure": "autogenously", "temperature": "170\u00b0C", "time": "72 h", "heating rate": "", "cooling rate": "5 \u00b0C/h"}]
PEKHIY | [GdCd(μ5-PyIDC)(μ2-INIC)(μ3-INIC)] | C22 Cd1 Gd1 H18 N5 O11 | solvothermal synthesis | H3PyIDC | 0.116 g | HINIC | 0.123 g | Gd2O3 | 0.1450 g | CdCl2⋅0.5H2O | 0.0685 g |  |  |  | autogenously | 72 h | 170°C |  | solvothermal synthesis | 10.1021/cg301256g |  | 2012.10 | [{"synthesis method": "solvothermal synthesis", "precursor": [{"name": "H3PyIDC", "amount": "0.116", "unit": "g"}, {"name": "HINIC", "amount": "0.123", "unit": "g"}, {"name": "Gd2O3", "amount": "0.1450", "unit": "g"}, {"name": "CdCl2\u22c50.5H2O", "amount": "0.0685", "unit": "g"}], "solvent": [{"name": "H2O", "amount": "8", "unit": "mL"}], "pressure": "autogenously", "temperature": "170\u00b0C", "time": "72 h", "heating rate": "", "cooling rate": "5 \u00b0C/h"}]
PEKHOE | [TbCo(μ5-PyIDC)(μ2-INIC)(μ3-INIC)] | C22 Co1 H18 N5 O11 Tb1 | solvothermal synthesis | H3PyIDC | 0.116 g | HINIC | 0.123 g | Tb(NO3)3⋅6H2O | 0.1812 g | CoCl2⋅6H2O | 0.0714 g |  |  |  | autogenously | 72 h | 170°C |  | solvothermal synthesis | 10.1021/cg301256g |  | 2012.10 | [{"synthesis method": "solvothermal synthesis", "precursor": [{"name": "H3PyIDC", "amount": "0.116", "unit": "g"}, {"name": "HINIC", "amount": "0.123", "unit": "g"}, {"name": "Tb(NO3)3\u22c56H2O", "amount": "0.1812", "unit": "g"}, {"name": "CoCl2\u22c56H2O", "amount": "0.0714", "unit": "g"}], "solvent": [{"name": "H2O", "amount": "8", "unit": "mL"}], "pressure": "autogenously", "temperature": "170\u00b0C", "time": "72 h", "heating rate": "", "cooling rate": "5 \u00b0C/h"}]
PEKHUK | [TbCd(μ5-PyIDC)(μ2-INIC)(μ3-INIC)] | C22 Cd1 H16 N5 O10 Tb1 | solvothermal synthesis | H3PyIDC | 0.116 g | HINIC | 0.123 g | Tb4O7 | 0.1495 g | CdCl2⋅0.5H2O | 0.0685 g |  |  |  | autogenously | 72 h | 170°C |  | solvothermal synthesis | 10.1021/cg301256g |  | 2012.10 | [{"synthesis method": "solvothermal synthesis", "precursor": [{"name": "H3PyIDC", "amount": "0.116", "unit": "g"}, {"name": "HINIC", "amount": "0.123", "unit": "g"}, {"name": "Tb4O7", "amount": "0.1495", "unit": "g"}, {"name": "CdCl2\u22c50.5H2O", "amount": "0.0685", "unit": "g"}], "solvent": [{"name": "H2O", "amount": "8", "unit": "mL"}], "pressure": "autogenously", "temperature": "170\u00b0C", "time": "72 h", "heating rate": "", "cooling rate": "5 \u00b0C/h"}]
PEKJAS | [TbZn(μ5-PyIDC)(μ2-INIC)(μ3-INIC)] | C22 H18 N5 O11 Tb1 Zn1 | solvothermal synthesis | H3PyIDC | 0.116 g | HINIC | 0.123 g | Tb4O7 | 0.1495 g | ZnSO4⋅7H2O | 0.0863 g |  |  |  | autogenously | 72 h | 170°C |  | solvothermal synthesis | 10.1021/cg301256g |  | 2012.10 | [{"synthesis method": "solvothermal synthesis", "precursor": [{"name": "H3PyIDC", "amount": "0.116", "unit": "g"}, {"name": "HINIC", "amount": "0.123", "unit": "g"}, {"name": "Tb4O7", "amount": "0.1495", "unit": "g"}, {"name": "ZnSO4\u22c57H2O", "amount": "0.0863", "unit": "g"}], "solvent": [{"name": "H2O", "amount": "8", "unit": "mL"}], "pressure": "autogenously", "temperature": "170\u00b0C", "time": "72 h", "heating rate": "", "cooling rate": "5 \u00b0C/h"}]
ASUFOL | [{Na(15C5)}{PtCo(SAc)4(NCS)}]·CH2Cl2 | C20 Cl2 Co1 H34 N1 Na1 O9 Pt1 S5 | chemical synthesis | [PtCo(SAc)4(OH2)] | 137.9 mg | NaSCN | 19.5 mg | 15-crown-5 | 43.4 μL |  |  |  |  | acetone |  | 24 h | room temperature |  | chemical synthesis | 10.1021/acs.inorgchem.6b01182 |  | 2016.08 | [{"synthesis method": "chemical synthesis", "precursor": [{"name": "[PtCo(SAc)4(OH2)]", "amount": "137.9", "unit": "mg"}, {"name": "NaSCN", "amount": "19.5", "unit": "mg"}, {"name": "15-crown-5", "amount": "43.4", "unit": "\u03bcL"}], "solution": [{"name": "acetone", "amount": "10", "unit": "mL"}], "pressure": "", "temperature": "room temperature", "time": "24 h"}]
ASUGAY | [{Na(15C5)}{PtZn(SAc)4(NCS)}]·CH2Cl2 | C20 Cl2 H34 N1 Na1 O9 Pt1 S5 Zn1 | chemical synthesis | [PtZn(SAc)4(OH2)] | 138.0 mg | NaSCN | 19.5 mg | 15-crown-5 | 43.4 μL |  |  |  |  | acetone |  | 24 h | room temperature |  | chemical synthesis | 10.1021/acs.inorgchem.6b01182 |  | 2016.08 | [{"synthesis method": "chemical synthesis", "precursor": [{"name": "[PtZn(SAc)4(OH2)]", "amount": "138.0", "unit": "mg"}, {"name": "NaSCN", "amount": "19.5", "unit": "mg"}, {"name": "15-crown-5", "amount": "43.4", "unit": "\u03bcL"}], "solution": [{"name": "acetone", "amount": "3", "unit": "mL"}], "pressure": "", "temperature": "room temperature", "time": "24 h"}]
ASUGOM | [{Na(12C4)2}{PtZn(SAc)4(NCS)}]·Acetone | C28 H50 N1 Na1 Ni1 O13 Pt1 S5 | chemical synthesis | [PtZn(SAc)4(OH2)] | 138.0 mg | NaSCN | 19.5 mg | 12-crown-4 | 70.0 μL |  |  |  |  | acetone |  | 24 h | room temperature |  | chemical synthesis | 10.1021/acs.inorgchem.6b01182 |  | 2016.08 | [{"synthesis method": "chemical synthesis", "precursor": [{"name": "[PtZn(SAc)4(OH2)]", "amount": "138.0", "unit": "mg"}, {"name": "NaSCN", "amount": "19.5", "unit": "mg"}, {"name": "12-crown-4", "amount": "70.0", "unit": "\u03bcL"}], "solution": [{"name": "acetone", "amount": "3", "unit": "mL"}], "pressure": "", "temperature": "room temperature", "time": "24 h"}]
ASUGUS | [PtCr(tba)4NCS] n | C29 Cr1 H20 N1 O4 Pt1 S5 | chemical synthesis | potassium thiobenzoate | 127.3 mg | K2PtCl4 | 74.9 mg | CrCl3⋅6H2O | 50.1 mg | NaSCN | 15.3 mg |  |  | H2O, acetone |  | 48 h | room temperature |  | chemical synthesis | 10.1021/acs.inorgchem.6b01182 |  | 2016.08 | [{"synthesis method": "chemical synthesis", "precursor": [{"name": "potassium thiobenzoate", "amount": "127.3", "unit": "mg"}, {"name": "K2PtCl4", "amount": "74.9", "unit": "mg"}, {"name": "CrCl3\u22c56H2O", "amount": "50.1", "unit": "mg"}, {"name": "NaSCN", "amount": "15.3", "unit": "mg"}], "solution": [{"name": "H2O", "amount": "minimal", "unit": ""}, {"name": "acetone", "amount": "3", "unit": "mL"}], "pressure": "", "temperature": "room temperature", "time": "48 h"}]
RUDPIQ | 1 | C24 Ce6 H54 Mn10 Na20 O255 P6 W48 | chemical synthesis | (NH4)2[Ce(NO3)6] | 6.78 g | Mn(OAc)2⋅4H2O | 2.02 g | K12[H2P2W12O48]⋅24H2O | 1.5 g |  |  |  |  | H2O/HOAc, H2O/HOAc, HOAc/NaOAc buffer |  | 24 h | room temperature |  | chemical synthesis, filtration, evaporation | 10.1021/ic9001362 |  | 2009.06 | [{"synthesis method": "chemical synthesis", "precursor": [{"name": "(NH4)2[Ce(NO3)6]", "amount": "6.78", "unit": "g"}, {"name": "Mn(OAc)2\u22c54H2O", "amount": "2.02", "unit": "g"}, {"name": "K12[H2P2W12O48]\u22c524H2O", "amount": "1.5", "unit": "g"}], "solution": [{"name": "H2O/HOAc", "amount": "9", "unit": "mL"}, {"name": "H2O/HOAc", "amount": "5", "unit": "mL"}, {"name": "HOAc/NaOAc buffer", "amount": "20", "unit": "mL"}], "pressure": "", "temperature": "room temperature", "time": "24 h"}, {"synthesis method": "filtration", "time": "", "atmosphere": "", "pressure": ""}, {"synthesis method": "evaporation", "time": "one month", "atmosphere": "", "pressure": ""}]
TAKKOH | [(3-C4H3O)C(NSiMe3)2]Li·TMEDA | C17 H37 Li1 N4 O1 Si2 | chemical synthesis | compound 2 | 250 mg | TMEDA | 0.2 mL | [6 empty] | hexane |  | 1 h | 0 °C to room temperature |  | chemical synthesis, filtration, washing | 10.1021/ic902183c |  | .00 | [{"synthesis method": "chemical synthesis", "precursor": [{"name": "compound 2", "amount": "250", "unit": "mg"}, {"name": "TMEDA", "amount": "0.2", "unit": "mL"}], "solution": [{"name": "hexane", "amount": "10", "unit": "mL"}], "pressure": "", "temperature": "0 \u00b0C to room temperature", "time": "1 h"}, {"synthesis method": "filtration", "time": "", "atmosphere": "", "pressure": ""}, {"synthesis method": "washing", "washing solution": "hexane", "amount": "small amounts"}]
TAKKUN | {[(3-C4H3O)C(NSiMe3)2]Li}6·Li2O | C51 H92 Li6 N8 O5 Si8 | chemical synthesis | compound 2 | 289 mg | water in toluene | 10 mL | [8 empty] | 2 weeks | 3 °C |  | chemical synthesis | 10.1021/ic902183c |  | .00 | [{"synthesis method": "chemical synthesis", "precursor": [{"name": "compound 2", "amount": "289", "unit": "mg"}, {"name": "water in toluene", "amount": "10", "unit": "mL"}], "solution": [{"name": "", "amount": "", "unit": ""}], "pressure": "", "temperature": "3 \u00b0C", "time": "2 weeks"}]
TAKLIC | {[N(SiMe3)2]Li·{[4-C5H4NC(NSiMe3)2]Li·TMEDA}}2·{[N(SiMe3)2]Li·TMEDA} | C60 H146 Li5 N15 Si10 | chemical synthesis | complex 7 | 1.126 g | lithium bis(trimethylsilyl) amide | 0.737 g | TMEDA | 10 mL |  |  |  |  | toluene |  | 1 h | -30 °C |  | chemical synthesis, filtration, washing | 10.1021/ic902183c |  | .00 | [{"synthesis method": "chemical synthesis", "precursor": [{"name": "complex 7", "amount": "1.126", "unit": "g"}, {"name": "lithium bis(trimethylsilyl) amide", "amount": "0.737", "unit": "g"}, {"name": "TMEDA", "amount": "10", "unit": "mL"}], "solution": [{"name": "toluene", "amount": "10", "unit": "mL"}], "pressure": "", "temperature": "-30 \u00b0C", "time": "1 h"}, {"synthesis method": "filtration", "time": "", "atmosphere": "", "pressure": ""}, {"synthesis method": "washing", "washing solution": "hexane", "amount": "twice"}]
BETYOR | [Er2(dcpa)3(H2O)5 | C24 Cl6 Er2 H22 O20 | chemical synthesis | erbium chloride | 1/4 mmol | Na2(dcpa)⋅4H2O | 1/4 mmol | [6 empty] | TMOS gel medium |  | a few weeks |  |  | chemical synthesis | 10.1021/acs.inorgchem.8b00169 |  | 2018.02 | [{"synthesis method": "chemical synthesis", "precursor": [{"name": "erbium chloride", "amount": "1/4", "unit": "mmol"}, {"name": "Na2(dcpa)\u22c54H2O", "amount": "1/4", "unit": "mmol"}], "solution": [{"name": "TMOS gel medium", "amount": "7.5", "unit": "% in weight"}], "pressure": "", "temperature": "", "time": "a few weeks"}]
SAJFEO | [La III Cr III (ox) 3 (H 2 O) 4 ] 2 ·12H 2 O | C12 Cr2 H40 La2 O44 | chemical synthesis | LaIII(NO3)3⋅6H2O | 0.05 M | (NH4)3[CrIII(C2O4)3]⋅3H2O | 0.05 M | [6 empty] | tetramethoxysilane gel |  | several days |  |  | chemical synthesis, filtration, washing, drying | 10.1021/ic971493k |  | 1998.04 | [{"synthesis method": "chemical synthesis", "precursor": [{"name": "LaIII(NO3)3\u22c56H2O", "amount": "0.05", "unit": "M"}, {"name": "(NH4)3[CrIII(C2O4)3]\u22c53H2O", "amount": "0.05", "unit": "M"}], "solution": [{"name": "tetramethoxysilane gel", "amount": "", "unit": ""}], "pressure": "", "temperature": "", "time": "several days"}, {"synthesis method": "filtration", "time": "", "atmosphere": "", "pressure": ""}, {"synthesis method": "washing", "washing solution": "water and acetone", "amount": ""}, {"synthesis method": "drying", "pressure": "", "temperature": "", "atmosphere": "", "time": "7 days"}]
INABOP | [Cu2(OH)(2,2'-bipy)2(BTC) | C29 Cu2 H24 N4 O9 | solvothermal synthesis | Cu(CH3COO)2⋅H2O | 0.199 g | H3BTC | 0.141 g | 2,2'-bipyridine | 0.156 g | NaOH | 0.080 g |  |  |  |  | 24 h | 120 °C |  | solvothermal synthesis, washing, drying | 10.1021/cg100599z |  | 2010.10 | [{"synthesis method": "solvothermal synthesis", "precursor": [{"name": "Cu(CH3COO)2\u22c5H2O", "amount": "0.199", "unit": "g"}, {"name": "H3BTC", "amount": "0.141", "unit": "g"}, {"name": "2,2'-bipyridine", "amount": "0.156", "unit": "g"}, {"name": "NaOH", "amount": "0.080", "unit": "g"}], "solvent": [{"name": "H2O", "amount": "15", "unit": "mL"}], "pressure": "", "temperature": "120 \u00b0C", "time": "24 h", "heating rate": "", "cooling rate": "naturally to room temperature"}, {"synthesis method": "washing", "washing solution": "distilled water", "amount": ""}, {"synthesis method": "drying", "pressure": "", "temperature": "50 \u00b0C", "atmosphere": "vacuum", "time": "overnight"}]
INABIJ | [Co(4,4'-bipy)(m-BDC)] | C18 Co1 H12 N2 O4 | solvothermal synthesis | Co(NO3)2⋅6H2O | 0.291 g | m-H2BDC | 0.125 g | 4,4'-bipyridine | 0.039 g | [6 empty] | 90 h | 120 °C |  | solvothermal synthesis, washing, drying | 10.1021/cg100599z |  | 2010.10 | [{"synthesis method": "solvothermal synthesis", "precursor": [{"name": "Co(NO3)2\u22c56H2O", "amount": "0.291", "unit": "g"}, {"name": "m-H2BDC", "amount": "0.125", "unit": "g"}, {"name": "4,4'-bipyridine", "amount": "0.039", "unit": "g"}], "solvent": [{"name": "H2O", "amount": "6", "unit": "mL"}], "pressure": "", "temperature": "120 \u00b0C", "time": "90 h", "heating rate": "", "cooling rate": "naturally to room temperature"}, {"synthesis method": "washing", "washing solution": "distilled water", "amount": ""}, {"synthesis method": "drying", "pressure": "", "temperature": "50 \u00b0C", "atmosphere": "vacuum", "time": "overnight"}]
QUTCEN | o-C6H4[CH2OCH2C(pz)3]2 | C30 H30 N12 O2 | chemical synthesis | α,α‘-Dibromo-o-xylene | 2.64 g | tris-2,2,2-(1-pyrazoyl)ethanol | 4.88 g | NaH | 1.5 g |  |  |  |  | dry THF, water, ethyl ether, saturated NaHCO3 solution, saturated NaCl solution, water |  |  | reflux for 24 h |  | chemical synthesis | 10.1021/ic010574k |  | 2001.10 | [{"synthesis method": "chemical synthesis", "precursor": [{"name": "\u03b1,\u03b1\u2018-Dibromo-o-xylene", "amount": "2.64", "unit": "g"}, {"name": "tris-2,2,2-(1-pyrazoyl)ethanol", "amount": "4.88", "unit": "g"}, {"name": "NaH", "amount": "1.5", "unit": "g"}], "solution": [{"name": "dry THF", "amount": "125", "unit": "mL"}, {"name": "water", "amount": "150", "unit": "mL"}, {"name": "ethyl ether", "amount": "4 \u00d7 100", "unit": "mL"}, {"name": "saturated NaHCO3 solution", "amount": "100", "unit": "mL"}, {"name": "saturated NaCl solution", "amount": "100", "unit": "mL"}, {"name": "water", "amount": "100", "unit": "mL"}], "pressure": "", "temperature": "reflux for 24 h", "time": ""}]
QUTCIR | p-C6H4[CH2OCH2C(pz)3]2 | C30 H30 N12 O2 | chemical synthesis | α,α‘-dibromo-p-xylene | [9 empty] | methylene dichloride, hexanes |  |  |  |  | chemical synthesis | 10.1021/ic010574k |  | 2001.10 | [{"synthesis method": "chemical synthesis", "precursor": [{"name": "\u03b1,\u03b1\u2018-dibromo-p-xylene", "amount": "", "unit": ""}], "solution": [{"name": "methylene dichloride", "amount": "", "unit": ""}, {"name": "hexanes", "amount": "", "unit": ""}], "pressure": "", "temperature": "", "time": ""}]
QUTCUD | o-C6H4[CH2OCH2C(pz)3]2Cd(BF4)2 | B2 C34 Cd1 F8 H36 N14 O2 | chemical synthesis | o-C6H4[CH2OCH2C(pz)3]2 | 0.15 g | [Cd2(THF)5][BF4]4 | 0.24 g | [6 empty] | acetone |  | 1 h |  |  | chemical synthesis | 10.1021/ic010574k |  | 2001.10 | [{"synthesis method": "chemical synthesis", "precursor": [{"name": "o-C6H4[CH2OCH2C(pz)3]2", "amount": "0.15", "unit": "g"}, {"name": "[Cd2(THF)5][BF4]4", "amount": "0.24", "unit": "g"}], "solution": [{"name": "acetone", "amount": "15", "unit": "mL"}], "pressure": "", "temperature": "", "time": "1 h"}]
QUTCOX | p-C6H4[CH2OCH2C(pz)3]2Cd(BF4)2 | B2 C36 Cd1 F8 H39 N15 O2 | chemical synthesis | p-C6H4[CH2OCH2C(pz)3]2 | 0.15 g | [Cd2(THF)5][BF4]4 | 0.24 g | [6 empty] | acetone |  |  |  |  | chemical synthesis | 10.1021/ic010574k |  | 2001.10 | [{"synthesis method": "chemical synthesis", "precursor": [{"name": "p-C6H4[CH2OCH2C(pz)3]2", "amount": "0.15", "unit": "g"}, {"name": "[Cd2(THF)5][BF4]4", "amount": "0.24", "unit": "g"}], "solution": [{"name": "acetone", "amount": "", "unit": ""}], "pressure": "", "temperature": "", "time": ""}]
MAKDIO | [SmL1(HCOO)H2O] | C16 H11 N4 O7 Sm1 | solvothermal synthesis | Sm(NO3)3⋅6H2O | 45 mg | H2L1 | 31 mg | [8 empty] | 4 days | 150 °C |  | solvothermal synthesis | 10.1021/acs.cgd.6b00060 |  | 2016.02 | [{"synthesis method": "solvothermal synthesis", "precursor": [{"name": "Sm(NO3)3\u22c56H2O", "amount": "45", "unit": "mg"}, {"name": "H2L1", "amount": "31", "unit": "mg"}], "solvent": [{"name": "DMF/H2O", "amount": "9/1", "unit": "v/v"}], "pressure": "", "temperature": "150 \u00b0C", "time": "4 days", "heating rate": "", "cooling rate": ""}]
MAKDOU | [EuL1(HCOO)H2O] | C16 Eu1 H11 N4 O7 | solvothermal synthesis | Eu(NO3)3⋅6H2O | 45 mg | H2L1 | 31 mg | [8 empty] | 4 days | 150 °C |  | solvothermal synthesis | 10.1021/acs.cgd.6b00060 |  | 2016.02 | [{"synthesis method": "solvothermal synthesis", "precursor": [{"name": "Eu(NO3)3\u22c56H2O", "amount": "45", "unit": "mg"}, {"name": "H2L1", "amount": "31", "unit": "mg"}], "solvent": [{"name": "DMF/H2O", "amount": "9/1", "unit": "v/v"}], "pressure": "", "temperature": "150 \u00b0C", "time": "4 days", "heating rate": "", "cooling rate": ""}]
MAKDUA | [GdL1(HCOO)H2O] | C16 Gd1 H11 N4 O7 | solvothermal synthesis | Gd(NO3)3⋅6H2O | 45 mg | H2L1 | 31 mg | [8 empty] | 4 days | 150 °C |  | solvothermal synthesis | 10.1021/acs.cgd.6b00060 |  | 2016.02 | [{"synthesis method": "solvothermal synthesis", "precursor": [{"name": "Gd(NO3)3\u22c56H2O", "amount": "45", "unit": "mg"}, {"name": "H2L1", "amount": "31", "unit": "mg"}], "solvent": [{"name": "DMF/H2O", "amount": "9/1", "unit": "v/v"}], "pressure": "", "temperature": "150 \u00b0C", "time": "4 days", "heating rate": "", "cooling rate": ""}]
MAKFAI | [TbL1(HCOO)H2O] | C16 H11 N4 O7 Tb1 | solvothermal synthesis | Tb(NO3)3⋅6H2O | 45 mg | H2L1 | 31 mg | [8 empty] | 4 days | 150 °C |  | solvothermal synthesis | 10.1021/acs.cgd.6b00060 |  | 2016.02 | [{"synthesis method": "solvothermal synthesis", "precursor": [{"name": "Tb(NO3)3\u22c56H2O", "amount": "45", "unit": "mg"}, {"name": "H2L1", "amount": "31", "unit": "mg"}], "solvent": [{"name": "DMF/H2O", "amount": "9/1", "unit": "v/v"}], "pressure": "", "temperature": "150 \u00b0C", "time": "4 days", "heating rate": "", "cooling rate": ""}]
MAKFEM | [DyL1(HCOO)H2O] | C16 Dy1 H11 N4 O7 | solvothermal synthesis | Dy(NO3)3⋅6H2O | 45 mg | H2L1 | 31 mg | [8 empty] | 4 days | 150 °C |  | solvothermal synthesis | 10.1021/acs.cgd.6b00060 |  | 2016.02 | [{"synthesis method": "solvothermal synthesis", "precursor": [{"name": "Dy(NO3)3\u22c56H2O", "amount": "45", "unit": "mg"}, {"name": "H2L1", "amount": "31", "unit": "mg"}], "solvent": [{"name": "DMF/H2O", "amount": "9/1", "unit": "v/v"}], "pressure": "", "temperature": "150 \u00b0C", "time": "4 days", "heating rate": "", "cooling rate": ""}]
DAWCIP | {[Zn4O(TCOPM)2(H2O)2]·8H2O·3DMF} n | C44 H30 O15 Zn4 | solvothermal synthesis | Zn(NO3)2⋅6H2O | 33.4 mg | TCOPM | 37.6 mg | [7 empty] | autogenous | 3 days | 80 °C |  | solvothermal synthesis | 10.1021/cg201552g |  | 2012.01 | [{"synthesis method": "solvothermal synthesis", "precursor": [{"name": "Zn(NO3)2\u22c56H2O", "amount": "33.4", "unit": "mg"}, {"name": "TCOPM", "amount": "37.6", "unit": "mg"}], "solvent": [{"name": "DMF/H2O", "amount": "8", "unit": "mL"}], "pressure": "autogenous", "temperature": "80 \u00b0C", "time": "3 days", "heating rate": "", "cooling rate": ""}]
DAWCOV | {[Mn3(TCOPM)2(H2O)2]} n | C44 H30 Mn3 O14 | solvothermal synthesis | Mn(Ac)2⋅2H2O | 26.8 mg | TCOPM | 37.6 mg | [7 empty] | autogenous | 3 days | 80 °C |  | solvothermal synthesis | 10.1021/cg201552g |  | 2012.01 | [{"synthesis method": "solvothermal synthesis", "precursor": [{"name": "Mn(Ac)2\u22c52H2O", "amount": "26.8", "unit": "mg"}, {"name": "TCOPM", "amount": "37.6", "unit": "mg"}], "solvent": [{"name": "acetonitrile/H2O", "amount": "8", "unit": "mL"}], "pressure": "autogenous", "temperature": "80 \u00b0C", "time": "3 days", "heating rate": "", "cooling rate": ""}]
DAWCUB | {[Cd3(TCOPM)2(DMF)(H2O)3]·3H2O} n | C47 Cd3 H42 N1 O18 | solvothermal synthesis | Cd(NO3)2⋅6H2O | 33.4 mg | TCOPM | 37.6 mg | [7 empty] | autogenous | 3 days | 85 °C |  | solvothermal synthesis | 10.1021/cg201552g |  | 2012.01 | [{"synthesis method": "solvothermal synthesis", "precursor": [{"name": "Cd(NO3)2\u22c56H2O", "amount": "33.4", "unit": "mg"}, {"name": "TCOPM", "amount": "37.6", "unit": "mg"}], "solvent": [{"name": "DMF/H2O", "amount": "8", "unit": "mL"}], "pressure": "autogenous", "temperature": "85 \u00b0C", "time": "3 days", "heating rate": "", "cooling rate": ""}]
DAWDAI | {[Cd3(TCOPM)2(4,4'-bipy)]·2H2O·2DMF} n | C60 Cd3 H52 N4 O16 | solvothermal synthesis | Cd(NO3)2⋅6H2O | 33.4 mg | TCOPM | 37.6 mg | 4,4'-bipy | 15.6 mg | [5 empty] | autogenous |  |  |  | solvothermal synthesis | 10.1021/cg201552g |  | 2012.01 | [{"synthesis method": "solvothermal synthesis", "precursor": [{"name": "Cd(NO3)2\u22c56H2O", "amount": "33.4", "unit": "mg"}, {"name": "TCOPM", "amount": "37.6", "unit": "mg"}, {"name": "4,4'-bipy", "amount": "15.6", "unit": "mg"}], "solvent": [{"name": "DMF/H2O", "amount": "8", "unit": "mL"}], "pressure": "autogenous", "temperature": "", "time": "", "heating rate": "", "cooling rate": ""}]
DAWDEM | {[Cd4(TCOPM)2(dpyb)3(NO2)2·(H2O)2]·5H2O} n | C92 Cd4 H68 N8 O23 | solvothermal synthesis | Cd(NO3)2⋅6H2O | 33.4 mg | TCOPM | 37.6 mg | dpyb | 23.3 mg | [9 empty] | solvothermal synthesis | 10.1021/cg201552g |  | 2012.01 | [{"synthesis method": "solvothermal synthesis", "precursor": [{"name": "Cd(NO3)2\u22c56H2O", "amount": "33.4", "unit": "mg"}, {"name": "TCOPM", "amount": "37.6", "unit": "mg"}, {"name": "dpyb", "amount": "23.3", "unit": "mg"}], "solvent": [{"name": "", "amount": "", "unit": ""}], "pressure": "", "temperature": "", "time": "", "heating rate": "", "cooling rate": ""}]
YEFZUG | [Pb(phen)(Heida)] | C18 H25 N3 O9 Pb1 | solvothermal synthesis | Pb(CH3COO)2⋅3H2O | 0.37 g | Heida | 0.35 g | phen | 0.20 g | [6 empty] | 85h | 160°C | ~8 | solvothermal synthesis, pH adjustment, filtration, washing | 10.1021/ic300850g |  | 2012.08 | [{"synthesis method": "solvothermal synthesis", "precursor": [{"name": "Pb(CH3COO)2\u22c53H2O", "amount": "0.37", "unit": "g"}, {"name": "Heida", "amount": "0.35", "unit": "g"}, {"name": "phen", "amount": "0.20", "unit": "g"}], "solvent": [{"name": "H2O", "amount": "10", "unit": "mL"}], "reducing agent": [{"name": "", "amount": "", "unit": ""}], "surfactant": [{"name": "", "amount": "", "unit": ""}], "pressure": "", "temperature": "160\u00b0C", "time": "85h", "heating rate": "", "cooling rate": ""}, {"synthesis method": "pH adjustment", "pH": "~8", "modulator": "sodium hydroxide"}, {"synthesis method": "filtration", "time": "", "atmosphere": "", "pressure": ""}, {"synthesis method": "washing", "washing solution": "water", "amount": ""}]
YEGBAP | [Pb3(NO3)(Dpot)] n | C11 H13 N3 O12 Pb3 | solvothermal synthesis | Pb(NO3)2 | 0.33 g | Dpot | 0.32 g | [8 empty] | 85h | 160°C | ~4.5 | solvothermal synthesis, pH adjustment, filtration, washing | 10.1021/ic300850g |  | 2012.08 | [{"synthesis method": "solvothermal synthesis", "precursor": [{"name": "Pb(NO3)2", "amount": "0.33", "unit": "g"}, {"name": "Dpot", "amount": "0.32", "unit": "g"}], "solvent": [{"name": "H2O", "amount": "10", "unit": "mL"}], "reducing agent": [{"name": "", "amount": "", "unit": ""}], "surfactant": [{"name": "", "amount": "", "unit": ""}], "pressure": "", "temperature": "160\u00b0C", "time": "85h", "heating rate": "", "cooling rate": ""}, {"synthesis method": "pH adjustment", "pH": "~4.5", "modulator": "sodium hydroxide"}, {"synthesis method": "filtration", "time": "", "atmosphere": "", "pressure": ""}, {"synthesis method": "washing", "washing solution": "water", "amount": ""}]
YAHLOJ | [Zn(HPO4)(C6H9N3O2)] | C6 H10 N3 O6 P1 Zn1 | [16 empty] | hydrothermal treatment | 10.1021/ic0487528 |  | 2005.01 | [{"synthesis method": "hydrothermal treatment", "precursor": [{"name": "zinc oxide", "amount": "81.4", "unit": "mg"}, {"name": "phosphoric acid", "amount": "230.6", "unit": "mg"}, {"name": "sodium hydroxide", "amount": "80.0", "unit": "mg"}, {"name": "d-histidine hydrochloride", "amount": "383.2", "unit": "mg"}], "solvent": [{"name": "water", "amount": "6", "unit": "mL"}], "pressure": "", "temperature": "125\u00b0C", "time": "10 days", "heating rate": "", "cooling rate": ""}]
YAHLUP | [Zn(HPO4)(C4H6N2)] | C4 H9 N2 O5 P1 Zn1 | [16 empty] | hydrothermal treatment | 10.1021/ic0487528 |  | 2005.01 | [{"synthesis method": "hydrothermal treatment", "precursor": [{"name": "zinc nitrate hexahydrate", "amount": "297.5", "unit": "mg"}, {"name": "phosphoric acid", "amount": "230.6", "unit": "mg"}, {"name": "1-methylimidazole", "amount": "492.7", "unit": "mg"}], "solvent": [{"name": "water", "amount": "6", "unit": "mL"}], "pressure": "", "temperature": "125\u00b0C", "time": "10 days", "heating rate": "", "cooling rate": ""}]
YAHMAW | [Zn2(HPO4)2(C14H14N4)] | C14 H20 N4 O10 P2 Zn2 | [16 empty] | hydrothermal treatment | 10.1021/ic0487528 |  | 2005.01 | [{"synthesis method": "hydrothermal treatment", "precursor": [{"name": "zinc acetate dihydrate", "amount": "65.8", "unit": "mg"}, {"name": "potassium dihydrogenphosphate", "amount": "81.6", "unit": "mg"}, {"name": "1,4-bis(imidazol-1-ylmethyl)benzene", "amount": "71.4", "unit": "mg"}], "solvent": [{"name": "water", "amount": "6", "unit": "mL"}], "pressure": "", "temperature": "130\u00b0C", "time": "9 days", "heating rate": "", "cooling rate": ""}]
YAHMEA | [Zn(HPO4)(C14H14N4)] | C14 H17 N4 O5 P1 Zn1 | [16 empty] | hydrothermal treatment | 10.1021/ic0487528 |  | 2005.01 | [{"synthesis method": "hydrothermal treatment", "precursor": [{"name": "zinc acetate dihydrate", "amount": "65.8", "unit": "mg"}, {"name": "potassium dihydrogenphosphate", "amount": "81.6", "unit": "mg"}, {"name": "1,2-bis(imidazol-1-ylmethyl)benzene", "amount": "71.4", "unit": "mg"}], "solvent": [{"name": "water", "amount": "6", "unit": "mL"}], "pressure": "", "temperature": "125\u00b0C", "time": "5 days", "heating rate": "", "cooling rate": ""}]
HAJCUR01 | [Cu(L)]3 | C18 Cu3 H34 N6 O11 | chemical synthesis | ligand precursor | 0.348 g | KOH | 0.375 g | CuSO4 | 0.290 g |  |  |  |  | water |  | 30 min | 60 °C |  | chemical synthesis, filtration, evaporation | 10.1021/ic202708e |  | 2012.06 | [{"synthesis method": "chemical synthesis", "precursor": [{"name": "ligand precursor", "amount": "0.348", "unit": "g"}, {"name": "KOH", "amount": "0.375", "unit": "g"}, {"name": "CuSO4", "amount": "0.290", "unit": "g"}], "solution": [{"name": "water", "amount": "3.0", "unit": "mL"}], "pressure": "", "temperature": "60 \u00b0C", "time": "30 min"}, {"synthesis method": "filtration", "time": "", "atmosphere": "", "pressure": ""}, {"synthesis method": "evaporation", "time": "", "atmosphere": "", "pressure": ""}]
WAWKUD | JUC-138 | C50 H30 In1 N1 O16 | solvothermal synthesis | H8TIAPy | 10 mg | In(NO3)3 | 20 mg | [8 empty] | 72 h | 120 °C |  | solvothermal synthesis | 10.1021/acs.cgd.6b01864 |  | 2017.04 | [{"synthesis method": "solvothermal synthesis", "precursor": [{"name": "H8TIAPy", "amount": "10", "unit": "mg"}, {"name": "In(NO3)3", "amount": "20", "unit": "mg"}], "solvent": [{"name": "DMF", "amount": "5", "unit": "mL"}], "reducing agent": [{"name": "3 M HCl", "amount": "0.3", "unit": "mL"}], "pressure": "", "temperature": "120 \u00b0C", "time": "72 h", "heating rate": "", "cooling rate": "to room temperature"}]
KIJNOI | [Ag(L1)(TsO)(H2O)]2 | Ag2 C50 H52 N6 O8 S2 | chemical synthesis | AgTsO | 1 mmol | L1 | 0.276 g | [6 empty] | benzene, dichloromethane |  |  |  |  | chemical synthesis | 10.1021/cg400025j |  | 2013.03 | [{"synthesis method": "chemical synthesis", "precursor": [{"name": "AgTsO", "amount": "1", "unit": "mmol"}, {"name": "L1", "amount": "0.276", "unit": "g"}], "solution": [{"name": "benzene", "amount": "10", "unit": "mL"}, {"name": "dichloromethane", "amount": "15", "unit": "mL"}], "pressure": "", "temperature": "", "time": ""}]
KIJNUO | {[Ag3(L1)2(H2O)](ClO4)3} n | Ag3 C36 Cl3 H36 N6 O13 | chemical synthesis | AgClO4 | 1 mmol | L1 | 0.276 g | [6 empty] | benzene, dichloromethane |  |  |  |  | chemical synthesis | 10.1021/cg400025j |  | 2013.03 | [{"synthesis method": "chemical synthesis", "precursor": [{"name": "AgClO4", "amount": "1", "unit": "mmol"}, {"name": "L1", "amount": "0.276", "unit": "g"}], "solution": [{"name": "benzene", "amount": "10", "unit": "mL"}, {"name": "dichloromethane", "amount": "15", "unit": "mL"}], "pressure": "", "temperature": "", "time": ""}]
KIJRIG | {[Ag(L1)(NO3)]·0.5C6H6} n | Ag1 C21 H20 N4 O3 | chemical synthesis | AgNO3 | 1 mmol | L1 | 0.276 g | [6 empty] | benzene, dichloromethane |  |  |  |  | chemical synthesis | 10.1021/cg400025j |  | 2013.03 | [{"synthesis method": "chemical synthesis", "precursor": [{"name": "AgNO3", "amount": "1", "unit": "mmol"}, {"name": "L1", "amount": "0.276", "unit": "g"}], "solution": [{"name": "benzene", "amount": "10", "unit": "mL"}, {"name": "dichloromethane", "amount": "15", "unit": "mL"}], "pressure": "", "temperature": "", "time": ""}]
KIJNIC | {[Ag(L2)(NO3)]·0.5C6H6} n | Ag1 C21 H20 N4 O3 | chemical synthesis | AgNO3 | 1 mmol | L2 | 0.276 g | [6 empty] | benzene, dichloromethane |  |  |  |  | chemical synthesis | 10.1021/cg400025j |  | 2013.03 | [{"synthesis method": "chemical synthesis", "precursor": [{"name": "AgNO3", "amount": "1", "unit": "mmol"}, {"name": "L2", "amount": "0.276", "unit": "g"}], "solution": [{"name": "benzene", "amount": "10", "unit": "mL"}, {"name": "dichloromethane", "amount": "15", "unit": "mL"}], "pressure": "", "temperature": "", "time": ""}]
KIJREC | [Ag(L2)2](ClO4) | Ag1 C36 Cl1 H34 N6 O4 | chemical synthesis | AgClO4 | 1 mmol | L2 | 0.276 g | [6 empty] | benzene, dichloromethane |  |  |  |  | chemical synthesis | 10.1021/cg400025j |  | 2013.03 | [{"synthesis method": "chemical synthesis", "precursor": [{"name": "AgClO4", "amount": "1", "unit": "mmol"}, {"name": "L2", "amount": "0.276", "unit": "g"}], "solution": [{"name": "benzene", "amount": "10", "unit": "mL"}, {"name": "dichloromethane", "amount": "15", "unit": "mL"}], "pressure": "", "temperature": "", "time": ""}]
KIKLAT | [Ag(L1)(PF6)] | Ag1 C36 F6 H34 N6 P1 | chemical synthesis | AgPF6 | 1 mmol | L1 | 0.276 g | [6 empty] | benzene, dichloromethane |  |  |  |  | chemical synthesis | 10.1021/cg400025j |  | 2013.03 | [{"synthesis method": "chemical synthesis", "precursor": [{"name": "AgPF6", "amount": "1", "unit": "mmol"}, {"name": "L1", "amount": "0.276", "unit": "g"}], "solution": [{"name": "benzene", "amount": "10", "unit": "mL"}, {"name": "dichloromethane", "amount": "15", "unit": "mL"}], "pressure": "", "temperature": "", "time": ""}]
GOBKUD | Mn(salpn)N3 | C17 H16 Mn1 N5 O2 | chemical synthesis | salicylaldehyde | 229 mg | 1,3-diaminopropane | 71 mg | Mn(CH3CO2)2⋅4H2O | 245 mg | NaN3 | 130 mg |  |  | ethanol | atmospheric | 0.5 h |  |  | chemical synthesis, filtration, crystallization | 10.1021/ic971592y |  | 1998.10 | [{"synthesis method": "chemical synthesis", "precursor": [{"name": "salicylaldehyde", "amount": "229", "unit": "mg"}, {"name": "1,3-diaminopropane", "amount": "71", "unit": "mg"}, {"name": "Mn(CH3CO2)2\u22c54H2O", "amount": "245", "unit": "mg"}, {"name": "NaN3", "amount": "130", "unit": "mg"}], "solution": [{"name": "ethanol", "amount": "40", "unit": "mL"}], "pressure": "atmospheric", "temperature": "", "time": "0.5 h"}, {"synthesis method": "filtration", "time": "3 h", "atmosphere": "air", "pressure": ""}, {"synthesis method": "crystallization", "time": "2 days", "atmosphere": "", "pressure": ""}]
GOBLAK | Fe(salpn)N3 | C17 Fe1 H16 N5 O2 | chemical synthesis | salicylaldehyde | 229 mg | 1,3-diaminopropane | 71 mg | Fe(NO3)3⋅9H2O | 404 mg | NaN3 | 130 mg |  |  | ethanol |  | 2 h |  |  | chemical synthesis, filtration, recrystallization | 10.1021/ic971592y |  | 1998.10 | [{"synthesis method": "chemical synthesis", "precursor": [{"name": "salicylaldehyde", "amount": "229", "unit": "mg"}, {"name": "1,3-diaminopropane", "amount": "71", "unit": "mg"}, {"name": "Fe(NO3)3\u22c59H2O", "amount": "404", "unit": "mg"}, {"name": "NaN3", "amount": "130", "unit": "mg"}], "solution": [{"name": "ethanol", "amount": "40", "unit": "mL"}], "pressure": "", "temperature": "", "time": "2 h"}, {"synthesis method": "filtration", "time": "overnight", "atmosphere": "", "pressure": ""}, {"synthesis method": "recrystallization", "solvent": "CH3CN", "time": "", "atmosphere": "", "pressure": ""}]
HUZDIQ | [Cu6(bbtz)6(HPMo12O40)] | C72 Cu6 H77 Mo12 N36 O42 P1 | solvothermal synthesis | H3[PMo12O40]⋅13H2O | 0.16 g | Cu(CH3COO)2⋅2H2O | 0.26 g | bbtz | 0.048 g | [5 empty] | autogenous | 3 days | 160°C | 4.2 | solvothermal synthesis, pH adjustment, washing | 10.1021/cg900806k |  | 2010.02 | [{"synthesis method": "solvothermal synthesis", "precursor": [{"name": "H3[PMo12O40]\u22c513H2O", "amount": "0.16", "unit": "g"}, {"name": "Cu(CH3COO)2\u22c52H2O", "amount": "0.26", "unit": "g"}, {"name": "bbtz", "amount": "0.048", "unit": "g"}], "solvent": [{"name": "distilled water", "amount": "10", "unit": "mL"}], "reducing agent": [{"name": "", "amount": "", "unit": ""}], "surfactant": [{"name": "", "amount": "", "unit": ""}], "pressure": "autogenous", "temperature": "160\u00b0C", "time": "3 days", "heating rate": "", "cooling rate": "slow"}, {"synthesis method": "pH adjustment", "pH": "4.2", "modulator": "1.0 mol\u22c5L-1 HCl"}, {"synthesis method": "washing", "washing solution": "distilled water", "amount": ""}]
HUZDOW | [Cu6(bbtz)6(HPW12O40)] | C72 Cu6 H77 N36 O42 P1 W12 | solvothermal synthesis | H3[PW12O40]⋅12H2O | 0.22 g | Cu(CH3COO)2⋅2H2O | 0.26 g | bbtz | 0.048 g | [5 empty] | autogenous | 3 days | 160°C | 4.2 | solvothermal synthesis, pH adjustment, washing | 10.1021/cg900806k |  | 2010.02 | [{"synthesis method": "solvothermal synthesis", "precursor": [{"name": "H3[PW12O40]\u22c512H2O", "amount": "0.22", "unit": "g"}, {"name": "Cu(CH3COO)2\u22c52H2O", "amount": "0.26", "unit": "g"}, {"name": "bbtz", "amount": "0.048", "unit": "g"}], "solvent": [{"name": "distilled water", "amount": "10", "unit": "mL"}], "reducing agent": [{"name": "", "amount": "", "unit": ""}], "surfactant": [{"name": "", "amount": "", "unit": ""}], "pressure": "autogenous", "temperature": "160\u00b0C", "time": "3 days", "heating rate": "", "cooling rate": "slow"}, {"synthesis method": "pH adjustment", "pH": "4.2", "modulator": "1.0 mol\u22c5L-1 HCl"}, {"synthesis method": "washing", "washing solution": "distilled water", "amount": ""}]
HUZDUC | [Cu6(trz)2(bbtz)2(SiW12O40)] | C28 Cu6 H28 N18 O40 Si1 W12 | solvothermal synthesis | H4[SiW12O40]⋅14H2O | 0.22 g | Cu(CH3COO)2⋅2H2O | 0.26 g | bbtz | 0.048 g | trz | 0.014 g |  |  |  | autogenous | 3 days | 160°C | 4.2 | solvothermal synthesis, pH adjustment, washing | 10.1021/cg900806k |  | 2010.02 | [{"synthesis method": "solvothermal synthesis", "precursor": [{"name": "H4[SiW12O40]\u22c514H2O", "amount": "0.22", "unit": "g"}, {"name": "Cu(CH3COO)2\u22c52H2O", "amount": "0.26", "unit": "g"}, {"name": "bbtz", "amount": "0.048", "unit": "g"}, {"name": "trz", "amount": "0.014", "unit": "g"}], "solvent": [{"name": "distilled water", "amount": "10", "unit": "mL"}], "reducing agent": [{"name": "", "amount": "", "unit": ""}], "surfactant": [{"name": "", "amount": "", "unit": ""}], "pressure": "autogenous", "temperature": "160\u00b0C", "time": "3 days", "heating rate": "", "cooling rate": "slow"}, {"synthesis method": "pH adjustment", "pH": "4.2", "modulator": "1.0 mol\u22c5L-1 HCl"}, {"synthesis method": "washing", "washing solution": "distilled water", "amount": ""}]
BIFKEI | UPR-2 | C31 Cl3 Cu3 F6 H23 N10 O7 S2 | chemical synthesis | 4,4'-bipy | 21.5 mg | Cu(CF3SO3)2 | 100 mg | 4-Cl-pzH | 28.19 mg | Et3N | 64.35 μL |  |  | CH2Cl2, CH2Cl2:MeCN mixture, MeCN |  | two weeks |  |  | chemical synthesis | 10.1021/cg400382k |  | 2013.04 | [{"synthesis method": "chemical synthesis", "precursor": [{"name": "4,4'-bipy", "amount": "21.5", "unit": "mg"}, {"name": "Cu(CF3SO3)2", "amount": "100", "unit": "mg"}, {"name": "4-Cl-pzH", "amount": "28.19", "unit": "mg"}, {"name": "Et3N", "amount": "64.35", "unit": "\u03bcL"}], "solution": [{"name": "CH2Cl2", "amount": "5", "unit": "mL"}, {"name": "CH2Cl2:MeCN mixture", "amount": "10", "unit": "mL"}, {"name": "MeCN", "amount": "10", "unit": "mL"}], "pressure": "", "temperature": "", "time": "two weeks"}]
UPOSAU | CoIIT3PyP | C40 Co1 H26 N8 | solvothermal synthesis | T3PyP | 0.010 mmol | potassium hexacyanocobaltate(III) | 0.009 mmol | [7 empty] | sealed | 3 days | 120 °C |  | solvothermal synthesis | 10.1021/cg1011007 |  | 2010.10 | [{"synthesis method": "solvothermal synthesis", "precursor": [{"name": "T3PyP", "amount": "0.010", "unit": "mmol"}, {"name": "potassium hexacyanocobaltate(III)", "amount": "0.009", "unit": "mmol"}], "solvent": [{"name": "methanol/DMF", "amount": "1:1, 2", "unit": "mL"}], "reducing agent": [], "surfactant": [], "pressure": "sealed", "temperature": "120 \u00b0C", "time": "3 days", "heating rate": "", "cooling rate": "~0.2\u00b0/min"}]
UPOSEY |  | C46 Co1 H38 N10 O2 | solvothermal synthesis | T3PyP | 0.010 mmol | cobalt(II) thiocyanate | 0.020 mmol | [7 empty] | sealed | 3 days | 100 °C |  | solvothermal synthesis | 10.1021/cg1011007 |  | 2010.10 | [{"synthesis method": "solvothermal synthesis", "precursor": [{"name": "T3PyP", "amount": "0.010", "unit": "mmol"}, {"name": "cobalt(II) thiocyanate", "amount": "0.020", "unit": "mmol"}], "solvent": [{"name": "DMF", "amount": "", "unit": ""}, {"name": "ethanol", "amount": "", "unit": ""}], "reducing agent": [], "surfactant": [], "pressure": "sealed", "temperature": "100 \u00b0C", "time": "3 days", "heating rate": "", "cooling rate": "~0.2\u00b0/min"}]
UPOSUO |  | Br4 C40 Cu5 H24 N8 | solvothermal synthesis | T3PyP | 0.010 mmol | copper(II) bromide | 0.038 mmol | [7 empty] | sealed | 3 days | 100 °C |  | solvothermal synthesis | 10.1021/cg1011007 |  | 2010.10 | [{"synthesis method": "solvothermal synthesis", "precursor": [{"name": "T3PyP", "amount": "0.010", "unit": "mmol"}, {"name": "copper(II) bromide", "amount": "0.038", "unit": "mmol"}], "solvent": [{"name": "methanol/DMF", "amount": "1:1, 2", "unit": "mL"}], "reducing agent": [], "surfactant": [], "pressure": "sealed", "temperature": "100 \u00b0C", "time": "3 days", "heating rate": "", "cooling rate": ""}]
NILFAS | PUM210 | C186 H148 N18 O46 Zn8 | chemical synthesis | bpba | 80 mg | 2,6-naphthalendicarboxylic acid | 86 mg | Zn(NO3)2⋅6H2O | 120 mg |  |  |  |  | DMF | autogenous | 5 days | 80°C |  | chemical synthesis, washing | 10.1021/acs.cgd.8b01062 |  | 2018.09 | [{"synthesis method": "chemical synthesis", "precursor": [{"name": "bpba", "amount": "80", "unit": "mg"}, {"name": "2,6-naphthalendicarboxylic acid", "amount": "86", "unit": "mg"}, {"name": "Zn(NO3)2\u22c56H2O", "amount": "120", "unit": "mg"}], "solution": [{"name": "DMF", "amount": "41", "unit": "mL"}], "pressure": "autogenous", "temperature": "80\u00b0C", "time": "5 days"}, {"synthesis method": "washing", "washing solution": "DMF", "amount": "2 \u00d7 10 mL"}]
NILFEW | PUM210F | C63 F8 H35 N5 O15 Zn3 | chemical synthesis | F-bpba | 54 mg | 2,6-naphthalendicarboxylic acid | 43 mg | Zn(NO3)2⋅6H2O | 60 mg |  |  |  |  | DMF | autogenous | 5 days | 80°C |  | chemical synthesis, washing | 10.1021/acs.cgd.8b01062 |  | 2018.09 | [{"synthesis method": "chemical synthesis", "precursor": [{"name": "F-bpba", "amount": "54", "unit": "mg"}, {"name": "2,6-naphthalendicarboxylic acid", "amount": "43", "unit": "mg"}, {"name": "Zn(NO3)2\u22c56H2O", "amount": "60", "unit": "mg"}], "solution": [{"name": "DMF", "amount": "10", "unit": "mL"}], "pressure": "autogenous", "temperature": "80\u00b0C", "time": "5 days"}, {"synthesis method": "washing", "washing solution": "DMF", "amount": "2 \u00d7 10 mL"}]
IQINAZ | [Cd(bdc)(dia)0.5(MeOH)](DMA)0.5 | C21 Cd1 H14 N2.5 O5.5 | solvothermal synthesis | Cd(NO3)2·4H2O | 30 mg | dia | 30 mg | bdc | 16 mg | [5 empty] | autogenous | 3 days | 100°C |  | solvothermal synthesis, washing | 10.1021/acs.cgd.6b00482 |  | 2016.06 | [{"synthesis method": "solvothermal synthesis", "precursor": [{"name": "Cd(NO3)2\u00b74H2O", "amount": "30", "unit": "mg"}, {"name": "dia", "amount": "30", "unit": "mg"}, {"name": "bdc", "amount": "16", "unit": "mg"}], "solvent": [{"name": "DMA-MeOH", "amount": "1:1 v/v", "unit": ""}], "pressure": "autogenous", "temperature": "100\u00b0C", "time": "3 days", "heating rate": "", "cooling rate": ""}, {"synthesis method": "washing", "washing solution": "methanol", "amount": ""}]
IQIMEC | [Cd2(1,4-ndc)2(dia)2(H2O)]·DMA | C68 Cd2 H51 N9 O11 | solvothermal synthesis | Cd(NO3)2·4H2O | 30 mg | dia | 30 mg | 1,4-ndc | 11 mg | [5 empty] | autogenous | 3 days | 100°C |  | solvothermal synthesis, washing | 10.1021/acs.cgd.6b00482 |  | 2016.06 | [{"synthesis method": "solvothermal synthesis", "precursor": [{"name": "Cd(NO3)2\u00b74H2O", "amount": "30", "unit": "mg"}, {"name": "dia", "amount": "30", "unit": "mg"}, {"name": "1,4-ndc", "amount": "11", "unit": "mg"}], "solvent": [{"name": "DMA-H2O", "amount": "4:4 v/v", "unit": ""}], "pressure": "autogenous", "temperature": "100\u00b0C", "time": "3 days", "heating rate": "", "cooling rate": ""}, {"synthesis method": "washing", "washing solution": "distilled water", "amount": ""}]
IQIMIG | [Cd(1,4-ndc)(dia)]·MeOH | C33 Cd1 H24 N4 O5 | solvothermal synthesis | Cd(NO3)2·4H2O | 30 mg | dia | 30 mg | 1,4-ndc | 11 mg | [5 empty] | autogenous | 3 days | 100°C |  | solvothermal synthesis | 10.1021/acs.cgd.6b00482 |  | 2016.06 | [{"synthesis method": "solvothermal synthesis", "precursor": [{"name": "Cd(NO3)2\u00b74H2O", "amount": "30", "unit": "mg"}, {"name": "dia", "amount": "30", "unit": "mg"}, {"name": "1,4-ndc", "amount": "11", "unit": "mg"}], "solvent": [{"name": "H2O-MeOH-DMA", "amount": "1:1:2 v/v/v", "unit": ""}], "pressure": "autogenous", "temperature": "100\u00b0C", "time": "3 days", "heating rate": "", "cooling rate": ""}]
IQIMOM | [Cd(bpdc)(dia)0.5]·DMF | C27 Cd1 H21 N3 O5 | solvothermal synthesis | Cd(NO3)2·4H2O | 30 mg | bpdc | 12 mg | dia | 30 mg | [5 empty] | autogenous | 3 days | 100°C |  | solvothermal synthesis | 10.1021/acs.cgd.6b00482 |  | 2016.06 | [{"synthesis method": "solvothermal synthesis", "precursor": [{"name": "Cd(NO3)2\u00b74H2O", "amount": "30", "unit": "mg"}, {"name": "bpdc", "amount": "12", "unit": "mg"}, {"name": "dia", "amount": "30", "unit": "mg"}], "solvent": [{"name": "DMF-MeOH-H2O", "amount": "2:1:1 v/v/v", "unit": ""}], "pressure": "autogenous", "temperature": "100\u00b0C", "time": "3 days", "heating rate": "", "cooling rate": ""}]
IQIMUS | [Cd(bpdc)(dia)]·DEF | C39 Cd1 H33 N5 O5 | solvothermal synthesis | Cd(NO3)2·4H2O | 30 mg | bpdc | 12 mg | dia | 30 mg | [5 empty] | autogenous | 3 days | 100°C |  | solvothermal synthesis | 10.1021/acs.cgd.6b00482 |  | 2016.06 | [{"synthesis method": "solvothermal synthesis", "precursor": [{"name": "Cd(NO3)2\u00b74H2O", "amount": "30", "unit": "mg"}, {"name": "bpdc", "amount": "12", "unit": "mg"}, {"name": "dia", "amount": "30", "unit": "mg"}], "solvent": [{"name": "DEF", "amount": "8", "unit": "mL"}], "pressure": "autogenous", "temperature": "100\u00b0C", "time": "3 days", "heating rate": "", "cooling rate": ""}]
QOWCEL | [Cd(pybma)2] n | C28 Cd1 H20 N6 O4 | solvothermal synthesis | CdSO4⋅6H2O | 0.026 g | pybma | 0.056 g | Et3N | 0.020 g | [6 empty] | 72 h | 160 °C |  | solvothermal synthesis, filtration, washing | 10.1021/cg8007393 |  | 2008.11 | [{"synthesis method": "solvothermal synthesis", "precursor": [{"name": "CdSO4\u22c56H2O", "amount": "0.026", "unit": "g"}, {"name": "pybma", "amount": "0.056", "unit": "g"}, {"name": "Et3N", "amount": "0.020", "unit": "g"}], "solvent": [{"name": "H2O", "amount": "10", "unit": "mL"}], "pressure": "", "temperature": "160 \u00b0C", "time": "72 h", "heating rate": "", "cooling rate": ""}, {"synthesis method": "filtration", "time": "", "atmosphere": "", "pressure": ""}, {"synthesis method": "washing", "washing solution": "water", "amount": ""}]
QOWCIP | [Zn(pybma)(C2O4)0.5·0.5H2O] n | C15 H11 N3 O4.50 Zn1 | solvothermal synthesis | ZnSO4⋅6H2O | 0.052 g | ethyl 2-(2-pyridin-imidazolyl) acetate | 0.056 g | K2C2O4 | 0.033 g | Et3N | 0.050 g |  |  |  |  | 72 h | 165 °C |  | solvothermal synthesis, filtration, washing | 10.1021/cg8007393 |  | 2008.11 | [{"synthesis method": "solvothermal synthesis", "precursor": [{"name": "ZnSO4\u22c56H2O", "amount": "0.052", "unit": "g"}, {"name": "ethyl 2-(2-pyridin-imidazolyl) acetate", "amount": "0.056", "unit": "g"}, {"name": "K2C2O4", "amount": "0.033", "unit": "g"}, {"name": "Et3N", "amount": "0.050", "unit": "g"}], "solvent": [{"name": "CH3OH", "amount": "2", "unit": "mL"}, {"name": "H2O", "amount": "6", "unit": "mL"}], "pressure": "", "temperature": "165 \u00b0C", "time": "72 h", "heating rate": "", "cooling rate": ""}, {"synthesis method": "filtration", "time": "", "atmosphere": "", "pressure": ""}, {"synthesis method": "washing", "washing solution": "water", "amount": ""}]
QOWCAH | [Co(pybma)(C2O4)0.5] n | C15 Co1 H10 N3 O4 | solvothermal synthesis | Co(OAc)2⋅6H2O | 0.050 g | ethyl 2-(2-pyridin-imidazolyl) acetate | 0.056 g | K2C2O4 | 0.033 g | [6 empty] | 72 h | 165 °C |  | solvothermal synthesis, filtration, washing | 10.1021/cg8007393 |  | 2008.11 | [{"synthesis method": "solvothermal synthesis", "precursor": [{"name": "Co(OAc)2\u22c56H2O", "amount": "0.050", "unit": "g"}, {"name": "ethyl 2-(2-pyridin-imidazolyl) acetate", "amount": "0.056", "unit": "g"}, {"name": "K2C2O4", "amount": "0.033", "unit": "g"}], "solvent": [{"name": "CH3OH", "amount": "2", "unit": "mL"}, {"name": "H2O", "amount": "6", "unit": "mL"}], "pressure": "", "temperature": "165 \u00b0C", "time": "72 h", "heating rate": "", "cooling rate": ""}, {"synthesis method": "filtration", "time": "", "atmosphere": "", "pressure": ""}, {"synthesis method": "washing", "washing solution": "water", "amount": ""}]
QOWCOV | [Zn3(pybma)2(HBTC)2(H2O)4] n | C46 H36 N6 O20 Zn3 | solvothermal synthesis | ZnSO4⋅6H2O | 0.052 g | pybma | 0.056 g | H3BTC | 0.042 g | Et3N | 0.050 g |  |  |  |  | 72 h | 180 °C |  | solvothermal synthesis, filtration, washing | 10.1021/cg8007393 |  | 2008.11 | [{"synthesis method": "solvothermal synthesis", "precursor": [{"name": "ZnSO4\u22c56H2O", "amount": "0.052", "unit": "g"}, {"name": "pybma", "amount": "0.056", "unit": "g"}, {"name": "H3BTC", "amount": "0.042", "unit": "g"}, {"name": "Et3N", "amount": "0.050", "unit": "g"}], "solvent": [{"name": "CH3OH", "amount": "2", "unit": "mL"}, {"name": "H2O", "amount": "6", "unit": "mL"}], "pressure": "", "temperature": "180 \u00b0C", "time": "72 h", "heating rate": "", "cooling rate": ""}, {"synthesis method": "filtration", "time": "", "atmosphere": "", "pressure": ""}, {"synthesis method": "washing", "washing solution": "water", "amount": ""}]
COVSUE | [PPh3Me][H2NMe2]3[(UO2)4(R-t-1,2-chdc)6] | C73 H104 N3 O33 P1 U4 | chemical synthesis | R-t-1,2-chdcH2 | 17 mg | UO2(NO3)2⋅6H2O | 35 mg | PPh3MeBr | 36 mg |  |  |  |  | water, DMF |  | 1 week |  |  | chemical synthesis | 10.1021/acs.cgd.8b00250 |  | 2018.03 | [{"synthesis method": "chemical synthesis", "precursor": [{"name": "R-t-1,2-chdcH2", "amount": "17", "unit": "mg"}, {"name": "UO2(NO3)2\u22c56H2O", "amount": "35", "unit": "mg"}, {"name": "PPh3MeBr", "amount": "36", "unit": "mg"}], "solution": [{"name": "water", "amount": "0.5", "unit": "mL"}, {"name": "DMF", "amount": "0.2", "unit": "mL"}], "pressure": "", "temperature": "", "time": "1 week"}]
COVTAL | [PPh4][UO2(t-1,4-chdc)(NO3)]·2CH3CN | C36 H36 N3 O9 P1 U1 | chemical synthesis | t-1,4-chdcH2 | 17 mg | UO2(NO3)2⋅6H2O | 35 mg | PPh4Br | 42 mg |  |  |  |  | water, acetonitrile |  | 1 week |  |  | chemical synthesis | 10.1021/acs.cgd.8b00250 |  | 2018.03 | [{"synthesis method": "chemical synthesis", "precursor": [{"name": "t-1,4-chdcH2", "amount": "17", "unit": "mg"}, {"name": "UO2(NO3)2\u22c56H2O", "amount": "35", "unit": "mg"}, {"name": "PPh4Br", "amount": "42", "unit": "mg"}], "solution": [{"name": "water", "amount": "0.5", "unit": "mL"}, {"name": "acetonitrile", "amount": "0.2", "unit": "mL"}], "pressure": "", "temperature": "", "time": "1 week"}]
COVTEP | [PPh4][UO2(c-1,4-chdc)(NO3)] | C32 H30 N1 O9 P1 U1 | chemical synthesis | c,t-1,4-chdcH2 | 17 mg | UO2(NO3)2⋅6H2O | 35 mg | PPh4Br | 42 mg |  |  |  |  | water, N-methyl-2-pyrrolidone |  | one month |  |  | chemical synthesis | 10.1021/acs.cgd.8b00250 |  | 2018.03 | [{"synthesis method": "chemical synthesis", "precursor": [{"name": "c,t-1,4-chdcH2", "amount": "17", "unit": "mg"}, {"name": "UO2(NO3)2\u22c56H2O", "amount": "35", "unit": "mg"}, {"name": "PPh4Br", "amount": "42", "unit": "mg"}], "solution": [{"name": "water", "amount": "0.7", "unit": "mL"}, {"name": "N-methyl-2-pyrrolidone", "amount": "0.3", "unit": "mL"}], "pressure": "", "temperature": "", "time": "one month"}]
COVTIT | [PPh4]2[(UO2)2(t-1,4-chdc)3] | C72 H78 O20 P2 U2 | chemical synthesis | t-1,4-chdcH2 | 17 mg | UO2(NO3)2⋅6H2O | 35 mg | PPh4Br | 42 mg |  |  |  |  | water, DMF |  | overnight |  |  | chemical synthesis | 10.1021/acs.cgd.8b00250 |  | 2018.03 | [{"synthesis method": "chemical synthesis", "precursor": [{"name": "t-1,4-chdcH2", "amount": "17", "unit": "mg"}, {"name": "UO2(NO3)2\u22c56H2O", "amount": "35", "unit": "mg"}, {"name": "PPh4Br", "amount": "42", "unit": "mg"}], "solution": [{"name": "water", "amount": "0.7", "unit": "mL"}, {"name": "DMF", "amount": "0.2", "unit": "mL"}], "pressure": "", "temperature": "", "time": "overnight"}]
COVTOZ | [PPh3Me]2[(UO2)2(t-1,4-chdc)3] | C62 H70 O18 P2 U2 | chemical synthesis | t-1,4-chdcH2 | 17 mg | UO2(NO3)2⋅6H2O | 35 mg | PPh3MeBr | 36 mg |  |  |  |  | water, DMF |  | 4 days |  |  | chemical synthesis | 10.1021/acs.cgd.8b00250 |  | 2018.03 | [{"synthesis method": "chemical synthesis", "precursor": [{"name": "t-1,4-chdcH2", "amount": "17", "unit": "mg"}, {"name": "UO2(NO3)2\u22c56H2O", "amount": "35", "unit": "mg"}, {"name": "PPh3MeBr", "amount": "36", "unit": "mg"}], "solution": [{"name": "water", "amount": "0.6", "unit": "mL"}, {"name": "DMF", "amount": "0.2", "unit": "mL"}], "pressure": "", "temperature": "", "time": "4 days"}]
COVTOZ01 | [PPh3Me]2[(UO2)2(c-1,4-chdc)3] | C62 H70 O18 P2 U2 | chemical synthesis | c,t-1,4-chdcH2 | 17 mg | UO2(NO3)2⋅6H2O | 35 mg | PPh3MeBr | 36 mg |  |  |  |  | water, DMF |  | 4 days |  |  | chemical synthesis | 10.1021/acs.cgd.8b00250 |  | 2018.03 | [{"synthesis method": "chemical synthesis", "precursor": [{"name": "c,t-1,4-chdcH2", "amount": "17", "unit": "mg"}, {"name": "UO2(NO3)2\u22c56H2O", "amount": "35", "unit": "mg"}, {"name": "PPh3MeBr", "amount": "36", "unit": "mg"}], "solution": [{"name": "water", "amount": "0.6", "unit": "mL"}, {"name": "DMF", "amount": "0.2", "unit": "mL"}], "pressure": "", "temperature": "", "time": "4 days"}]
ZEWREB | [PPh4]2[(UO2)2(t-1,4-chdc)2(c-1,4-chdc)] | C72 H76 O19 P2 U2 | chemical synthesis | c,t-1,4-chdcH2 | 17 mg | UO2(NO3)2⋅6H2O | 35 mg | PPh4Br | 42 mg |  |  |  |  | water, DMF |  | overnight |  |  | chemical synthesis | 10.1021/acs.cgd.8b00250 |  | 2018.03 | [{"synthesis method": "chemical synthesis", "precursor": [{"name": "c,t-1,4-chdcH2", "amount": "17", "unit": "mg"}, {"name": "UO2(NO3)2\u22c56H2O", "amount": "35", "unit": "mg"}, {"name": "PPh4Br", "amount": "42", "unit": "mg"}], "solution": [{"name": "water", "amount": "0.6", "unit": "mL"}, {"name": "DMF", "amount": "0.2", "unit": "mL"}], "pressure": "", "temperature": "", "time": "overnight"}]
EBELAA01 | 2[Ag(4ABN)4/2]NO3 | Ag1 C14 H12 N5 O3 | chemical synthesis | 4ABN | 118.1 mg | [8 empty] | ethanol, AgNO3 in ethanol |  | two weeks | approximately 4 °C |  | chemical synthesis, filtration, washing | 10.1021/cg201244y |  | 2012.01 | [{"synthesis method": "chemical synthesis", "precursor": [{"name": "4ABN", "amount": "118.1", "unit": "mg"}], "solution": [{"name": "ethanol", "amount": "5", "unit": "mL"}, {"name": "AgNO3 in ethanol", "amount": "10", "unit": "mL"}], "pressure": "", "temperature": "approximately 4 \u00b0C", "time": "two weeks"}, {"synthesis method": "filtration", "time": "", "atmosphere": "", "pressure": ""}, {"synthesis method": "washing", "washing solution": "cold ethanol", "amount": ""}]
EBELII01 | 2[Ag(4ABN)4/2]PF6 | Ag1 C14 F6 H12 N4 P1 | chemical synthesis | 4ABN | 236.2 mg | AgPF6 | 252.8 mg | [6 empty] | ethanol |  | seven days |  |  | chemical synthesis | 10.1021/cg201244y |  | 2012.01 | [{"synthesis method": "chemical synthesis", "precursor": [{"name": "4ABN", "amount": "236.2", "unit": "mg"}, {"name": "AgPF6", "amount": "252.8", "unit": "mg"}], "solution": [{"name": "ethanol", "amount": "10", "unit": "mL"}], "pressure": "", "temperature": "", "time": "seven days"}]
EBELEE01 | 2[Ag(4ABN)4/2]ClO4 | Ag1 C14 Cl1 H12 N4 O4 | chemical synthesis | 4ABN | 236.2 mg | AgClO4 | 225.3 mg | [6 empty] | ethanol |  | seven days |  |  | chemical synthesis | 10.1021/cg201244y |  | 2012.01 | [{"synthesis method": "chemical synthesis", "precursor": [{"name": "4ABN", "amount": "236.2", "unit": "mg"}, {"name": "AgClO4", "amount": "225.3", "unit": "mg"}], "solution": [{"name": "ethanol", "amount": "10", "unit": "mL"}], "pressure": "", "temperature": "", "time": "seven days"}]
DATGEM | 1[Ag(4ABN)4/2]SO3CF3 | Ag1 C15 F3 H12 N4 O3 S1 | chemical synthesis | 4ABN | 236.2 mg | AgSO3CF3 | 233.7 mg | [6 empty] | ethanol |  | two weeks |  |  | chemical synthesis | 10.1021/cg201244y |  | 2012.01 | [{"synthesis method": "chemical synthesis", "precursor": [{"name": "4ABN", "amount": "236.2", "unit": "mg"}, {"name": "AgSO3CF3", "amount": "233.7", "unit": "mg"}], "solution": [{"name": "ethanol", "amount": "10", "unit": "mL"}], "pressure": "", "temperature": "", "time": "two weeks"}]
EWOVET | {[Zn2(atz)2(bpydb)](DMA)8} n | C84 H106 N20 O16 Zn3 | solvothermal synthesis | Zn(NO3)2⋅6H2O | 0.120 g | bpydbH2 | 0.040 g | Hatz | 0.15 g | [5 empty] | autogenous | 72 h | 120°C |  | solvothermal synthesis | 10.1021/acs.inorgchem.6b01419 |  | 2016.08 | [{"synthesis method": "solvothermal synthesis", "precursor": [{"name": "Zn(NO3)2\u22c56H2O", "amount": "0.120", "unit": "g"}, {"name": "bpydbH2", "amount": "0.040", "unit": "g"}, {"name": "Hatz", "amount": "0.15", "unit": "g"}], "solvent": [{"name": "DMA", "amount": "4", "unit": "mL"}], "reducing agent": [{"name": "", "amount": "", "unit": ""}], "surfactant": [{"name": "", "amount": "", "unit": ""}], "pressure": "autogenous", "temperature": "120\u00b0C", "time": "72 h", "heating rate": "", "cooling rate": ""}]
HECRAJ | [dppm(Au 2 )L] 2 (ClO 4 ) 4 | Au4 C94 Cl4 H112 N8 O24 P4 | chemical synthesis | L | 27 mg | dppm(AuCl)2 | 85 mg | AgNO3 | 37.4 mg |  |  |  |  | CH2Cl2/MeOH |  | 4 h | room temperature |  | chemical synthesis, filtration, recrystallization | 10.1021/ic051297a |  | 2005.12 | [{"synthesis method": "chemical synthesis", "precursor": [{"name": "L", "amount": "27", "unit": "mg"}, {"name": "dppm(AuCl)2", "amount": "85", "unit": "mg"}, {"name": "AgNO3", "amount": "37.4", "unit": "mg"}], "solution": [{"name": "CH2Cl2/MeOH", "amount": "1:1, 50", "unit": "mL"}], "pressure": "", "temperature": "room temperature", "time": "4 h"}, {"synthesis method": "filtration", "time": "", "atmosphere": "", "pressure": ""}, {"synthesis method": "recrystallization", "solvent": "diethyl ether", "solvent volume": "", "precipitant": "dimethylformamide", "precipitant volume": ""}]
QOVYEF | 1 | C30.5 Fe1 H18 N6 O0.5 S2 | chemical synthesis | FeSO4⋅7H2O | 0.25 mmol | KNCS | 0.5 mmol | bpb | 0.5 mmol |  |  |  |  | methanol, methanol |  | 1 week | room temperature |  | chemical synthesis, filtration, evaporation | 10.1021/ic0005588 |  | 2000.10 | [{"synthesis method": "chemical synthesis", "precursor": [{"name": "FeSO4\u22c57H2O", "amount": "0.25", "unit": "mmol"}, {"name": "KNCS", "amount": "0.5", "unit": "mmol"}, {"name": "bpb", "amount": "0.5", "unit": "mmol"}], "solution": [{"name": "methanol", "amount": "5", "unit": "mL"}, {"name": "methanol", "amount": "35", "unit": "mL"}], "pressure": "", "temperature": "room temperature", "time": "1 week"}, {"synthesis method": "filtration", "time": "20 min", "atmosphere": "argon", "pressure": ""}, {"synthesis method": "evaporation", "time": "1 week", "atmosphere": "", "pressure": ""}]
EPEXEE | [Cd(IDPA)(H2O)] n ·2n(H2O) | C16 Cd1 H15 N1 O8 | chemical synthesis | Cd(NO3)2⋅4H2O | 0.0246 g | H2IDPA | 0.0297 g | [6 empty] | H2O, DMF |  | 2 days | 90 °C | 9.5 | chemical synthesis, pH adjustment | 10.1021/acs.cgd.6b00548 |  | 2016.06 | [{"synthesis method": "chemical synthesis", "precursor": [{"name": "Cd(NO3)2\u22c54H2O", "amount": "0.0246", "unit": "g"}, {"name": "H2IDPA", "amount": "0.0297", "unit": "g"}], "solution": [{"name": "H2O", "amount": "2", "unit": "mL"}, {"name": "DMF", "amount": "1", "unit": "mL"}], "pressure": "", "temperature": "90 \u00b0C", "time": "2 days"}, {"synthesis method": "pH adjustment", "pH": "9.5", "modulator": "0.5 mol/L NaHCO3 solution"}]
EPEXII | [Cd2(IDPA)2(H2O)3] n ·n(DMF)·4n(H2O) | C35 Cd2 H39 N3 O18 | chemical synthesis | Cd(NO3)2⋅4H2O | 0.0246 g | H2IDPA | 0.0297 g | [6 empty] | H2O, DMF |  | 2 days | 90 °C | 11 | chemical synthesis, pH adjustment | 10.1021/acs.cgd.6b00548 |  | 2016.06 | [{"synthesis method": "chemical synthesis", "precursor": [{"name": "Cd(NO3)2\u22c54H2O", "amount": "0.0246", "unit": "g"}, {"name": "H2IDPA", "amount": "0.0297", "unit": "g"}], "solution": [{"name": "H2O", "amount": "2", "unit": "mL"}, {"name": "DMF", "amount": "1", "unit": "mL"}], "pressure": "", "temperature": "90 \u00b0C", "time": "2 days"}, {"synthesis method": "pH adjustment", "pH": "11", "modulator": "0.5 mol/L NaOH solution"}]
EPEXOO | [Cd3(IDPA)3(DMA)(H2O)2n ]·n(DMA)·n(H2O) | C56 Cd3 H51 N5 O20 | chemical synthesis | Cd(NO3)2⋅4H2O | 0.0246 g | H2IDPA | 0.0297 g | [6 empty] | H2O, DMA |  | 2 days | 90 °C | 11 | chemical synthesis, pH adjustment | 10.1021/acs.cgd.6b00548 |  | 2016.06 | [{"synthesis method": "chemical synthesis", "precursor": [{"name": "Cd(NO3)2\u22c54H2O", "amount": "0.0246", "unit": "g"}, {"name": "H2IDPA", "amount": "0.0297", "unit": "g"}], "solution": [{"name": "H2O", "amount": "2", "unit": "mL"}, {"name": "DMA", "amount": "1", "unit": "mL"}], "pressure": "", "temperature": "90 \u00b0C", "time": "2 days"}, {"synthesis method": "pH adjustment", "pH": "11", "modulator": "0.5 mol/L NaOH solution"}]
EPEXUU | [Cu(IDPA) (DMF)] n | C19 Cu1 H16 N2 O6 | chemical synthesis | Cu(CH3COO)2⋅H2O | 0.0204 g | H2IDPA | 0.0297 g | [6 empty] | DMF, H2O |  | 2 days | 90 °C | 5.5 | chemical synthesis, pH adjustment | 10.1021/acs.cgd.6b00548 |  | 2016.06 | [{"synthesis method": "chemical synthesis", "precursor": [{"name": "Cu(CH3COO)2\u22c5H2O", "amount": "0.0204", "unit": "g"}, {"name": "H2IDPA", "amount": "0.0297", "unit": "g"}], "solution": [{"name": "DMF", "amount": "2", "unit": "mL"}, {"name": "H2O", "amount": "1", "unit": "mL"}], "pressure": "", "temperature": "90 \u00b0C", "time": "2 days"}, {"synthesis method": "pH adjustment", "pH": "5.5", "modulator": "concentrated HNO3 solution"}]
EPEYAB | [Cu(IDPA)(H2O)] n | C16 Cu1 H11 N1 O6 | chemical synthesis | Cu(CH3COO)2⋅H2O | 0.0204 g | H2IDPA | 0.0297 g | [6 empty] | DEF, H2O |  | 2 days | 90 °C | 5.5 | chemical synthesis, pH adjustment | 10.1021/acs.cgd.6b00548 |  | 2016.06 | [{"synthesis method": "chemical synthesis", "precursor": [{"name": "Cu(CH3COO)2\u22c5H2O", "amount": "0.0204", "unit": "g"}, {"name": "H2IDPA", "amount": "0.0297", "unit": "g"}], "solution": [{"name": "DEF", "amount": "2", "unit": "mL"}, {"name": "H2O", "amount": "1", "unit": "mL"}], "pressure": "", "temperature": "90 \u00b0C", "time": "2 days"}, {"synthesis method": "pH adjustment", "pH": "5.5", "modulator": "concentrated HNO3 solution"}]
VIWKIX | 1A | C25 Cu2 H51 La2 O43 | chemical synthesis | H4bta | 0.127 g | Tetramethylorthosilicate | 0.7 cm3 | Cu(NO3)2⋅5(H2O) | 0.116 g | La(NO3)2⋅xH2O | 0.032 g |  |  | aqueous solution, aqueous solution |  | 1 day | room temperature | 5.0 | pH adjustment, chemical synthesis, washing | 10.1021/cg4008679 |  | 2013.09 | [{"synthesis method": "pH adjustment", "pH": "5.0", "modulator": "aqueous ammonia solution"}, {"synthesis method": "chemical synthesis", "precursor": [{"name": "H4bta", "amount": "0.127", "unit": "g"}, {"name": "Tetramethylorthosilicate", "amount": "0.7", "unit": "cm3"}, {"name": "Cu(NO3)2\u22c55(H2O)", "amount": "0.116", "unit": "g"}, {"name": "La(NO3)2\u22c5xH2O", "amount": "0.032", "unit": "g"}], "solution": [{"name": "aqueous solution", "amount": "10", "unit": "cm3"}, {"name": "aqueous solution", "amount": "4", "unit": "cm3"}], "pressure": "", "temperature": "room temperature", "time": "1 day"}, {"synthesis method": "washing", "washing solution": "water/ethanol solution", "amount": "1:1 v/v"}]
VIWKOD | 2A | C25 Ce2 Cu2 H49 O42 | chemical synthesis | H4bta | 0.127 g | Tetramethylorthosilicate | 0.7 cm3 | Cu(NO3)2⋅5(H2O) | 0.116 g | Ce(NO3)2⋅6H2O | 0.043 g |  |  | aqueous solution, aqueous solution |  | 1 day | room temperature | 5.0 | pH adjustment, chemical synthesis, washing | 10.1021/cg4008679 |  | 2013.09 | [{"synthesis method": "pH adjustment", "pH": "5.0", "modulator": "aqueous ammonia solution"}, {"synthesis method": "chemical synthesis", "precursor": [{"name": "H4bta", "amount": "0.127", "unit": "g"}, {"name": "Tetramethylorthosilicate", "amount": "0.7", "unit": "cm3"}, {"name": "Cu(NO3)2\u22c55(H2O)", "amount": "0.116", "unit": "g"}, {"name": "Ce(NO3)2\u22c56H2O", "amount": "0.043", "unit": "g"}], "solution": [{"name": "aqueous solution", "amount": "10", "unit": "cm3"}, {"name": "aqueous solution", "amount": "4", "unit": "cm3"}], "pressure": "", "temperature": "room temperature", "time": "1 day"}, {"synthesis method": "washing", "washing solution": "water/ethanol solution", "amount": "1:1 v/v"}]
FALVOF01 | 3A | C25 Cu2 H45 O40 Pr2 | chemical synthesis | H4bta | 0.127 g | Tetramethylorthosilicate | 0.7 cm3 | Cu(NO3)2⋅5(H2O) | 0.116 g | Pr(NO3)2⋅6H2O | 0.043 g |  |  | aqueous solution, aqueous solution |  | 1 day | room temperature | 5.0 | pH adjustment, chemical synthesis, washing | 10.1021/cg4008679 |  | 2013.09 | [{"synthesis method": "pH adjustment", "pH": "5.0", "modulator": "aqueous ammonia solution"}, {"synthesis method": "chemical synthesis", "precursor": [{"name": "H4bta", "amount": "0.127", "unit": "g"}, {"name": "Tetramethylorthosilicate", "amount": "0.7", "unit": "cm3"}, {"name": "Cu(NO3)2\u22c55(H2O)", "amount": "0.116", "unit": "g"}, {"name": "Pr(NO3)2\u22c56H2O", "amount": "0.043", "unit": "g"}], "solution": [{"name": "aqueous solution", "amount": "10", "unit": "cm3"}, {"name": "aqueous solution", "amount": "4", "unit": "cm3"}], "pressure": "", "temperature": "room temperature", "time": "1 day"}, {"synthesis method": "washing", "washing solution": "water/ethanol solution", "amount": "1:1 v/v"}]
VIWLAQ | 4A | C25 Cu2 H53 Nd2 O44 | chemical synthesis | H4bta | 0.127 g | Tetramethylorthosilicate | 0.7 cm3 | Cu(NO3)2⋅5(H2O) | 0.116 g | Nd(NO3)2⋅6H2O | 0.043 g |  |  | aqueous solution, aqueous solution |  | 1 day | room temperature | 5.0 | pH adjustment, chemical synthesis, washing | 10.1021/cg4008679 |  | 2013.09 | [{"synthesis method": "pH adjustment", "pH": "5.0", "modulator": "aqueous ammonia solution"}, {"synthesis method": "chemical synthesis", "precursor": [{"name": "H4bta", "amount": "0.127", "unit": "g"}, {"name": "Tetramethylorthosilicate", "amount": "0.7", "unit": "cm3"}, {"name": "Cu(NO3)2\u22c55(H2O)", "amount": "0.116", "unit": "g"}, {"name": "Nd(NO3)2\u22c56H2O", "amount": "0.043", "unit": "g"}], "solution": [{"name": "aqueous solution", "amount": "10", "unit": "cm3"}, {"name": "aqueous solution", "amount": "4", "unit": "cm3"}], "pressure": "", "temperature": "room temperature", "time": "1 day"}, {"synthesis method": "washing", "washing solution": "water/ethanol solution", "amount": "1:1 v/v"}]
VIWLEU | 5A | C25 Cu2 H52 O43.5 Sm2 | chemical synthesis | H4bta | 0.127 g | Tetramethylorthosilicate | 0.7 cm3 | Cu(NO3)2⋅5(H2O) | 0.116 g | Sm(NO3)2⋅6H2O | 0.044 g |  |  | aqueous solution, aqueous solution |  | 1 day | room temperature | 5.0 | pH adjustment, chemical synthesis, washing | 10.1021/cg4008679 |  | 2013.09 | [{"synthesis method": "pH adjustment", "pH": "5.0", "modulator": "aqueous ammonia solution"}, {"synthesis method": "chemical synthesis", "precursor": [{"name": "H4bta", "amount": "0.127", "unit": "g"}, {"name": "Tetramethylorthosilicate", "amount": "0.7", "unit": "cm3"}, {"name": "Cu(NO3)2\u22c55(H2O)", "amount": "0.116", "unit": "g"}, {"name": "Sm(NO3)2\u22c56H2O", "amount": "0.044", "unit": "g"}], "solution": [{"name": "aqueous solution", "amount": "10", "unit": "cm3"}, {"name": "aqueous solution", "amount": "4", "unit": "cm3"}], "pressure": "", "temperature": "room temperature", "time": "1 day"}, {"synthesis method": "washing", "washing solution": "water/ethanol solution", "amount": "1:1 v/v"}]
YIRRIC | H4LCl2·2CH3OH | C86 Cl2 H72 N16 O4 | solvothermal synthesis | TDPAP | 2.60 mg | [9 empty] | autogenous |  | 120 °C |  | solvothermal synthesis | 10.1021/cg4011289 |  | 2013.09 | [{"synthesis method": "solvothermal synthesis", "precursor": [{"name": "TDPAP", "amount": "2.60", "unit": "mg"}], "solvent": [{"name": "concentrated HCl and DMF", "amount": "1:3", "unit": ""}, {"name": "H2O and MeOH", "amount": "1:5", "unit": "1.5 mL"}], "pressure": "autogenous", "temperature": "120 \u00b0C", "time": ""}]
YIRREY | [Mn(III)Mn(II)LCl3(DMF)]n | C87 Cl3 H63 Mn2 N17 O1 | solvothermal synthesis | TDPAP | 2.60 mg | MnCl2⋅4H2O | 4.00 mg | [7 empty] | autogenous | 90 h | 120 °C |  | solvothermal synthesis | 10.1021/cg4011289 |  | 2013.09 | [{"synthesis method": "solvothermal synthesis", "precursor": [{"name": "TDPAP", "amount": "2.60", "unit": "mg"}, {"name": "MnCl2\u22c54H2O", "amount": "4.00", "unit": "mg"}], "solvent": [{"name": "MeCN and DMF", "amount": "1:4", "unit": "4.0 mL"}], "pressure": "autogenous", "temperature": "120 \u00b0C", "time": "90 h"}]
YIRRAU | [Cu4L(CH3COO)5(HCOO)(CH3COOH)(H2O)3]n·nCH3COOH | C99 Cu4 H88 N16 O20 | solvothermal synthesis | TDPAP | 2.60 mg | Cu(OAc)2⋅H2O | 4.00 mg | [7 empty] | autogenous | 90 h | 150 °C |  | solvothermal synthesis | 10.1021/cg4011289 |  | 2013.09 | [{"synthesis method": "solvothermal synthesis", "precursor": [{"name": "TDPAP", "amount": "2.60", "unit": "mg"}, {"name": "Cu(OAc)2\u22c5H2O", "amount": "4.00", "unit": "mg"}], "solvent": [{"name": "DMF, HOAc, and H2O", "amount": "2:6:3", "unit": "4.4 mL"}], "pressure": "autogenous", "temperature": "150 \u00b0C", "time": "90 h"}]
YIRQOH | [Zn3L(CH3COO)4]n | C92 H68 N16 O8 Zn3 | solvothermal synthesis | TDPAP | 2.60 mg | Zn(OAc)2⋅2H2O | 4.40 mg | [7 empty] | autogenous | 90 h | 150 °C |  | solvothermal synthesis | 10.1021/cg4011289 |  | 2013.09 | [{"synthesis method": "solvothermal synthesis", "precursor": [{"name": "TDPAP", "amount": "2.60", "unit": "mg"}, {"name": "Zn(OAc)2\u22c52H2O", "amount": "4.40", "unit": "mg"}], "solvent": [{"name": "DMF, HOAc, and MeOH", "amount": "5:7:5", "unit": "3.4 mL"}], "pressure": "autogenous", "temperature": "150 \u00b0C", "time": "90 h"}]
YIRQUN | [Cd2H2L(CH3COO)4]n·nDMF·nCH3COOH·2nH2O | C97 Cd2 H85 N17 O13 | solvothermal synthesis | TDPAP | 2.60 mg | Cd(OAc)2⋅3H2O | 4.60 mg | [7 empty] | autogenous | 90 h | 150 °C |  | solvothermal synthesis | 10.1021/cg4011289 |  | 2013.09 | [{"synthesis method": "solvothermal synthesis", "precursor": [{"name": "TDPAP", "amount": "2.60", "unit": "mg"}, {"name": "Cd(OAc)2\u22c53H2O", "amount": "4.60", "unit": "mg"}], "solvent": [{"name": "DMF, HOAc, and MeOH", "amount": "4:9:4", "unit": "3.4 mL"}], "pressure": "autogenous", "temperature": "150 \u00b0C", "time": "90 h"}]
LITNUA | 1 | C45 Cl1 Cu4 H25 N10 O10 S5 | solvothermal synthesis | CuCl2 ⋅2H2O | 17.0 mg | Hptca | 20.6 mg | NaOH solution | 4.0 mL | [6 empty] | 2 days | 120°C | 7 | solvothermal synthesis, pH adjustment | 10.1021/acs.inorgchem.8b03104 |  | 2019.02 | [{"synthesis method": "solvothermal synthesis", "precursor": [{"name": "CuCl2 \u22c52H2O", "amount": "17.0", "unit": "mg"}, {"name": "Hptca", "amount": "20.6", "unit": "mg"}, {"name": "NaOH solution", "amount": "4.0", "unit": "mL"}], "solvent": [{"name": "water", "amount": "4.0", "unit": "mL"}], "reducing agent": [{"name": "", "amount": "", "unit": ""}], "surfactant": [{"name": "", "amount": "", "unit": ""}], "pressure": "", "temperature": "120\u00b0C", "time": "2 days", "heating rate": "", "cooling rate": ""}, {"synthesis method": "pH adjustment", "pH": "7", "modulator": ""}]
WIXMOG | [3-F-2-BO2C2(CH3)4]BiCl2 | B1 Bi1 C12 Cl2 F1 H15 O2 | chemical synthesis | 2-(2-Fluoro-6-iodophenyl)-4,4,5,5-tetramethyl-1,3,2-dioxaborolane | 200 mg | isopropylmagnesium chloride⋅LiCl | 0.575 mL | BiCl3 | 145 mg |  |  |  |  | THF |  | 5 h | -78°C |  | chemical synthesis | 10.1021/om7009792 |  | 2008.01 | [{"synthesis method": "chemical synthesis", "precursor": [{"name": "2-(2-Fluoro-6-iodophenyl)-4,4,5,5-tetramethyl-1,3,2-dioxaborolane", "amount": "200", "unit": "mg"}, {"name": "isopropylmagnesium chloride\u22c5LiCl", "amount": "0.575", "unit": "mL"}, {"name": "BiCl3", "amount": "145", "unit": "mg"}], "solution": [{"name": "THF", "amount": "2", "unit": "mL"}], "pressure": "", "temperature": "-78\u00b0C", "time": "5 h"}]
WIXMUM | [3-F-2-BO2C2(CH3)4]3Bi | B3 Bi1 C36 F3 H45 O6 | chemical synthesis | 2-(2-fluoro-6-iodophenyl)-4,4,5,5-tetramethyl-1,3,2-dioxaborolane | 308 mg | isopropylmagnesium chloride⋅LiCl | 0.885 mL | BiCl3 | 74 mg |  |  |  |  | THF |  |  |  |  | chemical synthesis | 10.1021/om7009792 |  | 2008.01 | [{"synthesis method": "chemical synthesis", "precursor": [{"name": "2-(2-fluoro-6-iodophenyl)-4,4,5,5-tetramethyl-1,3,2-dioxaborolane", "amount": "308", "unit": "mg"}, {"name": "isopropylmagnesium chloride\u22c5LiCl", "amount": "0.885", "unit": "mL"}, {"name": "BiCl3", "amount": "74", "unit": "mg"}], "solution": [{"name": "THF", "amount": "3", "unit": "mL"}], "pressure": "", "temperature": "", "time": ""}]
WIXNIB | [3-F-2-BO2C2(CH3)4]BiPh2 | B1 Bi1 C24 F1 H25 O2 | chemical synthesis | 2-(2-fluoro-6-iodophenyl)-4,4,5,5-tetramethyl-1,3,2-dioxaborolane | 500 mg | isopropylmagnesium chloride⋅LiCl | 1.53 mL | diphenylbismuth(III) chloride | 465 mg |  |  |  |  | THF |  |  |  |  | chemical synthesis | 10.1021/om7009792 |  | 2008.01 | [{"synthesis method": "chemical synthesis", "precursor": [{"name": "2-(2-fluoro-6-iodophenyl)-4,4,5,5-tetramethyl-1,3,2-dioxaborolane", "amount": "500", "unit": "mg"}, {"name": "isopropylmagnesium chloride\u22c5LiCl", "amount": "1.53", "unit": "mL"}, {"name": "diphenylbismuth(III) chloride", "amount": "465", "unit": "mg"}], "solution": [{"name": "THF", "amount": "3.5", "unit": "mL"}], "pressure": "", "temperature": "", "time": ""}]
WIXNEX | [3-F-2-BO2C2(CH3)4]3BiCl2 | B3 Bi1 C42 Cl2 F3 H51 O6 | chemical synthesis | Compound 3 | 25 mg | SO2Cl2 | 3.5 µL | [6 empty] | benzene |  |  |  |  | chemical synthesis | 10.1021/om7009792 |  | 2008.01 | [{"synthesis method": "chemical synthesis", "precursor": [{"name": "Compound 3", "amount": "25", "unit": "mg"}, {"name": "SO2Cl2", "amount": "3.5", "unit": "\u00b5L"}], "solution": [{"name": "benzene", "amount": "3", "unit": "mL"}], "pressure": "", "temperature": "", "time": ""}]
WIXNAT | [3-F-2-BO2C2(CH3)4]Ph2BiCl2 | B1 Bi1 C24 Cl2 F1 H25 O2 | chemical synthesis | Compound 4 | 25 mg | SO2Cl2 | 5 µL | [6 empty] | benzene |  |  |  |  | chemical synthesis | 10.1021/om7009792 |  | 2008.01 | [{"synthesis method": "chemical synthesis", "precursor": [{"name": "Compound 4", "amount": "25", "unit": "mg"}, {"name": "SO2Cl2", "amount": "5", "unit": "\u00b5L"}], "solution": [{"name": "benzene", "amount": "3", "unit": "mL"}], "pressure": "", "temperature": "", "time": ""}]
ECUDAI | [Nd(bta)(H2O)2·4.35H2O]n | C12 H21.69 Nd1 O12.35 | chemical synthesis | tetra-tert-butylammonium salt of H3bta | 0.1 mmol | NdCl3⋅6H2O | 0.0358 g | [6 empty] | ethanol |  | 1 week | room temperature | 7 | chemical synthesis, pH adjustment | 10.1021/ic050453a |  | 2005.08 | [{"synthesis method": "chemical synthesis", "precursor": [{"name": "tetra-tert-butylammonium salt of H3bta", "amount": "0.1", "unit": "mmol"}, {"name": "NdCl3\u22c56H2O", "amount": "0.0358", "unit": "g"}], "solution": [{"name": "ethanol", "amount": "10", "unit": "mL"}], "pressure": "", "temperature": "room temperature", "time": "1 week"}, {"synthesis method": "pH adjustment", "pH": "7", "modulator": "tetra-tert-butylammonium hydroxide"}]
ECUDEM | [Sm(bta)(H2O)2·4.5H2O]n | C12 H22 O12.50 Sm1 | chemical synthesis | SmCl3⋅6H2O | 0.0365 g | tetra-tert-butylammonium salt of H3bta | 0.1 mmol | [6 empty] | ethanol |  | 1 week | room temperature | 7 | chemical synthesis, pH adjustment | 10.1021/ic050453a |  | 2005.08 | [{"synthesis method": "chemical synthesis", "precursor": [{"name": "SmCl3\u22c56H2O", "amount": "0.0365", "unit": "g"}, {"name": "tetra-tert-butylammonium salt of H3bta", "amount": "0.1", "unit": "mmol"}], "solution": [{"name": "ethanol", "amount": "10", "unit": "mL"}], "pressure": "", "temperature": "room temperature", "time": "1 week"}, {"synthesis method": "pH adjustment", "pH": "7", "modulator": "tetra-tert-butylammonium hydroxide"}]
ECUCIP | [Eu(bta)(H2O)·1.48H2O]n | C12 Eu1 H13.96 O8.48 | solvothermal synthesis | Eu(NO3)3⋅6H2O | 0.0446 g | H3bta | 0.0252 g | [8 empty] | 3 days | 160°C |  | solvothermal synthesis | 10.1021/ic050453a |  | 2005.08 | [{"synthesis method": "solvothermal synthesis", "precursor": [{"name": "Eu(NO3)3\u22c56H2O", "amount": "0.0446", "unit": "g"}, {"name": "H3bta", "amount": "0.0252", "unit": "g"}], "solvent": [{"name": "C2H5OH", "amount": "2", "unit": "mL"}, {"name": "H2O", "amount": "10", "unit": "mL"}], "pressure": "", "temperature": "160\u00b0C", "time": "3 days", "heating rate": "", "cooling rate": "12 hours"}]
ECUCOV | [Tb(bta)(H2O)·1.31H2O]n | C12 H13.62 O8.31 Tb1 | solvothermal synthesis | Tb(NO3)3⋅6H2O | 0.0453 g | H3bta | 0.0252 g | [8 empty] | 3 days | 160°C |  | solvothermal synthesis | 10.1021/ic050453a |  | 2005.08 | [{"synthesis method": "solvothermal synthesis", "precursor": [{"name": "Tb(NO3)3\u22c56H2O", "amount": "0.0453", "unit": "g"}, {"name": "H3bta", "amount": "0.0252", "unit": "g"}], "solvent": [{"name": "C2H5OH", "amount": "2", "unit": "mL"}, {"name": "H2O", "amount": "10", "unit": "mL"}], "pressure": "", "temperature": "160\u00b0C", "time": "3 days", "heating rate": "", "cooling rate": "12 hours"}]
ECUCUB | [Yb(bta)(H2O) | C12 H13 O8 Yb1 | [16 empty] | hydrothermal synthesis | 10.1021/ic050453a |  | 2005.08 | [{"synthesis method": "hydrothermal synthesis", "precursor": [{"name": "Yb(NO3)3\u22c56H2O", "amount": "0.0467", "unit": "g"}, {"name": "H3bta", "amount": "0.0252", "unit": "g"}], "solvent": [{"name": "H2O", "amount": "12", "unit": "mL"}], "pressure": "", "temperature": "160\u00b0C", "time": "3 days", "heating rate": "", "cooling rate": "12 hours"}]
SODBOC | 1 | Ag1 C4 H4 N3 O3 | chemical synthesis | AgNO3 | 0.032 g | pyridazine | 0.135 μL | [6 empty] | ethanol, water |  | many days | room temperature |  | chemical synthesis | 10.1021/ic9805022 |  | 1998.10 | [{"synthesis method": "chemical synthesis", "precursor": [{"name": "AgNO3", "amount": "0.032", "unit": "g"}, {"name": "pyridazine", "amount": "0.135", "unit": "\u03bcL"}], "solution": [{"name": "ethanol", "amount": "6", "unit": "mL"}, {"name": "water", "amount": "5", "unit": "mL"}], "pressure": "", "temperature": "room temperature", "time": "many days"}]
SODDAQ | 2 | Ag1 C5 F3 H4 N2 O3 S1 | chemical synthesis | Ag(CF3SO3) | 0.228 g | pyridazine | 65 μL | [6 empty] | ethanol |  | 1 day |  |  | chemical synthesis, filtration, washing | 10.1021/ic9805022 |  | 1998.10 | [{"synthesis method": "chemical synthesis", "precursor": [{"name": "Ag(CF3SO3)", "amount": "0.228", "unit": "g"}, {"name": "pyridazine", "amount": "65", "unit": "\u03bcL"}], "solution": [{"name": "ethanol", "amount": "4", "unit": "mL"}], "pressure": "", "temperature": "", "time": "1 day"}, {"synthesis method": "filtration", "time": "", "atmosphere": "", "pressure": ""}, {"synthesis method": "washing", "washing solution": "n-hexane", "amount": ""}]
SODDOE | 3 | Ag1 B1 C8 F4 H8 N4 | chemical synthesis | AgBF4 | 0.137 g | pyridazine | 103 μL | [6 empty] | THF, EtOH |  | few days |  |  | chemical synthesis, filtration, washing | 10.1021/ic9805022 |  | 1998.10 | [{"synthesis method": "chemical synthesis", "precursor": [{"name": "AgBF4", "amount": "0.137", "unit": "g"}, {"name": "pyridazine", "amount": "103", "unit": "\u03bcL"}], "solution": [{"name": "THF", "amount": "5", "unit": "mL"}, {"name": "EtOH", "amount": "4", "unit": "mL"}], "pressure": "", "temperature": "", "time": "few days"}, {"synthesis method": "filtration", "time": "", "atmosphere": "", "pressure": ""}, {"synthesis method": "washing", "washing solution": "ethanol", "amount": ""}]
PARYAJ | [Ag 4 (pcp)(C 3 F 7 CO 2 ) 4 ]·Pyrene | Ag4 C48 F28 H26 O8 | chemical synthesis | AgC3F7CO2 | 128.2 mg | pcp | 20.8 mg | pyrene | 303.9 mg |  |  |  |  | mesitylene |  | 1 week | room temperature |  | chemical synthesis | 10.1021/ic0400742 |  | 2005.02 | [{"synthesis method": "chemical synthesis", "precursor": [{"name": "AgC3F7CO2", "amount": "128.2", "unit": "mg"}, {"name": "pcp", "amount": "20.8", "unit": "mg"}, {"name": "pyrene", "amount": "303.9", "unit": "mg"}], "solution": [{"name": "mesitylene", "amount": "10", "unit": "mL"}], "pressure": "", "temperature": "room temperature", "time": "1 week"}]
PARYIR | [Ag 4 (pcp)(C 3 F 7 CO 2 ) 4 ]·Phen | Ag4 C46 F28 H26 O8 | chemical synthesis | AgC3F7CO2 | 128.2 mg | pcp | 20.8 mg | phenanthrene | 276.4 mg |  |  |  |  | mesitylene |  | 1 week | room temperature |  | chemical synthesis | 10.1021/ic0400742 |  | 2005.02 | [{"synthesis method": "chemical synthesis", "precursor": [{"name": "AgC3F7CO2", "amount": "128.2", "unit": "mg"}, {"name": "pcp", "amount": "20.8", "unit": "mg"}, {"name": "phenanthrene", "amount": "276.4", "unit": "mg"}], "solution": [{"name": "mesitylene", "amount": "10", "unit": "mL"}], "pressure": "", "temperature": "room temperature", "time": "1 week"}]
PARYOX | [Ag 4 (pcp)(C 3 F 7 CO 2 ) 4 ]·Fluorene | Ag4 C45 F28 H26 O8 | chemical synthesis | AgC3F7CO2 | 128.2 mg | pcp | 20.8 mg | fluorene | 900 mg |  |  |  |  | mesitylene |  | 1 week | room temperature |  | chemical synthesis | 10.1021/ic0400742 |  | 2005.02 | [{"synthesis method": "chemical synthesis", "precursor": [{"name": "AgC3F7CO2", "amount": "128.2", "unit": "mg"}, {"name": "pcp", "amount": "20.8", "unit": "mg"}, {"name": "fluorene", "amount": "900", "unit": "mg"}], "solution": [{"name": "mesitylene", "amount": "10", "unit": "mL"}], "pressure": "", "temperature": "room temperature", "time": "1 week"}]
PARYEN | [Ag 4 (pcp)(C 3 F 7 CO 2 ) 4 ]·2Benzene | Ag4 C44 F28 H28 O8 | chemical synthesis | AgC3F7CO2 | 128.2 mg | pcp | 20.8 mg | [6 empty] | benzene |  | 1 week | room temperature |  | chemical synthesis | 10.1021/ic0400742 |  | 2005.02 | [{"synthesis method": "chemical synthesis", "precursor": [{"name": "AgC3F7CO2", "amount": "128.2", "unit": "mg"}, {"name": "pcp", "amount": "20.8", "unit": "mg"}], "solution": [{"name": "benzene", "amount": "10", "unit": "mL"}], "pressure": "", "temperature": "room temperature", "time": "1 week"}]
EXEHOG | (UO2)2(imdc)2(ox) | C8 H8 N2 O9.5 U2 | solvothermal synthesis | UO2(NO3)2⋅6H2O | 250 mg | [H 2imdc][Cl] | 94 mg | [8 empty] | 24 h | 150°C | 0.8 | solvothermal synthesis, pH adjustment, filtration, washing, drying | 10.1021/acs.inorgchem.6b01232 |  | 2016.08 | [{"synthesis method": "solvothermal synthesis", "precursor": [{"name": "UO2(NO3)2\u22c56H2O", "amount": "250", "unit": "mg"}, {"name": "[H 2imdc][Cl]", "amount": "94", "unit": "mg"}], "solvent": [{"name": "H2O", "amount": "5", "unit": "mL"}], "reducing agent": [{"name": "", "amount": "", "unit": ""}], "surfactant": [{"name": "", "amount": "", "unit": ""}], "pressure": "", "temperature": "150\u00b0C", "time": "24 h", "heating rate": "", "cooling rate": ""}, {"synthesis method": "pH adjustment", "pH": "0.8", "modulator": ""}, {"synthesis method": "filtration", "time": "", "atmosphere": "", "pressure": ""}, {"synthesis method": "washing", "washing solution": "water", "amount": ""}, {"synthesis method": "drying", "pressure": "", "temperature": "room temperature", "atmosphere": "air", "time": ""}]
EXAGUH | UO2(imdc)2 | C14 H14 N4 O10 U1 | solvothermal synthesis | UO2(NO3)2⋅6H2O | 250 mg | [H 2imdc][Cl] | 94 mg | [8 empty] | 24 h | 120°C | 1.9 | solvothermal synthesis, pH adjustment, filtration, washing, drying | 10.1021/acs.inorgchem.6b01232 |  | 2016.08 | [{"synthesis method": "solvothermal synthesis", "precursor": [{"name": "UO2(NO3)2\u22c56H2O", "amount": "250", "unit": "mg"}, {"name": "[H 2imdc][Cl]", "amount": "94", "unit": "mg"}], "solvent": [{"name": "H2O", "amount": "5", "unit": "mL"}], "reducing agent": [{"name": "", "amount": "", "unit": ""}], "surfactant": [{"name": "", "amount": "", "unit": ""}], "pressure": "", "temperature": "120\u00b0C", "time": "24 h", "heating rate": "", "cooling rate": ""}, {"synthesis method": "pH adjustment", "pH": "1.9", "modulator": "NaOH (4 M)"}, {"synthesis method": "filtration", "time": "", "atmosphere": "", "pressure": ""}, {"synthesis method": "washing", "washing solution": "water", "amount": ""}, {"synthesis method": "drying", "pressure": "", "temperature": "room temperature", "atmosphere": "air", "time": ""}]
EXAHES | (UO2)3O(OH)3(imdc) | C7 H7 N2 O16 U3 | solvothermal synthesis | UO2(NO3)2⋅6H2O | 250 mg | [H 2imdc][Cl] | 94 mg | [8 empty] | 24 h | 150°C | 6.6 | solvothermal synthesis, pH adjustment, filtration, washing, drying | 10.1021/acs.inorgchem.6b01232 |  | 2016.08 | [{"synthesis method": "solvothermal synthesis", "precursor": [{"name": "UO2(NO3)2\u22c56H2O", "amount": "250", "unit": "mg"}, {"name": "[H 2imdc][Cl]", "amount": "94", "unit": "mg"}], "solvent": [{"name": "H2O", "amount": "5", "unit": "mL"}], "reducing agent": [{"name": "", "amount": "", "unit": ""}], "surfactant": [{"name": "", "amount": "", "unit": ""}], "pressure": "", "temperature": "150\u00b0C", "time": "24 h", "heating rate": "", "cooling rate": ""}, {"synthesis method": "pH adjustment", "pH": "6.6", "modulator": "NaOH (4 M)"}, {"synthesis method": "filtration", "time": "", "atmosphere": "", "pressure": ""}, {"synthesis method": "washing", "washing solution": "water", "amount": ""}, {"synthesis method": "drying", "pressure": "", "temperature": "room temperature", "atmosphere": "air", "time": ""}]
DASWIF | [Y(TATB)H2O] | C24 H14 N3 O7 Y1 | solvothermal synthesis | Y(NO3)3⋅6H2O | 0.25 mmol | H3TATB | 0.15 mmol | [8 empty] | 3 days | 120 °C |  | solvothermal synthesis | 10.1021/cg2008655 |  | 2011.12 | [{"synthesis method": "solvothermal synthesis", "precursor": [{"name": "Y(NO3)3\u22c56H2O", "amount": "0.25", "unit": "mmol"}, {"name": "H3TATB", "amount": "0.15", "unit": "mmol"}], "solvent": [{"name": "DMSO", "amount": "3", "unit": "mL"}, {"name": "H2O", "amount": "3", "unit": "mL"}], "reducing agent": [{"name": "", "amount": "", "unit": ""}], "surfactant": [{"name": "", "amount": "", "unit": ""}], "pressure": "", "temperature": "120 \u00b0C", "time": "3 days", "heating rate": "4 h to 120 \u00b0C", "cooling rate": "slowly to room temperature over 2 days"}]
DASWOL | [Eu(TATB)H2O] | C24 Eu1 H14 N3 O7 | solvothermal synthesis | Eu(NO3)3⋅6H2O | 0.25 mmol | H3TATB | 0.15 mmol | [8 empty] | 3 days | 120 °C |  | solvothermal synthesis | 10.1021/cg2008655 |  | 2011.12 | [{"synthesis method": "solvothermal synthesis", "precursor": [{"name": "Eu(NO3)3\u22c56H2O", "amount": "0.25", "unit": "mmol"}, {"name": "H3TATB", "amount": "0.15", "unit": "mmol"}], "solvent": [{"name": "DMSO", "amount": "3", "unit": "mL"}, {"name": "H2O", "amount": "3", "unit": "mL"}], "reducing agent": [{"name": "", "amount": "", "unit": ""}], "surfactant": [{"name": "", "amount": "", "unit": ""}], "pressure": "", "temperature": "120 \u00b0C", "time": "3 days", "heating rate": "4 h to 120 \u00b0C", "cooling rate": "slowly to room temperature over 2 days"}]
DASWUR | [Gd(TATB)H2O] | C24 Gd1 H14 N3 O7 | solvothermal synthesis | Gd(NO3)3⋅6H2O | 0.25 mmol | H3TATB | 0.15 mmol | [8 empty] | 3 days | 120 °C |  | solvothermal synthesis | 10.1021/cg2008655 |  | 2011.12 | [{"synthesis method": "solvothermal synthesis", "precursor": [{"name": "Gd(NO3)3\u22c56H2O", "amount": "0.25", "unit": "mmol"}, {"name": "H3TATB", "amount": "0.15", "unit": "mmol"}], "solvent": [{"name": "DMSO", "amount": "3", "unit": "mL"}, {"name": "H2O", "amount": "3", "unit": "mL"}], "reducing agent": [{"name": "", "amount": "", "unit": ""}], "surfactant": [{"name": "", "amount": "", "unit": ""}], "pressure": "", "temperature": "120 \u00b0C", "time": "3 days", "heating rate": "4 h to 120 \u00b0C", "cooling rate": "slowly to room temperature over 2 days"}]
DASXAY | [Tb(TATB)H2O] | C24 H14 N3 O7 Tb1 | solvothermal synthesis | Tb(NO3)3⋅6H2O | 0.25 mmol | H3TATB | 0.15 mmol | [8 empty] | 3 days | 120 °C |  | solvothermal synthesis | 10.1021/cg2008655 |  | 2011.12 | [{"synthesis method": "solvothermal synthesis", "precursor": [{"name": "Tb(NO3)3\u22c56H2O", "amount": "0.25", "unit": "mmol"}, {"name": "H3TATB", "amount": "0.15", "unit": "mmol"}], "solvent": [{"name": "DMSO", "amount": "3", "unit": "mL"}, {"name": "H2O", "amount": "3", "unit": "mL"}], "reducing agent": [{"name": "", "amount": "", "unit": ""}], "surfactant": [{"name": "", "amount": "", "unit": ""}], "pressure": "", "temperature": "120 \u00b0C", "time": "3 days", "heating rate": "4 h to 120 \u00b0C", "cooling rate": "slowly to room temperature over 2 days"}]
DASXEC | [Dy(TATB)H2O] | C24 Dy1 H14 N3 O7 | solvothermal synthesis | Dy(NO3)3⋅6H2O | 0.25 mmol | H3TATB | 0.15 mmol | [8 empty] | 3 days | 120 °C |  | solvothermal synthesis | 10.1021/cg2008655 |  | 2011.12 | [{"synthesis method": "solvothermal synthesis", "precursor": [{"name": "Dy(NO3)3\u22c56H2O", "amount": "0.25", "unit": "mmol"}, {"name": "H3TATB", "amount": "0.15", "unit": "mmol"}], "solvent": [{"name": "DMSO", "amount": "3", "unit": "mL"}, {"name": "H2O", "amount": "3", "unit": "mL"}], "reducing agent": [{"name": "", "amount": "", "unit": ""}], "surfactant": [{"name": "", "amount": "", "unit": ""}], "pressure": "", "temperature": "120 \u00b0C", "time": "3 days", "heating rate": "4 h to 120 \u00b0C", "cooling rate": "slowly to room temperature over 2 days"}]
DASXIG | [Ho(TATB)H2O] | C24 H14 Ho1 N3 O7 | solvothermal synthesis | Ho(NO3)3⋅6H2O | 0.25 mmol | H3TATB | 0.15 mmol | [8 empty] | 3 days | 120 °C |  | solvothermal synthesis | 10.1021/cg2008655 |  | 2011.12 | [{"synthesis method": "solvothermal synthesis", "precursor": [{"name": "Ho(NO3)3\u22c56H2O", "amount": "0.25", "unit": "mmol"}, {"name": "H3TATB", "amount": "0.15", "unit": "mmol"}], "solvent": [{"name": "DMSO", "amount": "3", "unit": "mL"}, {"name": "H2O", "amount": "3", "unit": "mL"}], "reducing agent": [{"name": "", "amount": "", "unit": ""}], "surfactant": [{"name": "", "amount": "", "unit": ""}], "pressure": "", "temperature": "120 \u00b0C", "time": "3 days", "heating rate": "4 h to 120 \u00b0C", "cooling rate": "slowly to room temperature over 2 days"}]
DASXOM | [Er(TATB)H2O] | C24 Er1 H14 N3 O7 | solvothermal synthesis | Er(NO3)3⋅6H2O | 0.25 mmol | H3TATB | 0.15 mmol | [8 empty] | 3 days | 120 °C |  | solvothermal synthesis | 10.1021/cg2008655 |  | 2011.12 | [{"synthesis method": "solvothermal synthesis", "precursor": [{"name": "Er(NO3)3\u22c56H2O", "amount": "0.25", "unit": "mmol"}, {"name": "H3TATB", "amount": "0.15", "unit": "mmol"}], "solvent": [{"name": "DMSO", "amount": "3", "unit": "mL"}, {"name": "H2O", "amount": "3", "unit": "mL"}], "reducing agent": [{"name": "", "amount": "", "unit": ""}], "surfactant": [{"name": "", "amount": "", "unit": ""}], "pressure": "", "temperature": "120 \u00b0C", "time": "3 days", "heating rate": "4 h to 120 \u00b0C", "cooling rate": "slowly to room temperature over 2 days"}]
YUBRAP01 | 2 | C24 Cl4 Cu2 Fe1 H16 N8 | [16 empty] | slow diffusion | 10.1021/ic8010458 |  | 2009.04 | [{"synthesis method": "slow diffusion", "precursor": [{"name": "FeCl2\u22c54H2O", "amount": "49.7", "unit": "mg"}, {"name": "3-Clpy", "amount": "113.54", "unit": "mg"}, {"name": "K[Cu(CN)2]", "amount": "77.34", "unit": "mg"}], "solvent": [{"name": "methanol-water (1:1) solution", "amount": "2", "unit": "mL"}], "pressure": "", "temperature": "", "time": "4 weeks"}]
RAWGUS | [Gd(C6H5O7)(H2O)2.H2O]n | C6 Gd1 H11 O10 | solvothermal synthesis | Gd2O3 | 1 mmol | citric acid monohydrate | 0.25 g | [8 empty] | 10 days | 100°C | 2.5 | solvothermal synthesis, pH adjustment, washing, drying | 10.1021/ic0510056 |  | 2005.10 | [{"synthesis method": "solvothermal synthesis", "precursor": [{"name": "Gd2O3", "amount": "1", "unit": "mmol"}, {"name": "citric acid monohydrate", "amount": "0.25", "unit": "g"}], "solvent": [{"name": "water", "amount": "20", "unit": "mL"}], "reducing agent": [{"name": "", "amount": "", "unit": ""}], "surfactant": [{"name": "", "amount": "", "unit": ""}], "pressure": "", "temperature": "100\u00b0C", "time": "10 days", "heating rate": "", "cooling rate": "0.5\u00b0C min-1"}, {"synthesis method": "pH adjustment", "pH": "2.5", "modulator": ""}, {"synthesis method": "washing", "washing solution": "deionized cold water", "amount": ""}, {"synthesis method": "drying", "pressure": "", "temperature": "", "atmosphere": "vacuum", "time": ""}]
RAWGOM | [Nd(C6H5O7)(H2O)2.H2O]n | C6 H11 Nd1 O10 | solvothermal synthesis | Nd2O3 | 1 mmol | citric acid monohydrate | 0.25 g | [8 empty] | 10 days | 100°C | 2.5 | solvothermal synthesis, pH adjustment, washing, drying | 10.1021/ic0510056 |  | 2005.10 | [{"synthesis method": "solvothermal synthesis", "precursor": [{"name": "Nd2O3", "amount": "1", "unit": "mmol"}, {"name": "citric acid monohydrate", "amount": "0.25", "unit": "g"}], "solvent": [{"name": "water", "amount": "20", "unit": "mL"}], "reducing agent": [{"name": "", "amount": "", "unit": ""}], "surfactant": [{"name": "", "amount": "", "unit": ""}], "pressure": "", "temperature": "100\u00b0C", "time": "10 days", "heating rate": "", "cooling rate": "0.5\u00b0C min-1"}, {"synthesis method": "pH adjustment", "pH": "2.5", "modulator": ""}, {"synthesis method": "washing", "washing solution": "deionized cold water", "amount": ""}, {"synthesis method": "drying", "pressure": "", "temperature": "", "atmosphere": "vacuum", "time": ""}]
OVICUS | {[Zn(cpds)]·H2O} n | C12 H8 N2 O5 S2 Zn1 | chemical synthesis | 6,6'-Dithiodinicotinic acid (H2cpds) | 0.015 g | NaOH | 0.004 g | ZnSO4⋅7H2O | 0.014 g |  |  |  |  | CH3OH, H2O |  | two weeks | room temperature |  | chemical synthesis | 10.1021/cg101433t |  | 2011.04 | [{"synthesis method": "chemical synthesis", "precursor": [{"name": "6,6'-Dithiodinicotinic acid (H2cpds)", "amount": "0.015", "unit": "g"}, {"name": "NaOH", "amount": "0.004", "unit": "g"}, {"name": "ZnSO4\u22c57H2O", "amount": "0.014", "unit": "g"}], "solution": [{"name": "CH3OH", "amount": "5", "unit": "mL"}, {"name": "H2O", "amount": "5", "unit": "mL"}], "pressure": "", "temperature": "room temperature", "time": "two weeks"}]
OVIDAZ | {[Zn(cpds)(bpa)0.5]} n | C18 H12 N3 O4 S2 Zn1 | chemical synthesis | 6,6'-Dithiodinicotinic acid (H2cpds) | 0.015 g | bpa | 0.009 g | ZnSO4⋅7H2O | 0.014 g |  |  |  |  | CH3OH, H2O |  | one week | room temperature |  | chemical synthesis | 10.1021/cg101433t |  | 2011.04 | [{"synthesis method": "chemical synthesis", "precursor": [{"name": "6,6'-Dithiodinicotinic acid (H2cpds)", "amount": "0.015", "unit": "g"}, {"name": "bpa", "amount": "0.009", "unit": "g"}, {"name": "ZnSO4\u22c57H2O", "amount": "0.014", "unit": "g"}], "solution": [{"name": "CH3OH", "amount": "5", "unit": "mL"}, {"name": "H2O", "amount": "5", "unit": "mL"}], "pressure": "", "temperature": "room temperature", "time": "one week"}]
OVIDED | {[Zn(cpds)(bpp)]} n | C25 H20 N4 O4 S2 Zn1 | chemical synthesis | 6,6'-Dithiodinicotinic acid (H2cpds) | 0.015 g | bpp | 0.010 g | ZnSO4⋅7H2O | 0.014 g |  |  |  |  | CH3OH, H2O |  |  | room temperature |  | chemical synthesis | 10.1021/cg101433t |  | 2011.04 | [{"synthesis method": "chemical synthesis", "precursor": [{"name": "6,6'-Dithiodinicotinic acid (H2cpds)", "amount": "0.015", "unit": "g"}, {"name": "bpp", "amount": "0.010", "unit": "g"}, {"name": "ZnSO4\u22c57H2O", "amount": "0.014", "unit": "g"}], "solution": [{"name": "CH3OH", "amount": "5", "unit": "mL"}, {"name": "H2O", "amount": "5", "unit": "mL"}], "pressure": "", "temperature": "room temperature", "time": ""}]
OVIDIH | {[Cd(cpds)(bpa)1.5]·H2O} n | C30 Cd1 H26 N5 O5 S2 | chemical synthesis | 6,6'-Dithiodinicotinic acid (H2cpds) | 0.015 g | bpa |  | Cd(NO3)2⋅4H2O | 0.015 g |  |  |  |  | CH3OH, H2O |  |  | room temperature |  | chemical synthesis | 10.1021/cg101433t |  | 2011.04 | [{"synthesis method": "chemical synthesis", "precursor": [{"name": "6,6'-Dithiodinicotinic acid (H2cpds)", "amount": "0.015", "unit": "g"}, {"name": "bpa", "amount": "", "unit": ""}, {"name": "Cd(NO3)2\u22c54H2O", "amount": "0.015", "unit": "g"}], "solution": [{"name": "CH3OH", "amount": "5", "unit": "mL"}, {"name": "H2O", "amount": "5", "unit": "mL"}], "pressure": "", "temperature": "room temperature", "time": ""}]
OVIDON | {[Cd2(cpds)2(bpp)·(H2O)3]·4H2O} n | C37 Cd2 H40 N6 O15 S4 | chemical synthesis | 6,6'-Dithiodinicotinic acid (H2cpds) | 0.015 g | bpp | 0.010 g | Cd(NO3)2⋅4H2O | 0.015 g |  |  |  |  | CH3OH, H2O |  |  | room temperature |  | chemical synthesis | 10.1021/cg101433t |  | 2011.04 | [{"synthesis method": "chemical synthesis", "precursor": [{"name": "6,6'-Dithiodinicotinic acid (H2cpds)", "amount": "0.015", "unit": "g"}, {"name": "bpp", "amount": "0.010", "unit": "g"}, {"name": "Cd(NO3)2\u22c54H2O", "amount": "0.015", "unit": "g"}], "solution": [{"name": "CH3OH", "amount": "5", "unit": "mL"}, {"name": "H2O", "amount": "5", "unit": "mL"}], "pressure": "", "temperature": "room temperature", "time": ""}]
KEGVAW | Tl[(UO2)(m-IBA)3] | C21 H12 I3 O8 Tl1 U1 | solvothermal synthesis | UO2(CH3COO)2⋅2H2O | 0.053 g | m-iodobenzoic acid | 0.063 g | Tl(NO3) | 0.066 g | sodium hydroxide | 12.5 μL | distilled water | 1.5 g |  |  | 48 h | 150 °C | 3.9 | solvothermal synthesis, pH adjustment, washing, drying | 10.1021/acs.inorgchem.7b01208 |  | 2017.07 | [{"synthesis method": "solvothermal synthesis", "precursor": [{"name": "UO2(CH3COO)2\u22c52H2O", "amount": "0.053", "unit": "g"}, {"name": "m-iodobenzoic acid", "amount": "0.063", "unit": "g"}, {"name": "Tl(NO3)", "amount": "0.066", "unit": "g"}, {"name": "sodium hydroxide", "amount": "12.5", "unit": "\u03bcL"}, {"name": "distilled water", "amount": "1.5", "unit": "g"}], "solvent": [], "reducing agent": [], "surfactant": [], "pressure": "", "temperature": "150 \u00b0C", "time": "48 h", "heating rate": "", "cooling rate": "4 h"}, {"synthesis method": "pH adjustment", "pH": "3.9", "modulator": ""}, {"synthesis method": "washing", "washing solution": "distilled water and ethanol", "amount": "three times"}, {"synthesis method": "drying", "pressure": "", "temperature": "room temperature", "atmosphere": "air", "time": "overnight"}]
KEGVEA | Rb[(UO2)(m-IBA)3] | C21 H12 I3 O8 Rb1 U1 | solvothermal synthesis | UO2(CH3COO)2⋅2H2O | 0.053 g | m-iodobenzoic acid | 0.063 g | RbNO3 | 0.036 g | sodium hydroxide | 12.5 μL | distilled water | 1.5 g |  |  | 48 h | 150 °C | 4.2 | solvothermal synthesis, pH adjustment, washing, drying | 10.1021/acs.inorgchem.7b01208 |  | 2017.07 | [{"synthesis method": "solvothermal synthesis", "precursor": [{"name": "UO2(CH3COO)2\u22c52H2O", "amount": "0.053", "unit": "g"}, {"name": "m-iodobenzoic acid", "amount": "0.063", "unit": "g"}, {"name": "RbNO3", "amount": "0.036", "unit": "g"}, {"name": "sodium hydroxide", "amount": "12.5", "unit": "\u03bcL"}, {"name": "distilled water", "amount": "1.5", "unit": "g"}], "solvent": [], "reducing agent": [], "surfactant": [], "pressure": "", "temperature": "150 \u00b0C", "time": "48 h", "heating rate": "", "cooling rate": "4 h"}, {"synthesis method": "pH adjustment", "pH": "4.2", "modulator": ""}, {"synthesis method": "washing", "washing solution": "distilled water and ethanol", "amount": "three times"}, {"synthesis method": "drying", "pressure": "", "temperature": "room temperature", "atmosphere": "air", "time": "overnight"}]
KEGVIE | [Tl(UO2)(p-IBA)3]2 | C42 H24 I6 O16 Tl2 U2 | solvothermal synthesis | UO2(CH3COO)2⋅2H2O | 0.053 g | p-iodobenzoic acid | 0.063 g | TlNO3 | 0.066 g | sodium hydroxide | 12.5 μL | distilled water | 1.5 g |  |  | 48 h | 150 °C | 4.3 | solvothermal synthesis, pH adjustment, washing, drying | 10.1021/acs.inorgchem.7b01208 |  | 2017.07 | [{"synthesis method": "solvothermal synthesis", "precursor": [{"name": "UO2(CH3COO)2\u22c52H2O", "amount": "0.053", "unit": "g"}, {"name": "p-iodobenzoic acid", "amount": "0.063", "unit": "g"}, {"name": "TlNO3", "amount": "0.066", "unit": "g"}, {"name": "sodium hydroxide", "amount": "12.5", "unit": "\u03bcL"}, {"name": "distilled water", "amount": "1.5", "unit": "g"}], "solvent": [], "reducing agent": [], "surfactant": [], "pressure": "", "temperature": "150 \u00b0C", "time": "48 h", "heating rate": "", "cooling rate": "4 h"}, {"synthesis method": "pH adjustment", "pH": "4.3", "modulator": ""}, {"synthesis method": "washing", "washing solution": "distilled water and ethanol", "amount": "three times"}, {"synthesis method": "drying", "pressure": "", "temperature": "room temperature", "atmosphere": "air", "time": "overnight"}]
UGOTIT | [(Pyr)4Yb{(μ-CO)2Co(CO)2}2]∞ | C28 Co2 H20 N4 O8 Yb1 | chemical synthesis | 1a | 149 mg | [8 empty] | toluene | vacuum | 2 h | room temperature |  | chemical synthesis, drying | 10.1021/ic020254g |  | 2002.08 | [{"synthesis method": "chemical synthesis", "precursor": [{"name": "1a", "amount": "149", "unit": "mg"}], "solution": [{"name": "toluene", "amount": "20", "unit": "mL"}], "pressure": "vacuum", "temperature": "room temperature", "time": "2 h"}, {"synthesis method": "drying", "pressure": "vacuum", "temperature": "", "atmosphere": "", "time": ""}]
UGOTOZ | [(THF)2Yb{(μ-CO)3Co(CO)}2·Tol]∞ | C23 Co2 H24 O10 Yb1 | chemical synthesis | 2a | 156 mg | [8 empty] | toluene | vacuum | 2 h | room temperature |  | chemical synthesis, drying | 10.1021/ic020254g |  | 2002.08 | [{"synthesis method": "chemical synthesis", "precursor": [{"name": "2a", "amount": "156", "unit": "mg"}], "solution": [{"name": "toluene", "amount": "20", "unit": "mL"}], "pressure": "vacuum", "temperature": "room temperature", "time": "2 h"}, {"synthesis method": "drying", "pressure": "vacuum", "temperature": "", "atmosphere": "", "time": ""}]
UVARIT | [Zn(pyeb)2](DMF)(H2O)} n | C31 H29 N3 O6 Zn1 | solvothermal synthesis | Zn(NO3)2⋅6H2O | 0.5 mmol | pyebH | 0.5 mmol | [6 empty] | DMF, ethanol | autogenous | 3 days | 85 °C |  | solvothermal synthesis, washing, drying | 10.1021/cg101731j |  | 2011.02 | [{"synthesis method": "solvothermal synthesis", "precursor": [{"name": "Zn(NO3)2\u22c56H2O", "amount": "0.5", "unit": "mmol"}, {"name": "pyebH", "amount": "0.5", "unit": "mmol"}], "solution": [{"name": "DMF", "amount": "2", "unit": "mL"}, {"name": "ethanol", "amount": "2", "unit": "mL"}], "pressure": "autogenous", "temperature": "85 \u00b0C", "time": "3 days", "heating rate": "", "cooling rate": "5 \u00b0C h-1"}, {"synthesis method": "washing", "washing solution": "DMF", "amount": ""}, {"synthesis method": "drying", "pressure": "", "temperature": "", "atmosphere": "air", "time": ""}]
UFEMIC |  | C11 Cu5 H26 N12 O1 | solvothermal synthesis | Cu(OH)2CuCO3 | 0.110 g | diaminomaleonitrile | 0.108 g | N(CH3)4Cl | 0.055 mg | NH3⋅H2O | 2 mL | methanol | 3 mL |  |  | 72h | 160°C |  | solvothermal synthesis | 10.1021/ic800164b |  | 2008.05 | [{"synthesis method": "solvothermal synthesis", "precursor": [{"name": "Cu(OH)2CuCO3", "amount": "0.110", "unit": "g"}, {"name": "diaminomaleonitrile", "amount": "0.108", "unit": "g"}, {"name": "N(CH3)4Cl", "amount": "0.055", "unit": "mg"}, {"name": "NH3\u22c5H2O", "amount": "2", "unit": "mL"}, {"name": "methanol", "amount": "3", "unit": "mL"}], "solvent": [], "reducing agent": [], "surfactant": [], "pressure": "", "temperature": "160\u00b0C", "time": "72h", "heating rate": "", "cooling rate": "5\u00b0C h-1"}]
UFENEZ | 3 | C8 Cu4 H10 N6 O2 | solvothermal synthesis | Cu(OH)2CuCO3 | 0.110 g | diaminomaleonitrile | 0.108 g | Eu(NO3)3.6H2O | 0.111 mg | NH3⋅H2O | 2 mL | methanol | 3 mL |  |  | 72h | 120°C |  | solvothermal synthesis | 10.1021/ic800164b |  | 2008.05 | [{"synthesis method": "solvothermal synthesis", "precursor": [{"name": "Cu(OH)2CuCO3", "amount": "0.110", "unit": "g"}, {"name": "diaminomaleonitrile", "amount": "0.108", "unit": "g"}, {"name": "Eu(NO3)3.6H2O", "amount": "0.111", "unit": "mg"}, {"name": "NH3\u22c5H2O", "amount": "2", "unit": "mL"}, {"name": "methanol", "amount": "3", "unit": "mL"}], "solvent": [], "reducing agent": [], "surfactant": [], "pressure": "", "temperature": "120\u00b0C", "time": "72h", "heating rate": "", "cooling rate": "5\u00b0C h-1"}]
CUKXUC | [Eu2(TTHA)(H2O)4] | C15 Eu2 H38 N6 O25 | solvothermal synthesis | TTHA | 0.3 mmol | NaOH | 0.6 mmol | Eu(ClO4)3 | 0.6 mmol | [6 empty] | 3 days | 140 °C |  | solvothermal synthesis | 10.1021/cg900518s |  | 2009.11 | [{"synthesis method": "solvothermal synthesis", "precursor": [{"name": "TTHA", "amount": "0.3", "unit": "mmol"}, {"name": "NaOH", "amount": "0.6", "unit": "mmol"}, {"name": "Eu(ClO4)3", "amount": "0.6", "unit": "mmol"}], "solvent": [{"name": "", "amount": "", "unit": ""}], "reducing agent": [{"name": "", "amount": "", "unit": ""}], "surfactant": [{"name": "", "amount": "", "unit": ""}], "pressure": "", "temperature": "140 \u00b0C", "time": "3 days", "heating rate": "", "cooling rate": "24 h"}]
CUKXOW | [Tb2(TTHA)(H2O)4] | C15 H38 N6 O25 Tb2 | solvothermal synthesis | TTHA | 0.3 mmol | NaOH | 0.6 mmol | TbCl3 | 0.6 mmol | [6 empty] | 3 days | 140 °C |  | solvothermal synthesis | 10.1021/cg900518s |  | 2009.11 | [{"synthesis method": "solvothermal synthesis", "precursor": [{"name": "TTHA", "amount": "0.3", "unit": "mmol"}, {"name": "NaOH", "amount": "0.6", "unit": "mmol"}, {"name": "TbCl3", "amount": "0.6", "unit": "mmol"}], "solvent": [{"name": "", "amount": "", "unit": ""}], "reducing agent": [{"name": "", "amount": "", "unit": ""}], "surfactant": [{"name": "", "amount": "", "unit": ""}], "pressure": "", "temperature": "140 \u00b0C", "time": "3 days", "heating rate": "", "cooling rate": "24 h"}]
FUTZOK | [Gd2(TTHA)(H2O)4] | C15 Gd2 H38 N6 O25 | solvothermal synthesis | TTHA | 0.3 mmol | NaOH | 0.6 mmol | Gd(ClO4)3 | 0.6 mmol | [6 empty] | 3 days | 140 °C |  | solvothermal synthesis | 10.1021/cg900518s |  | 2009.11 | [{"synthesis method": "solvothermal synthesis", "precursor": [{"name": "TTHA", "amount": "0.3", "unit": "mmol"}, {"name": "NaOH", "amount": "0.6", "unit": "mmol"}, {"name": "Gd(ClO4)3", "amount": "0.6", "unit": "mmol"}], "solvent": [{"name": "", "amount": "", "unit": ""}], "reducing agent": [{"name": "", "amount": "", "unit": ""}], "surfactant": [{"name": "", "amount": "", "unit": ""}], "pressure": "", "temperature": "140 \u00b0C", "time": "3 days", "heating rate": "", "cooling rate": "24 h"}]
CUKYAJ | [Dy2(TTHA)(H2O)4] | C15 Dy2 H32 N6 O14 | solvothermal synthesis | TTHA | 0.3 mmol | NaOH | 0.6 mmol | Dy(ClO4)3 | 0.6 mmol | [6 empty] | 3 days | 140 °C |  | solvothermal synthesis | 10.1021/cg900518s |  | 2009.11 | [{"synthesis method": "solvothermal synthesis", "precursor": [{"name": "TTHA", "amount": "0.3", "unit": "mmol"}, {"name": "NaOH", "amount": "0.6", "unit": "mmol"}, {"name": "Dy(ClO4)3", "amount": "0.6", "unit": "mmol"}], "solvent": [{"name": "", "amount": "", "unit": ""}], "reducing agent": [{"name": "", "amount": "", "unit": ""}], "surfactant": [{"name": "", "amount": "", "unit": ""}], "pressure": "", "temperature": "140 \u00b0C", "time": "3 days", "heating rate": "", "cooling rate": "24 h"}]
CUKYEN | [Yb2(TTHA)(H2O)2] | C15 H16 N6 O14 Yb2 | solvothermal synthesis | TTHA | 0.3 mmol | NaOH | 0.6 mmol | Yb(ClO4)3 | 0.6 mmol | [6 empty] | 3 days | 140 °C |  | solvothermal synthesis | 10.1021/cg900518s |  | 2009.11 | [{"synthesis method": "solvothermal synthesis", "precursor": [{"name": "TTHA", "amount": "0.3", "unit": "mmol"}, {"name": "NaOH", "amount": "0.6", "unit": "mmol"}, {"name": "Yb(ClO4)3", "amount": "0.6", "unit": "mmol"}], "solvent": [{"name": "", "amount": "", "unit": ""}], "reducing agent": [{"name": "", "amount": "", "unit": ""}], "surfactant": [{"name": "", "amount": "", "unit": ""}], "pressure": "", "temperature": "140 \u00b0C", "time": "3 days", "heating rate": "", "cooling rate": "24 h"}]
DOCJIR | [Ce2(NO3)6 L3 I ] n | C84 Ce2 H84 N12 O24 P6 | [17 empty] | 10.1021/acs.inorgchem.8b03611 |  | 2019.04 | []
DOCJUD | Sm2(NO3)6 L3 III | C78 H78 N12 O24 P6 Sm2 | [17 empty] | 10.1021/acs.inorgchem.8b03611 |  | 2019.04 | []
DOCKAK | Er(NO3)3 L2 III | C52 Er1 H52 N7 O13 P4 | [17 empty] | 10.1021/acs.inorgchem.8b03611 |  | 2019.04 | []
WIYZAF | [Rh 2 (O 2 CCH 3 ) 4 (dapy)] | C13 H19 N3 O8 Rh2 | chemical synthesis | 1 | large excess | dapy | large excess | [6 empty] | water |  |  |  |  | chemical synthesis | 10.1021/ic991200i |  | 2000.06 | [{"synthesis method": "chemical synthesis", "precursor": [{"name": "1", "amount": "large excess", "unit": ""}, {"name": "dapy", "amount": "large excess", "unit": ""}], "solution": [{"name": "water", "amount": "", "unit": ""}], "pressure": "", "temperature": "", "time": ""}]
WIYZEJ | [Rh 2 (O 2 CCH 3 ) 4 (aampy) 2 ] | C12 H16 N2 O5 Rh1 | chemical synthesis | 1 | large excess | aampy | large excess | [6 empty] | acetone |  |  |  |  | chemical synthesis | 10.1021/ic991200i |  | 2000.06 | [{"synthesis method": "chemical synthesis", "precursor": [{"name": "1", "amount": "large excess", "unit": ""}, {"name": "aampy", "amount": "large excess", "unit": ""}], "solution": [{"name": "acetone", "amount": "", "unit": ""}], "pressure": "", "temperature": "", "time": ""}]
WIYZIN | [Rh 2 (pivalato) 4 ] | C26 H34 N6 O12 Rh2 | chemical synthesis | 1 | [9 empty] | CDCl3 |  |  |  |  | chemical synthesis | 10.1021/ic991200i |  | 2000.06 | [{"synthesis method": "chemical synthesis", "precursor": [{"name": "1", "amount": "", "unit": ""}], "solution": [{"name": "CDCl3", "amount": "", "unit": ""}], "pressure": "", "temperature": "", "time": ""}]
MAYNUW | L2·2BiBr3 | Bi2 Br6 C36 H30 S6 | chemical synthesis | L2 | 6.1 mg | BiBr3 | 12.3 mg | [6 empty] | anisole |  | 24 h | 80°C |  | chemical synthesis, filtration | 10.1021/ic0512734 |  | 2005.10 | [{"synthesis method": "chemical synthesis", "precursor": [{"name": "L2", "amount": "6.1", "unit": "mg"}, {"name": "BiBr3", "amount": "12.3", "unit": "mg"}], "solution": [{"name": "anisole", "amount": "0.6", "unit": "mL"}], "pressure": "", "temperature": "80\u00b0C", "time": "24 h"}, {"synthesis method": "filtration", "time": "", "atmosphere": "", "pressure": ""}]
PEJDIT | 1,3-bis(4-pyridyl-3-cyano)propane | C15 H12 N4 | chemical synthesis | 1,3-bis(4-pyridyl)propane-N,N'-dioxide | 4.61 g | Me3SiCN | 26.67 mL | benzoyl chloride | 9.28 mL |  |  |  |  | CH2Cl2 |  | 60 h | 0 °C to room temperature |  | chemical synthesis, extraction, washing, drying, purification | 10.1021/cg300900m |  | 2012.10 | [{"synthesis method": "chemical synthesis", "precursor": [{"name": "1,3-bis(4-pyridyl)propane-N,N'-dioxide", "amount": "4.61", "unit": "g"}, {"name": "Me3SiCN", "amount": "26.67", "unit": "mL"}, {"name": "benzoyl chloride", "amount": "9.28", "unit": "mL"}], "solution": [{"name": "CH2Cl2", "amount": "280", "unit": "mL"}], "pressure": "", "temperature": "0 \u00b0C to room temperature", "time": "60 h"}, {"synthesis method": "extraction", "solvent": [{"name": "CH2Cl2", "amount": "3 \u00d7 50", "unit": "mL"}]}, {"synthesis method": "washing", "washing solution": [{"name": "saturated NaHCO3", "amount": "500", "unit": "mL"}, {"name": "NaCl", "amount": "500", "unit": "mL"}]}, {"synthesis method": "drying", "drying agent": "anhydrous MgSO4", "pressure": "vacuo"}, {"synthesis method": "purification", "technique": "silica gel chromatography", "eluent": "petroleum ether-ethyl acetate (1:2, v/v)"}]
PEJDOZ | [PbL2-] n | C15 H12 N2 O4 Pb1 | solvothermal synthesis | Pb(Ac)2 3H2O | 38 mg | BPCP ligand | 25 mg | [8 empty] | 5 days | 130 °C |  | solvothermal synthesis, washing, drying | 10.1021/cg300900m |  | 2012.10 | [{"synthesis method": "solvothermal synthesis", "precursor": [{"name": "Pb(Ac)2 3H2O", "amount": "38", "unit": "mg"}, {"name": "BPCP ligand", "amount": "25", "unit": "mg"}], "solvent": [{"name": "pyridine/H2O/EtOH", "amount": "1/1/1, 5", "unit": "mL"}], "pressure": "", "temperature": "130 \u00b0C", "time": "5 days", "cooling rate": "1.5 \u00b0C\u22c5h-1"}, {"synthesis method": "washing", "washing solution": "EtOH"}, {"synthesis method": "drying", "atmosphere": "air"}]
PEJDUF | [Pb3L2- 3] n | C45 H36 N6 O12 Pb3 | solvothermal synthesis | Pb(Ac)2 3H2O | 38 mg | BPCP ligand | 25 mg | [8 empty] | 5 days | 130 °C |  | solvothermal synthesis, washing, drying | 10.1021/cg300900m |  | 2012.10 | [{"synthesis method": "solvothermal synthesis", "precursor": [{"name": "Pb(Ac)2 3H2O", "amount": "38", "unit": "mg"}, {"name": "BPCP ligand", "amount": "25", "unit": "mg"}], "solvent": [{"name": "pyridine/H2O/EtOH", "amount": "1/1/1, 5", "unit": "mL"}], "pressure": "", "temperature": "130 \u00b0C", "time": "5 days", "cooling rate": "15 \u00b0C\u22c5h-1"}, {"synthesis method": "washing", "washing solution": "EtOH"}, {"synthesis method": "drying", "atmosphere": "air"}]
PEJFER | [(Pb2L2- 2) | C30 H28 N4 O10 Pb2 | solvothermal synthesis | Pb(Ac)2 3H2O | 38 mg | BPCP ligand | 25 mg | 4,4'-bipyridine | 11 mg | [6 empty] | 5 days | 160 °C |  | solvothermal synthesis, washing, drying | 10.1021/cg300900m |  | 2012.10 | [{"synthesis method": "solvothermal synthesis", "precursor": [{"name": "Pb(Ac)2 3H2O", "amount": "38", "unit": "mg"}, {"name": "BPCP ligand", "amount": "25", "unit": "mg"}, {"name": "4,4'-bipyridine", "amount": "11", "unit": "mg"}], "solvent": [{"name": "pyridine/H2O/EtOH", "amount": "1/1/1, 5", "unit": "mL"}], "pressure": "", "temperature": "160 \u00b0C", "time": "5 days", "cooling rate": "1.5 \u00b0C\u22c5h-1"}, {"synthesis method": "washing", "washing solution": "EtOH"}, {"synthesis method": "drying", "atmosphere": "air"}]
UQOJAN | 3 | C44 H36 N2 O12 Ru2 | chemical synthesis | [Ru2(o-OMePhCO2)4(THF)2] | 38 mg | phz | 28 mg | [6 empty] | CH2Cl2, CH2Cl2/benzene solvent, benzene |  | 1 week |  |  | chemical synthesis | 10.1021/ja504992g |  | 2014.08 | [{"synthesis method": "chemical synthesis", "precursor": [{"name": "[Ru2(o-OMePhCO2)4(THF)2]", "amount": "38", "unit": "mg"}, {"name": "phz", "amount": "28", "unit": "mg"}], "solution": [{"name": "CH2Cl2", "amount": "10", "unit": "mL"}, {"name": "CH2Cl2/benzene solvent", "amount": "1:1 v/v", "unit": "1 mL"}, {"name": "benzene", "amount": "10", "unit": "mL"}], "pressure": "", "temperature": "", "time": "1 week"}]
RIZJIU | 1 | C60 Co3 H58 N12 O17 | solvothermal synthesis | CoCl2⋅6H2O | 0.24 g | H3BTC | 0.21 g | L1 | 0.24 g | [6 empty] | 3 days | 150 °C | 6.0 | solvothermal synthesis, pH adjustment | 10.1021/cg700758c |  | 2007.12 | [{"synthesis method": "solvothermal synthesis", "precursor": [{"name": "CoCl2\u22c56H2O", "amount": "0.24", "unit": "g"}, {"name": "H3BTC", "amount": "0.21", "unit": "g"}, {"name": "L1", "amount": "0.24", "unit": "g"}], "solvent": [], "reducing agent": [], "surfactant": [], "pressure": "", "temperature": "150 \u00b0C", "time": "3 days", "heating rate": "", "cooling rate": ""}, {"synthesis method": "pH adjustment", "pH": "6.0", "modulator": "dilute NaOH solution"}]
RIWTOH | 2 | C28 H26 N4 O14 Zn2 | solvothermal synthesis | Zn(NO3)2⋅6H2O | 0.30 g | H3BTC | 0.21 g | L2 | 0.19 g | [6 empty] | 3 days | 160 °C | 5.5 | solvothermal synthesis, pH adjustment | 10.1021/cg700758c |  | 2007.12 | [{"synthesis method": "solvothermal synthesis", "precursor": [{"name": "Zn(NO3)2\u22c56H2O", "amount": "0.30", "unit": "g"}, {"name": "H3BTC", "amount": "0.21", "unit": "g"}, {"name": "L2", "amount": "0.19", "unit": "g"}], "solvent": [], "reducing agent": [], "surfactant": [], "pressure": "", "temperature": "160 \u00b0C", "time": "3 days", "heating rate": "", "cooling rate": ""}, {"synthesis method": "pH adjustment", "pH": "5.5", "modulator": "dilute NaOH solution"}]
RIWTUN | 3 | C21 Co1 H22 N4 O6 | solvothermal synthesis | CoCl2⋅6H2O | 0.24 g | H3BTC | 0.21 g | L3 | 0.22 g | [6 empty] | 3 days | 150 °C | 5.0 | solvothermal synthesis, pH adjustment | 10.1021/cg700758c |  | 2007.12 | [{"synthesis method": "solvothermal synthesis", "precursor": [{"name": "CoCl2\u22c56H2O", "amount": "0.24", "unit": "g"}, {"name": "H3BTC", "amount": "0.21", "unit": "g"}, {"name": "L3", "amount": "0.22", "unit": "g"}], "solvent": [], "reducing agent": [], "surfactant": [], "pressure": "", "temperature": "150 \u00b0C", "time": "3 days", "heating rate": "", "cooling rate": ""}, {"synthesis method": "pH adjustment", "pH": "5.0", "modulator": "dilute NaOH solution"}]
RIWVAV | 4 | C22 Co1 H18 N4 O4 | solvothermal synthesis | CoCl2⋅6H2O | 0.24 g | H2NDC | 0.21 g | L1 | 0.24 g | [6 empty] | 3 days | 150 °C | 6.0 | solvothermal synthesis, pH adjustment | 10.1021/cg700758c |  | 2007.12 | [{"synthesis method": "solvothermal synthesis", "precursor": [{"name": "CoCl2\u22c56H2O", "amount": "0.24", "unit": "g"}, {"name": "H2NDC", "amount": "0.21", "unit": "g"}, {"name": "L1", "amount": "0.24", "unit": "g"}], "solvent": [], "reducing agent": [], "surfactant": [], "pressure": "", "temperature": "150 \u00b0C", "time": "3 days", "heating rate": "", "cooling rate": ""}, {"synthesis method": "pH adjustment", "pH": "6.0", "modulator": "dilute NaOH solution"}]
RIWVEZ | 5 | C18 H18 N4 Ni1 O4 | solvothermal synthesis | NiCl2⋅6H2O | 0.30 g | H2NDC | 0.21 g | L2 | 0.19 g | [6 empty] | 3 days | 160 °C | 5.5 | solvothermal synthesis, pH adjustment | 10.1021/cg700758c |  | 2007.12 | [{"synthesis method": "solvothermal synthesis", "precursor": [{"name": "NiCl2\u22c56H2O", "amount": "0.30", "unit": "g"}, {"name": "H2NDC", "amount": "0.21", "unit": "g"}, {"name": "L2", "amount": "0.19", "unit": "g"}], "solvent": [], "reducing agent": [], "surfactant": [], "pressure": "", "temperature": "160 \u00b0C", "time": "3 days", "heating rate": "", "cooling rate": ""}, {"synthesis method": "pH adjustment", "pH": "5.5", "modulator": "dilute NaOH solution"}]
RIWVID | 6 | C20 Co1 H22 N4 O4 | solvothermal synthesis | CoCl2⋅6H2O | 0.24 g | H2NDC | 0.21 g | L3 | 0.22 g | [6 empty] | 3 days | 150 °C | 5.0 | solvothermal synthesis, pH adjustment | 10.1021/cg700758c |  | 2007.12 | [{"synthesis method": "solvothermal synthesis", "precursor": [{"name": "CoCl2\u22c56H2O", "amount": "0.24", "unit": "g"}, {"name": "H2NDC", "amount": "0.21", "unit": "g"}, {"name": "L3", "amount": "0.22", "unit": "g"}], "solvent": [], "reducing agent": [], "surfactant": [], "pressure": "", "temperature": "150 \u00b0C", "time": "3 days", "heating rate": "", "cooling rate": ""}, {"synthesis method": "pH adjustment", "pH": "5.0", "modulator": "dilute NaOH solution"}]
HONQUX | [Cu2(CO3)2(1,2-bix)4] | C58 Cu2 H72 N16 O14 | chemical synthesis | CuCl2⋅2H2O | 0.171 g | NaOH | 0.080 g | 1,2-bix | 0.238 g |  |  |  |  | water, ammonia |  |  | ambient temperature |  | chemical synthesis | 10.1021/cg701119g |  | 2008.09 | [{"synthesis method": "chemical synthesis", "precursor": [{"name": "CuCl2\u22c52H2O", "amount": "0.171", "unit": "g"}, {"name": "NaOH", "amount": "0.080", "unit": "g"}, {"name": "1,2-bix", "amount": "0.238", "unit": "g"}], "solution": [{"name": "water", "amount": "10", "unit": "mL"}, {"name": "ammonia", "amount": "15", "unit": "mL"}], "pressure": "", "temperature": "ambient temperature", "time": ""}]
HONREI | [Cu(L1)(1,2-bix)2] | C40 Cu1 H34 N8 O6 | chemical synthesis | CuCl2⋅2H2O | 0.171 g | NaOH | 0.080 g | H2L1 | 0.216 g | 1,2-bix | 0.238 g |  |  | water, ammonia |  | 30 min | 60 °C |  | chemical synthesis | 10.1021/cg701119g |  | 2008.09 | [{"synthesis method": "chemical synthesis", "precursor": [{"name": "CuCl2\u22c52H2O", "amount": "0.171", "unit": "g"}, {"name": "NaOH", "amount": "0.080", "unit": "g"}, {"name": "H2L1", "amount": "0.216", "unit": "g"}, {"name": "1,2-bix", "amount": "0.238", "unit": "g"}], "solution": [{"name": "water", "amount": "", "unit": ""}, {"name": "ammonia", "amount": "14 M", "unit": ""}], "pressure": "", "temperature": "60 \u00b0C", "time": "30 min"}]
HONRIM | [Cu2(L2)(1,2-bix)2(H2O)4] | C19 Cu1 H27 N4 O10 | chemical synthesis | H4L2 | [14 empty] | chemical synthesis | 10.1021/cg701119g |  | 2008.09 | [{"synthesis method": "chemical synthesis", "precursor": [{"name": "H4L2", "amount": "", "unit": ""}], "solution": [], "pressure": "", "temperature": "", "time": ""}]
HONROS | [Cu(1,2-bix)2(H2O)2]·L3 | C38 Cu1 H56 N8 O10 | chemical synthesis | H2L3 | [14 empty] | chemical synthesis | 10.1021/cg701119g |  | 2008.09 | [{"synthesis method": "chemical synthesis", "precursor": [{"name": "H2L3", "amount": "", "unit": ""}], "solution": [], "pressure": "", "temperature": "", "time": ""}]
HONRUY | [Cu(L4)2][Cu(1,2-bix)2(H2O)2] | C36 Cu2 H42 N8 O13 | chemical synthesis | H2L4 | [14 empty] | chemical synthesis | 10.1021/cg701119g |  | 2008.09 | [{"synthesis method": "chemical synthesis", "precursor": [{"name": "H2L4", "amount": "", "unit": ""}], "solution": [], "pressure": "", "temperature": "", "time": ""}]
HONSAF | [Cu(L5)(1,2-bix)] | C18 Cu1 H18 N4 O5 | chemical synthesis | H2L5 | [14 empty] | chemical synthesis | 10.1021/cg701119g |  | 2008.09 | [{"synthesis method": "chemical synthesis", "precursor": [{"name": "H2L5", "amount": "", "unit": ""}], "solution": [], "pressure": "", "temperature": "", "time": ""}]
HONSEJ | [Cu2(L6)2(1,2-bix)2] | C22 Cu1 H19 N4 O4.50 | chemical synthesis | H2L6 | [14 empty] | chemical synthesis | 10.1021/cg701119g |  | 2008.09 | [{"synthesis method": "chemical synthesis", "precursor": [{"name": "H2L6", "amount": "", "unit": ""}], "solution": [], "pressure": "", "temperature": "", "time": ""}]
EFULUN01 | [Cu2(CO3)2(1,4-bix)3]·(1,4-bix) | C29 Cu1 H38 N8 O8 | chemical synthesis | 1,4-bix | [14 empty] | chemical synthesis | 10.1021/cg701119g |  | 2008.09 | [{"synthesis method": "chemical synthesis", "precursor": [{"name": "1,4-bix", "amount": "", "unit": ""}], "solution": [], "pressure": "", "temperature": "", "time": ""}]
HONSIN | [Cu(L6)2(1,4-bix)][Cu(1,4-bix)2(H2O)2] | C58 Cu2 H62 N12 O14 | chemical synthesis | 1,4-bix | [14 empty] | chemical synthesis | 10.1021/cg701119g |  | 2008.09 | [{"synthesis method": "chemical synthesis", "precursor": [{"name": "1,4-bix", "amount": "", "unit": ""}], "solution": [], "pressure": "", "temperature": "", "time": ""}]
QIYPUK | [Eu(tca)(H2O)3] n | C6 Eu1 H13 O10 | chemical synthesis | tricarballylic acid | 0.02 M | tetramethoxysilane | 0.5 mL | europium(III) nitrate hexahydrate | 0.033 M |  |  |  |  | tricarballylic acid solution, europium(III) nitrate hexahydrate solution |  | a few days |  | 4.40 | pH adjustment, chemical synthesis | 10.1021/cg7010925 |  | 2008.03 | [{"synthesis method": "pH adjustment", "pH": "4.40", "modulator": "potassium hydroxide"}, {"synthesis method": "chemical synthesis", "precursor": [{"name": "tricarballylic acid", "amount": "0.02", "unit": "M"}, {"name": "tetramethoxysilane", "amount": "0.5", "unit": "mL"}, {"name": "europium(III) nitrate hexahydrate", "amount": "0.033", "unit": "M"}], "solution": [{"name": "tricarballylic acid solution", "amount": "5", "unit": "mL"}, {"name": "europium(III) nitrate hexahydrate solution", "amount": "1.5", "unit": "mL"}], "pressure": "", "temperature": "", "time": "a few days"}]
TISHOT | [Ag2(μ3-TFPB)2(MeCN)]n | Ag2 C22 F6 H15 N1 O4 | chemical synthesis | HTFPB | 0.108 g | AgNO3 | 0.085 g | [6 empty] | acetonitrile, acetonitrile |  | 4 h | 60°C |  | chemical synthesis, crystallization | 10.1021/cg0704652 |  | 2007.09 | [{"synthesis method": "chemical synthesis", "precursor": [{"name": "HTFPB", "amount": "0.108", "unit": "g"}, {"name": "AgNO3", "amount": "0.085", "unit": "g"}], "solution": [{"name": "acetonitrile", "amount": "25", "unit": "mL"}, {"name": "acetonitrile", "amount": "35", "unit": "mL"}], "pressure": "", "temperature": "60\u00b0C", "time": "4 h"}, {"synthesis method": "crystallization", "time": "10 days", "condition": "dark place"}]
TISHUZ | Product 2 | Ag2 C30 F6 H19 N1 O4 | chemical synthesis | HTFNP | 1:1 ratio | silver(I) nitrate | 1:1 ratio | [11 empty] | chemical synthesis | 10.1021/cg0704652 |  | 2007.09 | [{"synthesis method": "chemical synthesis", "precursor": [{"name": "HTFNP", "amount": "1:1", "unit": "ratio"}, {"name": "silver(I) nitrate", "amount": "1:1", "unit": "ratio"}], "solution": [], "pressure": "", "temperature": "", "time": ""}]
KUVJES | DPTP-U1 | C26 H18 N2 O30 P4 U3 | solvothermal synthesis | UO2(NO3)2⋅6H2O | 50 mg | (2,5-dimethyl-1,4-phenylene)diphosphonic acid | 28 mg | dipy | 10 mg | HNO3 | 50 μL |  |  |  |  | 3 days | 180 °C | 1.82 | solvothermal synthesis, pH adjustment | 10.1021/acs.inorgchem.5b01266 |  | 2015.08 | [{"synthesis method": "solvothermal synthesis", "precursor": [{"name": "UO2(NO3)2\u22c56H2O", "amount": "50", "unit": "mg"}, {"name": "(2,5-dimethyl-1,4-phenylene)diphosphonic acid", "amount": "28", "unit": "mg"}, {"name": "dipy", "amount": "10", "unit": "mg"}, {"name": "HNO3", "amount": "50", "unit": "\u03bcL"}], "solvent": [{"name": "deionized water", "amount": "1.0", "unit": "mL"}], "reducing agent": [{"name": "", "amount": "", "unit": ""}], "surfactant": [{"name": "", "amount": "", "unit": ""}], "pressure": "", "temperature": "180 \u00b0C", "time": "3 days", "heating rate": "", "cooling rate": ""}, {"synthesis method": "pH adjustment", "pH": "1.82", "modulator": ""}]
KUVJIW | DPTP-U2 | C13 H11 N2 O15 P2 U2 | solvothermal synthesis | UO2(NO3)2⋅6H2O | 50 mg | (2,5-dimethyl-1,4-phenylene)diphosphonic acid | 28 mg | bbi | 10 mg | HNO3 | 100 μL |  |  |  |  | 3 days | 180 °C | 1.68 | solvothermal synthesis, pH adjustment | 10.1021/acs.inorgchem.5b01266 |  | 2015.08 | [{"synthesis method": "solvothermal synthesis", "precursor": [{"name": "UO2(NO3)2\u22c56H2O", "amount": "50", "unit": "mg"}, {"name": "(2,5-dimethyl-1,4-phenylene)diphosphonic acid", "amount": "28", "unit": "mg"}, {"name": "bbi", "amount": "10", "unit": "mg"}, {"name": "HNO3", "amount": "100", "unit": "\u03bcL"}], "solvent": [{"name": "deionized water", "amount": "1.0", "unit": "mL"}], "reducing agent": [{"name": "", "amount": "", "unit": ""}], "surfactant": [{"name": "", "amount": "", "unit": ""}], "pressure": "", "temperature": "180 \u00b0C", "time": "3 days", "heating rate": "", "cooling rate": ""}, {"synthesis method": "pH adjustment", "pH": "1.68", "modulator": ""}]
HUZCEL | {[Ni(2,2'-bipy)(THF)2(H2O)2](Ag10I12)·2DMF} n | Ag10 C24 H38 I12 N4 Ni1 O6 | chemical synthesis | Ni(NO3)2⋅6H2O | 0.145 g | 2,2'-bipy | 0.234 g | AgI | 0.234 g | NaI | 0.225 g |  |  | DMF/THF mixed solvent |  | 10 min | room temperature | 5 | chemical synthesis, pH adjustment, filtration | 10.1021/cg900476m |  | 2010.02 | [{"synthesis method": "chemical synthesis", "precursor": [{"name": "Ni(NO3)2\u22c56H2O", "amount": "0.145", "unit": "g"}, {"name": "2,2'-bipy", "amount": "0.234", "unit": "g"}, {"name": "AgI", "amount": "0.234", "unit": "g"}, {"name": "NaI", "amount": "0.225", "unit": "g"}], "solution": [{"name": "DMF/THF mixed solvent", "amount": "6", "unit": "mL"}], "pressure": "", "temperature": "room temperature", "time": "10 min"}, {"synthesis method": "pH adjustment", "pH": "5", "modulator": "10% HI/DMF solution"}, {"synthesis method": "filtration", "time": "5 days", "atmosphere": "room temperature", "pressure": ""}]
HUZCIP | {[Cu(2,2'-bipy)3](Ag5I7)} n | Ag5 C30 Cu1 H24 I7 N6 | chemical synthesis | Cu(ClO4)2⋅6H2O | 0.185 g | 2,2'-bipy | 0.234 g | AgI | 0.234 g | NaI | 0.225 g |  |  | DMF/THF mixed solvent |  | 10 min | room temperature | 5 | chemical synthesis, pH adjustment, filtration | 10.1021/cg900476m |  | 2010.02 | [{"synthesis method": "chemical synthesis", "precursor": [{"name": "Cu(ClO4)2\u22c56H2O", "amount": "0.185", "unit": "g"}, {"name": "2,2'-bipy", "amount": "0.234", "unit": "g"}, {"name": "AgI", "amount": "0.234", "unit": "g"}, {"name": "NaI", "amount": "0.225", "unit": "g"}], "solution": [{"name": "DMF/THF mixed solvent", "amount": "6", "unit": "mL"}], "pressure": "", "temperature": "room temperature", "time": "10 min"}, {"synthesis method": "pH adjustment", "pH": "5", "modulator": "10% HI/DMF solution"}, {"synthesis method": "filtration", "time": "5 days", "atmosphere": "room temperature", "pressure": ""}]
XAMXIT01 | [{1,2-(CH2)3-1,2-C2B10H10}{Li4(THF)5}]2 | B10 C25 H54 Li4 O5 | chemical synthesis | 1,2-(CH2)3-1,2-C2B10H10 | 5.52 g | Li metal | 1.80 g | [6 empty] | THF |  | 1 day | room temperature |  | chemical synthesis | 10.1021/om050683x |  | 2005.11 | [{"synthesis method": "chemical synthesis", "precursor": [{"name": "1,2-(CH2)3-1,2-C2B10H10", "amount": "5.52", "unit": "g"}, {"name": "Li metal", "amount": "1.80", "unit": "g"}], "solution": [{"name": "THF", "amount": "100", "unit": "mL"}], "pressure": "", "temperature": "room temperature", "time": "1 day"}]
DEBBES | [{1,2-(CH2CHCHCH2)-1,2-C2B10H10}{Li4(THF)5}]2 | B10 C26 H56 Li4 O5 | chemical synthesis | 1,2-(CH2CHCHCH2)-1,2-C2B10H10 | 0.39 g | Li metal | 0.09 g | [6 empty] | THF |  |  | room temperature |  | chemical synthesis | 10.1021/om050683x |  | 2005.11 | [{"synthesis method": "chemical synthesis", "precursor": [{"name": "1,2-(CH2CH\ue5fbCHCH2)-1,2-C2B10H10", "amount": "0.39", "unit": "g"}, {"name": "Li metal", "amount": "0.09", "unit": "g"}], "solution": [{"name": "THF", "amount": "10", "unit": "mL"}], "pressure": "", "temperature": "room temperature", "time": ""}]
DEBBIW | [{1,2-(CH2)4-1,2-C2B10H10}{Li4(THF)5}]2 | B10 C26 H58 Li4 O5 | chemical synthesis | 1,2-(CH2)4-1,2-C2B10H10 | 0.40 g | Li metal | 0.09 g | [6 empty] | THF |  |  | room temperature |  | chemical synthesis | 10.1021/om050683x |  | 2005.11 | [{"synthesis method": "chemical synthesis", "precursor": [{"name": "1,2-(CH2)4-1,2-C2B10H10", "amount": "0.40", "unit": "g"}, {"name": "Li metal", "amount": "0.09", "unit": "g"}], "solution": [{"name": "THF", "amount": "10", "unit": "mL"}], "pressure": "", "temperature": "room temperature", "time": ""}]
DEBBOC | [{1,3-(CH2)5-1,3-C2B10H10}{Na2(THF)4}]n | B10 C23 H52 Na2 O4 | chemical synthesis | 1,2-(CH2)5-1,2-C2B10H10 | 0.21 g | Na metal | 0.21 g | [6 empty] | THF |  | 1 week | room temperature |  | chemical synthesis | 10.1021/om050683x |  | 2005.11 | [{"synthesis method": "chemical synthesis", "precursor": [{"name": "1,2-(CH2)5-1,2-C2B10H10", "amount": "0.21", "unit": "g"}, {"name": "Na metal", "amount": "0.21", "unit": "g"}], "solution": [{"name": "THF", "amount": "25", "unit": "mL"}], "pressure": "", "temperature": "room temperature", "time": "1 week"}]
DEBBUI | [{1,4-(CH2)6-1,4-C2B10H10}{Na2(THF)4}]n | B10 C24 H54 Na2 O4 | chemical synthesis | 1,2-(CH2)6-1,2-C2B10H10 | 0.23 g | Na metal | 0.23 g | [6 empty] | THF |  |  | room temperature |  | chemical synthesis | 10.1021/om050683x |  | 2005.11 | [{"synthesis method": "chemical synthesis", "precursor": [{"name": "1,2-(CH2)6-1,2-C2B10H10", "amount": "0.23", "unit": "g"}, {"name": "Na metal", "amount": "0.23", "unit": "g"}], "solution": [{"name": "THF", "amount": "25", "unit": "mL"}], "pressure": "", "temperature": "room temperature", "time": ""}]
QACYUO01 | [Ag(1)OTs] | Ag1 C17 H17 O3 S3 | chemical synthesis | Ag starting material | 1.00 mmol | ligand, 1-4 | 1.00 mmol | [6 empty] | MeCN, Diethyl ether |  | 12 h | room temperature |  | chemical synthesis, drying | 10.1021/ic0103749 |  | 2001.07 | [{"synthesis method": "chemical synthesis", "precursor": [{"name": "Ag starting material", "amount": "1.00", "unit": "mmol"}, {"name": "ligand, 1-4", "amount": "1.00", "unit": "mmol"}], "solution": [{"name": "MeCN", "amount": "20", "unit": "mL"}, {"name": "Diethyl ether", "amount": "10", "unit": "mL"}], "pressure": "", "temperature": "room temperature", "time": "12 h"}, {"synthesis method": "drying", "pressure": "", "temperature": "", "atmosphere": "vacuum", "time": ""}]
MIZGUX | [Ag(4)OTs] | Ag1 C29 H41 O5 S3 | chemical synthesis | Ag starting material | 1.00 mmol | ligand, 1-4 | 1.00 mmol | [6 empty] | MeCN, Diethyl ether |  | 12 h | room temperature |  | chemical synthesis, drying | 10.1021/ic0103749 |  | 2001.07 | [{"synthesis method": "chemical synthesis", "precursor": [{"name": "Ag starting material", "amount": "1.00", "unit": "mmol"}, {"name": "ligand, 1-4", "amount": "1.00", "unit": "mmol"}], "solution": [{"name": "MeCN", "amount": "20", "unit": "mL"}, {"name": "Diethyl ether", "amount": "10", "unit": "mL"}], "pressure": "", "temperature": "room temperature", "time": "12 h"}, {"synthesis method": "drying", "pressure": "", "temperature": "", "atmosphere": "vacuum", "time": ""}]
MIZHAE | [Ag(1)(MeCN)]PF6 | Ag1 C12 F6 H13 N1 P1 S2 | chemical synthesis | Ag starting material | 1.00 mmol | ligand, 1-4 | 1.00 mmol | [6 empty] | MeCN, Diethyl ether |  | 12 h | room temperature |  | chemical synthesis, drying | 10.1021/ic0103749 |  | 2001.07 | [{"synthesis method": "chemical synthesis", "precursor": [{"name": "Ag starting material", "amount": "1.00", "unit": "mmol"}, {"name": "ligand, 1-4", "amount": "1.00", "unit": "mmol"}], "solution": [{"name": "MeCN", "amount": "20", "unit": "mL"}, {"name": "Diethyl ether", "amount": "10", "unit": "mL"}], "pressure": "", "temperature": "room temperature", "time": "12 h"}, {"synthesis method": "drying", "pressure": "", "temperature": "", "atmosphere": "vacuum", "time": ""}]
AXUPOA | [Mn(pypa)2(H2O)2)] n | C22 H24 Mn1 N6 O6 | solvothermal synthesis | MnCl2⋅4H2O | 10.0 mg | Hpypa | 10.8 mg | [8 empty] | 3 days | 100 °C |  | solvothermal synthesis | 10.1021/acs.cgd.6b00494 |  | 2016.08 | [{"synthesis method": "solvothermal synthesis", "precursor": [{"name": "MnCl2\u22c54H2O", "amount": "10.0", "unit": "mg"}, {"name": "Hpypa", "amount": "10.8", "unit": "mg"}], "solvent": [{"name": "ethanol", "amount": "4", "unit": "mL"}, {"name": "H2O", "amount": "4", "unit": "mL"}], "pressure": "", "temperature": "100 \u00b0C", "time": "3 days", "heating rate": "", "cooling rate": "5 \u00b0C/h"}]
AXUPUG | [Co(pypa)2(H2O)2)] n | C22 Co1 H24 N6 O6 | solvothermal synthesis | Co(NO3)2⋅6H2O | 29.1 mg | Hpypa | 10.8 mg | [8 empty] | 3 days | 130 °C |  | solvothermal synthesis | 10.1021/acs.cgd.6b00494 |  | 2016.08 | [{"synthesis method": "solvothermal synthesis", "precursor": [{"name": "Co(NO3)2\u22c56H2O", "amount": "29.1", "unit": "mg"}, {"name": "Hpypa", "amount": "10.8", "unit": "mg"}], "solvent": [{"name": "CH3CN", "amount": "4", "unit": "mL"}, {"name": "H2O", "amount": "4", "unit": "mL"}], "pressure": "", "temperature": "130 \u00b0C", "time": "3 days", "heating rate": "", "cooling rate": "5 \u00b0C/h"}]
AXUPEQ | [Ni(pypa)2(H2O)2)] n | C22 H24 N6 Ni1 O6 | solvothermal synthesis | Ni(NO3)2⋅6H2O | 29.0 mg | Hpypa | 10.8 mg | [8 empty] | 3 days | 100 °C |  | solvothermal synthesis | 10.1021/acs.cgd.6b00494 |  | 2016.08 | [{"synthesis method": "solvothermal synthesis", "precursor": [{"name": "Ni(NO3)2\u22c56H2O", "amount": "29.0", "unit": "mg"}, {"name": "Hpypa", "amount": "10.8", "unit": "mg"}], "solvent": [{"name": "N,N-dimethylformamide", "amount": "4", "unit": "mL"}, {"name": "H2O", "amount": "4", "unit": "mL"}], "pressure": "", "temperature": "100 \u00b0C", "time": "3 days", "heating rate": "", "cooling rate": "5 \u00b0C/h"}]
AXUPIU | [Cu(pypa)2(H2O)2)] n | C22 Cu1 H24 N6 O6 | solvothermal synthesis | CuCl2⋅2H2O | 17.4 mg | Hpypa | 10.8 mg | [8 empty] | 3 days | 130 °C |  | solvothermal synthesis | 10.1021/acs.cgd.6b00494 |  | 2016.08 | [{"synthesis method": "solvothermal synthesis", "precursor": [{"name": "CuCl2\u22c52H2O", "amount": "17.4", "unit": "mg"}, {"name": "Hpypa", "amount": "10.8", "unit": "mg"}], "solvent": [{"name": "acetonitrile", "amount": "4", "unit": "mL"}, {"name": "H2O", "amount": "4", "unit": "mL"}], "pressure": "", "temperature": "130 \u00b0C", "time": "3 days", "heating rate": "", "cooling rate": "5 \u00b0C/h"}]
GABHOH | Catena[CuI(2-iodopyrazine- N )] | C4 Cu1 H3 I2 N2 | chemical synthesis | Copper(I) iodide | 518.7 mg | 2-iodopyrazine | 600 mg | [6 empty] | acetonitrile |  | few minutes | room temperature |  | chemical synthesis, washing | 10.1021/ic026007u |  | 2003.03 | [{"synthesis method": "chemical synthesis", "precursor": [{"name": "Copper(I) iodide", "amount": "518.7", "unit": "mg"}, {"name": "2-iodopyrazine", "amount": "600", "unit": "mg"}], "solution": [{"name": "acetonitrile", "amount": "9", "unit": "mL"}], "pressure": "", "temperature": "room temperature", "time": "few minutes"}, {"synthesis method": "washing", "washing solution": "ethanol and diethyl ether", "amount": ""}]
GABHUN | Poly[CuI( μ -2-iodopyrazine- N , N ‘)] | C4 Cu1 H3 I2 N2 | chemical synthesis | Copper(I) iodide | 518.7 mg | 2-iodopyrazine | 600 mg | [6 empty] | acetonitrile |  | about 15 min | room temperature |  | chemical synthesis | 10.1021/ic026007u |  | 2003.03 | [{"synthesis method": "chemical synthesis", "precursor": [{"name": "Copper(I) iodide", "amount": "518.7", "unit": "mg"}, {"name": "2-iodopyrazine", "amount": "600", "unit": "mg"}], "solution": [{"name": "acetonitrile", "amount": "9", "unit": "mL"}], "pressure": "", "temperature": "room temperature", "time": "about 15 min"}]
KOCCOV | [Ru2(O2C(2,3,4-F)3C6H2)2(CO)5] | C38 F12 H8 O18 Ru4 | chemical synthesis | Ru3(CO)12 | 0.020 g | (2,3,4-F)3C6H2COOH | 0.038 g | [8 empty] | 30 min | 150°C |  | chemical synthesis | 10.1021/om700888f |  | 2008.03 | [{"synthesis method": "chemical synthesis", "precursor": [{"name": "Ru3(CO)12", "amount": "0.020", "unit": "g"}, {"name": "(2,3,4-F)3C6H2COOH", "amount": "0.038", "unit": "g"}], "solution": [], "pressure": "", "temperature": "150\u00b0C", "time": "30 min"}]
KOCCUB | [Ru2(O2C(2,4,6-F)3C6H2)2(CO)5] | C38 F12 H8 O18 Ru4 | chemical synthesis | Ru3(CO)12 | 0.120 g | (2,4,6-F)3C6H2COOH | 0.165 g | [8 empty] | 20 min | 154°C |  | chemical synthesis | 10.1021/om700888f |  | 2008.03 | [{"synthesis method": "chemical synthesis", "precursor": [{"name": "Ru3(CO)12", "amount": "0.120", "unit": "g"}, {"name": "(2,4,6-F)3C6H2COOH", "amount": "0.165", "unit": "g"}], "solution": [], "pressure": "", "temperature": "154\u00b0C", "time": "20 min"}]
KOCDAI | [Ru2(O2CC6F5)2(CO)5] | C38 F20 O18 Ru4 | chemical synthesis | Ru3(CO)12 | 0.020 g | C6F5COOH | 0.036 g | [8 empty] | 35 min | 120°C |  | chemical synthesis | 10.1021/om700888f |  | 2008.03 | [{"synthesis method": "chemical synthesis", "precursor": [{"name": "Ru3(CO)12", "amount": "0.020", "unit": "g"}, {"name": "C6F5COOH", "amount": "0.036", "unit": "g"}], "solution": [], "pressure": "", "temperature": "120\u00b0C", "time": "35 min"}]
KOCDEM | [Ru2(O2C(3,5-CF3)2C6H3)2(CO)4] | C22 F12 H6 O8 Ru2 | chemical synthesis | [Ru2(O2C(3,5-CF3)2C6H3)2(CO)5] (III) | 0.019 g | dibenzocorannulene, C28H14 | 0.002 g | [8 empty] | 3 weeks | 180°C |  | chemical synthesis | 10.1021/om700888f |  | 2008.03 | [{"synthesis method": "chemical synthesis", "precursor": [{"name": "[Ru2(O2C(3,5-CF3)2C6H3)2(CO)5] (III)", "amount": "0.019", "unit": "g"}, {"name": "dibenzocorannulene, C28H14", "amount": "0.002", "unit": "g"}], "solution": [], "pressure": "", "temperature": "180\u00b0C", "time": "3 weeks"}]
KOCDIQ | [Ru2(O2C(3,5-CF3)2C6H3)2(CO)5·(C6H5CH3)] | C30 F12 H14 O9 Ru2 | chemical synthesis | [Ru2(O2CCF3)2(CO)5] (I) | 0.035 g | [8 empty] | toluene |  | 1 day |  |  | chemical synthesis | 10.1021/om700888f |  | 2008.03 | [{"synthesis method": "chemical synthesis", "precursor": [{"name": "[Ru2(O2CCF3)2(CO)5] (I)", "amount": "0.035", "unit": "g"}], "solution": [{"name": "toluene", "amount": "10", "unit": "mL"}], "pressure": "", "temperature": "", "time": "1 day"}]
KOCDOW | [Ru2(O2CCF3)2(CO)4·(H2O)2] | C8 F6 H4 O10 Ru2 | chemical synthesis | [Ru2(O2CCF3)2(CO)4] (VII) | 0.050 g | [8 empty] | toluene |  | 1 month |  |  | chemical synthesis | 10.1021/om700888f |  | 2008.03 | [{"synthesis method": "chemical synthesis", "precursor": [{"name": "[Ru2(O2CCF3)2(CO)4] (VII)", "amount": "0.050", "unit": "g"}], "solution": [{"name": "toluene", "amount": "2", "unit": "mL"}], "pressure": "", "temperature": "", "time": "1 month"}]
AVUNIP | {[Cu(ces)(H2O)2](H2O)0.5} n | C4 Cu1 H7 O7.5 | chemical synthesis | cis-H2ces | 6.6 mg | Cu(ClO4)2⋅6H2O | 18.6 mg | [6 empty] | methanol, water |  | 1 day | room temperature | 9.5 | chemical synthesis, pH adjustment | 10.1021/ic101278w |  | 2010.09 | [{"synthesis method": "chemical synthesis", "precursor": [{"name": "cis-H2ces", "amount": "6.6", "unit": "mg"}, {"name": "Cu(ClO4)2\u22c56H2O", "amount": "18.6", "unit": "mg"}], "solution": [{"name": "methanol", "amount": "2", "unit": "mL"}, {"name": "water", "amount": "2", "unit": "mL"}], "pressure": "", "temperature": "room temperature", "time": "1 day"}, {"synthesis method": "pH adjustment", "pH": "9.5", "modulator": "NH3\u22c5H2O solution"}]
AVUNOV | [Cu15(dhs)6(OH)6(H2O)10](H2O)20 | C24 Cu15 H78 O72 | chemical synthesis | cis-H2ces | 6.6 mg | Cu(ClO4)2⋅6H2O | 18.6 mg | [6 empty] | methanol, water |  | 1 week | room temperature | 9.1-9.5 | chemical synthesis, pH adjustment | 10.1021/ic101278w |  | 2010.09 | [{"synthesis method": "chemical synthesis", "precursor": [{"name": "cis-H2ces", "amount": "6.6", "unit": "mg"}, {"name": "Cu(ClO4)2\u22c56H2O", "amount": "18.6", "unit": "mg"}], "solution": [{"name": "methanol", "amount": "2", "unit": "mL"}, {"name": "water", "amount": "2", "unit": "mL"}], "pressure": "", "temperature": "room temperature", "time": "1 week"}, {"synthesis method": "pH adjustment", "pH": "9.1-9.5", "modulator": "NH3\u22c5H2O solution"}]
ZURMEE | cis-Dichlorobis(diethyl succinate)titanium(IV) Bis(hexachloroantimonate(V))-Dichloromethane(1/1) | C17 Cl16 H30 O8 Sb2 Ti1 | chemical synthesis | TiCl4 | 1.7 g | diethyl succinate | 1.5 mL | SbCl5 | 1.15 mL |  |  |  |  | CH2Cl2 |  | 1 h | room temperature |  | chemical synthesis, filtration, washing | 10.1021/ic9504093 |  | 1996.03 | [{"synthesis method": "chemical synthesis", "precursor": [{"name": "TiCl4", "amount": "1.7", "unit": "g"}, {"name": "diethyl succinate", "amount": "1.5", "unit": "mL"}, {"name": "SbCl5", "amount": "1.15", "unit": "mL"}], "solution": [{"name": "CH2Cl2", "amount": "60", "unit": "mL"}], "pressure": "", "temperature": "room temperature", "time": "1 h"}, {"synthesis method": "filtration", "time": "", "atmosphere": "", "pressure": ""}, {"synthesis method": "washing", "washing solution": "n-hexane", "amount": "3 \u00d7 5 mL"}]
ZURMII | catena-(μ-Diethyl succinate-O,O‘)bis(diethyl succinate)magnesium(II) Tetrachloromagnesate(II)-Dichloromethane(1/2) | C26 Cl8 H46 Mg2 O12 | chemical synthesis | [MgCl2(CH3CO2Et)] | 1.2 g | diethyl succinate | 5.5 mL | [6 empty] | dichloromethane |  |  | room temperature |  | chemical synthesis, filtration, washing | 10.1021/ic9504093 |  | 1996.03 | [{"synthesis method": "chemical synthesis", "precursor": [{"name": "[MgCl2(CH3CO2Et)]", "amount": "1.2", "unit": "g"}, {"name": "diethyl succinate", "amount": "5.5", "unit": "mL"}], "solution": [{"name": "dichloromethane", "amount": "100", "unit": "mL"}], "pressure": "", "temperature": "room temperature", "time": ""}, {"synthesis method": "filtration", "time": "", "atmosphere": "", "pressure": ""}, {"synthesis method": "washing", "washing solution": "n-hexane", "amount": "3 \u00d7 5 mL"}]
HUYXOP | {[Ni2(HCO2)3(L)2](NO3)·2H2O}∞ | C39 H35 N9 Ni2 O11 | solvothermal synthesis | Ni(NO3)2⋅6H2O | 35 mg | L | 29 mg | [8 empty] | 4 days | 140°C |  | solvothermal synthesis, washing | 10.1021/ic901564y |  | 2009.11 | [{"synthesis method": "solvothermal synthesis", "precursor": [{"name": "Ni(NO3)2\u22c56H2O", "amount": "35", "unit": "mg"}, {"name": "L", "amount": "29", "unit": "mg"}], "solvent": [{"name": "DMF/H2O/C2H5OH", "amount": "4/3/3", "unit": ""}], "reducing agent": [{"name": "", "amount": "", "unit": ""}], "surfactant": [{"name": "", "amount": "", "unit": ""}], "pressure": "", "temperature": "140\u00b0C", "time": "4 days", "heating rate": "10\u00b0C h-1", "cooling rate": ""}, {"synthesis method": "washing", "washing solution": "ethanol", "amount": "8 mL \u00d7 3"}]
HUYXUV | {[Co2(HCO2)3(L)2](HCO2)·2H2O}∞ | C40 Co2 H36 N8 O10 | solvothermal synthesis | Co(NO3)2⋅6H2O | 35 mg | L | 29 mg | [8 empty] | 4 days | 140°C |  | solvothermal synthesis, washing | 10.1021/ic901564y |  | 2009.11 | [{"synthesis method": "solvothermal synthesis", "precursor": [{"name": "Co(NO3)2\u22c56H2O", "amount": "35", "unit": "mg"}, {"name": "L", "amount": "29", "unit": "mg"}], "solvent": [{"name": "DMF/H2O/C2H5OH", "amount": "4/3/3", "unit": ""}], "reducing agent": [{"name": "formic acid solution", "amount": "1.0 mL", "unit": ""}], "surfactant": [{"name": "", "amount": "", "unit": ""}], "pressure": "", "temperature": "140\u00b0C", "time": "4 days", "heating rate": "", "cooling rate": ""}, {"synthesis method": "washing", "washing solution": "ethanol", "amount": "8 mL \u00d7 3"}]
HUYYAC | {[Cu2(HCO2)3(L)2](HCO2)·2H2O}∞ | C40 Cu2 H36 N8 O10 | [16 empty] | layering | 10.1021/ic901564y |  | 2009.11 | [{"synthesis method": "layering", "precursor": [{"name": "Cu(HCO2)2\u22c52H2O", "amount": "11.4", "unit": "mg"}, {"name": "L", "amount": "11.4", "unit": "mg"}], "solvent": [{"name": "H2O/C2H5OH", "amount": "1/1", "unit": ""}], "reducing agent": [{"name": "", "amount": "", "unit": ""}], "surfactant": [{"name": "", "amount": "", "unit": ""}], "pressure": "", "temperature": "", "time": "4 weeks", "heating rate": "", "cooling rate": ""}]
GOJDIT | [(UO2)2(BTC)(H2O)4] | C8 H22 O20 U2 | solvothermal synthesis | H4BTC | 38 mg | UO2(NO3)2⋅6H2O | 326 mg | NaOH | 13 mg | [5 empty] | ca. 1.1 MPa | eight days | 180 °C |  | solvothermal synthesis, filtration, washing | 10.1021/cg800389g |  | 2008.08 | [{"synthesis method": "solvothermal synthesis", "precursor": [{"name": "H4BTC", "amount": "38", "unit": "mg"}, {"name": "UO2(NO3)2\u22c56H2O", "amount": "326", "unit": "mg"}, {"name": "NaOH", "amount": "13", "unit": "mg"}], "solvent": [{"name": "demineralized water", "amount": "2", "unit": "mL"}], "pressure": "ca. 1.1 MPa", "temperature": "180 \u00b0C", "time": "eight days", "heating rate": "", "cooling rate": ""}, {"synthesis method": "filtration", "time": "", "atmosphere": "", "pressure": ""}, {"synthesis method": "washing", "washing solution": "water", "amount": ""}]
GOJDOZ | [(UO2)2(CBTC)(H2O)2] | C8 H12 O16 U2 | solvothermal synthesis | H4CBTC | 18 mg | UO2(NO3)2⋅6H2O | 156 mg | LiOH⋅H2O | 15 mg | [5 empty] | ca. 1.1 MPa | 24 h | 180 °C |  | solvothermal synthesis | 10.1021/cg800389g |  | 2008.08 | [{"synthesis method": "solvothermal synthesis", "precursor": [{"name": "H4CBTC", "amount": "18", "unit": "mg"}, {"name": "UO2(NO3)2\u22c56H2O", "amount": "156", "unit": "mg"}, {"name": "LiOH\u22c5H2O", "amount": "15", "unit": "mg"}], "solvent": [{"name": "demineralized water", "amount": "2.5", "unit": "mL"}], "pressure": "ca. 1.1 MPa", "temperature": "180 \u00b0C", "time": "24 h", "heating rate": "", "cooling rate": ""}]
GOJFAN | [H3O]2[(UO2)5(CBTC)3(H2O)6] | C24 H30 O42 U5 | solvothermal synthesis | H4CBTC | 18 mg | UO2(NO3)2⋅6H2O | 156 mg | NaOH | 13 mg | 15-crown-5 | 68 mg |  |  |  | ca. 1.1 MPa | five days | 180 °C |  | solvothermal synthesis | 10.1021/cg800389g |  | 2008.08 | [{"synthesis method": "solvothermal synthesis", "precursor": [{"name": "H4CBTC", "amount": "18", "unit": "mg"}, {"name": "UO2(NO3)2\u22c56H2O", "amount": "156", "unit": "mg"}, {"name": "NaOH", "amount": "13", "unit": "mg"}, {"name": "15-crown-5", "amount": "68", "unit": "mg"}], "solvent": [{"name": "demineralized water", "amount": "1.2", "unit": "mL"}], "pressure": "ca. 1.1 MPa", "temperature": "180 \u00b0C", "time": "five days", "heating rate": "", "cooling rate": ""}]
FOGKAQ01 | [Tb(TATMA)(H2O)·2H2O} n | F1 N1 T1 | solvothermal synthesis | Tb(NO3)3⋅6H2O | 20.0 mg | H3TATMA | 10 mg | [8 empty] | 3 days | 170°C |  | solvothermal synthesis, washing | 10.1021/acs.inorgchem.9b00147 |  | 2019.05 | [{"synthesis method": "solvothermal synthesis", "precursor": [{"name": "Tb(NO3)3\u22c56H2O", "amount": "20.0", "unit": "mg"}, {"name": "H3TATMA", "amount": "10", "unit": "mg"}], "solvent": [{"name": "distilled H2O", "amount": "3", "unit": "mL"}, {"name": "aqueous NaOH solution", "amount": "50", "unit": "\u03bcL"}], "reducing agent": [{"name": "", "amount": "", "unit": ""}], "surfactant": [{"name": "", "amount": "", "unit": ""}], "pressure": "", "temperature": "170\u00b0C", "time": "3 days", "heating rate": "", "cooling rate": ""}, {"synthesis method": "washing", "washing solution": "distilled water", "amount": ""}]
XOJZAY |  | C5 Cu1 H9 N2 O5 | chemical synthesis | Cu(NO3)2⋅2.5H2O | 233 mg | HNO3 | 1.00 mmol | triethanolamine | 130 μL | ammonia (33% in H2O) | 1.0 mL | pyromellitic acid | 127 mg | aqueous solution |  | overnight | room temperature |  | chemical synthesis, filtration, drying | 10.1021/cg8005597 |  | 2008.09 | [{"synthesis method": "chemical synthesis", "precursor": [{"name": "Cu(NO3)2\u22c52.5H2O", "amount": "233", "unit": "mg"}, {"name": "HNO3", "amount": "1.00", "unit": "mmol"}, {"name": "triethanolamine", "amount": "130", "unit": "\u03bcL"}, {"name": "ammonia (33% in H2O)", "amount": "1.0", "unit": "mL"}, {"name": "pyromellitic acid", "amount": "127", "unit": "mg"}], "solution": [{"name": "aqueous solution", "amount": "10.0", "unit": "mL"}], "pressure": "", "temperature": "room temperature", "time": "overnight"}, {"synthesis method": "filtration", "time": "", "atmosphere": "", "pressure": ""}, {"synthesis method": "drying", "pressure": "", "temperature": "", "atmosphere": "air", "time": ""}]
XOJZEC |  | C7 Cu1 H13 N2 O5 | chemical synthesis | Cu(NO3)2⋅2.5H2O | 233 mg | HNO3 | 1.00 mmol | triethanolamine | 130 μL | methylamine (35% in H2O) | 1.0 mL | pyromellitic acid | 127 mg | aqueous solution |  | overnight | room temperature |  | chemical synthesis, filtration, drying | 10.1021/cg8005597 |  | 2008.09 | [{"synthesis method": "chemical synthesis", "precursor": [{"name": "Cu(NO3)2\u22c52.5H2O", "amount": "233", "unit": "mg"}, {"name": "HNO3", "amount": "1.00", "unit": "mmol"}, {"name": "triethanolamine", "amount": "130", "unit": "\u03bcL"}, {"name": "methylamine (35% in H2O)", "amount": "1.0", "unit": "mL"}, {"name": "pyromellitic acid", "amount": "127", "unit": "mg"}], "solution": [{"name": "aqueous solution", "amount": "10.0", "unit": "mL"}], "pressure": "", "temperature": "room temperature", "time": "overnight"}, {"synthesis method": "filtration", "time": "", "atmosphere": "", "pressure": ""}, {"synthesis method": "drying", "pressure": "", "temperature": "", "atmosphere": "air", "time": ""}]
XOJZIG |  | C26 Cu2 H46 N4 O14 | chemical synthesis | Cu(NO3)2⋅2.5H2O | 233 mg | HNO3 | 1.00 mmol | triethanolamine | 130 μL | ethylamine (70% in H2O) | 1.0 mL | pyromellitic acid | 127 mg | aqueous solution |  | overnight | room temperature |  | chemical synthesis, filtration, drying | 10.1021/cg8005597 |  | 2008.09 | [{"synthesis method": "chemical synthesis", "precursor": [{"name": "Cu(NO3)2\u22c52.5H2O", "amount": "233", "unit": "mg"}, {"name": "HNO3", "amount": "1.00", "unit": "mmol"}, {"name": "triethanolamine", "amount": "130", "unit": "\u03bcL"}, {"name": "ethylamine (70% in H2O)", "amount": "1.0", "unit": "mL"}, {"name": "pyromellitic acid", "amount": "127", "unit": "mg"}], "solution": [{"name": "aqueous solution", "amount": "10.0", "unit": "mL"}], "pressure": "", "temperature": "room temperature", "time": "overnight"}, {"synthesis method": "filtration", "time": "", "atmosphere": "", "pressure": ""}, {"synthesis method": "drying", "pressure": "", "temperature": "", "atmosphere": "air", "time": ""}]
TOHZOH01 | [Me2NH2][Eu(CPA)2(H2O)2] | C28 Eu1 H26 N3 O10 | solvothermal synthesis | Eu(NO3)3⋅6H2O | 16.90 mg | 5-(4-carboxy phenyl)picolinic acid | 12.15 mg | [8 empty] | 3 days | 140°C |  | solvothermal synthesis | 10.1021/acs.inorgchem.6b02476 |  | 2017.01 | [{"synthesis method": "solvothermal synthesis", "precursor": [{"name": "Eu(NO3)3\u22c56H2O", "amount": "16.90", "unit": "mg"}, {"name": "5-(4-carboxy phenyl)picolinic acid", "amount": "12.15", "unit": "mg"}], "solvent": [{"name": "DMF/H2O", "amount": "3:2", "unit": "volume ratio"}], "reducing agent": [{"name": "HNO3", "amount": "three drops", "unit": ""}], "surfactant": [{"name": "", "amount": "", "unit": ""}], "pressure": "", "temperature": "140\u00b0C", "time": "3 days", "heating rate": "", "cooling rate": "slow"}]
TOHZUN01 | [Me2NH2][Gd(CPA)2(H2O)2] | C28 Gd1 H26 N3 O10 | solvothermal synthesis | Gd(NO3)3⋅6H2O |  | 5-(4-carboxy phenyl)picolinic acid | [9 empty] | 3 days | 140°C |  | solvothermal synthesis | 10.1021/acs.inorgchem.6b02476 |  | 2017.01 | [{"synthesis method": "solvothermal synthesis", "precursor": [{"name": "Gd(NO3)3\u22c56H2O", "amount": "", "unit": ""}, {"name": "5-(4-carboxy phenyl)picolinic acid", "amount": "", "unit": ""}], "solvent": [{"name": "DMF/H2O", "amount": "3:2", "unit": "volume ratio"}], "reducing agent": [{"name": "HNO3", "amount": "three drops", "unit": ""}], "surfactant": [{"name": "", "amount": "", "unit": ""}], "pressure": "", "temperature": "140\u00b0C", "time": "3 days", "heating rate": "", "cooling rate": "slow"}]
SEJSIK | K4[Nd2(L-O)2(H2O)2] | C11 H29 K2 N2 Nd1 O17 | chemical synthesis | K2H2L-OH ligand | 0.3 mmol | NdCl3 | 0.3 mmol | [6 empty] | KOH solution, Absolute ethanol |  |  |  | 7.5 | chemical synthesis, pH adjustment, washing, drying | 10.1021/ic0517321 |  | 2006.05 | [{"synthesis method": "chemical synthesis", "precursor": [{"name": "K2H2L-OH ligand", "amount": "0.3", "unit": "mmol"}, {"name": "NdCl3", "amount": "0.3", "unit": "mmol"}], "solution": [{"name": "KOH solution", "amount": "", "unit": ""}, {"name": "Absolute ethanol", "amount": "", "unit": ""}], "pressure": "", "temperature": "", "time": ""}, {"synthesis method": "pH adjustment", "pH": "7.5", "modulator": "KOH solution"}, {"synthesis method": "washing", "washing solution": "anhydrous ethanol, diethyl ether", "amount": "10 mL, 10 mL"}, {"synthesis method": "drying", "pressure": "", "temperature": "", "atmosphere": "air", "time": ""}]
TEYRAS | H3L | C22 H18 N4 O3 | chemical synthesis | 4-hydroxyisophthaldehyde | 0.1 g | benzoic hydrazide | 0.272 g | [6 empty] | EtOH |  | 2 h | reflux |  | chemical synthesis, acid addition, drying, crystallization | 10.1021/cg301628q |  | 2013.01 | [{"synthesis method": "chemical synthesis", "precursor": [{"name": "4-hydroxyisophthaldehyde", "amount": "0.1", "unit": "g"}, {"name": "benzoic hydrazide", "amount": "0.272", "unit": "g"}], "solution": [{"name": "EtOH", "amount": "30", "unit": "mL"}], "pressure": "", "temperature": "reflux", "time": "2 h"}, {"synthesis method": "acid addition", "acid": "HCl", "amount": "1 drop"}, {"synthesis method": "drying", "pressure": "vacuum", "temperature": "", "atmosphere": "", "time": "2 days"}, {"synthesis method": "crystallization", "solvent": "DMSO", "time": "20 days", "temperature": "room temperature"}]
TEYQUL | [Co(H2L)2] | H2 O1 | [16 empty] | gel preparation | 10.1021/cg301628q |  | 2013.01 | [{"synthesis method": "gel preparation", "precursor": [{"name": "agarose", "amount": "0.105", "unit": "g"}, {"name": "Co(SO4)2\u22c57H2O", "amount": "0.036", "unit": "g"}], "solution": [{"name": "H2O", "amount": "12", "unit": "mL"}], "pressure": "", "temperature": "90 \u00b0C", "time": "until complete dissolution"}]
RUVCOB | Catena-[Mn(phox)2(N3)] | C18 H16 Mn1 N5 O4 | chemical synthesis | Hphox | 0.16 mmol | Mn(CH3COO)2⋅4H2O | 49.02 mg | NaN3 | 13 mg |  |  |  |  | methanol, methanol, water |  | several days |  |  | chemical synthesis | 10.1021/ic100006a |  | 2010.06 | [{"synthesis method": "chemical synthesis", "precursor": [{"name": "Hphox", "amount": "0.16", "unit": "mmol"}, {"name": "Mn(CH3COO)2\u22c54H2O", "amount": "49.02", "unit": "mg"}, {"name": "NaN3", "amount": "13", "unit": "mg"}], "solution": [{"name": "methanol", "amount": "1.60", "unit": "mL"}, {"name": "methanol", "amount": "2.00", "unit": "mL"}, {"name": "water", "amount": "2.00", "unit": "mL"}], "pressure": "", "temperature": "", "time": "several days"}]
RUVCUH | Catena-[Mn(Etphox)2(N3)] | C22 H24 Mn1 N5 O4 | chemical synthesis | NaN3 | 13 mg | HEtphox | 0.16 mmol | Mn(CH3COO)2⋅4H2O | 0.2 mmol |  |  |  |  | water, methanol, methanol |  | several days | room temperature |  | chemical synthesis | 10.1021/ic100006a |  | 2010.06 | [{"synthesis method": "chemical synthesis", "precursor": [{"name": "NaN3", "amount": "13", "unit": "mg"}, {"name": "HEtphox", "amount": "0.16", "unit": "mmol"}, {"name": "Mn(CH3COO)2\u22c54H2O", "amount": "0.2", "unit": "mmol"}], "solution": [{"name": "water", "amount": "2.00", "unit": "mL"}, {"name": "methanol", "amount": "1.60", "unit": "mL"}, {"name": "methanol", "amount": "2.00", "unit": "mL"}], "pressure": "", "temperature": "room temperature", "time": "several days"}]
RUVDAO | Catena- [Mn(Etphox)2(C2N3)] | C24 H24 Mn1 N5 O4 | chemical synthesis | NaC2N3 | 17.8 mg | MnCl2⋅4H2O | 36.0 mg | [6 empty] | water, methanol |  | several days |  |  | chemical synthesis | 10.1021/ic100006a |  | 2010.06 | [{"synthesis method": "chemical synthesis", "precursor": [{"name": "NaC2N3", "amount": "17.8", "unit": "mg"}, {"name": "MnCl2\u22c54H2O", "amount": "36.0", "unit": "mg"}], "solution": [{"name": "water", "amount": "2.00", "unit": "mL"}, {"name": "methanol", "amount": "2.00", "unit": "mL"}], "pressure": "", "temperature": "", "time": "several days"}]
ITOZEY | [Cu(4-cppH)(2,2'-bipy)(H2O)] | C17 Cu1 H15 N2 O6 P1 | solvothermal synthesis | Cu(Ac)2⋅H2O | 0.085 g | 4-cppH3 | 0.05 g | 2,2'-bipy | 0.068 g | [6 empty] | 48 h | 100 °C |  | solvothermal synthesis | 10.1021/acs.cgd.6b00197 |  | 2016.08 | [{"synthesis method": "solvothermal synthesis", "precursor": [{"name": "Cu(Ac)2\u22c5H2O", "amount": "0.085", "unit": "g"}, {"name": "4-cppH3", "amount": "0.05", "unit": "g"}, {"name": "2,2'-bipy", "amount": "0.068", "unit": "g"}], "solvent": [{"name": "water", "amount": "10", "unit": "mL"}], "pressure": "", "temperature": "100 \u00b0C", "time": "48 h", "heating rate": "", "cooling rate": ""}]
ITUDAE | [Cu9(4-cpp)6(2,2'-bipy)6] | C102 Cu9 H72 N12 O30 P6 | solvothermal synthesis | Cu(Ac)2⋅4H2O | 0.10 g | 4-cppH3 | 0.05 g | 2,2'-bipy | 0.068 g | [6 empty] | 48 h | 120 °C |  | solvothermal synthesis | 10.1021/acs.cgd.6b00197 |  | 2016.08 | [{"synthesis method": "solvothermal synthesis", "precursor": [{"name": "Cu(Ac)2\u22c54H2O", "amount": "0.10", "unit": "g"}, {"name": "4-cppH3", "amount": "0.05", "unit": "g"}, {"name": "2,2'-bipy", "amount": "0.068", "unit": "g"}], "solvent": [{"name": "water", "amount": "10", "unit": "mL"}], "pressure": "", "temperature": "120 \u00b0C", "time": "48 h", "heating rate": "", "cooling rate": ""}]
ALIDUV01 | [Cu3(4-cpp)2(2,2'-bipy)2] | C34 Cu3 H24 N4 O10 P2 | solvothermal synthesis | Cu(Ac)2⋅H2O | 0.085 g | 4-cppH3 | 0.05 g | 2,2'-bipy | 0.068 g | [6 empty] | 48 h | 160 °C | 4.4-6.0 | solvothermal synthesis, pH adjustment | 10.1021/acs.cgd.6b00197 |  | 2016.08 | [{"synthesis method": "solvothermal synthesis", "precursor": [{"name": "Cu(Ac)2\u22c5H2O", "amount": "0.085", "unit": "g"}, {"name": "4-cppH3", "amount": "0.05", "unit": "g"}, {"name": "2,2'-bipy", "amount": "0.068", "unit": "g"}], "solvent": [{"name": "water", "amount": "10", "unit": "mL"}], "pressure": "", "temperature": "160 \u00b0C", "time": "48 h", "heating rate": "", "cooling rate": ""}, {"synthesis method": "pH adjustment", "pH": "4.4-6.0", "modulator": "1 M NaOH"}]
ITOZOI | [Cu3(4-cpp)2(1,10-phen)2] | C38 Cu3 H32 N4 O14 P2 | solvothermal synthesis | Cu(Ac)2⋅H2O | 0.10 g | 4-cppH3 | 0.05 g | 1,10-phen | 0.08 g | [6 empty] | 48 h | 160 °C | 4.4-6.0 | solvothermal synthesis, pH adjustment | 10.1021/acs.cgd.6b00197 |  | 2016.08 | [{"synthesis method": "solvothermal synthesis", "precursor": [{"name": "Cu(Ac)2\u22c5H2O", "amount": "0.10", "unit": "g"}, {"name": "4-cppH3", "amount": "0.05", "unit": "g"}, {"name": "1,10-phen", "amount": "0.08", "unit": "g"}], "solvent": [{"name": "distilled water", "amount": "10", "unit": "mL"}], "pressure": "", "temperature": "160 \u00b0C", "time": "48 h", "heating rate": "", "cooling rate": ""}, {"synthesis method": "pH adjustment", "pH": "4.4-6.0", "modulator": "1 M NaOH"}]
ITOZUO | [Cu(4-cppH)(1,10-phen)] | C19 Cu1 H15 N2 O6 P1 | solvothermal synthesis | Cu(Ac)2⋅H2O | 0.10 g | 4-cppH3 | 0.05 g | 1,10-phen | 0.08 g | [6 empty] | 72 h | 80 °C | 4.6-6.0 | solvothermal synthesis, pH adjustment | 10.1021/acs.cgd.6b00197 |  | 2016.08 | [{"synthesis method": "solvothermal synthesis", "precursor": [{"name": "Cu(Ac)2\u22c5H2O", "amount": "0.10", "unit": "g"}, {"name": "4-cppH3", "amount": "0.05", "unit": "g"}, {"name": "1,10-phen", "amount": "0.08", "unit": "g"}], "solvent": [{"name": "distilled water", "amount": "10", "unit": "mL"}], "pressure": "", "temperature": "80 \u00b0C", "time": "72 h", "heating rate": "", "cooling rate": ""}, {"synthesis method": "pH adjustment", "pH": "4.6-6.0", "modulator": "1 M NaOH"}]
DEPNEU | 1Gd | C12 Gd3 H78 K4 Mo16 O111 P6 | chemical synthesis | phosphonoacetic acid | 0.14 g | Na2MoO4⋅2H2O | 0.606 g | KCl | 0.228 g | GdCl3⋅6H2O | 0.172 g |  |  | distilled water |  | 2 h | 60 °C | 3.0 | chemical synthesis, pH adjustment, pH adjustment, filtration | 10.1021/acs.inorgchem.7b02672 |  | 2018.02 | [{"synthesis method": "chemical synthesis", "precursor": [{"name": "phosphonoacetic acid", "amount": "0.14", "unit": "g"}, {"name": "Na2MoO4\u22c52H2O", "amount": "0.606", "unit": "g"}, {"name": "KCl", "amount": "0.228", "unit": "g"}, {"name": "GdCl3\u22c56H2O", "amount": "0.172", "unit": "g"}], "solution": [{"name": "distilled water", "amount": "25", "unit": "mL"}], "pressure": "", "temperature": "60 \u00b0C", "time": "2 h"}, {"synthesis method": "pH adjustment", "pH": "3.0", "modulator": "6 M HCl"}, {"synthesis method": "pH adjustment", "pH": "3.0", "modulator": "6 M NaOH"}, {"synthesis method": "filtration", "time": "", "atmosphere": "", "pressure": ""}]
DEPNIY | 2Tb | C12 H78 K4 Mo16 O111 P6 Tb3 | chemical synthesis | phosphonoacetic acid | 0.14 g | Na2MoO4⋅2H2O | 0.606 g | KCl | 0.228 g | TbCl3⋅6H2O |  |  |  | distilled water |  | 2 h | 60 °C | 3.0 | chemical synthesis, pH adjustment, pH adjustment, filtration | 10.1021/acs.inorgchem.7b02672 |  | 2018.02 | [{"synthesis method": "chemical synthesis", "precursor": [{"name": "phosphonoacetic acid", "amount": "0.14", "unit": "g"}, {"name": "Na2MoO4\u22c52H2O", "amount": "0.606", "unit": "g"}, {"name": "KCl", "amount": "0.228", "unit": "g"}, {"name": "TbCl3\u22c56H2O", "amount": "", "unit": ""}], "solution": [{"name": "distilled water", "amount": "25", "unit": "mL"}], "pressure": "", "temperature": "60 \u00b0C", "time": "2 h"}, {"synthesis method": "pH adjustment", "pH": "3.0", "modulator": "6 M HCl"}, {"synthesis method": "pH adjustment", "pH": "3.0", "modulator": "6 M NaOH"}, {"synthesis method": "filtration", "time": "", "atmosphere": "", "pressure": ""}]
DEPNOE | 3Dy | C12 Dy3 H78 K4 Mo16 O111 P6 | chemical synthesis | phosphonoacetic acid | 0.14 g | Na2MoO4⋅2H2O | 0.606 g | KCl | 0.228 g | DyCl3⋅6H2O |  |  |  | distilled water |  | 2 h | 60 °C | 3.0 | chemical synthesis, pH adjustment, pH adjustment, filtration | 10.1021/acs.inorgchem.7b02672 |  | 2018.02 | [{"synthesis method": "chemical synthesis", "precursor": [{"name": "phosphonoacetic acid", "amount": "0.14", "unit": "g"}, {"name": "Na2MoO4\u22c52H2O", "amount": "0.606", "unit": "g"}, {"name": "KCl", "amount": "0.228", "unit": "g"}, {"name": "DyCl3\u22c56H2O", "amount": "", "unit": ""}], "solution": [{"name": "distilled water", "amount": "25", "unit": "mL"}], "pressure": "", "temperature": "60 \u00b0C", "time": "2 h"}, {"synthesis method": "pH adjustment", "pH": "3.0", "modulator": "6 M HCl"}, {"synthesis method": "pH adjustment", "pH": "3.0", "modulator": "6 M NaOH"}, {"synthesis method": "filtration", "time": "", "atmosphere": "", "pressure": ""}]
WESRIW | [Cu(HL)Cl]n | C8 Cl1 Cu1 H10 N2 O1 | chemical synthesis | HL | 0.15 g | CuCl | 0.0989 g | [6 empty] | acetonitrile |  | 1.5 h |  |  | chemical synthesis | 10.1021/ic0612810 |  | 2006.10 | [{"synthesis method": "chemical synthesis", "precursor": [{"name": "HL", "amount": "0.15", "unit": "g"}, {"name": "CuCl", "amount": "0.0989", "unit": "g"}], "solution": [{"name": "acetonitrile", "amount": "3", "unit": "mL"}], "pressure": "", "temperature": "", "time": "1.5 h"}]
WESROC | [Cu2(HL)4Cl2] | C32 Cl2 Cu2 H40 N8 O4 | chemical synthesis | HL | 0.30 g | CuCl | 0.0989 g | [6 empty] | acetonitrile |  | 5.5 h |  |  | chemical synthesis | 10.1021/ic0612810 |  | 2006.10 | [{"synthesis method": "chemical synthesis", "precursor": [{"name": "HL", "amount": "0.30", "unit": "g"}, {"name": "CuCl", "amount": "0.0989", "unit": "g"}], "solution": [{"name": "acetonitrile", "amount": "4", "unit": "mL"}], "pressure": "", "temperature": "", "time": "5.5 h"}]
WESRUI | [Cu2(HLPh3)2Cl2] | C52 Cl2 Cu2 H44 N4 O2 | chemical synthesis | HLPh3 | 0.378 g | CuCl | 0.0496 g | [6 empty] | dichloromethane |  | 7 h |  |  | chemical synthesis | 10.1021/ic0612810 |  | 2006.10 | [{"synthesis method": "chemical synthesis", "precursor": [{"name": "HLPh3", "amount": "0.378", "unit": "g"}, {"name": "CuCl", "amount": "0.0496", "unit": "g"}], "solution": [{"name": "dichloromethane", "amount": "2", "unit": "mL"}], "pressure": "", "temperature": "", "time": "7 h"}]
WESSAP | [Cu(HLMe3)2Cl] | C22 Cl1 Cu1 H32 N4 O2 | chemical synthesis | HLMe3 | 0.192 g | CuCl | 0.0496 g | [6 empty] | acetone |  | 1.5 h |  |  | chemical synthesis | 10.1021/ic0612810 |  | 2006.10 | [{"synthesis method": "chemical synthesis", "precursor": [{"name": "HLMe3", "amount": "0.192", "unit": "g"}, {"name": "CuCl", "amount": "0.0496", "unit": "g"}], "solution": [{"name": "acetone", "amount": "2", "unit": "mL"}], "pressure": "", "temperature": "", "time": "1.5 h"}]
PEHQID01 | Cd3(CTC)2(TED)(H2O)2·(H3O)2Cl2 | C24 Cd3 Cl1 H30 N2 O14 | chemical synthesis | CdCl2⋅2.5H2O | 20 mg | CTC | 60 mg | TED | 10 mg |  |  |  |  | DMF, H2O, C2H5OH |  | 3 days | 65 °C |  | chemical synthesis | 10.1021/cg0701022 |  | 2008.01 | [{"synthesis method": "chemical synthesis", "precursor": [{"name": "CdCl2\u22c52.5H2O", "amount": "20", "unit": "mg"}, {"name": "CTC", "amount": "60", "unit": "mg"}, {"name": "TED", "amount": "10", "unit": "mg"}], "solution": [{"name": "DMF", "amount": "5", "unit": "mL"}, {"name": "H2O", "amount": "2", "unit": "mL"}, {"name": "C2H5OH", "amount": "5", "unit": "mL"}], "pressure": "", "temperature": "65 \u00b0C", "time": "3 days"}]
GIYSUD | Cd3(CTC)2(Bipy)(DMF)2·(DMF)(H2O)2 | C37 Cd3 H28 N5 O17 | chemical synthesis | Cd(NO3)2⋅4H2O | 60 mg | CTC | 20 mg | Bipy | 20 mg |  |  |  |  | DMF, H2O, 1,2-propanediol |  | 3 days | 55 °C |  | chemical synthesis | 10.1021/cg0701022 |  | 2008.01 | [{"synthesis method": "chemical synthesis", "precursor": [{"name": "Cd(NO3)2\u22c54H2O", "amount": "60", "unit": "mg"}, {"name": "CTC", "amount": "20", "unit": "mg"}, {"name": "Bipy", "amount": "20", "unit": "mg"}], "solution": [{"name": "DMF", "amount": "5", "unit": "mL"}, {"name": "H2O", "amount": "2", "unit": "mL"}, {"name": "1,2-propanediol", "amount": "5", "unit": "mL"}], "pressure": "", "temperature": "55 \u00b0C", "time": "3 days"}]
GIYTAK | Cd3(CTC)2(Bpe)(DMF)2·(DMF)(H2O)2 | C36 Cd3 H42 N4 O16 | chemical synthesis | Cd(NO3)2⋅4H2O | 60 mg | CTC | 20 mg | Bpe | 20 mg |  |  |  |  | DMF, H2O, 1,2-propanediol |  | 3 days | 55 °C |  | chemical synthesis | 10.1021/cg0701022 |  | 2008.01 | [{"synthesis method": "chemical synthesis", "precursor": [{"name": "Cd(NO3)2\u22c54H2O", "amount": "60", "unit": "mg"}, {"name": "CTC", "amount": "20", "unit": "mg"}, {"name": "Bpe", "amount": "20", "unit": "mg"}], "solution": [{"name": "DMF", "amount": "5", "unit": "mL"}, {"name": "H2O", "amount": "2", "unit": "mL"}, {"name": "1,2-propanediol", "amount": "5", "unit": "mL"}], "pressure": "", "temperature": "55 \u00b0C", "time": "3 days"}]
GIYTEO | Zn3(CTC)2(Bipy)·(DMF)(H2O)2 | C28 H22 N2 O12 Zn3 | chemical synthesis | Zn(NO3)2⋅6H2O | 60 mg | CTC | 20 mg | Bipy | 20 mg |  |  |  |  | DMF, H2O |  | 7 days | 55 °C |  | chemical synthesis | 10.1021/cg0701022 |  | 2008.01 | [{"synthesis method": "chemical synthesis", "precursor": [{"name": "Zn(NO3)2\u22c56H2O", "amount": "60", "unit": "mg"}, {"name": "CTC", "amount": "20", "unit": "mg"}, {"name": "Bipy", "amount": "20", "unit": "mg"}], "solution": [{"name": "DMF", "amount": "8", "unit": "mL"}, {"name": "H2O", "amount": "2", "unit": "mL"}], "pressure": "", "temperature": "55 \u00b0C", "time": "7 days"}]
GIYTIS | Zn3(CTC)2(Bpe)·(DMF)(H2O)2 | C30 H22 N2 O13 Zn3 | chemical synthesis | Zn(NO3)2⋅6H2O | 60 mg | CTC | 20 mg | Bpe | 20 mg |  |  |  |  | DMF, H2O |  | 7 days | 55 °C |  | chemical synthesis | 10.1021/cg0701022 |  | 2008.01 | [{"synthesis method": "chemical synthesis", "precursor": [{"name": "Zn(NO3)2\u22c56H2O", "amount": "60", "unit": "mg"}, {"name": "CTC", "amount": "20", "unit": "mg"}, {"name": "Bpe", "amount": "20", "unit": "mg"}], "solution": [{"name": "DMF", "amount": "8", "unit": "mL"}, {"name": "H2O", "amount": "2", "unit": "mL"}], "pressure": "", "temperature": "55 \u00b0C", "time": "7 days"}]
RIYVON | [H4BAPEN]1.5·[Gd2(HEDP)3] | C18 Gd2 H61 N6 O26 P6 | solvothermal synthesis | GdCl3⋅6H2O | 18.5 mg | LiF | 26 mg | H4HEDP | 0.5 mL | BAPEN | 0.65 mL |  |  |  |  | 120 h | 145°C |  | solvothermal synthesis | 10.1021/acs.cgd.9b00293 |  | 2019.04 | [{"synthesis method": "solvothermal synthesis", "precursor": [{"name": "GdCl3\u22c56H2O", "amount": "18.5", "unit": "mg"}, {"name": "LiF", "amount": "26", "unit": "mg"}, {"name": "H4HEDP", "amount": "0.5", "unit": "mL"}, {"name": "BAPEN", "amount": "0.65", "unit": "mL"}], "solvent": [{"name": "H2O", "amount": "8", "unit": "mL"}], "reducing agent": [{"name": "", "amount": "", "unit": ""}], "surfactant": [{"name": "", "amount": "", "unit": ""}], "pressure": "", "temperature": "145\u00b0C", "time": "120 h", "heating rate": "", "cooling rate": "12 h"}]
RIYVIH | [H4BAPEN]0.5·[GdLi(HHEDP)2(H2O)2] | C8 Gd1 H31 Li1 N2 O18 P4 | solvothermal synthesis | GdCl3⋅6H2O | 37.1 mg | LiF | 102 mg | H4HEDP | 0.5 mL | BAPEN | 0.2 mL |  |  |  |  | 5 days | 145°C |  | solvothermal synthesis | 10.1021/acs.cgd.9b00293 |  | 2019.04 | [{"synthesis method": "solvothermal synthesis", "precursor": [{"name": "GdCl3\u22c56H2O", "amount": "37.1", "unit": "mg"}, {"name": "LiF", "amount": "102", "unit": "mg"}, {"name": "H4HEDP", "amount": "0.5", "unit": "mL"}, {"name": "BAPEN", "amount": "0.2", "unit": "mL"}], "solvent": [{"name": "distilled water", "amount": "8.0", "unit": "mL"}], "reducing agent": [{"name": "", "amount": "", "unit": ""}], "surfactant": [{"name": "", "amount": "", "unit": ""}], "pressure": "", "temperature": "145\u00b0C", "time": "5 days", "heating rate": "", "cooling rate": "12 h"}]
EXALUL | {[Nd2ClL(HCOO)(DMF)3(H2O)]·0.5DMF·MeCN·1.5H2O} n | C139 Cl2 H139 N25 Nd4 O40 | solvothermal synthesis | NdCl3⋅6H2O | 4 mg | H4L | 10 mg | [8 empty] | 1 day | 90 °C |  | solvothermal synthesis, washing | 10.1021/cg200308k |  | 2011.06 | [{"synthesis method": "solvothermal synthesis", "precursor": [{"name": "NdCl3\u22c56H2O", "amount": "4", "unit": "mg"}, {"name": "H4L", "amount": "10", "unit": "mg"}], "solvent": [{"name": "DMF/MeCN", "amount": "2", "unit": "mL"}], "reducing agent": [], "surfactant": [], "pressure": "", "temperature": "90 \u00b0C", "time": "1 day", "heating rate": "", "cooling rate": "5 \u00b0C h-1"}, {"synthesis method": "washing", "washing solution": "MeCN", "amount": ""}]
EXAMAS | {[Eu2ClL(HCOO)(DMF)]·0.5MeCN·1.5H2O} n | C122 Cl2 Eu4 H95 N19 O33 | solvothermal synthesis | EuCl3⋅6H2O | 4 mg | H4L | 10 mg | [8 empty] | 1 day | 90 °C |  | solvothermal synthesis, washing | 10.1021/cg200308k |  | 2011.06 | [{"synthesis method": "solvothermal synthesis", "precursor": [{"name": "EuCl3\u22c56H2O", "amount": "4", "unit": "mg"}, {"name": "H4L", "amount": "10", "unit": "mg"}], "solvent": [{"name": "DMF/MeCN", "amount": "2", "unit": "mL"}], "reducing agent": [], "surfactant": [], "pressure": "", "temperature": "90 \u00b0C", "time": "1 day", "heating rate": "", "cooling rate": "5 \u00b0C h-1"}, {"synthesis method": "washing", "washing solution": "MeCN", "amount": ""}]
EXAMEW | {[Yb2ClL(HCOO)(DMF)]·1.5H2O} n | C120 Cl2 H92 N18 O33 Yb4 | solvothermal synthesis | YbCl3⋅6H2O | 4 mg | H4L | 10 mg | [8 empty] | 1 day | 90 °C |  | solvothermal synthesis, washing | 10.1021/cg200308k |  | 2011.06 | [{"synthesis method": "solvothermal synthesis", "precursor": [{"name": "YbCl3\u22c56H2O", "amount": "4", "unit": "mg"}, {"name": "H4L", "amount": "10", "unit": "mg"}], "solvent": [{"name": "DMF/MeCN", "amount": "2", "unit": "mL"}], "reducing agent": [], "surfactant": [], "pressure": "", "temperature": "90 \u00b0C", "time": "1 day", "heating rate": "", "cooling rate": "5 \u00b0C h-1"}, {"synthesis method": "washing", "washing solution": "MeCN", "amount": ""}]
EXAMIA | {[H3O][NdL(H2O)]·DMF·MeCN·H2O} n | C61 H50 N10 Nd1 O16 | solvothermal synthesis | NdCl3⋅6H2O | 4 mg | H4L | 10 mg | [8 empty] | 1 day | 140 °C |  | solvothermal synthesis | 10.1021/cg200308k |  | 2011.06 | [{"synthesis method": "solvothermal synthesis", "precursor": [{"name": "NdCl3\u22c56H2O", "amount": "4", "unit": "mg"}, {"name": "H4L", "amount": "10", "unit": "mg"}], "solvent": [{"name": "DMF/MeCN", "amount": "2", "unit": "mL"}], "reducing agent": [], "surfactant": [], "pressure": "", "temperature": "140 \u00b0C", "time": "1 day", "heating rate": "", "cooling rate": ""}]
EXAMOG | {[H3O][EuL(H2O)]·DMF·MeCN·H2O} n | C61 Eu1 H50 N10 O16 | solvothermal synthesis | EuCl3⋅6H2O | 4 mg | H4L | 10 mg | [8 empty] | 1 day | 140 °C |  | solvothermal synthesis | 10.1021/cg200308k |  | 2011.06 | [{"synthesis method": "solvothermal synthesis", "precursor": [{"name": "EuCl3\u22c56H2O", "amount": "4", "unit": "mg"}, {"name": "H4L", "amount": "10", "unit": "mg"}], "solvent": [{"name": "DMF/MeCN", "amount": "2", "unit": "mL"}], "reducing agent": [], "surfactant": [], "pressure": "", "temperature": "140 \u00b0C", "time": "1 day", "heating rate": "", "cooling rate": ""}]
EXALOF | {[H3O][YbL(H2O)]·DMF·MeCN·H2O} n | C61 H50 N10 O16 Yb1 | solvothermal synthesis | YbCl3⋅6H2O | 4 mg | H4L | 10 mg | [8 empty] | 1 day | 140 °C |  | solvothermal synthesis | 10.1021/cg200308k |  | 2011.06 | [{"synthesis method": "solvothermal synthesis", "precursor": [{"name": "YbCl3\u22c56H2O", "amount": "4", "unit": "mg"}, {"name": "H4L", "amount": "10", "unit": "mg"}], "solvent": [{"name": "DMF/MeCN", "amount": "2", "unit": "mL"}], "reducing agent": [], "surfactant": [], "pressure": "", "temperature": "140 \u00b0C", "time": "1 day", "heating rate": "", "cooling rate": ""}]
JIQKEA | Cu(Cat)MeIm2 | C22 Cu1 H32 N4 O2 | chemical synthesis | 1-Methylimidazole | 0.1 mL | Cu(SQ)2 | 0.0500 g | [6 empty] | toluene |  | overnight | -18°C |  | chemical synthesis, filtration, washing, drying | 10.1021/ja072463b |  | 2007.08 | [{"synthesis method": "chemical synthesis", "precursor": [{"name": "1-Methylimidazole", "amount": "0.1", "unit": "mL"}, {"name": "Cu(SQ)2", "amount": "0.0500", "unit": "g"}], "solution": [{"name": "toluene", "amount": "5", "unit": "mL"}], "pressure": "", "temperature": "-18\u00b0C", "time": "overnight"}, {"synthesis method": "filtration", "time": "", "atmosphere": "", "pressure": ""}, {"synthesis method": "washing", "washing solution": "cold hexane", "amount": ""}, {"synthesis method": "drying", "pressure": "", "temperature": "", "atmosphere": "air", "time": ""}]
RAVJIJ | [Cd5(BTA)6(BDC)2(DMF)4(H2O)2] n ·n(2DMF | C70 Cd5 H80 N24 O17 | chemical synthesis | H2BDC | 0.017 g | Cd(NO3)2⋅4H2O | 0.031 g | HBTA | 0.012 g |  |  |  |  | DMF, DMF |  | about two weeks | room temperature |  | chemical synthesis | 10.1021/cg2016963 |  | 2012.02 | [{"synthesis method": "chemical synthesis", "precursor": [{"name": "H2BDC", "amount": "0.017", "unit": "g"}, {"name": "Cd(NO3)2\u22c54H2O", "amount": "0.031", "unit": "g"}, {"name": "HBTA", "amount": "0.012", "unit": "g"}], "solution": [{"name": "DMF", "amount": "5", "unit": "mL"}, {"name": "DMF", "amount": "10", "unit": "mL"}], "pressure": "", "temperature": "room temperature", "time": "about two weeks"}]
RAVJOP | [Cd7(BTA)2(BDC)6(DMF)8] n ·2nDMF | C90 Cd7 H102 N16 O34 | solvothermal synthesis | Cd(NO3)2⋅4H2O | 0.154 g | HBTA | 0.060 g | H2BDC | 0.083 g |  |  |  |  | DMF | autogenous | 72 h | 110°C |  | solvothermal synthesis, washing, drying | 10.1021/cg2016963 |  | 2012.02 | [{"synthesis method": "solvothermal synthesis", "precursor": [{"name": "Cd(NO3)2\u22c54H2O", "amount": "0.154", "unit": "g"}, {"name": "HBTA", "amount": "0.060", "unit": "g"}, {"name": "H2BDC", "amount": "0.083", "unit": "g"}], "solution": [{"name": "DMF", "amount": "12", "unit": "mL"}], "pressure": "autogenous", "temperature": "110\u00b0C", "time": "72 h", "heating rate": "", "cooling rate": "5 \u00b0C\u22c5h-1"}, {"synthesis method": "washing", "washing solution": "water", "amount": ""}, {"synthesis method": "drying", "pressure": "", "temperature": "", "atmosphere": "air", "time": ""}]
MEYQAL | NaGdCO3F2 | C1 F2 Gd1 Na1 O3 | solvothermal synthesis | Na2CO3 | 0.318 g | GdF3 | 0.214 g | [8 empty] | 6 days | 220 °C |  | solvothermal synthesis | 10.1021/acs.cgd.8b00431 |  | 2018.05 | [{"synthesis method": "solvothermal synthesis", "precursor": [{"name": "Na2CO3", "amount": "0.318", "unit": "g"}, {"name": "GdF3", "amount": "0.214", "unit": "g"}], "solvent": [{"name": "deionized water", "amount": "5", "unit": "mL"}], "pressure": "", "temperature": "220 \u00b0C", "time": "6 days", "heating rate": "", "cooling rate": "3 \u00b0C/h"}]
MEYPEO | Na2GdCO3F3 | C1 F3 Gd1 Na2 O3 | solvothermal synthesis | Na2CO3 | 0.531 g | GdF3 | 0.214 g | [8 empty] | 6 days | 220 °C |  | solvothermal synthesis | 10.1021/acs.cgd.8b00431 |  | 2018.05 | [{"synthesis method": "solvothermal synthesis", "precursor": [{"name": "Na2CO3", "amount": "0.531", "unit": "g"}, {"name": "GdF3", "amount": "0.214", "unit": "g"}], "solvent": [{"name": "deionized water", "amount": "5", "unit": "mL"}], "pressure": "", "temperature": "220 \u00b0C", "time": "6 days", "heating rate": "", "cooling rate": "3 \u00b0C/h"}]
MEYPOY | Na3Gd(CO3)3 | C1 Gd1 Na3 O33 | solvothermal synthesis | Na2CO3 | 0.424 g | GdF3 | 0.107 g | [8 empty] | 6 days | 220 °C |  | solvothermal synthesis | 10.1021/acs.cgd.8b00431 |  | 2018.05 | [{"synthesis method": "solvothermal synthesis", "precursor": [{"name": "Na2CO3", "amount": "0.424", "unit": "g"}, {"name": "GdF3", "amount": "0.107", "unit": "g"}], "solvent": [{"name": "deionized water", "amount": "5", "unit": "mL"}], "pressure": "", "temperature": "220 \u00b0C", "time": "6 days", "heating rate": "", "cooling rate": "3 \u00b0C/h"}]
JACNIN | 1 | C68 H44 Ir2 Mg1 N8 O12 | solvothermal synthesis | L-H | 0.01 mmol | Mg(NO3)2⋅6H2O | 0.02 mmol | [7 empty] | autogenous | 2 days | 180 °C |  | solvothermal synthesis, washing, drying | 10.1021/acs.cgd.5b01391 |  | 2015.12 | [{"synthesis method": "solvothermal synthesis", "precursor": [{"name": "L-H", "amount": "0.01", "unit": "mmol"}, {"name": "Mg(NO3)2\u22c56H2O", "amount": "0.02", "unit": "mmol"}], "solvent": [{"name": "H2O", "amount": "2", "unit": "mL"}], "pressure": "autogenous", "temperature": "180 \u00b0C", "time": "2 days", "heating rate": "", "cooling rate": ""}, {"synthesis method": "washing", "washing solution": "H2O", "amount": ""}, {"synthesis method": "drying", "pressure": "", "temperature": "", "atmosphere": "air", "time": ""}]
JACNOT | 2 | C74 H62 Ir2 Mg1 N10 O12 | solvothermal synthesis | L-H | 0.01 mmol | Mg(NO3)2⋅6H2O | 0.02 mmol | [8 empty] | 4 days | 90 °C |  | solvothermal synthesis, washing, drying | 10.1021/acs.cgd.5b01391 |  | 2015.12 | [{"synthesis method": "solvothermal synthesis", "precursor": [{"name": "L-H", "amount": "0.01", "unit": "mmol"}, {"name": "Mg(NO3)2\u22c56H2O", "amount": "0.02", "unit": "mmol"}], "solvent": [{"name": "DMF/H2O", "amount": "2:1", "unit": ""}], "pressure": "", "temperature": "90 \u00b0C", "time": "4 days", "heating rate": "", "cooling rate": ""}, {"synthesis method": "washing", "washing solution": "acetone", "amount": ""}, {"synthesis method": "drying", "pressure": "", "temperature": "", "atmosphere": "air", "time": ""}]
JACNUZ | 3 | C73 H48 Ir2 Mg1 N9 O13 | solvothermal synthesis | L-H | 0.01 mmol | Mg(NO3)2⋅6H2O | 0.02 mmol | [11 empty] | solvothermal synthesis, washing, drying | 10.1021/acs.cgd.5b01391 |  | 2015.12 | [{"synthesis method": "solvothermal synthesis", "precursor": [{"name": "L-H", "amount": "0.01", "unit": "mmol"}, {"name": "Mg(NO3)2\u22c56H2O", "amount": "0.02", "unit": "mmol"}], "solvent": [{"name": "DEF/HClO4", "amount": "", "unit": ""}], "pressure": "", "temperature": "", "time": "", "heating rate": "", "cooling rate": ""}, {"synthesis method": "washing", "washing solution": "acetone", "amount": ""}, {"synthesis method": "drying", "pressure": "", "temperature": "", "atmosphere": "air", "time": ""}]
HEHHAG | SD/Ag15 | Ag16 C112 H136 O28 S8 | solvothermal synthesis | [cPrCCAg] n | 0.1 mmol | p-TOSAg | 0.1 mmol | [8 empty] | 1200 min | 60 °C |  | solvothermal synthesis | 10.1021/acs.inorgchem.7b01879 |  | 2017.09 | [{"synthesis method": "solvothermal synthesis", "precursor": [{"name": "[cPrC\ue5fcCAg] n", "amount": "0.1", "unit": "mmol"}, {"name": "p-TOSAg", "amount": "0.1", "unit": "mmol"}], "solvent": [{"name": "CH3(CH2)3OH", "amount": "5", "unit": "mL"}], "reducing agent": [{"name": "", "amount": "", "unit": ""}], "surfactant": [{"name": "", "amount": "", "unit": ""}], "pressure": "", "temperature": "60 \u00b0C", "time": "1200 min", "heating rate": "", "cooling rate": "to room temperature"}]
POKWUI | [(4-F-C6H4OK)6·(dioxane)4]∞ | C26 F3 H28 K3 O7 | chemical synthesis | KHMDS | 598 mg | 4-F-C6H4OH | 340 mg | [6 empty] | dioxane |  |  | reflux |  | chemical synthesis | 10.1021/ic801140u |  | 2008.09 | [{"synthesis method": "chemical synthesis", "precursor": [{"name": "KHMDS", "amount": "598", "unit": "mg"}, {"name": "4-F-C6H4OH", "amount": "340", "unit": "mg"}], "solution": [{"name": "dioxane", "amount": "20", "unit": "mL"}], "pressure": "", "temperature": "reflux", "time": ""}]
POKXAP | [(4-I-C6H4OK)6·(dioxane)6]∞ | C30 H36 I3 K3 O9 | chemical synthesis | KHMDS | 598 mg | 4-I-C6H4OH | 660 mg | [6 empty] | dioxane |  |  | reflux |  | chemical synthesis | 10.1021/ic801140u |  | 2008.09 | [{"synthesis method": "chemical synthesis", "precursor": [{"name": "KHMDS", "amount": "598", "unit": "mg"}, {"name": "4-I-C6H4OH", "amount": "660", "unit": "mg"}], "solution": [{"name": "dioxane", "amount": "16", "unit": "mL"}], "pressure": "", "temperature": "reflux", "time": ""}]
POKXET | [(4-I-C6H4ORb)6·(dioxane)6]∞ | C30 H36 I3 O9 Rb3 | chemical synthesis | [tBuORb⋅tBuOH]∞ | 230 mg | 4-I-C6H4OH | 220 mg | [6 empty] | dioxane |  |  | reflux |  | chemical synthesis | 10.1021/ic801140u |  | 2008.09 | [{"synthesis method": "chemical synthesis", "precursor": [{"name": "[tBuORb\u22c5tBuOH]\u221e", "amount": "230", "unit": "mg"}, {"name": "4-I-C6H4OH", "amount": "220", "unit": "mg"}], "solution": [{"name": "dioxane", "amount": "9", "unit": "mL"}], "pressure": "", "temperature": "reflux", "time": ""}]
POKXIX | [(4-Cl-C6H4OK)3·(dioxane)]∞ | C22 Cl3 H20 K3 O5 | chemical synthesis | KHMDS | 598 mg | 4-Cl-C6H4OH | 390 mg | [6 empty] | dioxane |  |  | reflux |  | chemical synthesis | 10.1021/ic801140u |  | 2008.09 | [{"synthesis method": "chemical synthesis", "precursor": [{"name": "KHMDS", "amount": "598", "unit": "mg"}, {"name": "4-Cl-C6H4OH", "amount": "390", "unit": "mg"}], "solution": [{"name": "dioxane", "amount": "10", "unit": "mL"}], "pressure": "", "temperature": "reflux", "time": ""}]
POKXOD | [(4-Br-C6H4OK)2·(dioxane)0.5]∞ | Br3 C22 H20 K3 O5 | chemical synthesis | KHMDS | 598 mg | 4-Br-C6H4OH | 520 mg | [6 empty] | dioxane |  |  | reflux |  | chemical synthesis | 10.1021/ic801140u |  | 2008.09 | [{"synthesis method": "chemical synthesis", "precursor": [{"name": "KHMDS", "amount": "598", "unit": "mg"}, {"name": "4-Br-C6H4OH", "amount": "520", "unit": "mg"}], "solution": [{"name": "dioxane", "amount": "15", "unit": "mL"}], "pressure": "", "temperature": "reflux", "time": ""}]
POKXUJ | [(4-Br-C6H4ORb)5·(dioxane)5]∞ | Br5 C50 H60 O15 Rb5 | chemical synthesis | [tBuORb⋅tBuOH]∞ | 230 mg | 4-Br-C6H4OH | 173 mg | [6 empty] | dioxane, hexane |  |  | reflux |  | chemical synthesis | 10.1021/ic801140u |  | 2008.09 | [{"synthesis method": "chemical synthesis", "precursor": [{"name": "[tBuORb\u22c5tBuOH]\u221e", "amount": "230", "unit": "mg"}, {"name": "4-Br-C6H4OH", "amount": "173", "unit": "mg"}], "solution": [{"name": "dioxane", "amount": "14", "unit": "mL"}, {"name": "hexane", "amount": "14", "unit": "mL"}], "pressure": "", "temperature": "reflux", "time": ""}]
PUDTEO | [Co2(bptc)(bimh)2] | C20 Co1 H21 N4 O4 | solvothermal synthesis |  |  | H4bptc | 0.33 g | bimh | 0.21 g | [6 empty] | 72 h | 180 °C | 5.0 | chemical synthesis, pH adjustment, solvothermal synthesis | 10.1021/cg9002719 |  | 2009.06 | [{"synthesis method": "chemical synthesis", "precursor": [{"name": "CoCl2\u22c56H2O", "amount": "0.24", "unit": "g"}, {"name": "H4bptc", "amount": "0.33", "unit": "g"}, {"name": "bimh", "amount": "0.21", "unit": "g"}], "solution": [{"name": "distilled water", "amount": "10", "unit": "mL"}], "pressure": "", "temperature": "", "time": ""}, {"synthesis method": "pH adjustment", "pH": "5.0", "modulator": "1 M NaOH solution"}, {"synthesis method": "solvothermal synthesis", "precursor": [{"name": "", "amount": "", "unit": ""}], "solvent": [{"name": "", "amount": "", "unit": ""}], "reducing agent": [{"name": "", "amount": "", "unit": ""}], "surfactant": [{"name": "", "amount": "", "unit": ""}], "pressure": "", "temperature": "180 \u00b0C", "time": "72 h", "heating rate": "", "cooling rate": ""}]
PUDTIS | [Zn2(bptc)(bimh)2] | C20 H21 N4 O4 Zn1 | solvothermal synthesis |  |  | H4bptc | 0.33 g | bimh | 0.21 g | [6 empty] | 72 h | 180 °C | 5.0 | chemical synthesis, pH adjustment, solvothermal synthesis | 10.1021/cg9002719 |  | 2009.06 | [{"synthesis method": "chemical synthesis", "precursor": [{"name": "Zn(NO3)2\u22c56H2O", "amount": "0.30", "unit": "g"}, {"name": "H4bptc", "amount": "0.33", "unit": "g"}, {"name": "bimh", "amount": "0.21", "unit": "g"}], "solution": [{"name": "distilled water", "amount": "10", "unit": "mL"}], "pressure": "", "temperature": "", "time": ""}, {"synthesis method": "pH adjustment", "pH": "5.0", "modulator": "1 M NaOH solution"}, {"synthesis method": "solvothermal synthesis", "precursor": [{"name": "", "amount": "", "unit": ""}], "solvent": [{"name": "", "amount": "", "unit": ""}], "reducing agent": [{"name": "", "amount": "", "unit": ""}], "surfactant": [{"name": "", "amount": "", "unit": ""}], "pressure": "", "temperature": "180 \u00b0C", "time": "72 h", "heating rate": "", "cooling rate": ""}]
PUDTOY | [Co2(bptc)(tpb)] | C21 Co1 H12 N4 O2 | solvothermal synthesis |  |  | H4bptc | 0.33 g | bpp | 0.20 g | [6 empty] | 72 h | 180 °C | 5.0 | chemical synthesis, pH adjustment, solvothermal synthesis | 10.1021/cg9002719 |  | 2009.06 | [{"synthesis method": "chemical synthesis", "precursor": [{"name": "CoCl2\u22c56H2O", "amount": "0.24", "unit": "g"}, {"name": "H4bptc", "amount": "0.33", "unit": "g"}, {"name": "bpp", "amount": "0.20", "unit": "g"}], "solution": [{"name": "distilled water", "amount": "10", "unit": "mL"}], "pressure": "", "temperature": "", "time": ""}, {"synthesis method": "pH adjustment", "pH": "5.0", "modulator": "1 M NaOH solution"}, {"synthesis method": "solvothermal synthesis", "precursor": [{"name": "", "amount": "", "unit": ""}], "solvent": [{"name": "", "amount": "", "unit": ""}], "reducing agent": [{"name": "", "amount": "", "unit": ""}], "surfactant": [{"name": "", "amount": "", "unit": ""}], "pressure": "", "temperature": "180 \u00b0C", "time": "72 h", "heating rate": "", "cooling rate": ""}]
TEHMOJ | Ce2(fumarate)3(H2fumarate)(H2O)2 | C16 Ce2 H14 O18 | solvothermal synthesis | Fumaric acid | 0.174 g | Ce2O3 | 0.164 g | water | 6 mL | [6 empty] | 16h | 150°C |  | solvothermal synthesis, washing | 10.1021/cg050488l |  | 2006.03 | [{"synthesis method": "solvothermal synthesis", "precursor": [{"name": "Fumaric acid", "amount": "0.174", "unit": "g"}, {"name": "Ce2O3", "amount": "0.164", "unit": "g"}, {"name": "water", "amount": "6", "unit": "mL"}], "solvent": [], "reducing agent": [], "surfactant": [], "pressure": "", "temperature": "150\u00b0C", "time": "16h", "heating rate": "", "cooling rate": ""}, {"synthesis method": "washing", "washing solution": "deionized water and ethanol", "amount": ""}]
NDFUMA01 | Nd2(fumarate)3(H2fumarate)(H2O)2 | C8 H7 Nd1 O9 | solvothermal synthesis | Fumaric acid | 0.174 g | Nd2O3 | 0.166 g | water | 6 mL | [6 empty] | 16h | 150°C |  | solvothermal synthesis, washing | 10.1021/cg050488l |  | 2006.03 | [{"synthesis method": "solvothermal synthesis", "precursor": [{"name": "Fumaric acid", "amount": "0.174", "unit": "g"}, {"name": "Nd2O3", "amount": "0.166", "unit": "g"}, {"name": "water", "amount": "6", "unit": "mL"}], "solvent": [], "reducing agent": [], "surfactant": [], "pressure": "", "temperature": "150\u00b0C", "time": "16h", "heating rate": "", "cooling rate": ""}, {"synthesis method": "washing", "washing solution": "deionized water and ethanol", "amount": ""}]
SEDLAP01 | [Sm2(fumarate)3(H2O)4](H2O)3 | C12 H6 O19 Sm2 | solvothermal synthesis | Fumaric acid | 0.174 g | Sm2O3 | 0.176 g | water | 6 mL | [6 empty] | 12h | 150°C |  | solvothermal synthesis, washing | 10.1021/cg050488l |  | 2006.03 | [{"synthesis method": "solvothermal synthesis", "precursor": [{"name": "Fumaric acid", "amount": "0.174", "unit": "g"}, {"name": "Sm2O3", "amount": "0.176", "unit": "g"}, {"name": "water", "amount": "6", "unit": "mL"}], "solvent": [], "reducing agent": [], "surfactant": [], "pressure": "", "temperature": "150\u00b0C", "time": "12h", "heating rate": "", "cooling rate": ""}, {"synthesis method": "washing", "washing solution": "deionized water and ethanol", "amount": ""}]
TEHMUP | [Yb2(fumarate)3(H2O)4](H2O)2 | C12 H18 O18 Yb2 | solvothermal synthesis | Fumaric acid | 0.174 g | Yb2O3 | 0.254 g | water | 6 mL | [6 empty] | 12h | 150°C |  | solvothermal synthesis, washing | 10.1021/cg050488l |  | 2006.03 | [{"synthesis method": "solvothermal synthesis", "precursor": [{"name": "Fumaric acid", "amount": "0.174", "unit": "g"}, {"name": "Yb2O3", "amount": "0.254", "unit": "g"}, {"name": "water", "amount": "6", "unit": "mL"}], "solvent": [], "reducing agent": [], "surfactant": [], "pressure": "", "temperature": "150\u00b0C", "time": "12h", "heating rate": "", "cooling rate": ""}, {"synthesis method": "washing", "washing solution": "deionized water and ethanol", "amount": ""}]
XEXMEU | [Zn(PNMI)]·2DMA | C27 H26 N4 O8 Zn1 | [16 empty] | sonication, drying, washing | 10.1021/ic302334x |  | 2013.03 | [{"synthesis method": "sonication", "composition": "Zn(NO3)2\u22c56H2O and DPNI", "power": "", "solvent": "DMA, pyridine, and water", "temperature": "120 \u00b0C", "time": "48 h", "type": "oven"}, {"synthesis method": "drying", "pressure": "vacuum", "temperature": "", "atmosphere": "", "time": ""}, {"synthesis method": "washing", "washing solution": "DMA and water", "amount": ""}]
XEXMAQ | [Zn(PNMI)]·1.25EtOH·0.375H2O | [17 empty] | soaking | 10.1021/ic302334x |  | 2013.03 | [{"synthesis method": "soaking", "solution": "ethanol", "time": "two days"}]
XETHEK01 | [Zn(pzta)2(H2O)2] | C10 H10 N12 O2 Zn1 | solvothermal synthesis | ZnCl2 | 0.0273 g | NaN3 | 0.0130 g | pyrazinecarbonitrile | 0.0105 g | [6 empty] | 72 h | 140°C |  | solvothermal synthesis | 10.1021/cg0702333 |  | 2007.09 | [{"synthesis method": "solvothermal synthesis", "precursor": [{"name": "ZnCl2", "amount": "0.0273", "unit": "g"}, {"name": "NaN3", "amount": "0.0130", "unit": "g"}, {"name": "pyrazinecarbonitrile", "amount": "0.0105", "unit": "g"}], "solvent": [{"name": "water", "amount": "6.0", "unit": "mL"}], "pressure": "", "temperature": "140\u00b0C", "time": "72 h", "heating rate": "", "cooling rate": "5 \u00b0C\u22c5h-1"}]
YIDTEL02 | [Cu(pzta)2](H2O)3 | C10 Cu1 H12 N12 O3 | solvothermal synthesis | Cu(NO3)2⋅3H2O | 0.0241 g | NaN3 | 0.0130 g | pyrazinecarbonitrile | 0.0105 g | [6 empty] | 72 h | 120°C |  | solvothermal synthesis | 10.1021/cg0702333 |  | 2007.09 | [{"synthesis method": "solvothermal synthesis", "precursor": [{"name": "Cu(NO3)2\u22c53H2O", "amount": "0.0241", "unit": "g"}, {"name": "NaN3", "amount": "0.0130", "unit": "g"}, {"name": "pyrazinecarbonitrile", "amount": "0.0105", "unit": "g"}], "solvent": [{"name": "water", "amount": "6.0", "unit": "mL"}], "pressure": "", "temperature": "120\u00b0C", "time": "72 h", "heating rate": "", "cooling rate": "5 \u00b0C\u22c5h-1"}]
LIRXOA | [Cd(pzta)2]n | C10 Cd1 H6 N12 | solvothermal synthesis | CdSO4⋅(8/3)H2O | 0.0512 g | NaN3 | 0.0130 g | pyrazinecarbonitrile | 0.0105 g | [6 empty] | 72 h | 160°C |  | solvothermal synthesis | 10.1021/cg0702333 |  | 2007.09 | [{"synthesis method": "solvothermal synthesis", "precursor": [{"name": "CdSO4\u22c5(8/3)H2O", "amount": "0.0512", "unit": "g"}, {"name": "NaN3", "amount": "0.0130", "unit": "g"}, {"name": "pyrazinecarbonitrile", "amount": "0.0105", "unit": "g"}], "solvent": [{"name": "water", "amount": "6.0", "unit": "mL"}], "pressure": "", "temperature": "160\u00b0C", "time": "72 h", "heating rate": "", "cooling rate": "5 \u00b0C\u22c5h-1"}]
LIRXUG | [Ag(pzta)]n | Ag1 C5 H3 N6 | solvothermal synthesis | AgPF6 | 0.0253 g | NaN3 | 0.0130 g | pyrazinecarbonitrile | 0.0105 g | [9 empty] | solvothermal synthesis | 10.1021/cg0702333 |  | 2007.09 | [{"synthesis method": "solvothermal synthesis", "precursor": [{"name": "AgPF6", "amount": "0.0253", "unit": "g"}, {"name": "NaN3", "amount": "0.0130", "unit": "g"}, {"name": "pyrazinecarbonitrile", "amount": "0.0105", "unit": "g"}], "solvent": [{"name": "water", "amount": "6.0", "unit": "mL"}], "pressure": "", "temperature": "", "time": "", "heating rate": "", "cooling rate": ""}]
LIRYAN | [Cd2(pzta)(OH)(SO4)]n | C5 Cd2 H4 N6 O5 S1 | solvothermal synthesis | CdSO4⋅(8/3)H2O | 0.1539 g | NaN3 | 0.0130 g | pyrazinecarbonitrile | 0.0105 g | [9 empty] | solvothermal synthesis | 10.1021/cg0702333 |  | 2007.09 | [{"synthesis method": "solvothermal synthesis", "precursor": [{"name": "CdSO4\u22c5(8/3)H2O", "amount": "0.1539", "unit": "g"}, {"name": "NaN3", "amount": "0.0130", "unit": "g"}, {"name": "pyrazinecarbonitrile", "amount": "0.0105", "unit": "g"}], "solvent": [{"name": "water", "amount": "6.0", "unit": "mL"}], "pressure": "", "temperature": "", "time": "", "heating rate": "", "cooling rate": ""}]
LOXVID01 | [Ag(1)] n (NO3) n | Ag1 C12 H10 N1 N4 O3 | chemical synthesis | pyridine-4-carbaldehyde azine | 0.21 g | [8 empty] | methanol |  | 2 h | room temperature |  | chemical synthesis, filtration, drying | 10.1021/cg034011q |  | 2003.02 | [{"synthesis method": "chemical synthesis", "precursor": [{"name": "pyridine-4-carbaldehyde azine", "amount": "0.21", "unit": "g"}], "solution": [{"name": "methanol", "amount": "30", "unit": "mL"}], "pressure": "", "temperature": "room temperature", "time": "2 h"}, {"synthesis method": "filtration", "time": "", "atmosphere": "", "pressure": ""}, {"synthesis method": "drying", "pressure": "", "temperature": "", "atmosphere": "vacuum", "time": ""}]
IHUPOQ | [Ag(4)]2(ClO4)2 | Ag1 C11 Cl1 H17 N3 O4 | chemical synthesis | 4 | 0.19 g | [8 empty] | acetonitrile |  | 1 h | room temperature |  | chemical synthesis, filtration, drying | 10.1021/cg034011q |  | 2003.02 | [{"synthesis method": "chemical synthesis", "precursor": [{"name": "4", "amount": "0.19", "unit": "g"}], "solution": [{"name": "acetonitrile", "amount": "25", "unit": "mL"}], "pressure": "", "temperature": "room temperature", "time": "1 h"}, {"synthesis method": "filtration", "time": "", "atmosphere": "", "pressure": ""}, {"synthesis method": "drying", "pressure": "", "temperature": "", "atmosphere": "vacuum", "time": ""}]
IHUQOR | N,N'-bis(4-quinoline)idene benzil dihydrazone | C34 H24 N6 | chemical synthesis | Benzil dihydrazone | 1.90 g | 4-quinoline-carboxaldehyde | 2.515 g | [6 empty] | anhydrous methanol |  | 4 h | reflux |  | chemical synthesis, filtration, drying | 10.1021/cg034011q |  | 2003.02 | [{"synthesis method": "chemical synthesis", "precursor": [{"name": "Benzil dihydrazone", "amount": "1.90", "unit": "g"}, {"name": "4-quinoline-carboxaldehyde", "amount": "2.515", "unit": "g"}], "solution": [{"name": "anhydrous methanol", "amount": "60", "unit": "mL"}], "pressure": "", "temperature": "reflux", "time": "4 h"}, {"synthesis method": "filtration", "time": "", "atmosphere": "", "pressure": ""}, {"synthesis method": "drying", "pressure": "", "temperature": "", "atmosphere": "vacuum", "time": ""}]
IHUQIL | [Ag(8)]2(ClO4)2 | Ag1 C34 Cl1 H24 N6 O4 | chemical synthesis | 8 | 0.26 g | [8 empty] | acetonitrile |  |  | room temperature |  | chemical synthesis, filtration, drying | 10.1021/cg034011q |  | 2003.02 | [{"synthesis method": "chemical synthesis", "precursor": [{"name": "8", "amount": "0.26", "unit": "g"}], "solution": [{"name": "acetonitrile", "amount": "25", "unit": "mL"}], "pressure": "", "temperature": "room temperature", "time": "", "heating rate": "", "cooling rate": ""}, {"synthesis method": "filtration", "time": "", "atmosphere": "", "pressure": ""}, {"synthesis method": "drying", "pressure": "", "temperature": "", "atmosphere": "vacuum", "time": ""}]
BOHKAM | Zr6O4(OH)4(fumarate)6 | C24 H16 O32 Zr6 | solvothermal synthesis | Fumaric acid | 0.081 g | ZrOCl2⋅8H2O | 0.23 g | [8 empty] | 24 h | 120°C |  | solvothermal synthesis, washing, drying | 10.1021/ja500330a |  | 2014.03 | [{"synthesis method": "solvothermal synthesis", "precursor": [{"name": "Fumaric acid", "amount": "0.081", "unit": "g"}, {"name": "ZrOCl2\u22c58H2O", "amount": "0.23", "unit": "g"}], "solvent": [{"name": "DMF/formic acid", "amount": "35 mL/5.3 mL", "unit": ""}], "pressure": "", "temperature": "120\u00b0C", "time": "24 h", "heating rate": "", "cooling rate": ""}, {"synthesis method": "washing", "washing solution": "DMF", "amount": "5 mL"}, {"synthesis method": "drying", "pressure": "", "temperature": "150\u00b0C", "atmosphere": "vacuum", "time": "24 h"}]
BOHXED | Zr6O4(OH)4(PZDC)5(HCOO)2(H2O)2 | C27 H20 N10 O34 Zr6 | solvothermal synthesis | H2PZDC | 0.27 g | ZrOCl2⋅8H2O | 0.40 g | [8 empty] | 72 h | 130°C |  | solvothermal synthesis, washing, drying | 10.1021/ja500330a |  | 2014.03 | [{"synthesis method": "solvothermal synthesis", "precursor": [{"name": "H2PZDC", "amount": "0.27", "unit": "g"}, {"name": "ZrOCl2\u22c58H2O", "amount": "0.40", "unit": "g"}], "solvent": [{"name": "DMF/formic acid", "amount": "50 mL/35 mL", "unit": ""}], "pressure": "", "temperature": "130\u00b0C", "time": "72 h", "heating rate": "", "cooling rate": ""}, {"synthesis method": "washing", "washing solution": "DMF", "amount": "5 mL"}, {"synthesis method": "drying", "pressure": "", "temperature": "120\u00b0C", "atmosphere": "vacuum", "time": "24 h"}]
BOHWUS | Zr6O4(OH)4(BTC)2(HCOO)6 | C24 H13 O32 Zr6 | solvothermal synthesis | H3BTC | 0.11 g | ZrOCl2⋅8H2O | 0.16 g | [8 empty] | 7 days | 100°C |  | solvothermal synthesis, washing, drying | 10.1021/ja500330a |  | 2014.03 | [{"synthesis method": "solvothermal synthesis", "precursor": [{"name": "H3BTC", "amount": "0.11", "unit": "g"}, {"name": "ZrOCl2\u22c58H2O", "amount": "0.16", "unit": "g"}], "solvent": [{"name": "DMF/formic acid", "amount": "20 mL/20 mL", "unit": ""}], "pressure": "", "temperature": "100\u00b0C", "time": "7 days", "heating rate": "", "cooling rate": ""}, {"synthesis method": "washing", "washing solution": "DMF", "amount": "10 mL"}, {"synthesis method": "drying", "pressure": "", "temperature": "150\u00b0C", "atmosphere": "vacuum", "time": "24 h"}]
BOHWOM | Zr6O4(OH)4(MTB)3(H2O)2 |  | solvothermal synthesis | H4MTB | 0.048 g | ZrOCl2⋅8H2O | 0.064 g | [8 empty] | 1 day | 130°C |  | solvothermal synthesis | 10.1021/ja500330a |  | 2014.03 | [{"synthesis method": "solvothermal synthesis", "precursor": [{"name": "H4MTB", "amount": "0.048", "unit": "g"}, {"name": "ZrOCl2\u22c58H2O", "amount": "0.064", "unit": "g"}], "solvent": [{"name": "DMF/formic acid", "amount": "10 mL/6 mL", "unit": ""}], "pressure": "", "temperature": "130\u00b0C", "time": "1 day", "heating rate": "", "cooling rate": ""}]
KIXBOL | [In(bpydc)Cl]·CH3CN | C14 Cl1 H9 In1 N3 O4 | solvothermal synthesis | H2bpydc | 12.21 mg | NaOH | 3.00 mg | InCl3⋅4H2O | 42.78 mg | [6 empty] | 120h | 120°C |  | solvothermal synthesis, washing | 10.1021/acs.inorgchem.8b03209 |  | 2019.01 | [{"synthesis method": "solvothermal synthesis", "precursor": [{"name": "H2bpydc", "amount": "12.21", "unit": "mg"}, {"name": "NaOH", "amount": "3.00", "unit": "mg"}, {"name": "InCl3\u22c54H2O", "amount": "42.78", "unit": "mg"}], "solvent": [{"name": "CH3CN/H2O mixed solvent", "amount": "8.0", "unit": "mL"}], "reducing agent": [{"name": "", "amount": "", "unit": ""}], "surfactant": [{"name": "", "amount": "", "unit": ""}], "pressure": "", "temperature": "120\u00b0C", "time": "120h", "heating rate": "", "cooling rate": "slowly to room temperature"}, {"synthesis method": "washing", "washing solution": "deionized water", "amount": ""}]
KIXBUR | [In(H2 bpydc)(H2O)Cl3]·CH3CN | C14 Cl3 H15 In1 N3 O6 | solvothermal synthesis | H2bpydc | 12.21 mg | NaOH | 0.43 mg | InCl3⋅4H2O | 42.78 mg | [6 empty] | 120h | 120°C |  | solvothermal synthesis, washing | 10.1021/acs.inorgchem.8b03209 |  | 2019.01 | [{"synthesis method": "solvothermal synthesis", "precursor": [{"name": "H2bpydc", "amount": "12.21", "unit": "mg"}, {"name": "NaOH", "amount": "0.43", "unit": "mg"}, {"name": "InCl3\u22c54H2O", "amount": "42.78", "unit": "mg"}], "solvent": [{"name": "CH3CN/H2O mixed solvent", "amount": "8.0", "unit": "mL"}], "reducing agent": [{"name": "", "amount": "", "unit": ""}], "surfactant": [{"name": "", "amount": "", "unit": ""}], "pressure": "", "temperature": "120\u00b0C", "time": "120h", "heating rate": "", "cooling rate": "slowly to room temperature"}, {"synthesis method": "washing", "washing solution": "deionized water", "amount": ""}]
WEBGIT | [Ag(L1)] | Ag1 C7 H2 I3 O2 | chemical synthesis | AgCH3COO | 16.6 mg | triiodobenzoic acid | 50 mg | [6 empty] | aqueous solution, methanolic solution |  | 1 day | room temperature |  | chemical synthesis | 10.1021/ic991261g |  | 2000.04 | [{"synthesis method": "chemical synthesis", "precursor": [{"name": "AgCH3COO", "amount": "16.6", "unit": "mg"}, {"name": "triiodobenzoic acid", "amount": "50", "unit": "mg"}], "solution": [{"name": "aqueous solution", "amount": "10", "unit": "mL"}, {"name": "methanolic solution", "amount": "10", "unit": "mL"}], "pressure": "", "temperature": "room temperature", "time": "1 day"}]
WEBGOZ | [Ag(L2)(H2O)]ClO4·C6H6 | Ag1 C24 Cl1 H20 I3 N1 O5 | chemical synthesis | silver perchlorate | 22.5 mg | tris(4-iodophenyl)amine | 62.3 mg | [6 empty] | benzene solution, n-pentane |  | 3 weeks | room temperature |  | chemical synthesis | 10.1021/ic991261g |  | 2000.04 | [{"synthesis method": "chemical synthesis", "precursor": [{"name": "silver perchlorate", "amount": "22.5", "unit": "mg"}, {"name": "tris(4-iodophenyl)amine", "amount": "62.3", "unit": "mg"}], "solution": [{"name": "benzene solution", "amount": "5", "unit": "mL"}, {"name": "n-pentane", "amount": "3", "unit": "mL"}], "pressure": "", "temperature": "room temperature", "time": "3 weeks"}]
WEBHEQ | [Ag(L2)(ClO4)] | Ag1 C18 Cl1 H12 I3 N1 O4 | chemical synthesis | silver perchlorate | 22.5 mg | tris(4-iodophenyl)amine | 62.3 mg | [6 empty] | nitrobenzene, n-pentane |  | 3 weeks | room temperature |  | chemical synthesis | 10.1021/ic991261g |  | 2000.04 | [{"synthesis method": "chemical synthesis", "precursor": [{"name": "silver perchlorate", "amount": "22.5", "unit": "mg"}, {"name": "tris(4-iodophenyl)amine", "amount": "62.3", "unit": "mg"}], "solution": [{"name": "nitrobenzene", "amount": "5", "unit": "mL"}, {"name": "n-pentane", "amount": "3", "unit": "mL"}], "pressure": "", "temperature": "room temperature", "time": "3 weeks"}]
WEBHIU | [Ag2(H2L3)(CF3SO3)3] | Ag2 C12 F9 H6 I2 N1 O10 S3 | chemical synthesis | silver triflate | 25.7 mg | 5,7-diiodo-8-hydroxyquinoline | 10 mg | [6 empty] | toluene solution, n-hexane |  | 2 weeks | 5°C |  | chemical synthesis | 10.1021/ic991261g |  | 2000.04 | [{"synthesis method": "chemical synthesis", "precursor": [{"name": "silver triflate", "amount": "25.7", "unit": "mg"}, {"name": "5,7-diiodo-8-hydroxyquinoline", "amount": "10", "unit": "mg"}], "solution": [{"name": "toluene solution", "amount": "5", "unit": "mL"}, {"name": "n-hexane", "amount": "3", "unit": "mL"}], "pressure": "", "temperature": "5\u00b0C", "time": "2 weeks"}]
NIBZAA | ΛL-[CdCl4{Co(l-Hcys-N,S)(en)2}] | C7 Cd1 Cl4 Co1 H24 N5 | chemical synthesis | ΛL-[Co(l-Hcys-N,S)(en)2](ClO4)2⋅1.5H2O | 0.20 g | CdCl2⋅2.5H2O | 0.09 g | saturated aqueous solution of NaCl | 2.0 cm3 |  |  |  |  | water |  | 1 h | room temperature |  | chemical synthesis | 10.1021/ic061868e |  | 2007.01 | [{"synthesis method": "chemical synthesis", "precursor": [{"name": "\u039bL-[Co(l-Hcys-N,S)(en)2](ClO4)2\u22c51.5H2O", "amount": "0.20", "unit": "g"}, {"name": "CdCl2\u22c52.5H2O", "amount": "0.09", "unit": "g"}, {"name": "saturated aqueous solution of NaCl", "amount": "2.0", "unit": "cm3"}], "solution": [{"name": "water", "amount": "5", "unit": "cm3"}], "pressure": "", "temperature": "room temperature", "time": "1 h"}]
NIBZII | (ΛL)2-[CdBr3{Co(l-Hcys-N,S)(en)2}{Co(l-cys-N,S)(en)2}][CdBr4] | Br3.5 C7 Cd1 Co1 H21.5 N5 O2 S1 | chemical synthesis | ΛL-[Co(l-Hcys-N,S)(en)2](ClO4)2⋅1.5H2O | 0.20 g | CdBr2 | 0.11 g | saturated aqueous solution of NaBr | 1.0 cm3 |  |  |  |  | water |  | 1 h | room temperature |  | chemical synthesis | 10.1021/ic061868e |  | 2007.01 | [{"synthesis method": "chemical synthesis", "precursor": [{"name": "\u039bL-[Co(l-Hcys-N,S)(en)2](ClO4)2\u22c51.5H2O", "amount": "0.20", "unit": "g"}, {"name": "CdBr2", "amount": "0.11", "unit": "g"}, {"name": "saturated aqueous solution of NaBr", "amount": "1.0", "unit": "cm3"}], "solution": [{"name": "water", "amount": "10", "unit": "cm3"}], "pressure": "", "temperature": "room temperature", "time": "1 h"}]
NIBZEE | ΛL-[CdBr4{Co(l-Hcys-N,S)(en)2}] | Br4 C7 Cd1 Co1 H24 N5 O3 S1 | chemical synthesis | ΛL-[Co(l-Hcys-N,S)(en)2](ClO4)2⋅1.5H2O | 0.20 g | CdBr2 | 0.11 g | 1 M aqueous HBr | 2.0 cm3 | saturated aqueous NaI | 2.0 cm3 |  |  | water |  | 1 h | room temperature |  | chemical synthesis | 10.1021/ic061868e |  | 2007.01 | [{"synthesis method": "chemical synthesis", "precursor": [{"name": "\u039bL-[Co(l-Hcys-N,S)(en)2](ClO4)2\u22c51.5H2O", "amount": "0.20", "unit": "g"}, {"name": "CdBr2", "amount": "0.11", "unit": "g"}, {"name": "1 M aqueous HBr", "amount": "2.0", "unit": "cm3"}, {"name": "saturated aqueous NaI", "amount": "2.0", "unit": "cm3"}], "solution": [{"name": "water", "amount": "18", "unit": "cm3"}], "pressure": "", "temperature": "room temperature", "time": "1 h"}]
NICBAD | (ΛL)n-[Cd(NCS)3{Co(l-cys-N,S)(en)2}]n | C10 Cd1 Co1 H25 N8 O4 S4 | chemical synthesis | ΛL-[Co(l-cys-N,S)(en)2]ClO4 | 0.16 g | Cd(ClO4)2⋅6H2O | 0.17 g | NaSCN | 2.0 g |  |  |  |  | water |  | 1 h | room temperature |  | chemical synthesis | 10.1021/ic061868e |  | 2007.01 | [{"synthesis method": "chemical synthesis", "precursor": [{"name": "\u039bL-[Co(l-cys-N,S)(en)2]ClO4", "amount": "0.16", "unit": "g"}, {"name": "Cd(ClO4)2\u22c56H2O", "amount": "0.17", "unit": "g"}, {"name": "NaSCN", "amount": "2.0", "unit": "g"}], "solution": [{"name": "water", "amount": "30", "unit": "cm3"}], "pressure": "", "temperature": "room temperature", "time": "1 h"}]
OYIXIE | Zn4O·(L)3·(DMF)4·(H2O)4 | C42 H48 O13 S12 Zn4 | chemical synthesis | Zn(NO3)2⋅6H2O | 6.0 mg | L | 3.8 mg | [6 empty] | DMF |  | 24h | 100°C |  | chemical synthesis, filtration | 10.1021/cm200557e |  | 2011.05 | [{"synthesis method": "chemical synthesis", "precursor": [{"name": "Zn(NO3)2\u22c56H2O", "amount": "6.0", "unit": "mg"}, {"name": "L", "amount": "3.8", "unit": "mg"}], "solution": [{"name": "DMF", "amount": "0.8", "unit": "mL"}], "pressure": "", "temperature": "100\u00b0C", "time": "24h"}, {"synthesis method": "filtration", "time": "", "atmosphere": "", "pressure": ""}]
PAMTII | [Er3(L)3(H2O)4]·5.64H2O | C48 Er3 H33.33 O30.50 | solvothermal synthesis | ErCl3⋅6H2O | 0.127 g | H3L | 0.108 g | [7 empty] | autogenous | 2 days | 78 °C |  | solvothermal synthesis, filtration, washing, drying | 10.1021/cg2010425 |  | 2011.10 | [{"synthesis method": "solvothermal synthesis", "precursor": [{"name": "ErCl3\u22c56H2O", "amount": "0.127", "unit": "g"}, {"name": "H3L", "amount": "0.108", "unit": "g"}], "solvent": [{"name": "DMF", "amount": "10", "unit": "mL"}, {"name": "ethanol", "amount": "2", "unit": "mL"}], "reducing agent": [], "surfactant": [], "pressure": "autogenous", "temperature": "78 \u00b0C", "time": "2 days", "heating rate": "10 \u00b0C h-1", "cooling rate": "gradual to room temperature"}, {"synthesis method": "filtration", "time": "", "atmosphere": "", "pressure": ""}, {"synthesis method": "washing", "washing solution": "DMF", "amount": "several times"}, {"synthesis method": "drying", "pressure": "", "temperature": "ambient", "atmosphere": "air", "time": ""}]
PAMTOO | [Dy3(L)3(H2O)4] | C48 Dy3 H31 O27 | solvothermal synthesis | DyCl3⋅6H2O | 0.126 g | H3L | 0.108 g | [7 empty] | autogenous | 2 days | 78 °C |  | solvothermal synthesis, filtration, washing, drying | 10.1021/cg2010425 |  | 2011.10 | [{"synthesis method": "solvothermal synthesis", "precursor": [{"name": "DyCl3\u22c56H2O", "amount": "0.126", "unit": "g"}, {"name": "H3L", "amount": "0.108", "unit": "g"}], "solvent": [{"name": "DMF", "amount": "10", "unit": "mL"}, {"name": "ethanol", "amount": "2", "unit": "mL"}], "reducing agent": [], "surfactant": [], "pressure": "autogenous", "temperature": "78 \u00b0C", "time": "2 days", "heating rate": "10 \u00b0C h-1", "cooling rate": "gradual to room temperature"}, {"synthesis method": "filtration", "time": "", "atmosphere": "", "pressure": ""}, {"synthesis method": "washing", "washing solution": "DMF", "amount": "several times"}, {"synthesis method": "drying", "pressure": "", "temperature": "ambient", "atmosphere": "air", "time": ""}]
PAMTUU | [Tb3(L)3(H2O)4] | C48 H31 O27 Tb3 | solvothermal synthesis | TbCl3⋅6H2O | 0.124 g | H3L | 0.108 g | [7 empty] | autogenous | 2 days | 78 °C |  | solvothermal synthesis, filtration, washing, drying | 10.1021/cg2010425 |  | 2011.10 | [{"synthesis method": "solvothermal synthesis", "precursor": [{"name": "TbCl3\u22c56H2O", "amount": "0.124", "unit": "g"}, {"name": "H3L", "amount": "0.108", "unit": "g"}], "solvent": [{"name": "DMF", "amount": "10", "unit": "mL"}, {"name": "ethanol", "amount": "2", "unit": "mL"}], "reducing agent": [], "surfactant": [], "pressure": "autogenous", "temperature": "78 \u00b0C", "time": "2 days", "heating rate": "10 \u00b0C h-1", "cooling rate": "gradual to room temperature"}, {"synthesis method": "filtration", "time": "", "atmosphere": "", "pressure": ""}, {"synthesis method": "washing", "washing solution": "DMF", "amount": "several times"}, {"synthesis method": "drying", "pressure": "", "temperature": "ambient", "atmosphere": "air", "time": ""}]
NERKUQ | [Cu(H2O)6]Cl2·2dpdo | C20 Cl2 Cu1 H32 N4 O12 | chemical synthesis | 4,4‘-dpdo | 0.224 g | CuCl2⋅6H2O | 0.122 g | [6 empty] | aqueous solution |  | 10 min |  |  | chemical synthesis | 10.1021/ic0104712 |  | 2001.10 | [{"synthesis method": "chemical synthesis", "precursor": [{"name": "4,4\u2018-dpdo", "amount": "0.224", "unit": "g"}, {"name": "CuCl2\u22c56H2O", "amount": "0.122", "unit": "g"}], "solution": [{"name": "aqueous solution", "amount": "20", "unit": "mL"}], "pressure": "", "temperature": "", "time": "10 min"}]
NERLAX | [Cu(dpdo)6][ClO4]2 | C60 Cl2 Cu1 H48 N12 O20 | chemical synthesis | 4,4‘-dpdo | 0.224 g | Cu(ClO4)2⋅6H2O | 0.186 g | [6 empty] | aqueous solution |  | 10 min |  |  | chemical synthesis | 10.1021/ic0104712 |  | 2001.10 | [{"synthesis method": "chemical synthesis", "precursor": [{"name": "4,4\u2018-dpdo", "amount": "0.224", "unit": "g"}, {"name": "Cu(ClO4)2\u22c56H2O", "amount": "0.186", "unit": "g"}], "solution": [{"name": "aqueous solution", "amount": "20", "unit": "mL"}], "pressure": "", "temperature": "", "time": "10 min"}]
NERLEB | [Cu3(dpdo)8(H2O)6][ClO4]6·2dpdo | C100 Cl6 Cu3 H104 N20 O56 | chemical synthesis | 4,4‘-dpdo | 0.224 g | Cu(ClO4)2⋅6H2O | 0.186 g | [6 empty] | aqueous solution |  | 10 min |  |  | chemical synthesis | 10.1021/ic0104712 |  | 2001.10 | [{"synthesis method": "chemical synthesis", "precursor": [{"name": "4,4\u2018-dpdo", "amount": "0.224", "unit": "g"}, {"name": "Cu(ClO4)2\u22c56H2O", "amount": "0.186", "unit": "g"}], "solution": [{"name": "aqueous solution", "amount": "20", "unit": "mL"}], "pressure": "", "temperature": "", "time": "10 min"}]
GUJHIC01 | [Cu(dpdo)(H2O)4][ClO4]2·2dpdo | C30 Cl2 Cu1 H32 N6 O18 | chemical synthesis | 4,4‘-dpdo | 0.224 g | Cu(ClO4)2⋅6H2O | 0.186 g | [6 empty] | aqueous solution |  | 10 min |  |  | chemical synthesis | 10.1021/ic0104712 |  | 2001.10 | [{"synthesis method": "chemical synthesis", "precursor": [{"name": "4,4\u2018-dpdo", "amount": "0.224", "unit": "g"}, {"name": "Cu(ClO4)2\u22c56H2O", "amount": "0.186", "unit": "g"}], "solution": [{"name": "aqueous solution", "amount": "20", "unit": "mL"}], "pressure": "", "temperature": "", "time": "10 min"}]
NERLOL | [Cu(dpdo)(4,4‘-bipy)][ClO4]2 | C30 Cl2 Cu1 H28 N6 O14 | chemical synthesis | 4,4‘-dpdo | 0.112 g | Cu(ClO4)2⋅6H2O | 0.186 g | 4,4‘-bipy | 0.078 g |  |  |  |  | aqueous solution, ethanol solution |  | 0.5 h |  |  | chemical synthesis | 10.1021/ic0104712 |  | 2001.10 | [{"synthesis method": "chemical synthesis", "precursor": [{"name": "4,4\u2018-dpdo", "amount": "0.112", "unit": "g"}, {"name": "Cu(ClO4)2\u22c56H2O", "amount": "0.186", "unit": "g"}, {"name": "4,4\u2018-bipy", "amount": "0.078", "unit": "g"}], "solution": [{"name": "aqueous solution", "amount": "", "unit": ""}, {"name": "ethanol solution", "amount": "", "unit": ""}], "pressure": "", "temperature": "", "time": "0.5 h"}]
XOPTIH | Pd2[(C6H4)PPh2]2[R-N-N-N-R]2 | C1 C60 Cl2 H2 H48 N6 P2 Pd2 | chemical synthesis | [Pd((C6H4)PPh2)Br]4 (1) | 100 mg | silver triazenide | 0.224 mmol | [6 empty] | CH2Cl2 |  | 24 h |  |  | chemical synthesis, washing | 10.1021/om500702j |  | 2014.09 | [{"synthesis method": "chemical synthesis", "precursor": [{"name": "[Pd((C6H4)PPh2)Br]4 (1)", "amount": "100", "unit": "mg"}, {"name": "silver triazenide", "amount": "0.224", "unit": "mmol"}], "solution": [{"name": "CH2Cl2", "amount": "10", "unit": "mL"}], "pressure": "", "temperature": "", "time": "24 h"}, {"synthesis method": "washing", "washing solution": "hexane", "amount": ""}]
LEGGOU | Zn5(H2O)2(C2H2N3)4(C8H4O4)3·3.9H2O | C32 H31.8 N12 O17.9 Zn5 | chemical synthesis | triazole | 0.07 g | BDC | 0.17 g | Zn(NO3)2⋅6H2O | 0.60 g | TEA | 0.10 g | H2O | 3.60 g |  |  |  |  | 3.1 | chemical synthesis, pH adjustment | 10.1021/cm051829l |  | 2005.12 | [{"synthesis method": "chemical synthesis", "precursor": [{"name": "triazole", "amount": "0.07", "unit": "g"}, {"name": "BDC", "amount": "0.17", "unit": "g"}, {"name": "Zn(NO3)2\u22c56H2O", "amount": "0.60", "unit": "g"}, {"name": "TEA", "amount": "0.10", "unit": "g"}, {"name": "H2O", "amount": "3.60", "unit": "g"}], "solution": [], "pressure": "", "temperature": "", "time": ""}, {"synthesis method": "pH adjustment", "pH": "3.1", "modulator": ""}]
LEGGEK | 2 | C14 H15 N6 O6 Zn2 | chemical synthesis | triazole | 0.14 g | BDC | 0.17 g | Zn(NO2)2⋅6H2O | 0.22 g | TEA | 0.10 g | water | 3.60 g |  |  |  |  | 4.3 | chemical synthesis, pH adjustment | 10.1021/cm051829l |  | 2005.12 | [{"synthesis method": "chemical synthesis", "precursor": [{"name": "triazole", "amount": "0.14", "unit": "g"}, {"name": "BDC", "amount": "0.17", "unit": "g"}, {"name": "Zn(NO2)2\u22c56H2O", "amount": "0.22", "unit": "g"}, {"name": "TEA", "amount": "0.10", "unit": "g"}, {"name": "water", "amount": "3.60", "unit": "g"}], "solution": [], "pressure": "", "temperature": "", "time": ""}, {"synthesis method": "pH adjustment", "pH": "4.3", "modulator": ""}]
LEGGIO | Zn4(H2O)2(C2H2N3)4(C8H4O4)2 | C24 H48 N12 O24 Zn4 | chemical synthesis | triazole | 0.14 g | Zn(NO2)2⋅6H2O | 0.60 g | BDC | 0.17 g | water | 1.80 g | butanol | 2.22 g |  |  |  |  | 2.3 | chemical synthesis, pH adjustment | 10.1021/cm051829l |  | 2005.12 | [{"synthesis method": "chemical synthesis", "precursor": [{"name": "triazole", "amount": "0.14", "unit": "g"}, {"name": "Zn(NO2)2\u22c56H2O", "amount": "0.60", "unit": "g"}, {"name": "BDC", "amount": "0.17", "unit": "g"}, {"name": "water", "amount": "1.80", "unit": "g"}, {"name": "butanol", "amount": "2.22", "unit": "g"}], "solution": [], "pressure": "", "temperature": "", "time": ""}, {"synthesis method": "pH adjustment", "pH": "2.3", "modulator": ""}]
QAQNII | Me4N{CuII[(R)-pegma])} | C14 Cu1 H22 N2 O7 | chemical synthesis | HMeEt-(R)-pegma | 7.1 g | Me4NOH | 39.5 mL | CuCl2 | 3.61 g |  |  |  |  | methanol |  |  |  |  | chemical synthesis, filtration, drying | 10.1021/acs.inorgchem.7b00681 |  | 2017.05 | [{"synthesis method": "chemical synthesis", "precursor": [{"name": "HMeEt-(R)-pegma", "amount": "7.1", "unit": "g"}, {"name": "Me4NOH", "amount": "39.5", "unit": "mL"}, {"name": "CuCl2", "amount": "3.61", "unit": "g"}], "solution": [{"name": "methanol", "amount": "50", "unit": "mL"}], "pressure": "", "temperature": "", "time": ""}, {"synthesis method": "filtration", "time": "", "atmosphere": "", "pressure": ""}, {"synthesis method": "drying", "pressure": "vacuum", "temperature": "", "atmosphere": "", "time": ""}]
AXOCEW | [Zn(hfipbb)(H2hfipbb)0.5] n | C25.50 F9 H13 O6 Zn1 | solvothermal synthesis | Zn(OAc)2⋅2H2O | 0.0880 g | H2hfipbb | 0.1570 g | dps | 0.0190 g | [5 empty] | air atmosphere | 72 h | 140 °C |  | solvothermal synthesis | 10.1021/cg200389q |  | 2011.07 | [{"synthesis method": "solvothermal synthesis", "precursor": [{"name": "Zn(OAc)2\u22c52H2O", "amount": "0.0880", "unit": "g"}, {"name": "H2hfipbb", "amount": "0.1570", "unit": "g"}, {"name": "dps", "amount": "0.0190", "unit": "g"}], "solvent": [{"name": "H2O", "amount": "12", "unit": "mL"}, {"name": "CH3OH", "amount": "4", "unit": "mL"}], "reducing agent": [], "surfactant": [], "pressure": "air atmosphere", "temperature": "140 \u00b0C", "time": "72 h", "heating rate": "", "cooling rate": "slow cooling to room temperature"}]
AXOCIA | [Zn2(hfipbb)2(dps)(H2O)] n | C44 F12 H26 N2 O9 S1 Zn2 | solvothermal synthesis | Zn(OAc)2⋅2H2O | 0.0880 g | H2hfipbb | 0.1570 g | dps | 0.0190 g | [5 empty] | air atmosphere | 72 h | 140 °C |  | solvothermal synthesis | 10.1021/cg200389q |  | 2011.07 | [{"synthesis method": "solvothermal synthesis", "precursor": [{"name": "Zn(OAc)2\u22c52H2O", "amount": "0.0880", "unit": "g"}, {"name": "H2hfipbb", "amount": "0.1570", "unit": "g"}, {"name": "dps", "amount": "0.0190", "unit": "g"}], "solvent": [{"name": "H2O", "amount": "12", "unit": "mL"}, {"name": "CH3OH", "amount": "4", "unit": "mL"}], "reducing agent": [], "surfactant": [], "pressure": "air atmosphere", "temperature": "140 \u00b0C", "time": "72 h", "heating rate": "", "cooling rate": "slow cooling to room temperature"}]
CUKYIR | [Cd2(NioxH2)2(HCOO)4(H2O)2(bpy)] | C26 Cd2 H36 N6 O14 | chemical synthesis | Cd(HCOO)2⋅2H2O | 119.5 mg | NioxH2 | 142.15 mg | bpy | 40 mg |  |  |  |  | water, methanol, methanol |  | 10 min |  |  | chemical synthesis | 10.1021/cg900746w |  | 2009.10 | [{"synthesis method": "chemical synthesis", "precursor": [{"name": "Cd(HCOO)2\u22c52H2O", "amount": "119.5", "unit": "mg"}, {"name": "NioxH2", "amount": "142.15", "unit": "mg"}, {"name": "bpy", "amount": "40", "unit": "mg"}], "solution": [{"name": "water", "amount": "10", "unit": "mL"}, {"name": "methanol", "amount": "20", "unit": "mL"}, {"name": "methanol", "amount": "10", "unit": "mL"}], "pressure": "", "temperature": "", "time": "10 min"}]
CUKYOX | [Zn2(NioxH2)2(CH3COO)4(H2O)2(bpy)] | C30 H44 N6 O14 Zn2 | chemical synthesis | Zn(CH3COO)2⋅2H2O | 71 mg | NioxH2 | 142.15 mg | bpy | 40 mg | CH3COONa | 40 mg |  |  | water, methanol, methanol |  | 5 min |  |  | chemical synthesis | 10.1021/cg900746w |  | 2009.10 | [{"synthesis method": "chemical synthesis", "precursor": [{"name": "Zn(CH3COO)2\u22c52H2O", "amount": "71", "unit": "mg"}, {"name": "NioxH2", "amount": "142.15", "unit": "mg"}, {"name": "bpy", "amount": "40", "unit": "mg"}, {"name": "CH3COONa", "amount": "40", "unit": "mg"}], "solution": [{"name": "water", "amount": "10", "unit": "mL"}, {"name": "methanol", "amount": "20", "unit": "mL"}, {"name": "methanol", "amount": "10", "unit": "mL"}], "pressure": "", "temperature": "", "time": "5 min"}]
CUKYUD | [Cd2(NioxH2)2(CH3COO)4(H2O)2(bpy)] | C30 Cd2 H44 N6 O14 | chemical synthesis | Cd(CH3COO)2⋅2H2O | 133 mg | NioxH2 | 142.15 mg | bpy | 40 mg | CH3COONa | 40 mg |  |  | water, methanol, methanol |  | 10 min |  |  | chemical synthesis | 10.1021/cg900746w |  | 2009.10 | [{"synthesis method": "chemical synthesis", "precursor": [{"name": "Cd(CH3COO)2\u22c52H2O", "amount": "133", "unit": "mg"}, {"name": "NioxH2", "amount": "142.15", "unit": "mg"}, {"name": "bpy", "amount": "40", "unit": "mg"}, {"name": "CH3COONa", "amount": "40", "unit": "mg"}], "solution": [{"name": "water", "amount": "10", "unit": "mL"}, {"name": "methanol", "amount": "20", "unit": "mL"}, {"name": "methanol", "amount": "10", "unit": "mL"}], "pressure": "", "temperature": "", "time": "10 min"}]
CUKZAK | [Cd(NioxH2)(SO4)(bpy)]·(NioxH2) (H2O)3 | C22 Cd1 H34 N6 O11 S1 | chemical synthesis | CdSO4⋅8/3H2O | 128 mg | NioxH2 | 142.15 mg | bpy | 40 mg |  |  |  |  | water, methanol, methanol |  |  |  |  | chemical synthesis | 10.1021/cg900746w |  | 2009.10 | [{"synthesis method": "chemical synthesis", "precursor": [{"name": "CdSO4\u22c58/3H2O", "amount": "128", "unit": "mg"}, {"name": "NioxH2", "amount": "142.15", "unit": "mg"}, {"name": "bpy", "amount": "40", "unit": "mg"}], "solution": [{"name": "water", "amount": "10", "unit": "mL"}, {"name": "methanol", "amount": "20", "unit": "mL"}, {"name": "methanol", "amount": "10", "unit": "mL"}], "pressure": "", "temperature": "", "time": ""}]
BULBOB | N-(Pyridin-2-yl)-N-(4-(2-(pyridin-4-yl)vinyl)phenyl)pyridin-2-amine | C23 H18 N4 | chemical synthesis | 4-(2,2'-dipyridylamino)-phenyl iodide | 0.35 g | 4-ethynylpyridine | 0.115 g | palladium(II) acetate | 12.75 mg | PPh3 | 12.75 mg |  |  |  | N2 atmosphere | 72 h | 105 °C |  | chemical synthesis | 10.1021/acs.cgd.5b00095 |  | 2015.04 | [{"synthesis method": "chemical synthesis", "precursor": [{"name": "4-(2,2'-dipyridylamino)-phenyl iodide", "amount": "0.35", "unit": "g"}, {"name": "4-ethynylpyridine", "amount": "0.115", "unit": "g"}, {"name": "palladium(II) acetate", "amount": "12.75", "unit": "mg"}, {"name": "PPh3", "amount": "12.75", "unit": "mg"}], "solvent": [{"name": "Triethylamine", "amount": "3", "unit": "mL"}], "pressure": "N2 atmosphere", "temperature": "105 \u00b0C", "time": "72 h", "heating rate": "", "cooling rate": ""}]
BULBIV | {Cd(ppvppa)(1,4-NDC)}n | C35 Cd1 H24 N4 O4 | solvothermal synthesis | Cd(NO3)2⋅4H2O | 5 mg | 1,4-H2NDC | 2 mg | ppvppa | 7 mg | [6 empty] | 1 day | 150 °C |  | solvothermal synthesis, washing | 10.1021/acs.cgd.5b00095 |  | 2015.04 | [{"synthesis method": "solvothermal synthesis", "precursor": [{"name": "Cd(NO3)2\u22c54H2O", "amount": "5", "unit": "mg"}, {"name": "1,4-H2NDC", "amount": "2", "unit": "mg"}, {"name": "ppvppa", "amount": "7", "unit": "mg"}], "solvent": [{"name": "H2O", "amount": "2", "unit": "mL"}, {"name": "MeCN", "amount": "1", "unit": "mL"}], "pressure": "", "temperature": "150 \u00b0C", "time": "1 day", "heating rate": "", "cooling rate": "5 \u00b0C/60 min"}, {"synthesis method": "washing", "washing solution": "EtOH", "amount": ""}]
HUTRAQ | {LaAg2(CAM)(HCAM)(H2O)2} n | Ag2 C14 H9 La1 N2 O12 | solvothermal synthesis | La(OH)3 | 0.038 g | Ag2O | 0.046 g | H3CAM | 0.120 g | [6 empty] | 3 days | 160°C |  | solvothermal synthesis, washing | 10.1021/ic901291b |  | 2009.11 | [{"synthesis method": "solvothermal synthesis", "precursor": [{"name": "La(OH)3", "amount": "0.038", "unit": "g"}, {"name": "Ag2O", "amount": "0.046", "unit": "g"}, {"name": "H3CAM", "amount": "0.120", "unit": "g"}], "solvent": [{"name": "H2O", "amount": "15", "unit": "mL"}], "reducing agent": [{"name": "", "amount": "", "unit": ""}], "surfactant": [{"name": "", "amount": "", "unit": ""}], "pressure": "", "temperature": "160\u00b0C", "time": "3 days", "heating rate": "", "cooling rate": "5\u00b0C h-1"}, {"synthesis method": "washing", "washing solution": "water and diethyl ether", "amount": ""}]
HUTQUJ | {PrAg(HCAM)2(H2O)3} n | Ag1 C14 H12 N2 O13 Pr1 | solvothermal synthesis | Pr(OH)3 |  | Ag2O |  | H3CAM | [7 empty] | 3 days | 160°C |  | solvothermal synthesis, washing | 10.1021/ic901291b |  | 2009.11 | [{"synthesis method": "solvothermal synthesis", "precursor": [{"name": "Pr(OH)3", "amount": "", "unit": ""}, {"name": "Ag2O", "amount": "", "unit": ""}, {"name": "H3CAM", "amount": "", "unit": ""}], "solvent": [{"name": "H2O", "amount": "15", "unit": "mL"}], "reducing agent": [{"name": "", "amount": "", "unit": ""}], "surfactant": [{"name": "", "amount": "", "unit": ""}], "pressure": "", "temperature": "160\u00b0C", "time": "3 days", "heating rate": "", "cooling rate": "5\u00b0C h-1"}, {"synthesis method": "washing", "washing solution": "water and diethyl ether", "amount": ""}]
HUTREU | {NdAg(HCAM)2(H2O)3} n | Ag1 C14 H12 N2 Nd1 O13 | solvothermal synthesis | Nd(OH)3 |  | Ag2O |  | H3CAM | [7 empty] | 3 days | 160°C |  | solvothermal synthesis, washing | 10.1021/ic901291b |  | 2009.11 | [{"synthesis method": "solvothermal synthesis", "precursor": [{"name": "Nd(OH)3", "amount": "", "unit": ""}, {"name": "Ag2O", "amount": "", "unit": ""}, {"name": "H3CAM", "amount": "", "unit": ""}], "solvent": [{"name": "H2O", "amount": "15", "unit": "mL"}], "reducing agent": [{"name": "", "amount": "", "unit": ""}], "surfactant": [{"name": "", "amount": "", "unit": ""}], "pressure": "", "temperature": "160\u00b0C", "time": "3 days", "heating rate": "", "cooling rate": "5\u00b0C h-1"}, {"synthesis method": "washing", "washing solution": "water and diethyl ether", "amount": ""}]
HUTRIY | {SmAg(HCAM)2(H2O)3} n | Ag1 C14 H12 N2 O13 Sm1 | solvothermal synthesis | Sm(OH)3 |  | Ag2O |  | H3CAM | [7 empty] | 3 days | 160°C |  | solvothermal synthesis, washing | 10.1021/ic901291b |  | 2009.11 | [{"synthesis method": "solvothermal synthesis", "precursor": [{"name": "Sm(OH)3", "amount": "", "unit": ""}, {"name": "Ag2O", "amount": "", "unit": ""}, {"name": "H3CAM", "amount": "", "unit": ""}], "solvent": [{"name": "H2O", "amount": "15", "unit": "mL"}], "reducing agent": [{"name": "", "amount": "", "unit": ""}], "surfactant": [{"name": "", "amount": "", "unit": ""}], "pressure": "", "temperature": "160\u00b0C", "time": "3 days", "heating rate": "", "cooling rate": "5\u00b0C h-1"}, {"synthesis method": "washing", "washing solution": "water and diethyl ether", "amount": ""}]
HUTROE | {EuAg(HCAM)2(H2O)3} n | Ag1 C14 Eu1 H12 N2 O13 | solvothermal synthesis | Eu(OH)3 |  | Ag2O |  | H3CAM | [7 empty] | 3 days | 160°C |  | solvothermal synthesis, washing | 10.1021/ic901291b |  | 2009.11 | [{"synthesis method": "solvothermal synthesis", "precursor": [{"name": "Eu(OH)3", "amount": "", "unit": ""}, {"name": "Ag2O", "amount": "", "unit": ""}, {"name": "H3CAM", "amount": "", "unit": ""}], "solvent": [{"name": "H2O", "amount": "15", "unit": "mL"}], "reducing agent": [{"name": "", "amount": "", "unit": ""}], "surfactant": [{"name": "", "amount": "", "unit": ""}], "pressure": "", "temperature": "160\u00b0C", "time": "3 days", "heating rate": "", "cooling rate": "5\u00b0C h-1"}, {"synthesis method": "washing", "washing solution": "water and diethyl ether", "amount": ""}]
HUTRUK | {GdAg3(CAM)2(H2O)} n | Ag3 C14 Gd1 H6 N2 O11 | solvothermal synthesis | Gd(OH)3 |  | Ag2O |  | H3CAM | [7 empty] | 3 days | 160°C |  | solvothermal synthesis, washing | 10.1021/ic901291b |  | 2009.11 | [{"synthesis method": "solvothermal synthesis", "precursor": [{"name": "Gd(OH)3", "amount": "", "unit": ""}, {"name": "Ag2O", "amount": "", "unit": ""}, {"name": "H3CAM", "amount": "", "unit": ""}], "solvent": [{"name": "H2O", "amount": "15", "unit": "mL"}], "reducing agent": [{"name": "", "amount": "", "unit": ""}], "surfactant": [{"name": "", "amount": "", "unit": ""}], "pressure": "", "temperature": "160\u00b0C", "time": "3 days", "heating rate": "", "cooling rate": "5\u00b0C h-1"}, {"synthesis method": "washing", "washing solution": "water and diethyl ether", "amount": ""}]
HUTSAR | {TbAg3(CAM)2(H2O)} n | Ag3 C14 H6 N2 O11 Tb1 | solvothermal synthesis | Tb(OH)3 |  | Ag2O |  | H3CAM | [7 empty] | 3 days | 160°C |  | solvothermal synthesis, washing | 10.1021/ic901291b |  | 2009.11 | [{"synthesis method": "solvothermal synthesis", "precursor": [{"name": "Tb(OH)3", "amount": "", "unit": ""}, {"name": "Ag2O", "amount": "", "unit": ""}, {"name": "H3CAM", "amount": "", "unit": ""}], "solvent": [{"name": "H2O", "amount": "15", "unit": "mL"}], "reducing agent": [{"name": "", "amount": "", "unit": ""}], "surfactant": [{"name": "", "amount": "", "unit": ""}], "pressure": "", "temperature": "160\u00b0C", "time": "3 days", "heating rate": "", "cooling rate": "5\u00b0C h-1"}, {"synthesis method": "washing", "washing solution": "water and diethyl ether", "amount": ""}]
HUTQOD | {DyAg3(CAM)2(H2O)} n | Ag3 C14 Dy1 H6 N2 O11 | solvothermal synthesis | Dy(OH)3 |  | Ag2O |  | H3CAM | [7 empty] | 3 days | 160°C |  | solvothermal synthesis, washing | 10.1021/ic901291b |  | 2009.11 | [{"synthesis method": "solvothermal synthesis", "precursor": [{"name": "Dy(OH)3", "amount": "", "unit": ""}, {"name": "Ag2O", "amount": "", "unit": ""}, {"name": "H3CAM", "amount": "", "unit": ""}], "solvent": [{"name": "H2O", "amount": "15", "unit": "mL"}], "reducing agent": [{"name": "", "amount": "", "unit": ""}], "surfactant": [{"name": "", "amount": "", "unit": ""}], "pressure": "", "temperature": "160\u00b0C", "time": "3 days", "heating rate": "", "cooling rate": "5\u00b0C h-1"}, {"synthesis method": "washing", "washing solution": "water and diethyl ether", "amount": ""}]
HUTQET | {TmAg3(CAM)2(H2O)} n | Ag3 C14 H6 N2 O11 Tm1 | solvothermal synthesis | Tm(OH)3 |  | Ag2O |  | H3CAM | [7 empty] | 3 days | 160°C |  | solvothermal synthesis, washing | 10.1021/ic901291b |  | 2009.11 | [{"synthesis method": "solvothermal synthesis", "precursor": [{"name": "Tm(OH)3", "amount": "", "unit": ""}, {"name": "Ag2O", "amount": "", "unit": ""}, {"name": "H3CAM", "amount": "", "unit": ""}], "solvent": [{"name": "H2O", "amount": "15", "unit": "mL"}], "reducing agent": [{"name": "", "amount": "", "unit": ""}], "surfactant": [{"name": "", "amount": "", "unit": ""}], "pressure": "", "temperature": "160\u00b0C", "time": "3 days", "heating rate": "", "cooling rate": "5\u00b0C h-1"}, {"synthesis method": "washing", "washing solution": "water and diethyl ether", "amount": ""}]
HUTQIX | {YbAg3(CAM)2(H2O)} n | Ag3 C14 H6 N2 O11 Yb1 | solvothermal synthesis | Yb(OH)3 |  | Ag2O |  | H3CAM | [7 empty] | 3 days | 160°C |  | solvothermal synthesis, washing | 10.1021/ic901291b |  | 2009.11 | [{"synthesis method": "solvothermal synthesis", "precursor": [{"name": "Yb(OH)3", "amount": "", "unit": ""}, {"name": "Ag2O", "amount": "", "unit": ""}, {"name": "H3CAM", "amount": "", "unit": ""}], "solvent": [{"name": "H2O", "amount": "15", "unit": "mL"}], "reducing agent": [{"name": "", "amount": "", "unit": ""}], "surfactant": [{"name": "", "amount": "", "unit": ""}], "pressure": "", "temperature": "160\u00b0C", "time": "3 days", "heating rate": "", "cooling rate": "5\u00b0C h-1"}, {"synthesis method": "washing", "washing solution": "water and diethyl ether", "amount": ""}]
KEBBUQ | [{Cu3(μ3-OH)(μ-pz)3(HCOO)(H2O)(μ-C10H8N2)(C10H8N2)2}2(OH)2]·C10H8N2 | C90 Cu6 H84 N26 O10 | chemical synthesis | 1a | 200 mg | bpy | 191 mg | [6 empty] | MeOH, MeOH | 1 atm |  | room temperature |  | chemical synthesis, washing, drying | 10.1021/cg300080a |  | 2012.03 | [{"synthesis method": "chemical synthesis", "precursor": [{"name": "1a", "amount": "200", "unit": "mg"}, {"name": "bpy", "amount": "191", "unit": "mg"}], "solution": [{"name": "MeOH", "amount": "30", "unit": "mL"}, {"name": "MeOH", "amount": "5", "unit": "mL"}], "pressure": "1 atm", "temperature": "room temperature", "time": "", "stirring time": "5 min", "evaporation": "normal"}, {"synthesis method": "washing", "washing solution": "diethyl ether", "amount": ""}, {"synthesis method": "drying", "pressure": "0.1 mmHg", "temperature": "room temperature", "atmosphere": "moderate vacuum", "time": ""}]
AWEXOR | TMU-22 | C55 H51 N7 O15 Zn2 | [16 empty] | sonication, heating, cooling, washing, drying | 10.1021/acs.cgd.6b01054 |  | 2016.09 | [{"synthesis method": "sonication", "composition": "Zn(NO3)2.6H2O, H2oba, amide ligand, DMF", "power": "", "solvent": "DMF", "temperature": "", "time": "~3 min", "type": ""}, {"synthesis method": "heating", "temperature": "120 \u00b0C", "time": "3 days"}, {"synthesis method": "cooling", "temperature": "room temperature", "time": ""}, {"synthesis method": "washing", "washing solution": "DMF", "amount": ""}, {"synthesis method": "drying", "temperature": "room temperature", "time": ""}]
AWEXUX | TMU-23 | C61 H65 N9 O17 Zn2 | [16 empty] | sonication, heating, cooling, washing, drying | 10.1021/acs.cgd.6b01054 |  | 2016.09 | [{"synthesis method": "sonication", "composition": "Zn(NO3)2.6H2O, H2oba, amide ligand, DMF", "power": "", "solvent": "DMF", "temperature": "", "time": "~3 min", "type": ""}, {"synthesis method": "heating", "temperature": "120 \u00b0C", "time": "3 days"}, {"synthesis method": "cooling", "temperature": "room temperature", "time": ""}, {"synthesis method": "washing", "washing solution": "DMF", "amount": ""}, {"synthesis method": "drying", "temperature": "room temperature", "time": ""}]
AWEYAE | TMU-24 | C28 H23 N3 O7 Zn1 | [16 empty] | sonication, heating, cooling, washing, drying | 10.1021/acs.cgd.6b01054 |  | 2016.09 | [{"synthesis method": "sonication", "composition": "Zn(NO3)2.6H2O, H2oba, amide ligand, DMF", "power": "", "solvent": "DMF", "temperature": "", "time": "~3 min", "type": ""}, {"synthesis method": "heating", "temperature": "120 \u00b0C", "time": "3 days"}, {"synthesis method": "cooling", "temperature": "room temperature", "time": ""}, {"synthesis method": "washing", "washing solution": "DMF", "amount": ""}, {"synthesis method": "drying", "temperature": "room temperature", "time": ""}]
KICVUO | [Ag2(μ2-L1)2(CH3CN)2](ClO4)2 | Ag1 C11 Cl1 H11 N5 O5 | chemical synthesis | L1 | 0.3 mmol | AgClO4 | 0.3 mmol | [6 empty] | H2O/CH3CN |  | 20 min |  |  | chemical synthesis | 10.1021/ic060855y |  | 2007.02 | [{"synthesis method": "chemical synthesis", "precursor": [{"name": "L1", "amount": "0.3", "unit": "mmol"}, {"name": "AgClO4", "amount": "0.3", "unit": "mmol"}], "solution": [{"name": "H2O/CH3CN", "amount": "1:1", "unit": ""}], "pressure": "", "temperature": "", "time": "20 min"}]
KICWEZ | [Ag2(μ1-L1)2(μ2-L1)2](BF4)2 | Ag1 B1 C18 F4 H18 N8 O3 | chemical synthesis | L1 | 0.3 mmol | AgBF4 | 0.3 mmol | [6 empty] | H2O/CH3CN |  | 20 min |  |  | chemical synthesis | 10.1021/ic060855y |  | 2007.02 | [{"synthesis method": "chemical synthesis", "precursor": [{"name": "L1", "amount": "0.3", "unit": "mmol"}, {"name": "AgBF4", "amount": "0.3", "unit": "mmol"}], "solution": [{"name": "H2O/CH3CN", "amount": "1:1", "unit": ""}], "pressure": "", "temperature": "", "time": "20 min"}]
KICWUP | [Ag2(μ1-L1)2(μ2-L1)2](NO3)2 | Ag1 C18 H16 N9 O5 | chemical synthesis | L1 | 0.3 mmol | AgNO3 | 0.3 mmol | [6 empty] | H2O/CH3CN |  | 20 min |  |  | chemical synthesis | 10.1021/ic060855y |  | 2007.02 | [{"synthesis method": "chemical synthesis", "precursor": [{"name": "L1", "amount": "0.3", "unit": "mmol"}, {"name": "AgNO3", "amount": "0.3", "unit": "mmol"}], "solution": [{"name": "H2O/CH3CN", "amount": "1:1", "unit": ""}], "pressure": "", "temperature": "", "time": "20 min"}]
KICWID | {[Ag4(μ2-L2)6(H2O)(ClO4)](ClO4)3·H2O·1.5CH3CN}n | Ag4 C45 Cl4 H44.5 N25.5 O18 | chemical synthesis | L2 | 0.3 mmol | AgClO4 | 0.3 mmol | [6 empty] | H2O/CH3CN |  | 20 min |  |  | chemical synthesis | 10.1021/ic060855y |  | 2007.02 | [{"synthesis method": "chemical synthesis", "precursor": [{"name": "L2", "amount": "0.3", "unit": "mmol"}, {"name": "AgClO4", "amount": "0.3", "unit": "mmol"}], "solution": [{"name": "H2O/CH3CN", "amount": "1:1", "unit": ""}], "pressure": "", "temperature": "", "time": "20 min"}]
KICVEY | [Ag2(μ1-L2)2(μ2-L2)2](BF4)2 | Ag2 B2 C28 F8 H24 N16 | chemical synthesis | L2 | 0.3 mmol | AgBF4 | 0.3 mmol | [6 empty] | H2O/CH3CN |  | 20 min |  |  | chemical synthesis | 10.1021/ic060855y |  | 2007.02 | [{"synthesis method": "chemical synthesis", "precursor": [{"name": "L2", "amount": "0.3", "unit": "mmol"}, {"name": "AgBF4", "amount": "0.3", "unit": "mmol"}], "solution": [{"name": "H2O/CH3CN", "amount": "1:1", "unit": ""}], "pressure": "", "temperature": "", "time": "20 min"}]
KICWAV | {[Ag2(μ3-L3)2(CH3CN)](ClO4)2}n | Ag2 C16 Cl2 H15 N9 O8 | chemical synthesis | L3 | 0.3 mmol | AgClO4 | 0.3 mmol | [6 empty] | H2O/CH3CN |  | 20 min |  |  | chemical synthesis | 10.1021/ic060855y |  | 2007.02 | [{"synthesis method": "chemical synthesis", "precursor": [{"name": "L3", "amount": "0.3", "unit": "mmol"}, {"name": "AgClO4", "amount": "0.3", "unit": "mmol"}], "solution": [{"name": "H2O/CH3CN", "amount": "1:1", "unit": ""}], "pressure": "", "temperature": "", "time": "20 min"}]
KICVOI | {[Ag(μ3-L3)]BF4}n | Ag1 B1 C7 F4 H6 N4 | chemical synthesis | L3 | 0.3 mmol | AgBF4 | 0.3 mmol | [6 empty] | H2O/CH3CN |  | 20 min |  |  | chemical synthesis | 10.1021/ic060855y |  | 2007.02 | [{"synthesis method": "chemical synthesis", "precursor": [{"name": "L3", "amount": "0.3", "unit": "mmol"}, {"name": "AgBF4", "amount": "0.3", "unit": "mmol"}], "solution": [{"name": "H2O/CH3CN", "amount": "1:1", "unit": ""}], "pressure": "", "temperature": "", "time": "20 min"}]
KICWOJ | {[Ag(μ3-L3)]NO3·H2O}n | Ag1 C7 H8 N5 O4 | chemical synthesis | L3 | 0.3 mmol | AgNO3 | 0.3 mmol | [6 empty] | H2O/CH3CN |  | 20 min |  |  | chemical synthesis | 10.1021/ic060855y |  | 2007.02 | [{"synthesis method": "chemical synthesis", "precursor": [{"name": "L3", "amount": "0.3", "unit": "mmol"}, {"name": "AgNO3", "amount": "0.3", "unit": "mmol"}], "solution": [{"name": "H2O/CH3CN", "amount": "1:1", "unit": ""}], "pressure": "", "temperature": "", "time": "20 min"}]
KICVIC | {[Ag(μ4-L4)]ClO4}n | Ag1 C9 Cl1 H7 N7 O4 | chemical synthesis | L4 | 0.3 mmol | AgClO4 | 0.3 mmol | [6 empty] | H2O/CH3CN |  | 20 min |  |  | chemical synthesis | 10.1021/ic060855y |  | 2007.02 | [{"synthesis method": "chemical synthesis", "precursor": [{"name": "L4", "amount": "0.3", "unit": "mmol"}, {"name": "AgClO4", "amount": "0.3", "unit": "mmol"}], "solution": [{"name": "H2O/CH3CN", "amount": "1:1", "unit": ""}], "pressure": "", "temperature": "", "time": "20 min"}]
RAWZIA | MIL-121 | Al(OH)[C10O8H4]·xH2O·yC10O8H6 | [15 empty] | 1.41 to 0.26 | hydrothermal synthesis, pH adjustment, washing, drying | 10.1021/ic101128w |  | 2010.10 | [{"synthesis method": "hydrothermal synthesis", "precursor": [{"name": "aluminum nitrate nonahydrate", "amount": "1.2", "unit": "g"}, {"name": "pyromellitic acid", "amount": "0.4", "unit": "g"}], "solvent": [{"name": "deionized water", "amount": "5", "unit": "mL"}], "reducing agent": [{"name": "", "amount": "", "unit": ""}], "surfactant": [{"name": "", "amount": "", "unit": ""}], "pressure": "", "temperature": "210\u00b0C", "time": "24 h", "heating rate": "", "cooling rate": ""}, {"synthesis method": "pH adjustment", "pH": "1.41 to 0.26", "modulator": ""}, {"synthesis method": "washing", "washing solution": "deionized water", "amount": ""}, {"synthesis method": "drying", "pressure": "", "temperature": "room temperature", "atmosphere": "", "time": ""}]
XAXVAU02 | Polymorphs A | Ag2 C12 Fe1 H8 N8 | chemical synthesis | Fe(BF4)2⋅6H2O | 0.185 mmol | pmd | 0.374 mmol | K[Ag(CN)2] | 0.374 mmol |  |  |  |  | water |  | 2 weeks | 303 K |  | chemical synthesis | 10.1021/ic0509074 |  | 2005.10 | [{"synthesis method": "chemical synthesis", "precursor": [{"name": "Fe(BF4)2\u22c56H2O", "amount": "0.185", "unit": "mmol"}, {"name": "pmd", "amount": "0.374", "unit": "mmol"}, {"name": "K[Ag(CN)2]", "amount": "0.374", "unit": "mmol"}], "solution": [{"name": "water", "amount": "2", "unit": "mL"}], "pressure": "", "temperature": "303 K", "time": "2 weeks"}]
XAXVAU01 | Polymorphs B | Ag2 C12 Fe1 H8 N8 | chemical synthesis | Fe(BF4)2⋅6H2O | 0.185 mmol | pmd | 0.374 mmol | K[Ag(CN)2] | 0.374 mmol |  |  |  |  | water |  | 2 weeks | 303 K |  | chemical synthesis | 10.1021/ic0509074 |  | 2005.10 | [{"synthesis method": "chemical synthesis", "precursor": [{"name": "Fe(BF4)2\u22c56H2O", "amount": "0.185", "unit": "mmol"}, {"name": "pmd", "amount": "0.374", "unit": "mmol"}, {"name": "K[Ag(CN)2]", "amount": "0.374", "unit": "mmol"}], "solution": [{"name": "water", "amount": "2", "unit": "mL"}], "pressure": "", "temperature": "303 K", "time": "2 weeks"}]
NAKQAR | Zn4(μ4-O)[O2P(O t Bu)2]6 | C32 H72 O16 P4 Zn2 | chemical synthesis | ZnEt2 | 3.0 mmol | HO(O)P(O t Bu)2 | 0.946 g | H2O | 0.0135 mL |  |  |  |  | pentane, THF |  | 12 h | room temperature |  | chemical synthesis | 10.1021/cm9603821 |  | 1997.01 | [{"synthesis method": "chemical synthesis", "precursor": [{"name": "ZnEt2", "amount": "3.0", "unit": "mmol"}, {"name": "HO(O)P(O t Bu)2", "amount": "0.946", "unit": "g"}, {"name": "H2O", "amount": "0.0135", "unit": "mL"}], "solution": [{"name": "pentane", "amount": "30", "unit": "mL"}, {"name": "THF", "amount": "3", "unit": "mL"}], "pressure": "", "temperature": "room temperature", "time": "12 h"}]
NAKQIZ | {Zn[O2P(O t Bu)2]2}n | C48 H108 O25 P6 Zn4 | chemical synthesis | 2 | 0.050 g | terephthalic acid | 0.011 g | [6 empty] | THF, DMSO |  | 3 days |  |  | chemical synthesis | 10.1021/cm9603821 |  | 1997.01 | [{"synthesis method": "chemical synthesis", "precursor": [{"name": "2", "amount": "0.050", "unit": "g"}, {"name": "terephthalic acid", "amount": "0.011", "unit": "g"}], "solution": [{"name": "THF", "amount": "15", "unit": "mL"}, {"name": "DMSO", "amount": "15", "unit": "mL"}], "pressure": "", "temperature": "", "time": "3 days"}]
NAKQOF | {Zn[O2P(O t Bu)2]2[H2N(CH2)6NH2]}n | C22 H52 N2 O8 P2 Zn1 | chemical synthesis | 1 | 0.05 g | 1,6-hexanediamine | 0.011 g | [6 empty] | toluene, dichloromethane |  | 4 days |  |  | chemical synthesis | 10.1021/cm9603821 |  | 1997.01 | [{"synthesis method": "chemical synthesis", "precursor": [{"name": "1", "amount": "0.05", "unit": "g"}, {"name": "1,6-hexanediamine", "amount": "0.011", "unit": "g"}], "solution": [{"name": "toluene", "amount": "7", "unit": "mL"}, {"name": "dichloromethane", "amount": "7", "unit": "mL"}], "pressure": "", "temperature": "", "time": "4 days"}]
MEFJEN | Cd2(HL1)2(L2)4 | C44 Cd2 H34 N6 O8 | solvothermal synthesis | Cd(NO3)2⋅6H2O | 1 molar ratio | benzoic acid | 2 molar ratio | 3-(2-pyridyl)pyrazole | 1 molar ratio | NaOH | 2 molar ratio |  |  |  |  | 4 days | 180°C |  | solvothermal synthesis, washing | 10.1021/cg050336q |  | 2006.02 | [{"synthesis method": "solvothermal synthesis", "precursor": [{"name": "Cd(NO3)2\u22c56H2O", "amount": "1", "unit": "molar ratio"}, {"name": "benzoic acid", "amount": "2", "unit": "molar ratio"}, {"name": "3-(2-pyridyl)pyrazole", "amount": "1", "unit": "molar ratio"}, {"name": "NaOH", "amount": "2", "unit": "molar ratio"}], "solvent": [{"name": "water", "amount": "12", "unit": "mL"}], "reducing agent": [{"name": "", "amount": "", "unit": ""}], "surfactant": [{"name": "", "amount": "", "unit": ""}], "pressure": "", "temperature": "180\u00b0C", "time": "4 days", "heating rate": "", "cooling rate": "5\u00b0C h-1"}, {"synthesis method": "washing", "washing solution": "water, ethanol, and ether", "amount": ""}]
MEFJIR | Cd2(HL1)2(L3)4 | C60 Cd2 H42 N6 O8 | solvothermal synthesis | Cd(NO3)2⋅6H2O | 1 molar ratio | benzoic acid | 2 molar ratio | 3-(2-pyridyl)pyrazole | 1 molar ratio | NaOH | 2 molar ratio |  |  |  |  | 4 days | 180°C |  | solvothermal synthesis, washing | 10.1021/cg050336q |  | 2006.02 | [{"synthesis method": "solvothermal synthesis", "precursor": [{"name": "Cd(NO3)2\u22c56H2O", "amount": "1", "unit": "molar ratio"}, {"name": "benzoic acid", "amount": "2", "unit": "molar ratio"}, {"name": "3-(2-pyridyl)pyrazole", "amount": "1", "unit": "molar ratio"}, {"name": "NaOH", "amount": "2", "unit": "molar ratio"}], "solvent": [{"name": "water", "amount": "12", "unit": "mL"}], "reducing agent": [{"name": "", "amount": "", "unit": ""}], "surfactant": [{"name": "", "amount": "", "unit": ""}], "pressure": "", "temperature": "180\u00b0C", "time": "4 days", "heating rate": "", "cooling rate": "5\u00b0C h-1"}, {"synthesis method": "washing", "washing solution": "water, ethanol, and ether", "amount": ""}]
MEFJUD | [Cd(L1)(L5)]∞ | C14 Cd1 H10 N4 O2 | solvothermal synthesis | Cd(NO3)2⋅6H2O | 1 molar ratio | benzoic acid | 2 molar ratio | 3-(2-pyridyl)pyrazole | 1 molar ratio | NaOH | 2 molar ratio |  |  |  |  | 4 days | 180°C |  | solvothermal synthesis, washing | 10.1021/cg050336q |  | 2006.02 | [{"synthesis method": "solvothermal synthesis", "precursor": [{"name": "Cd(NO3)2\u22c56H2O", "amount": "1", "unit": "molar ratio"}, {"name": "benzoic acid", "amount": "2", "unit": "molar ratio"}, {"name": "3-(2-pyridyl)pyrazole", "amount": "1", "unit": "molar ratio"}, {"name": "NaOH", "amount": "2", "unit": "molar ratio"}], "solvent": [{"name": "water", "amount": "12", "unit": "mL"}], "reducing agent": [{"name": "", "amount": "", "unit": ""}], "surfactant": [{"name": "", "amount": "", "unit": ""}], "pressure": "", "temperature": "180\u00b0C", "time": "4 days", "heating rate": "", "cooling rate": "5\u00b0C h-1"}, {"synthesis method": "washing", "washing solution": "water, ethanol, and ether", "amount": ""}]
HATYIM | Tris(tetrazol-1-ylmethyl)methane | C7 H10 N12 | chemical synthesis | sodium | 3.54 g | tetrazole | 10.78 g | 1-[3-chloro-2-(chloromethyl)propyl]-1H-tetrazole | 10.92 g |  |  |  |  | methanol, acetonitrile | reduced | 14 days |  |  | chemical synthesis, washing, drying | 10.1021/ic201535x |  | 2011.10 | [{"synthesis method": "chemical synthesis", "precursor": [{"name": "sodium", "amount": "3.54", "unit": "g"}, {"name": "tetrazole", "amount": "10.78", "unit": "g"}, {"name": "1-[3-chloro-2-(chloromethyl)propyl]-1H-tetrazole", "amount": "10.92", "unit": "g"}], "solution": [{"name": "methanol", "amount": "60", "unit": "mL"}, {"name": "acetonitrile", "amount": "250", "unit": "mL"}], "pressure": "reduced", "temperature": "", "time": "14 days"}, {"synthesis method": "washing", "washing solution": "", "amount": ""}, {"synthesis method": "drying", "pressure": "reduced", "temperature": "", "atmosphere": "", "time": ""}]
MIDKEP | [Zn2L(4,4‘-bipy)2](ClO4)2 | C52 Cl2 H64 N8 O12 Zn2 | chemical synthesis | [Zn2L(H2O)2](ClO4)2 | 0.384 g | 4,4‘-bipyridine | 0.156 g | [6 empty] | acetonitrile-ethanol | reduced | 1 h | reflux |  | chemical synthesis, drying, washing | 10.1021/ic001361i |  | 2001.02 | [{"synthesis method": "chemical synthesis", "precursor": [{"name": "[Zn2L(H2O)2](ClO4)2", "amount": "0.384", "unit": "g"}, {"name": "4,4\u2018-bipyridine", "amount": "0.156", "unit": "g"}], "solution": [{"name": "acetonitrile-ethanol", "amount": "1:1, 40", "unit": "mL"}], "pressure": "reduced", "temperature": "reflux", "time": "1 h"}, {"synthesis method": "drying", "pressure": "vacuum", "temperature": "", "atmosphere": "", "time": ""}, {"synthesis method": "washing", "washing solution": "ethanol", "amount": ""}]
MIDKIT | [Zn2L(4,4‘-bipy)2](ClO4)2 | C23 Cl2 H28 N4 O8 Zn1 | chemical synthesis | [Zn2L(H2O)2](ClO4)2 | 0.405 g | 4,4‘-bipyridine | 0.156 g | [6 empty] | acetonitrile-ethanol | reduced | 1 h | reflux |  | chemical synthesis, drying, washing | 10.1021/ic001361i |  | 2001.02 | [{"synthesis method": "chemical synthesis", "precursor": [{"name": "[Zn2L(H2O)2](ClO4)2", "amount": "0.405", "unit": "g"}, {"name": "4,4\u2018-bipyridine", "amount": "0.156", "unit": "g"}], "solution": [{"name": "acetonitrile-ethanol", "amount": "1:1, 40", "unit": "mL"}], "pressure": "reduced", "temperature": "reflux", "time": "1 h"}, {"synthesis method": "drying", "pressure": "vacuum", "temperature": "", "atmosphere": "", "time": ""}, {"synthesis method": "washing", "washing solution": "ethanol", "amount": ""}]
NIYFAD | 5 | C10 H17 N5 Sn1 | [17 empty] | 10.1021/ic701569j |  | 2008.01 | []
IPTCPB01 | Bis(κ2S,S'-di(isopropyl)dithiocarbamato)lead(II) | C14 H28 N2 Pb1 S4 | chemical synthesis | NaDIPDTC | 2.295 g | lead acetate trihydrate | 2.008 g | [6 empty] | water |  | 5 min |  |  | chemical synthesis, filtration, washing, drying | 10.1021/acs.inorgchem.7b03009 |  | 2018.02 | [{"synthesis method": "chemical synthesis", "precursor": [{"name": "NaDIPDTC", "amount": "2.295", "unit": "g"}, {"name": "lead acetate trihydrate", "amount": "2.008", "unit": "g"}], "solution": [{"name": "water", "amount": "50", "unit": "mL"}], "pressure": "", "temperature": "", "time": "5 min"}, {"synthesis method": "filtration", "time": "", "atmosphere": "", "pressure": ""}, {"synthesis method": "washing", "washing solution": "hot water", "amount": ""}, {"synthesis method": "drying", "pressure": "vacuum", "temperature": "45 \u00b0C", "atmosphere": "", "time": ""}]
ROBQUV | 1 | C128 Cl4 H152 N24 O48 Zn4 | chemical synthesis | Zn(NO3)2⋅6H2O | 0.297 g | 4,4'-bipy | 0.156 g | p-aminobenzoic acid | 0.5 mmol |  |  |  |  | 75% ethanol |  | 30 min | 70°C | 7.0 | chemical synthesis, pH adjustment, filtration | 10.1021/ic702366t |  | 2008.05 | [{"synthesis method": "chemical synthesis", "precursor": [{"name": "Zn(NO3)2\u22c56H2O", "amount": "0.297", "unit": "g"}, {"name": "4,4'-bipy", "amount": "0.156", "unit": "g"}, {"name": "p-aminobenzoic acid", "amount": "0.5", "unit": "mmol"}], "solution": [{"name": "75% ethanol", "amount": "20", "unit": "mL"}], "pressure": "", "temperature": "70\u00b0C", "time": "30 min"}, {"synthesis method": "pH adjustment", "pH": "7.0", "modulator": "aqueous solution of sodium hydroxide (0.1 mol/L)"}, {"synthesis method": "filtration", "time": "", "atmosphere": "", "pressure": ""}]
ROBRAC | 2 | C64 Cd2 Cl2 H74 N12 O23 | chemical synthesis | Cd(NO3)2⋅4H2O | 0.308 g | 4,4'-bipy | 0.156 g | p-aminobenzoic acid | 0.5 mmol |  |  |  |  | 75% ethanol |  | 30 min | 70°C | 7.0 | chemical synthesis, pH adjustment, filtration | 10.1021/ic702366t |  | 2008.05 | [{"synthesis method": "chemical synthesis", "precursor": [{"name": "Cd(NO3)2\u22c54H2O", "amount": "0.308", "unit": "g"}, {"name": "4,4'-bipy", "amount": "0.156", "unit": "g"}, {"name": "p-aminobenzoic acid", "amount": "0.5", "unit": "mmol"}], "solution": [{"name": "75% ethanol", "amount": "20", "unit": "mL"}], "pressure": "", "temperature": "70\u00b0C", "time": "30 min"}, {"synthesis method": "pH adjustment", "pH": "7.0", "modulator": "aqueous solution of sodium hydroxide (0.1 mol/L)"}, {"synthesis method": "filtration", "time": "", "atmosphere": "", "pressure": ""}]
ROBREG | 3 | C64 F12 H76 N12 O16 P2 Zn2 | chemical synthesis | 1 | [9 empty] | aqueous NH4PF6 solution |  | one week |  |  | chemical synthesis | 10.1021/ic702366t |  | 2008.05 | [{"synthesis method": "chemical synthesis", "precursor": [{"name": "1", "amount": "", "unit": ""}], "solution": [{"name": "aqueous NH4PF6 solution", "amount": "0.2", "unit": "mmol"}], "pressure": "", "temperature": "", "time": "one week"}]
ROBQUV01 | 4 | C128 Cl4 H152 N24 O48 Zn4 | chemical synthesis | 3 | [9 empty] | aqueous NaClO4 solution |  | one week |  |  | chemical synthesis | 10.1021/ic702366t |  | 2008.05 | [{"synthesis method": "chemical synthesis", "precursor": [{"name": "3", "amount": "", "unit": ""}], "solution": [{"name": "aqueous NaClO4 solution", "amount": "0.2", "unit": "mmol"}], "pressure": "", "temperature": "", "time": "one week"}]
SEQYEU | Cu3(Mo8O26)(H2O)2(OH)2(L1)4 | C8 Cu3 H22 Mo8 N16 O30 | solvothermal synthesis | L1 | 0.084 g | Na2MoO4⋅2H2O | 0.24 g | CuCl2⋅2H2O | 0.17 g | [6 empty] | 3 days | 160°C | 1.0 | pH adjustment, solvothermal synthesis | 10.1021/ic3018858 |  | 2012.12 | [{"synthesis method": "pH adjustment", "pH": "1.0", "modulator": "HNO3"}, {"synthesis method": "solvothermal synthesis", "precursor": [{"name": "L1", "amount": "0.084", "unit": "g"}, {"name": "Na2MoO4\u22c52H2O", "amount": "0.24", "unit": "g"}, {"name": "CuCl2\u22c52H2O", "amount": "0.17", "unit": "g"}], "solvent": [{"name": "water", "amount": "8", "unit": "mL"}], "reducing agent": [{"name": "", "amount": "", "unit": ""}], "surfactant": [{"name": "", "amount": "", "unit": ""}], "pressure": "", "temperature": "160\u00b0C", "time": "3 days", "heating rate": "", "cooling rate": "slow"}]
SEQYIY | Ag4(Mo8O26)(L2)2.5(H2O) | Ag4 C10 H22 Mo8 N10 O27 | solvothermal synthesis | L2 | 0.011 g | MoO3 | 0.16 g | AgNO3 | 0.007 g | [6 empty] | 3 days | 170°C | 1.0 | pH adjustment, solvothermal synthesis | 10.1021/ic3018858 |  | 2012.12 | [{"synthesis method": "pH adjustment", "pH": "1.0", "modulator": "HNO3"}, {"synthesis method": "solvothermal synthesis", "precursor": [{"name": "L2", "amount": "0.011", "unit": "g"}, {"name": "MoO3", "amount": "0.16", "unit": "g"}, {"name": "AgNO3", "amount": "0.007", "unit": "g"}], "solvent": [{"name": "water", "amount": "8", "unit": "mL"}], "reducing agent": [{"name": "", "amount": "", "unit": ""}], "surfactant": [{"name": "", "amount": "", "unit": ""}], "pressure": "", "temperature": "170\u00b0C", "time": "3 days", "heating rate": "", "cooling rate": "slow"}]
YOYMOQ | [Ag2(μ-PTA)2(μ-suc)] n ·2nH2O | Ag1 C8 H16 N3 O3 P1 | chemical synthesis | Silver oxide | 23 mg | H2suc | 29.5 mg | PTA | 31.4 mg |  |  |  |  | MeOH, H2O |  | 70 min | room temperature | 9 | chemical synthesis, pH adjustment, pH adjustment, filtration, drying | 10.1021/cg500557r |  | 2014.09 | [{"synthesis method": "chemical synthesis", "precursor": [{"name": "Silver oxide", "amount": "23", "unit": "mg"}, {"name": "H2suc", "amount": "29.5", "unit": "mg"}, {"name": "PTA", "amount": "31.4", "unit": "mg"}], "solution": [{"name": "MeOH", "amount": "7", "unit": "mL"}, {"name": "H2O", "amount": "3", "unit": "mL"}], "pressure": "", "temperature": "room temperature", "time": "70 min"}, {"synthesis method": "pH adjustment", "pH": "8", "modulator": "1 M NH3 solution"}, {"synthesis method": "pH adjustment", "pH": "9", "modulator": "1 M NH3 solution"}, {"synthesis method": "filtration", "time": "", "atmosphere": "air", "pressure": ""}, {"synthesis method": "drying", "pressure": "", "temperature": "", "atmosphere": "air", "time": ""}]
YOYMUW | [Ag2(μ-PTA)2(μ4 -adip)] n ·2nH2O | Ag1 C9 H20 N3 O4 P1 | chemical synthesis | Silver oxide | 23 mg | H2adip | 29.5 mg | PTA | 31.4 mg |  |  |  |  | MeOH, H2O |  | 70 min | room temperature | 9 | chemical synthesis, pH adjustment, pH adjustment, filtration, drying | 10.1021/cg500557r |  | 2014.09 | [{"synthesis method": "chemical synthesis", "precursor": [{"name": "Silver oxide", "amount": "23", "unit": "mg"}, {"name": "H2adip", "amount": "29.5", "unit": "mg"}, {"name": "PTA", "amount": "31.4", "unit": "mg"}], "solution": [{"name": "MeOH", "amount": "7", "unit": "mL"}, {"name": "H2O", "amount": "3", "unit": "mL"}], "pressure": "", "temperature": "room temperature", "time": "70 min"}, {"synthesis method": "pH adjustment", "pH": "8", "modulator": "1 M NH3 solution"}, {"synthesis method": "pH adjustment", "pH": "9", "modulator": "1 M NH3 solution"}, {"synthesis method": "filtration", "time": "", "atmosphere": "air", "pressure": ""}, {"synthesis method": "drying", "pressure": "", "temperature": "", "atmosphere": "air", "time": ""}]
YOYNAD | [Ag2(μ4-PTA)(μ4 -mal)] n | Ag2 C9 H14 N3 O4 P1 | chemical synthesis | Silver oxide | 23 mg | H2mal | 29.5 mg | PTA | 31.4 mg |  |  |  |  | MeOH, H2O |  | 70 min | room temperature | 9 | chemical synthesis, pH adjustment, pH adjustment, filtration, drying | 10.1021/cg500557r |  | 2014.09 | [{"synthesis method": "chemical synthesis", "precursor": [{"name": "Silver oxide", "amount": "23", "unit": "mg"}, {"name": "H2mal", "amount": "29.5", "unit": "mg"}, {"name": "PTA", "amount": "31.4", "unit": "mg"}], "solution": [{"name": "MeOH", "amount": "7", "unit": "mL"}, {"name": "H2O", "amount": "3", "unit": "mL"}], "pressure": "", "temperature": "room temperature", "time": "70 min"}, {"synthesis method": "pH adjustment", "pH": "8", "modulator": "1 M NH3 solution"}, {"synthesis method": "pH adjustment", "pH": "9", "modulator": "1 M NH3 solution"}, {"synthesis method": "filtration", "time": "", "atmosphere": "air", "pressure": ""}, {"synthesis method": "drying", "pressure": "", "temperature": "", "atmosphere": "air", "time": ""}]
DOCFUZ | Mg-HBDC | C25 H28 Mg2 N3 O13 | chemical synthesis | Mg(NO3)2⋅6H2O | 0.026 g | BDC-OH | 0.018 g | [6 empty] | DMF, ethanol |  | 20h | 90°C |  | chemical synthesis, washing | 10.1021/acs.cgd.8b01810 |  | 2019.03 | [{"synthesis method": "chemical synthesis", "precursor": [{"name": "Mg(NO3)2\u22c56H2O", "amount": "0.026", "unit": "g"}, {"name": "BDC-OH", "amount": "0.018", "unit": "g"}], "solution": [{"name": "DMF", "amount": "2.5", "unit": "mL"}, {"name": "ethanol", "amount": "1", "unit": "mL"}], "pressure": "", "temperature": "90\u00b0C", "time": "20h"}, {"synthesis method": "washing", "washing solution": "DMF", "amount": ""}]
DOCGIO | Ca-HBDC | C14 Ca1 H17 N2 O7 | chemical synthesis | Ca(NO3)2⋅4H2O | 0.025 g | BDC-OH | 0.018 g | [6 empty] | DMF, ethanol |  | 24h | 80°C |  | chemical synthesis, washing | 10.1021/acs.cgd.8b01810 |  | 2019.03 | [{"synthesis method": "chemical synthesis", "precursor": [{"name": "Ca(NO3)2\u22c54H2O", "amount": "0.025", "unit": "g"}, {"name": "BDC-OH", "amount": "0.018", "unit": "g"}], "solution": [{"name": "DMF", "amount": "2.5", "unit": "mL"}, {"name": "ethanol", "amount": "1", "unit": "mL"}], "pressure": "", "temperature": "80\u00b0C", "time": "24h"}, {"synthesis method": "washing", "washing solution": "DMF", "amount": ""}]
DOCGAG | Sr-HBDC | C11 H11 N1 O6 Sr1 | chemical synthesis | Sr(NO3)2 | 0.026 g | BDC-OH | 0.018 g | [6 empty] | DMF, ethanol |  | 20h | 115°C |  | chemical synthesis, washing | 10.1021/acs.cgd.8b01810 |  | 2019.03 | [{"synthesis method": "chemical synthesis", "precursor": [{"name": "Sr(NO3)2", "amount": "0.026", "unit": "g"}, {"name": "BDC-OH", "amount": "0.018", "unit": "g"}], "solution": [{"name": "DMF", "amount": "2.5", "unit": "mL"}, {"name": "ethanol", "amount": "1", "unit": "mL"}], "pressure": "", "temperature": "115\u00b0C", "time": "20h"}, {"synthesis method": "washing", "washing solution": "DMF", "amount": ""}]
CUSQIR | Ligand L1 | C26 H20 N6 | chemical synthesis | 4,4'-Dipyridylamine | 4.28 g | 1,4-dibromobenzene | 2.36 g | anhydrous potassium carbonate | 4.8 g | cupric sulfate | 994 mg | 18-crown-6 | 220 mg |  |  | 3 days | 200 °C |  | chemical synthesis, addition, dissolution, washing, drying | 10.1021/cg901182c |  | 2010.02 | [{"synthesis method": "chemical synthesis", "precursor": [{"name": "4,4'-Dipyridylamine", "amount": "4.28", "unit": "g"}, {"name": "1,4-dibromobenzene", "amount": "2.36", "unit": "g"}, {"name": "anhydrous potassium carbonate", "amount": "4.8", "unit": "g"}, {"name": "cupric sulfate", "amount": "994", "unit": "mg"}, {"name": "18-crown-6", "amount": "220", "unit": "mg"}, {"name": "diphenyl ether", "amount": "35", "unit": "mL"}], "solution": [{"name": "", "amount": "", "unit": ""}], "pressure": "", "temperature": "200 \u00b0C", "time": "3 days"}, {"synthesis method": "addition", "precursor": [{"name": "1,4-dibromobenzene", "amount": "7", "unit": "g"}], "solution": [{"name": "", "amount": "", "unit": ""}], "pressure": "", "temperature": "200 \u00b0C", "time": "1 day"}, {"synthesis method": "dissolution", "precursor": [{"name": "", "amount": "", "unit": ""}], "solution": [{"name": "dichloromethane", "amount": "", "unit": ""}, {"name": "water", "amount": "", "unit": ""}], "pressure": "", "temperature": "", "time": ""}, {"synthesis method": "washing", "washing solution": "distilled water", "amount": ""}, {"synthesis method": "drying", "pressure": "", "temperature": "", "atmosphere": "", "time": ""}]
CUSQOX | [CdL1Cl2] n | C26 Cd1 Cl2 H22 N6 O1 | chemical synthesis | L1 | 4.2 mg | Cd(NO3)2 ⋅4H2O | 6.2 mg | NaCl | 2.4 mg |  |  |  |  | DMSO, DMF, H2O, MeOH |  | 90 h | 120 °C |  | chemical synthesis, cooling, washing | 10.1021/cg901182c |  | 2010.02 | [{"synthesis method": "chemical synthesis", "precursor": [{"name": "L1", "amount": "4.2", "unit": "mg"}, {"name": "Cd(NO3)2 \u22c54H2O", "amount": "6.2", "unit": "mg"}, {"name": "NaCl", "amount": "2.4", "unit": "mg"}], "solution": [{"name": "DMSO", "amount": "", "unit": ""}, {"name": "DMF", "amount": "", "unit": ""}, {"name": "H2O", "amount": "", "unit": ""}, {"name": "MeOH", "amount": "", "unit": ""}], "pressure": "", "temperature": "120 \u00b0C", "time": "90 h"}, {"synthesis method": "cooling", "precursor": [{"name": "", "amount": "", "unit": ""}], "solution": [{"name": "", "amount": "", "unit": ""}], "pressure": "", "temperature": "room temperature", "time": ""}, {"synthesis method": "washing", "washing solution": "", "amount": ""}]
CUSQUD | [CdL1I2] n | C26 Cd1 H20 I2 N6 | chemical synthesis | L1 | 4.2 mg | KI | 6.6 mg | Cd(NO3)2⋅1/2H2O | 6.7 mg |  |  |  |  | DMSO, DMF, H2O |  | 90 h | 120 °C |  | chemical synthesis, cooling, washing | 10.1021/cg901182c |  | 2010.02 | [{"synthesis method": "chemical synthesis", "precursor": [{"name": "L1", "amount": "4.2", "unit": "mg"}, {"name": "KI", "amount": "6.6", "unit": "mg"}, {"name": "Cd(NO3)2\u22c51/2H2O", "amount": "6.7", "unit": "mg"}], "solution": [{"name": "DMSO", "amount": "", "unit": ""}, {"name": "DMF", "amount": "", "unit": ""}, {"name": "H2O", "amount": "", "unit": ""}], "pressure": "", "temperature": "120 \u00b0C", "time": "90 h"}, {"synthesis method": "cooling", "precursor": [{"name": "", "amount": "", "unit": ""}], "solution": [{"name": "", "amount": "", "unit": ""}], "pressure": "", "temperature": "room temperature", "time": ""}, {"synthesis method": "washing", "washing solution": "", "amount": ""}]
CUSRAK | [HgL1Cl2] n | C26 Cl2 H20 Hg1 N6 | chemical synthesis | L1 | 4.16 mg | HgCl2 | 5.4 mg | [6 empty] | DMSO, DMF, H2O |  | 3 h | reflux |  | chemical synthesis, cooling, washing | 10.1021/cg901182c |  | 2010.02 | [{"synthesis method": "chemical synthesis", "precursor": [{"name": "L1", "amount": "4.16", "unit": "mg"}, {"name": "HgCl2", "amount": "5.4", "unit": "mg"}], "solution": [{"name": "DMSO", "amount": "", "unit": ""}, {"name": "DMF", "amount": "", "unit": ""}, {"name": "H2O", "amount": "", "unit": ""}], "pressure": "", "temperature": "reflux", "time": "3 h"}, {"synthesis method": "cooling", "precursor": [{"name": "", "amount": "", "unit": ""}], "solution": [{"name": "", "amount": "", "unit": ""}], "pressure": "", "temperature": "room temperature", "time": ""}, {"synthesis method": "washing", "washing solution": "", "amount": ""}]
CUSREO | [HgL1Br2] n | Br2 C26 H20 Hg1 N6 | chemical synthesis | L1 | 4.16 mg | KBr | 6.6 mg | Hg(NO3)2⋅1/2H2O | 6.7 mg |  |  |  |  | DMSO, DMF, H2O |  | 3 h | reflux |  | chemical synthesis, cooling, washing | 10.1021/cg901182c |  | 2010.02 | [{"synthesis method": "chemical synthesis", "precursor": [{"name": "L1", "amount": "4.16", "unit": "mg"}, {"name": "KBr", "amount": "6.6", "unit": "mg"}, {"name": "Hg(NO3)2\u22c51/2H2O", "amount": "6.7", "unit": "mg"}], "solution": [{"name": "DMSO", "amount": "", "unit": ""}, {"name": "DMF", "amount": "", "unit": ""}, {"name": "H2O", "amount": "", "unit": ""}], "pressure": "", "temperature": "reflux", "time": "3 h"}, {"synthesis method": "cooling", "precursor": [{"name": "", "amount": "", "unit": ""}], "solution": [{"name": "", "amount": "", "unit": ""}], "pressure": "", "temperature": "room temperature", "time": ""}, {"synthesis method": "washing", "washing solution": "", "amount": ""}]
CUSSIT | [Cd4(L2)4Cl8] n ·2nDMF | C110 Cd4 Cl8 H94 N26 O2 | chemical synthesis | L2 | 4.16 mg | Cd(NO3)2⋅4H2O | 6.6 mg | NaCl | 4.8 mg |  |  |  |  | DMSO, DMF, H2O |  | 90 h | 120 °C |  | chemical synthesis, cooling, washing | 10.1021/cg901182c |  | 2010.02 | [{"synthesis method": "chemical synthesis", "precursor": [{"name": "L2", "amount": "4.16", "unit": "mg"}, {"name": "Cd(NO3)2\u22c54H2O", "amount": "6.6", "unit": "mg"}, {"name": "NaCl", "amount": "4.8", "unit": "mg"}], "solution": [{"name": "DMSO", "amount": "", "unit": ""}, {"name": "DMF", "amount": "", "unit": ""}, {"name": "H2O", "amount": "", "unit": ""}], "pressure": "", "temperature": "120 \u00b0C", "time": "90 h"}, {"synthesis method": "cooling", "precursor": [{"name": "", "amount": "", "unit": ""}], "solution": [{"name": "", "amount": "", "unit": ""}], "pressure": "", "temperature": "room temperature", "time": ""}, {"synthesis method": "washing", "washing solution": "", "amount": ""}]
CUSRIS | [CdL2Br2] n | Br2 C26 Cd1 H20 N6 | chemical synthesis | L2 | 4.16 mg | Cd(NO3)2⋅4H2O | 6.6 mg | KBr | 4.8 mg |  |  |  |  | DMSO, DMF, H2O |  | 90 h | 120 °C |  | chemical synthesis, cooling, washing | 10.1021/cg901182c |  | 2010.02 | [{"synthesis method": "chemical synthesis", "precursor": [{"name": "L2", "amount": "4.16", "unit": "mg"}, {"name": "Cd(NO3)2\u22c54H2O", "amount": "6.6", "unit": "mg"}, {"name": "KBr", "amount": "4.8", "unit": "mg"}], "solution": [{"name": "DMSO", "amount": "", "unit": ""}, {"name": "DMF", "amount": "", "unit": ""}, {"name": "H2O", "amount": "", "unit": ""}], "pressure": "", "temperature": "120 \u00b0C", "time": "90 h"}, {"synthesis method": "cooling", "precursor": [{"name": "", "amount": "", "unit": ""}], "solution": [{"name": "", "amount": "", "unit": ""}], "pressure": "", "temperature": "room temperature", "time": ""}, {"synthesis method": "washing", "washing solution": "", "amount": ""}]
CUSROY | [CdL2I2] n | C26 Cd1 H20 I2 N6 | chemical synthesis | L2 | 4.16 mg | Cd(NO3)2⋅4H2O | 6.6 mg | KI | 6.6 mg |  |  |  |  | DMSO, DMF, H2O |  | 90 h | 120 °C |  | chemical synthesis, cooling, washing | 10.1021/cg901182c |  | 2010.02 | [{"synthesis method": "chemical synthesis", "precursor": [{"name": "L2", "amount": "4.16", "unit": "mg"}, {"name": "Cd(NO3)2\u22c54H2O", "amount": "6.6", "unit": "mg"}, {"name": "KI", "amount": "6.6", "unit": "mg"}], "solution": [{"name": "DMSO", "amount": "", "unit": ""}, {"name": "DMF", "amount": "", "unit": ""}, {"name": "H2O", "amount": "", "unit": ""}], "pressure": "", "temperature": "120 \u00b0C", "time": "90 h"}, {"synthesis method": "cooling", "precursor": [{"name": "", "amount": "", "unit": ""}], "solution": [{"name": "", "amount": "", "unit": ""}], "pressure": "", "temperature": "room temperature", "time": ""}, {"synthesis method": "washing", "washing solution": "", "amount": ""}]
CUSSEP | [HgL2Cl2] n ·0.5nDMF | C55 Cl4 H47 Hg2 N13 O1 | chemical synthesis | L2 | 4.16 mg | HgCl2 | 5.4 mg | [6 empty] | DMSO, DMF, H2O |  | 3 h | reflux |  | chemical synthesis, cooling, washing | 10.1021/cg901182c |  | 2010.02 | [{"synthesis method": "chemical synthesis", "precursor": [{"name": "L2", "amount": "4.16", "unit": "mg"}, {"name": "HgCl2", "amount": "5.4", "unit": "mg"}], "solution": [{"name": "DMSO", "amount": "", "unit": ""}, {"name": "DMF", "amount": "", "unit": ""}, {"name": "H2O", "amount": "", "unit": ""}], "pressure": "", "temperature": "reflux", "time": "3 h"}, {"synthesis method": "cooling", "precursor": [{"name": "", "amount": "", "unit": ""}], "solution": [{"name": "", "amount": "", "unit": ""}], "pressure": "", "temperature": "room temperature", "time": ""}, {"synthesis method": "washing", "washing solution": "", "amount": ""}]
CUSRUE | [HgL2Br2] n | Br4 C52 H42 Hg2 N12 O1 | chemical synthesis | L2 | 4.16 mg | KBr | 6.6 mg | Hg(NO3)2⋅1/2H2O | 6.7 mg |  |  |  |  | DMSO, DMF, H2O |  | 3 h | reflux |  | chemical synthesis, cooling, washing | 10.1021/cg901182c |  | 2010.02 | [{"synthesis method": "chemical synthesis", "precursor": [{"name": "L2", "amount": "4.16", "unit": "mg"}, {"name": "KBr", "amount": "6.6", "unit": "mg"}, {"name": "Hg(NO3)2\u22c51/2H2O", "amount": "6.7", "unit": "mg"}], "solution": [{"name": "DMSO", "amount": "", "unit": ""}, {"name": "DMF", "amount": "", "unit": ""}, {"name": "H2O", "amount": "", "unit": ""}], "pressure": "", "temperature": "reflux", "time": "3 h"}, {"synthesis method": "cooling", "precursor": [{"name": "", "amount": "", "unit": ""}], "solution": [{"name": "", "amount": "", "unit": ""}], "pressure": "", "temperature": "room temperature", "time": ""}, {"synthesis method": "washing", "washing solution": "", "amount": ""}]
CUSSAL | [HgL2I2] n | C52 H42 Hg2 I4 N12 O1 | chemical synthesis | L2 | 4.16 mg | HgI2 | 9.1 mg | [6 empty] | DMSO, DMF, H2O |  | 3 h | reflux |  | chemical synthesis, cooling, washing | 10.1021/cg901182c |  | 2010.02 | [{"synthesis method": "chemical synthesis", "precursor": [{"name": "L2", "amount": "4.16", "unit": "mg"}, {"name": "HgI2", "amount": "9.1", "unit": "mg"}], "solution": [{"name": "DMSO", "amount": "", "unit": ""}, {"name": "DMF", "amount": "", "unit": ""}, {"name": "H2O", "amount": "", "unit": ""}], "pressure": "", "temperature": "reflux", "time": "3 h"}, {"synthesis method": "cooling", "precursor": [{"name": "", "amount": "", "unit": ""}], "solution": [{"name": "", "amount": "", "unit": ""}], "pressure": "", "temperature": "room temperature", "time": ""}, {"synthesis method": "washing", "washing solution": "", "amount": ""}]
YUNQOO | [MeCdN(H)N(CH2)4O]4 | C27 Cd4 H56 N8 O4 | chemical synthesis | Dimethylcadmium | 2 mL | Aminomorpholine | 0.42 mL | [6 empty] | THF |  |  | -78 °C to room temperature |  | chemical synthesis, heating, crystallization, filtration | 10.1021/om900121z |  | 2009.03 | [{"synthesis method": "chemical synthesis", "precursor": [{"name": "Dimethylcadmium", "amount": "2", "unit": "mL"}, {"name": "Aminomorpholine", "amount": "0.42", "unit": "mL"}], "solution": [{"name": "THF", "amount": "10", "unit": "mL"}], "pressure": "", "temperature": "-78 \u00b0C to room temperature", "time": ""}, {"synthesis method": "heating", "precursor": [], "solution": [], "pressure": "", "temperature": "90 \u00b0C", "time": "1 h"}, {"synthesis method": "crystallization", "precursor": [], "solution": [], "pressure": "", "temperature": "-20 \u00b0C", "time": "overnight"}, {"synthesis method": "filtration", "time": "", "atmosphere": "", "pressure": ""}]
ENIDIP | [Ag(H2O)(C4N3)(TMeQ[6])](NO3)3H2O | Ag1 C56 H74 N29 O19 | chemical synthesis | TMeQ[6] | 0.41 g | [(H2 C4N3)(NO3)2] | 0.0155 g | [6 empty] | water |  | 2 h | 50 °C | 9 | chemical synthesis, pH adjustment, pH adjustment, diffusion | 10.1021/cg1007796 |  | 2010.09 | [{"synthesis method": "chemical synthesis", "precursor": [{"name": "TMeQ[6]", "amount": "0.41", "unit": "g"}, {"name": "[(H2 C4N3)(NO3)2]", "amount": "0.0155", "unit": "g"}], "solution": [{"name": "water", "amount": "15", "unit": "mL"}], "pressure": "", "temperature": "50 \u00b0C", "time": "2 h"}, {"synthesis method": "pH adjustment", "pH": "8", "modulator": "ammonia solution"}, {"synthesis method": "pH adjustment", "pH": "9", "modulator": "ammonia solution"}, {"synthesis method": "diffusion", "diffusion solvent": "methanol", "time": "1 week"}]
ENIDOV | [Cu(H2O)2Cl2(C4N4)(TMeQ[6])]2H2O | C56 Cl2 Cu1 H74 N28 O16 | chemical synthesis | CuCl2 | 13.5 mg | [(H2 C4N4)(TMeQ[6])](NO3)2 | 150 mg | [6 empty] | water |  |  |  | 9 | chemical synthesis, chemical synthesis, pH adjustment, pH adjustment, diffusion | 10.1021/cg1007796 |  | 2010.09 | [{"synthesis method": "chemical synthesis", "precursor": [{"name": "TMeQ[6]", "amount": "0.84", "unit": "g"}, {"name": "[(H2 C4N4)(NO3)2]", "amount": "0.0320", "unit": "g"}], "solution": [{"name": "water", "amount": "30", "unit": "mL"}], "pressure": "", "temperature": "", "time": "2 h"}, {"synthesis method": "chemical synthesis", "precursor": [{"name": "CuCl2", "amount": "13.5", "unit": "mg"}, {"name": "[(H2 C4N4)(TMeQ[6])](NO3)2", "amount": "150", "unit": "mg"}], "solution": [{"name": "water", "amount": "15", "unit": "mL"}], "pressure": "", "temperature": "", "time": ""}, {"synthesis method": "pH adjustment", "pH": "8", "modulator": "ammonia solution"}, {"synthesis method": "pH adjustment", "pH": "9", "modulator": "ammonia solution"}, {"synthesis method": "diffusion", "diffusion solvent": "methanol", "time": "2 weeks"}]
ENIDUB | [Ag2(H2O)3(C4N4)(TMeQ[6])]2(NO3)14H2O | Ag2 C56 H100 N30 O35 | chemical synthesis | AgNO3 | 17.0 mg | [(H2 C4N4)(TMeQ[6])](NO3)2 | 150 mg | [6 empty] | water |  |  |  | 9 | chemical synthesis, pH adjustment, pH adjustment, diffusion | 10.1021/cg1007796 |  | 2010.09 | [{"synthesis method": "chemical synthesis", "precursor": [{"name": "AgNO3", "amount": "17.0", "unit": "mg"}, {"name": "[(H2 C4N4)(TMeQ[6])](NO3)2", "amount": "150", "unit": "mg"}], "solution": [{"name": "water", "amount": "15", "unit": "mL"}], "pressure": "", "temperature": "", "time": ""}, {"synthesis method": "pH adjustment", "pH": "8", "modulator": "ammonia solution"}, {"synthesis method": "pH adjustment", "pH": "9", "modulator": "ammonia solution"}, {"synthesis method": "diffusion", "diffusion solvent": "methanol", "time": "2 days"}]
XEHTOU | Ni 2 (C 3 NH 10 P 2 O 7 ) 4 · 4H 2 O | C12 H48 N4 Ni2 O32 P8 | solvothermal synthesis | Ni(NO3)2⋅6H2O | 0.145 g | APD | 0.118 g | [8 empty] | 3 days | 160 °C |  | solvothermal synthesis | 10.1021/ic052095h |  | 2006.06 | [{"synthesis method": "solvothermal synthesis", "precursor": [{"name": "Ni(NO3)2\u22c56H2O", "amount": "0.145", "unit": "g"}, {"name": "APD", "amount": "0.118", "unit": "g"}], "solvent": [{"name": "water", "amount": "10", "unit": "mL"}], "reducing agent": [{"name": "", "amount": "", "unit": ""}], "surfactant": [{"name": "", "amount": "", "unit": ""}], "pressure": "", "temperature": "160 \u00b0C", "time": "3 days", "heating rate": "", "cooling rate": ""}]
XEHTEK | Co(C 3 NH 9 P 2 O 7 ) · H 2 O | C3 Co1 H11 N1 O8 P2 | solvothermal synthesis | Co(NO3)2⋅6H2O | 0.146 g | APD | 0.118 g | [8 empty] | 3 days | 160 °C |  | solvothermal synthesis | 10.1021/ic052095h |  | 2006.06 | [{"synthesis method": "solvothermal synthesis", "precursor": [{"name": "Co(NO3)2\u22c56H2O", "amount": "0.146", "unit": "g"}, {"name": "APD", "amount": "0.118", "unit": "g"}], "solvent": [{"name": "water", "amount": "10", "unit": "mL"}], "reducing agent": [{"name": "", "amount": "", "unit": ""}], "surfactant": [{"name": "", "amount": "", "unit": ""}], "pressure": "", "temperature": "160 \u00b0C", "time": "3 days", "heating rate": "", "cooling rate": ""}]
XEHTAG | Mn(C 3 NH 9 P 2 O 7 ) · H 2 O | C3 H11 Mn1 N1 O8 P2 | solvothermal synthesis | Mn(NO3)2⋅6H2O | 0.144 g | APD | 0.118 g | [8 empty] | 3 days | 160 °C |  | solvothermal synthesis | 10.1021/ic052095h |  | 2006.06 | [{"synthesis method": "solvothermal synthesis", "precursor": [{"name": "Mn(NO3)2\u22c56H2O", "amount": "0.144", "unit": "g"}, {"name": "APD", "amount": "0.118", "unit": "g"}], "solvent": [{"name": "water", "amount": "10", "unit": "mL"}], "reducing agent": [{"name": "", "amount": "", "unit": ""}], "surfactant": [{"name": "", "amount": "", "unit": ""}], "pressure": "", "temperature": "160 \u00b0C", "time": "3 days", "heating rate": "", "cooling rate": ""}]
XEHTUA | Zn(C 3 NH 9 P 2 O 7 ) · H 2 O | C3 H11 N1 O8 P2 Zn1 | solvothermal synthesis | Zn(NO3)2 | 0.149 g | APD | 0.118 g | [8 empty] | 3 days | 160 °C |  | solvothermal synthesis | 10.1021/ic052095h |  | 2006.06 | [{"synthesis method": "solvothermal synthesis", "precursor": [{"name": "Zn(NO3)2", "amount": "0.149", "unit": "g"}, {"name": "APD", "amount": "0.118", "unit": "g"}], "solvent": [{"name": "water", "amount": "10", "unit": "mL"}], "reducing agent": [{"name": "", "amount": "", "unit": ""}], "surfactant": [{"name": "", "amount": "", "unit": ""}], "pressure": "", "temperature": "160 \u00b0C", "time": "3 days", "heating rate": "", "cooling rate": ""}]
XEHTIO | Cu 3 (C 3 NH 8 P 2 O 7 ) 2 · 2H 2 O | C6 Cu3 H20 N2 O16 P4 | solvothermal synthesis | Cu(NO3)2 | 0.121 g | APD | 0.118 g | [8 empty] | 3 days | 160 °C |  | solvothermal synthesis | 10.1021/ic052095h |  | 2006.06 | [{"synthesis method": "solvothermal synthesis", "precursor": [{"name": "Cu(NO3)2", "amount": "0.121", "unit": "g"}, {"name": "APD", "amount": "0.118", "unit": "g"}], "solvent": [{"name": "water", "amount": "10", "unit": "mL"}], "reducing agent": [{"name": "", "amount": "", "unit": ""}], "surfactant": [{"name": "", "amount": "", "unit": ""}], "pressure": "", "temperature": "160 \u00b0C", "time": "3 days", "heating rate": "", "cooling rate": ""}]
ERAQET | {[Cu 2 (CA)(terpy) 2 ][Cu(CA) 2 ]} n | C48 Cl6 Cu3 H22 N6 O12 | chemical synthesis | copper(II) sulfate pentahydrate | 0.075 g | 2,2‘:6‘,2‘‘-terpyridine | 0.047 g | chloranilic acid | 0.062 g |  |  |  |  | water-ethanol mixture |  | 2 weeks | ambient temperature |  | chemical synthesis | 10.1021/ic035044y |  | 2003.12 | [{"synthesis method": "chemical synthesis", "precursor": [{"name": "copper(II) sulfate pentahydrate", "amount": "0.075", "unit": "g"}, {"name": "2,2\u2018:6\u2018,2\u2018\u2018-terpyridine", "amount": "0.047", "unit": "g"}, {"name": "chloranilic acid", "amount": "0.062", "unit": "g"}], "solution": [{"name": "water-ethanol mixture", "amount": "2", "unit": "mL"}], "pressure": "", "temperature": "ambient temperature", "time": "2 weeks"}]
ERAQIX | {[Cu 2 (CA)(terpy) 2 (dmso) 2 ][Cu(CA) 2 (dmso) 2 ](EtOH)} n | C58 Cl6 Cu3 H52 N6 O17 S4 | chemical synthesis | compound 1 | 0.235 g | [8 empty] | dmso, ethanol |  | 1 week | room temperature |  | chemical synthesis | 10.1021/ic035044y |  | 2003.12 | [{"synthesis method": "chemical synthesis", "precursor": [{"name": "compound 1", "amount": "0.235", "unit": "g"}], "solution": [{"name": "dmso", "amount": "250", "unit": "mL"}, {"name": "ethanol", "amount": "250", "unit": "mL"}], "pressure": "", "temperature": "room temperature", "time": "1 week"}]
QUHMIR | [Gd2(C2H6SO)(SO4)3(H2O)2] n | C2 Gd2 H10 O15 S4 | [16 empty] | hydrothermal synthesis | 10.1021/acs.inorgchem.5b00214 |  | 2015.05 | [{"synthesis method": "hydrothermal synthesis", "precursor": [{"name": "Gd2(SO4)3\u22c58H2O", "amount": "4", "unit": "mmol"}, {"name": "HCOOH", "amount": "2", "unit": "mL"}, {"name": "DMSO", "amount": "6", "unit": "mL"}], "pressure": "", "temperature": "140\u00b0C", "time": "48 hours", "heating rate": "6 hours", "cooling rate": "18 hours"}]
QUHMOX | {[Gd4(HCOO)2(SO4)5(H2O)6]·H2O} n | C2 Gd4 H14 O30 S5 | [16 empty] | hydrothermal synthesis | 10.1021/acs.inorgchem.5b00214 |  | 2015.05 | [{"synthesis method": "hydrothermal synthesis", "precursor": [{"name": "Gd2(SO4)3\u22c58H2O", "amount": "4", "unit": "mmol"}, {"name": "HCOOH", "amount": "3", "unit": "mL"}, {"name": "DMSO", "amount": "5", "unit": "mL"}], "pressure": "", "temperature": "140\u00b0C", "time": "48 hours", "heating rate": "6 hours", "cooling rate": "18 hours"}]
QUHMEN | [Gd(HCOO)(SO4)(H2O)] n | C1 Gd1 H3 O7 S1 | [16 empty] | hydrothermal synthesis | 10.1021/acs.inorgchem.5b00214 |  | 2015.05 | [{"synthesis method": "hydrothermal synthesis", "precursor": [{"name": "Gd2(SO4)3\u22c58H2O", "amount": "4", "unit": "mmol"}, {"name": "HCOOH", "amount": "4", "unit": "mL"}, {"name": "DMSO", "amount": "4", "unit": "mL"}], "pressure": "", "temperature": "140\u00b0C", "time": "48 hours", "heating rate": "6 hours", "cooling rate": "18 hours"}]
RUVKEZ | [Eu(H3L cis )(H2O)4] | C12 Eu1 H23 O19 | solvothermal synthesis | H6L cis ⋅H2O | 37 mg | Eu(NO3)3⋅5H2O | 43 mg | NaOH | 4.0 mg | [5 empty] | autogenous | 30 min | 180°C |  | solvothermal synthesis | 10.1021/cg100500p |  | 2010.06 | [{"synthesis method": "solvothermal synthesis", "precursor": [{"name": "H6L cis \u22c5H2O", "amount": "37", "unit": "mg"}, {"name": "Eu(NO3)3\u22c55H2O", "amount": "43", "unit": "mg"}, {"name": "NaOH", "amount": "4.0", "unit": "mg"}], "solvent": [{"name": "demineralized water", "amount": "1.2", "unit": "mL"}], "pressure": "autogenous", "temperature": "180\u00b0C", "time": "30 min", "heating rate": "", "cooling rate": ""}]
RUVKID | [Eu(H3L cis )(H2O)4] | C12 Eu1 H29 O22 | solvothermal synthesis | H6L cis ⋅H2O | 37 mg | Eu(NO3)3⋅5H2O | 43 mg | [7 empty] | autogenous | 30 min | 180°C |  | solvothermal synthesis | 10.1021/cg100500p |  | 2010.06 | [{"synthesis method": "solvothermal synthesis", "precursor": [{"name": "H6L cis \u22c5H2O", "amount": "37", "unit": "mg"}, {"name": "Eu(NO3)3\u22c55H2O", "amount": "43", "unit": "mg"}], "solvent": [{"name": "demineralized water", "amount": "1.2", "unit": "mL"}], "pressure": "autogenous", "temperature": "180\u00b0C", "time": "30 min", "heating rate": "", "cooling rate": ""}]
RUVKOJ | [Eu2(L trans )(H2O)8] | C12 Eu2 H30 O24 | solvothermal synthesis | H6L cis ⋅H2O | 37 mg | Eu(NO3)3⋅5H2O | 43 mg | NaOH | 4.0 mg | [5 empty] | autogenous | two weeks | 180°C |  | solvothermal synthesis | 10.1021/cg100500p |  | 2010.06 | [{"synthesis method": "solvothermal synthesis", "precursor": [{"name": "H6L cis \u22c5H2O", "amount": "37", "unit": "mg"}, {"name": "Eu(NO3)3\u22c55H2O", "amount": "43", "unit": "mg"}, {"name": "NaOH", "amount": "4.0", "unit": "mg"}], "solvent": [{"name": "demineralized water", "amount": "1.2", "unit": "mL"}], "pressure": "autogenous", "temperature": "180\u00b0C", "time": "two weeks", "heating rate": "", "cooling rate": ""}]
YUCGAF | 5,10,15,20-Tetrakis(4-carboxyl)-21H,23H-porphine | C72 H38 N8 O13 Zn3 | solvothermal synthesis | 5,10,15,20-Tetrakis(4-carboxyl)-21H,23H-porphine | 7.9 mg | zinc nitrate hexahydrate | 8.9 mg | N,N'-di-(4-pyridyl)-1,4,5,8-naphthalenetetracarboxydiimide | 4.2 mg | 1.0 M nitric acid | 50 μL |  |  |  |  | 24 h | 80°C |  | solvothermal synthesis | 10.1021/cg900220g |  | 2009.05 | [{"synthesis method": "solvothermal synthesis", "precursor": [{"name": "5,10,15,20-Tetrakis(4-carboxyl)-21H,23H-porphine", "amount": "7.9", "unit": "mg"}, {"name": "zinc nitrate hexahydrate", "amount": "8.9", "unit": "mg"}, {"name": "N,N'-di-(4-pyridyl)-1,4,5,8-naphthalenetetracarboxydiimide", "amount": "4.2", "unit": "mg"}, {"name": "1.0 M nitric acid", "amount": "50", "unit": "\u03bcL"}], "solvent": [{"name": "DEF and ethanol", "amount": "2.0", "unit": "mL"}], "reducing agent": [{"name": "", "amount": "", "unit": ""}], "surfactant": [{"name": "", "amount": "", "unit": ""}], "pressure": "", "temperature": "80\u00b0C", "time": "24 h", "heating rate": "", "cooling rate": "9 h"}]
XIKHUU | [3-(2,6-Diisopropylphenyl)-1-(2-pyridyl)imidazol-2-ylidene]cuprous Bromide | Br1 C20 Cu1 H23 N3 | chemical synthesis | [3-(2,6-diisopropylphenyl)-1-(2-pyridyl)imidazolium] bromide | 0.10 g | Cu2O | 0.04 g | [6 empty] | dichloromethane |  | 12h | 35°C |  | chemical synthesis | 10.1021/om010014t |  | 2001.04 | [{"synthesis method": "chemical synthesis", "precursor": [{"name": "[3-(2,6-diisopropylphenyl)-1-(2-pyridyl)imidazolium] bromide", "amount": "0.10", "unit": "g"}, {"name": "Cu2O", "amount": "0.04", "unit": "g"}], "solution": [{"name": "dichloromethane", "amount": "20", "unit": "cm3"}], "pressure": "", "temperature": "35\u00b0C", "time": "12h"}]
ARODER | [Ag(ba)(μ-PTA)]n | Ag1 C13 H17 N3 O2 P1 | chemical synthesis | Silver nitrate | 34 mg | PTA | 31 mg | benzoic acid (Hba) | 24 mg |  |  |  |  | MeOH, CH2Cl2, H2O |  | 30 min | ca. 50 °C | ~ 8.5 | chemical synthesis, pH adjustment | 10.1021/cg101058x |  | 2010.10 | [{"synthesis method": "chemical synthesis", "precursor": [{"name": "Silver nitrate", "amount": "34", "unit": "mg"}, {"name": "PTA", "amount": "31", "unit": "mg"}, {"name": "benzoic acid (Hba)", "amount": "24", "unit": "mg"}], "solution": [{"name": "MeOH", "amount": "5", "unit": "mL"}, {"name": "CH2Cl2", "amount": "5", "unit": "mL"}, {"name": "H2O", "amount": "0.5", "unit": "mL"}], "pressure": "", "temperature": "ca. 50 \u00b0C", "time": "30 min"}, {"synthesis method": "pH adjustment", "pH": "~ 8.5", "modulator": "NH4OH (1 M solution)"}]
ARODIV | 2 | Ag1 C14 H26 N4 O7 P1 | chemical synthesis | Silver nitrate | 34 mg | PTA | 31 mg | 4-cyanobenzoic acid (Hcba) | 29 mg |  |  |  |  | MeOH, CH2Cl2, H2O |  | 30 min | ca. 50 °C | ~ 8.5 | chemical synthesis, pH adjustment | 10.1021/cg101058x |  | 2010.10 | [{"synthesis method": "chemical synthesis", "precursor": [{"name": "Silver nitrate", "amount": "34", "unit": "mg"}, {"name": "PTA", "amount": "31", "unit": "mg"}, {"name": "4-cyanobenzoic acid (Hcba)", "amount": "29", "unit": "mg"}], "solution": [{"name": "MeOH", "amount": "5", "unit": "mL"}, {"name": "CH2Cl2", "amount": "5", "unit": "mL"}, {"name": "H2O", "amount": "0.5", "unit": "mL"}], "pressure": "", "temperature": "ca. 50 \u00b0C", "time": "30 min"}, {"synthesis method": "pH adjustment", "pH": "~ 8.5", "modulator": "NH4OH (1 M solution)"}]
ARODOB | 3 | Ag1 C13 H24 N4 O5 P1 | chemical synthesis | Silver nitrate | 34 mg | PTA | 31 mg | 2-aminobenzoic acid (Haba) | 27 mg |  |  |  |  | MeOH, CH2Cl2, H2O |  | 30 min | ca. 50 °C | ~ 8.5 | chemical synthesis, pH adjustment | 10.1021/cg101058x |  | 2010.10 | [{"synthesis method": "chemical synthesis", "precursor": [{"name": "Silver nitrate", "amount": "34", "unit": "mg"}, {"name": "PTA", "amount": "31", "unit": "mg"}, {"name": "2-aminobenzoic acid (Haba)", "amount": "27", "unit": "mg"}], "solution": [{"name": "MeOH", "amount": "5", "unit": "mL"}, {"name": "CH2Cl2", "amount": "5", "unit": "mL"}, {"name": "H2O", "amount": "0.5", "unit": "mL"}], "pressure": "", "temperature": "ca. 50 \u00b0C", "time": "30 min"}, {"synthesis method": "pH adjustment", "pH": "~ 8.5", "modulator": "NH4OH (1 M solution)"}]
ARODUH | 4 | Ag1 C10 H16 N3 O3 P1 | chemical synthesis | Silver nitrate | 34 mg | PTA | 31 mg | terephthalic acid (H2tpa) | 17 mg |  |  |  |  | MeOH, CH2Cl2, H2O |  | 30 min | ca. 50 °C | ~ 8.5 | chemical synthesis, pH adjustment | 10.1021/cg101058x |  | 2010.10 | [{"synthesis method": "chemical synthesis", "precursor": [{"name": "Silver nitrate", "amount": "34", "unit": "mg"}, {"name": "PTA", "amount": "31", "unit": "mg"}, {"name": "terephthalic acid (H2tpa)", "amount": "17", "unit": "mg"}], "solution": [{"name": "MeOH", "amount": "5", "unit": "mL"}, {"name": "CH2Cl2", "amount": "5", "unit": "mL"}, {"name": "H2O", "amount": "0.5", "unit": "mL"}], "pressure": "", "temperature": "ca. 50 \u00b0C", "time": "30 min"}, {"synthesis method": "pH adjustment", "pH": "~ 8.5", "modulator": "NH4OH (1 M solution)"}]
YUCCOP | Ln(HL2) | C13 H9 La1 N1 O8 P1 | solvothermal synthesis | La(NO3)3⋅nH2O | 0.5 mmol | H5L1 | 0.5 mmol | C4O4H2 | 0.5 mmol | [6 empty] | 4 days | 165°C | 4.5 | solvothermal synthesis, pH adjustment | 10.1021/cg900010z |  | 2009.05 | [{"synthesis method": "solvothermal synthesis", "precursor": [{"name": "La(NO3)3\u22c5nH2O", "amount": "0.5", "unit": "mmol"}, {"name": "H5L1", "amount": "0.5", "unit": "mmol"}, {"name": "C4O4H2", "amount": "0.5", "unit": "mmol"}], "solvent": [{"name": "distilled water", "amount": "10", "unit": "mL"}], "reducing agent": [{"name": "", "amount": "", "unit": ""}], "surfactant": [{"name": "", "amount": "", "unit": ""}], "pressure": "", "temperature": "165\u00b0C", "time": "4 days", "heating rate": "", "cooling rate": ""}, {"synthesis method": "pH adjustment", "pH": "4.5", "modulator": "1 M NaOH solution"}]
YUCCUV | Ln(HL2) | C13 H9 N1 O8 P1 Pr1 | solvothermal synthesis | Pr(NO3)3⋅nH2O | 0.5 mmol | H5L1 | 0.5 mmol | C4O4H2 | 0.5 mmol | [6 empty] | 4 days | 165°C | 4.5 | solvothermal synthesis, pH adjustment | 10.1021/cg900010z |  | 2009.05 | [{"synthesis method": "solvothermal synthesis", "precursor": [{"name": "Pr(NO3)3\u22c5nH2O", "amount": "0.5", "unit": "mmol"}, {"name": "H5L1", "amount": "0.5", "unit": "mmol"}, {"name": "C4O4H2", "amount": "0.5", "unit": "mmol"}], "solvent": [{"name": "distilled water", "amount": "10", "unit": "mL"}], "reducing agent": [{"name": "", "amount": "", "unit": ""}], "surfactant": [{"name": "", "amount": "", "unit": ""}], "pressure": "", "temperature": "165\u00b0C", "time": "4 days", "heating rate": "", "cooling rate": ""}, {"synthesis method": "pH adjustment", "pH": "4.5", "modulator": "1 M NaOH solution"}]
YUCDAC | Ln(HL2) | C13 H9 N1 Nd1 O8 P1 | solvothermal synthesis | Nd(NO3)3⋅nH2O | 0.5 mmol | H5L1 | 0.5 mmol | C4O4H2 | 0.5 mmol | [6 empty] | 4 days | 165°C | 4.5 | solvothermal synthesis, pH adjustment | 10.1021/cg900010z |  | 2009.05 | [{"synthesis method": "solvothermal synthesis", "precursor": [{"name": "Nd(NO3)3\u22c5nH2O", "amount": "0.5", "unit": "mmol"}, {"name": "H5L1", "amount": "0.5", "unit": "mmol"}, {"name": "C4O4H2", "amount": "0.5", "unit": "mmol"}], "solvent": [{"name": "distilled water", "amount": "10", "unit": "mL"}], "reducing agent": [{"name": "", "amount": "", "unit": ""}], "surfactant": [{"name": "", "amount": "", "unit": ""}], "pressure": "", "temperature": "165\u00b0C", "time": "4 days", "heating rate": "", "cooling rate": ""}, {"synthesis method": "pH adjustment", "pH": "4.5", "modulator": "1 M NaOH solution"}]
YUCDEG | Ln(HL2) | C13 Eu1 H9 N1 O8 P1 | solvothermal synthesis | Eu(NO3)3⋅nH2O | 0.5 mmol | H5L1 | 0.5 mmol | C4O4H2 | 0.5 mmol | [6 empty] | 4 days | 165°C | 4.5 | solvothermal synthesis, pH adjustment | 10.1021/cg900010z |  | 2009.05 | [{"synthesis method": "solvothermal synthesis", "precursor": [{"name": "Eu(NO3)3\u22c5nH2O", "amount": "0.5", "unit": "mmol"}, {"name": "H5L1", "amount": "0.5", "unit": "mmol"}, {"name": "C4O4H2", "amount": "0.5", "unit": "mmol"}], "solvent": [{"name": "distilled water", "amount": "10", "unit": "mL"}], "reducing agent": [{"name": "", "amount": "", "unit": ""}], "surfactant": [{"name": "", "amount": "", "unit": ""}], "pressure": "", "temperature": "165\u00b0C", "time": "4 days", "heating rate": "", "cooling rate": ""}, {"synthesis method": "pH adjustment", "pH": "4.5", "modulator": "1 M NaOH solution"}]
YUCDIK | Ln(HL2) | C13 Gd1 H9 N1 O8 P1 | solvothermal synthesis | Gd(NO3)3⋅nH2O | 0.5 mmol | H5L1 | 0.5 mmol | C4O4H2 | 0.5 mmol | [6 empty] | 4 days | 165°C | 4.5 | solvothermal synthesis, pH adjustment | 10.1021/cg900010z |  | 2009.05 | [{"synthesis method": "solvothermal synthesis", "precursor": [{"name": "Gd(NO3)3\u22c5nH2O", "amount": "0.5", "unit": "mmol"}, {"name": "H5L1", "amount": "0.5", "unit": "mmol"}, {"name": "C4O4H2", "amount": "0.5", "unit": "mmol"}], "solvent": [{"name": "distilled water", "amount": "10", "unit": "mL"}], "reducing agent": [{"name": "", "amount": "", "unit": ""}], "surfactant": [{"name": "", "amount": "", "unit": ""}], "pressure": "", "temperature": "165\u00b0C", "time": "4 days", "heating rate": "", "cooling rate": ""}, {"synthesis method": "pH adjustment", "pH": "4.5", "modulator": "1 M NaOH solution"}]
YUCDOQ | Ln(HL2) | C13 H9 N1 O8 P1 Tb1 | solvothermal synthesis | Tb(NO3)3⋅nH2O | 0.5 mmol | H5L1 | 0.5 mmol | C4O4H2 | 0.5 mmol | [6 empty] | 4 days | 165°C | 4.5 | solvothermal synthesis, pH adjustment | 10.1021/cg900010z |  | 2009.05 | [{"synthesis method": "solvothermal synthesis", "precursor": [{"name": "Tb(NO3)3\u22c5nH2O", "amount": "0.5", "unit": "mmol"}, {"name": "H5L1", "amount": "0.5", "unit": "mmol"}, {"name": "C4O4H2", "amount": "0.5", "unit": "mmol"}], "solvent": [{"name": "distilled water", "amount": "10", "unit": "mL"}], "reducing agent": [{"name": "", "amount": "", "unit": ""}], "surfactant": [{"name": "", "amount": "", "unit": ""}], "pressure": "", "temperature": "165\u00b0C", "time": "4 days", "heating rate": "", "cooling rate": ""}, {"synthesis method": "pH adjustment", "pH": "4.5", "modulator": "1 M NaOH solution"}]
YUCDUW | Ln(HL2) | C13 Er1 H9 N1 O8 P1 | solvothermal synthesis | Er(NO3)3⋅nH2O | 0.5 mmol | H5L1 | 0.5 mmol | C4O4H2 | 0.5 mmol | [6 empty] | 4 days | 165°C | 4.5 | solvothermal synthesis, pH adjustment | 10.1021/cg900010z |  | 2009.05 | [{"synthesis method": "solvothermal synthesis", "precursor": [{"name": "Er(NO3)3\u22c5nH2O", "amount": "0.5", "unit": "mmol"}, {"name": "H5L1", "amount": "0.5", "unit": "mmol"}, {"name": "C4O4H2", "amount": "0.5", "unit": "mmol"}], "solvent": [{"name": "distilled water", "amount": "10", "unit": "mL"}], "reducing agent": [{"name": "", "amount": "", "unit": ""}], "surfactant": [{"name": "", "amount": "", "unit": ""}], "pressure": "", "temperature": "165\u00b0C", "time": "4 days", "heating rate": "", "cooling rate": ""}, {"synthesis method": "pH adjustment", "pH": "4.5", "modulator": "1 M NaOH solution"}]
QALTEC | {M[μ-(C 6 H 5 ) 2 NC 4 O 3 ] 2 [H 2 O] 2 } n | C32 H24 Mn1 N2 O8 | chemical synthesis | Diphenylaminosquarate | 0.050 g | Mn(NO3)2⋅xH2O | 3.70 × 10-4 mol | [6 empty] | propan-2-ol, propan-2-ol |  |  | 28 °C |  | chemical synthesis | 10.1021/ic000390q |  | 2000.10 | [{"synthesis method": "chemical synthesis", "precursor": [{"name": "Diphenylaminosquarate", "amount": "0.050", "unit": "g"}, {"name": "Mn(NO3)2\u22c5xH2O", "amount": "3.70 \u00d7 10-4", "unit": "mol"}], "solution": [{"name": "propan-2-ol", "amount": "40", "unit": "mL"}, {"name": "propan-2-ol", "amount": "similar volume", "unit": ""}], "pressure": "", "temperature": "28 \u00b0C", "time": ""}]
QALTOM | {Co[μ-(C 6 H 5 ) 2 NC 4 O 3 ][(C 6 H 5 ) 2 NC 4 O 3 ][H 2 O] 3 } n | C32 Co1 H26 N2 O9 | chemical synthesis | Diphenylaminosquarate | 0.050 g | Co(NO3)2⋅xH2O | 3.70 × 10-4 mol | [6 empty] | propan-2-ol, methanol |  |  | 28 °C |  | chemical synthesis | 10.1021/ic000390q |  | 2000.10 | [{"synthesis method": "chemical synthesis", "precursor": [{"name": "Diphenylaminosquarate", "amount": "0.050", "unit": "g"}, {"name": "Co(NO3)2\u22c5xH2O", "amount": "3.70 \u00d7 10-4", "unit": "mol"}], "solution": [{"name": "propan-2-ol", "amount": "40", "unit": "mL"}, {"name": "methanol", "amount": "similar volume", "unit": ""}], "pressure": "", "temperature": "28 \u00b0C", "time": ""}]
OBIHUD | [Ag 3 (C 6 H 15 N 3 ) 2 ]F 3 ·4CH 3 OH·0.5H 2 O | Ag3 C16 F3 H47 N6 O4.5 | chemical synthesis | Silver fluoride | 64 mg | cis,cis-1,3,5-triaminocyclohexane | 65 mg | [6 empty] | methanol |  | 1 h | room temperature |  | chemical synthesis | 10.1021/ic049786i |  | 2004.07 | [{"synthesis method": "chemical synthesis", "precursor": [{"name": "Silver fluoride", "amount": "64", "unit": "mg"}, {"name": "cis,cis-1,3,5-triaminocyclohexane", "amount": "65", "unit": "mg"}], "solution": [{"name": "methanol", "amount": "2", "unit": "mL"}], "pressure": "", "temperature": "room temperature", "time": "1 h"}]
OBIJAL | [Ag 3 (C 6 H 15 N 3 ) 2 ]F 3 ·6H 2 O | Ag3 C12 F3 H43 N6 O6 | chemical synthesis | Silver fluoride | 25 mg | cis,cis-1,3,5-triaminocyclohexane | 50 mg | [6 empty] | methanol |  | 1 h | room temperature |  | chemical synthesis | 10.1021/ic049786i |  | 2004.07 | [{"synthesis method": "chemical synthesis", "precursor": [{"name": "Silver fluoride", "amount": "25", "unit": "mg"}, {"name": "cis,cis-1,3,5-triaminocyclohexane", "amount": "50", "unit": "mg"}], "solution": [{"name": "methanol", "amount": "2", "unit": "mL"}], "pressure": "", "temperature": "room temperature", "time": "1 h"}]
OBIJEP | [Ag(C 6 H 14 N 2 )]ClO 4 | Ag1 C6 Cl1 H14 N2 O4 | chemical synthesis | Silver(I) perchlorate | 55 mg | cis-1,3-diaminocyclohexane | 60 mg | [6 empty] | methanol, water |  |  | room temperature |  | chemical synthesis | 10.1021/ic049786i |  | 2004.07 | [{"synthesis method": "chemical synthesis", "precursor": [{"name": "Silver(I) perchlorate", "amount": "55", "unit": "mg"}, {"name": "cis-1,3-diaminocyclohexane", "amount": "60", "unit": "mg"}], "solution": [{"name": "methanol", "amount": "4", "unit": "mL"}, {"name": "water", "amount": "3", "unit": "mL"}], "pressure": "", "temperature": "room temperature", "time": ""}]
OBIJIT | [Ag(C 6 H 15 N 3 )]NO 3 | Ag1 C6 H15 N4 O3 | chemical synthesis | Silver nitrate | 43 mg | cis,cis-1,3,5-triaminocyclohexane | 65 mg | [6 empty] | methanol, water |  | 1 h | room temperature |  | chemical synthesis | 10.1021/ic049786i |  | 2004.07 | [{"synthesis method": "chemical synthesis", "precursor": [{"name": "Silver nitrate", "amount": "43", "unit": "mg"}, {"name": "cis,cis-1,3,5-triaminocyclohexane", "amount": "65", "unit": "mg"}], "solution": [{"name": "methanol", "amount": "3", "unit": "mL"}, {"name": "water", "amount": "6", "unit": "mL"}], "pressure": "", "temperature": "room temperature", "time": "1 h"}]
OBIJOZ | [Ag(C 6 H 15 N 3 )]PF 6 | Ag1 C6 F6 H15 N3 P1 | chemical synthesis | Silver(I) hexafluorophosphate | 64 mg | cis,trans-1,3,5-triaminocyclohexane | 65 mg | [6 empty] | methanol, water |  |  | room temperature |  | chemical synthesis | 10.1021/ic049786i |  | 2004.07 | [{"synthesis method": "chemical synthesis", "precursor": [{"name": "Silver(I) hexafluorophosphate", "amount": "64", "unit": "mg"}, {"name": "cis,trans-1,3,5-triaminocyclohexane", "amount": "65", "unit": "mg"}], "solution": [{"name": "methanol", "amount": "4", "unit": "mL"}, {"name": "water", "amount": "2", "unit": "mL"}], "pressure": "", "temperature": "room temperature", "time": ""}]
OBIJUF | [Ag(C 5 H 13 N 3 )]CF 3 SO 3 | Ag1 C6 F3 H13 N3 O3 S1 | chemical synthesis | Silver triflate | 112 mg | cis-3,5-diaminopiperidine | 100 mg | [6 empty] | methanol |  | 30 min | room temperature |  | chemical synthesis | 10.1021/ic049786i |  | 2004.07 | [{"synthesis method": "chemical synthesis", "precursor": [{"name": "Silver triflate", "amount": "112", "unit": "mg"}, {"name": "cis-3,5-diaminopiperidine", "amount": "100", "unit": "mg"}], "solution": [{"name": "methanol", "amount": "5", "unit": "mL"}], "pressure": "", "temperature": "room temperature", "time": "30 min"}]
YOZCIB | 1, [Ag(L1)NO3] | Ag1 B1 C19 F4 H22 O3 S2 | chemical synthesis | Silver(I) nitrate | 11.3 mg | L1 | 20.0 mg | [6 empty] | methanol, dichloromethane |  |  |  |  | chemical synthesis | 10.1021/cg500966z |  | 2014.11 | [{"synthesis method": "chemical synthesis", "precursor": [{"name": "Silver(I) nitrate", "amount": "11.3", "unit": "mg"}, {"name": "L1", "amount": "20.0", "unit": "mg"}], "solution": [{"name": "methanol", "amount": "2", "unit": "mL"}, {"name": "dichloromethane", "amount": "2", "unit": "mL"}], "pressure": "", "temperature": "", "time": ""}]
YOZCEX | 2, [Ag(L1)]BF4 | Ag1 C19 H22 N1 O6 S2 | chemical synthesis | Silver(I) tetrafluoroborate | 12.9 mg | L1 | 20.0 mg | [6 empty] | methanol, dichloromethane |  |  |  |  | chemical synthesis | 10.1021/cg500966z |  | 2014.11 | [{"synthesis method": "chemical synthesis", "precursor": [{"name": "Silver(I) tetrafluoroborate", "amount": "12.9", "unit": "mg"}, {"name": "L1", "amount": "20.0", "unit": "mg"}], "solution": [{"name": "methanol", "amount": "2", "unit": "mL"}, {"name": "dichloromethane", "amount": "2", "unit": "mL"}], "pressure": "", "temperature": "", "time": ""}]
YOZCUN | 3, [Ag(L3)(CF3COO)]n | Ag2 C46 F6 H52 O8 S6 | chemical synthesis | Silver(I) tetrafluoroacatate | 13.6 mg | L3 | 20.0 mg | [6 empty] | methanol, dichloromethane |  |  |  |  | chemical synthesis | 10.1021/cg500966z |  | 2014.11 | [{"synthesis method": "chemical synthesis", "precursor": [{"name": "Silver(I) tetrafluoroacatate", "amount": "13.6", "unit": "mg"}, {"name": "L3", "amount": "20.0", "unit": "mg"}], "solution": [{"name": "methanol", "amount": "2", "unit": "mL"}, {"name": "dichloromethane", "amount": "2", "unit": "mL"}], "pressure": "", "temperature": "", "time": ""}]
YOZCOH | 4, [Ag2(L4)2(CF3COO)2] | Ag1 C23 F3 H26 O5 S2 | chemical synthesis | Silver tetrafluoroacatate | 13.0 mg | L4 | 20.0 mg | [6 empty] | methanol, dichloromethane |  |  |  |  | chemical synthesis | 10.1021/cg500966z |  | 2014.11 | [{"synthesis method": "chemical synthesis", "precursor": [{"name": "Silver tetrafluoroacatate", "amount": "13.0", "unit": "mg"}, {"name": "L4", "amount": "20.0", "unit": "mg"}], "solution": [{"name": "methanol", "amount": "2", "unit": "mL"}, {"name": "dichloromethane", "amount": "2", "unit": "mL"}], "pressure": "", "temperature": "", "time": ""}]
YOZDAU | 5, {[(Cu4I4)(L1)2]·CH2Cl2}n | C39 Cl2 Cu4 H46 I4 O6 S4 | chemical synthesis | CuI | 22.3 mg | L3 | 20.0 mg | [6 empty] | dichloromethane, acetonitrile |  |  |  |  | chemical synthesis | 10.1021/cg500966z |  | 2014.11 | [{"synthesis method": "chemical synthesis", "precursor": [{"name": "CuI", "amount": "22.3", "unit": "mg"}, {"name": "L3", "amount": "20.0", "unit": "mg"}], "solution": [{"name": "dichloromethane", "amount": "2", "unit": "mL"}, {"name": "acetonitrile", "amount": "2", "unit": "mL"}], "pressure": "", "temperature": "", "time": ""}]
YOZDEY | 6, {[(Cu4I4)(L2)2]·0.8CH2Cl2·0.2CH3CN}n | C41.8 Cl0.4 Cu4 H50.8 I4 N0.8 O6 S4 | chemical synthesis | CuI | 23.1 mg | L1 | 20.0 mg | [6 empty] | dichloromethane, acetonitrile |  |  |  |  | chemical synthesis | 10.1021/cg500966z |  | 2014.11 | [{"synthesis method": "chemical synthesis", "precursor": [{"name": "CuI", "amount": "23.1", "unit": "mg"}, {"name": "L1", "amount": "20.0", "unit": "mg"}], "solution": [{"name": "dichloromethane", "amount": "2", "unit": "mL"}, {"name": "acetonitrile", "amount": "2", "unit": "mL"}], "pressure": "", "temperature": "", "time": ""}]
YOZDIC | 7, [(Cu2I2)(L3)2]n | C21 Cu1 H26 I1 O3 S2 | chemical synthesis | CuI | 21.5 mg | L3 | 20.0 mg | [6 empty] | dichloromethane, acetonitrile |  |  |  |  | chemical synthesis | 10.1021/cg500966z |  | 2014.11 | [{"synthesis method": "chemical synthesis", "precursor": [{"name": "CuI", "amount": "21.5", "unit": "mg"}, {"name": "L3", "amount": "20.0", "unit": "mg"}], "solution": [{"name": "dichloromethane", "amount": "2", "unit": "mL"}, {"name": "acetonitrile", "amount": "2", "unit": "mL"}], "pressure": "", "temperature": "", "time": ""}]
YOZDOI | 8, [(Cu2I2)(L4)2]n | C21 Cu1 H26 I1 O2 S3 | chemical synthesis | CuI | 20.6 mg | L4 | 20.0 mg | [6 empty] | dichloromethane, acetonitrile |  |  |  |  | chemical synthesis | 10.1021/cg500966z |  | 2014.11 | [{"synthesis method": "chemical synthesis", "precursor": [{"name": "CuI", "amount": "20.6", "unit": "mg"}, {"name": "L4", "amount": "20.0", "unit": "mg"}], "solution": [{"name": "dichloromethane", "amount": "2", "unit": "mL"}, {"name": "acetonitrile", "amount": "2", "unit": "mL"}], "pressure": "", "temperature": "", "time": ""}]
YOZFAW | 9, [Hg2(L3)2I4] | C21 H26 Hg1 I2 O2 S3 | chemical synthesis | HgI2 | 27.9 mg | L3 | 20.0 mg | [6 empty] | dichloromethane, methanol |  |  |  |  | chemical synthesis | 10.1021/cg500966z |  | 2014.11 | [{"synthesis method": "chemical synthesis", "precursor": [{"name": "HgI2", "amount": "27.9", "unit": "mg"}, {"name": "L3", "amount": "20.0", "unit": "mg"}], "solution": [{"name": "dichloromethane", "amount": "2", "unit": "mL"}, {"name": "methanol", "amount": "2", "unit": "mL"}], "pressure": "", "temperature": "", "time": ""}]
YOZDUO | 10, [Hg(L4)I2] | C42 H52 Hg2 I4 O6 S4 | chemical synthesis | HgI2 | 26.8 mg | L4 | 20.0 mg | [6 empty] | dichloromethane, methanol |  |  |  |  | chemical synthesis | 10.1021/cg500966z |  | 2014.11 | [{"synthesis method": "chemical synthesis", "precursor": [{"name": "HgI2", "amount": "26.8", "unit": "mg"}, {"name": "L4", "amount": "20.0", "unit": "mg"}], "solution": [{"name": "dichloromethane", "amount": "2", "unit": "mL"}, {"name": "methanol", "amount": "2", "unit": "mL"}], "pressure": "", "temperature": "", "time": ""}]
YOZFEA | 11, [Hg2(L3)(SCN)4]n | C25 H26 Hg2 N4 O3 S6 | chemical synthesis | Hg(SCN)2 | 35.7 mg | L3 | 20.0 mg | [6 empty] | dichloromethane, methanol |  |  |  |  | chemical synthesis | 10.1021/cg500966z |  | 2014.11 | [{"synthesis method": "chemical synthesis", "precursor": [{"name": "Hg(SCN)2", "amount": "35.7", "unit": "mg"}, {"name": "L3", "amount": "20.0", "unit": "mg"}], "solution": [{"name": "dichloromethane", "amount": "2", "unit": "mL"}, {"name": "methanol", "amount": "2", "unit": "mL"}], "pressure": "", "temperature": "", "time": ""}]
GUXTAV | [Mn2(μ4-LI )(H2O)6] | C10 H20 Mn2 O14 | solvothermal synthesis | NaOH | 0.040 g | H4LI | 0.065 g | MnCl2⋅4H2O | 0.198 g | [6 empty] | 72 h | 140 °C |  | solvothermal synthesis | 10.1021/cg801348n |  | 2009.03 | [{"synthesis method": "solvothermal synthesis", "precursor": [{"name": "NaOH", "amount": "0.040", "unit": "g"}, {"name": "H4LI", "amount": "0.065", "unit": "g"}, {"name": "MnCl2\u22c54H2O", "amount": "0.198", "unit": "g"}], "solvent": [{"name": "H2O", "amount": "15.0", "unit": "mL"}], "pressure": "", "temperature": "140 \u00b0C", "time": "72 h", "heating rate": "", "cooling rate": "ca. 5 \u00b0C h-1"}]
GUXTEZ | [Mn2(μ8-LI )(H2O)2] | C10 H12 Mn2 O10 | solvothermal synthesis | NaOH | 0.040 g | H4LI | 0.065 g | MnCl2⋅4H2O | 0.198 g | [6 empty] | 48 h | 160 °C |  | solvothermal synthesis | 10.1021/cg801348n |  | 2009.03 | [{"synthesis method": "solvothermal synthesis", "precursor": [{"name": "NaOH", "amount": "0.040", "unit": "g"}, {"name": "H4LI", "amount": "0.065", "unit": "g"}, {"name": "MnCl2\u22c54H2O", "amount": "0.198", "unit": "g"}], "solvent": [{"name": "H2O", "amount": "15.0", "unit": "mL"}], "pressure": "", "temperature": "160 \u00b0C", "time": "48 h", "heating rate": "", "cooling rate": ""}]
GUXTID | [Mn2(μ7-LII )(H2O)3] | C10 H14 Mn2 O11 | solvothermal synthesis | NaOH | 0.040 g | H4LII | 0.065 g | MnCl2⋅4H2O | 0.198 g | [6 empty] | 96 h | 160 °C |  | solvothermal synthesis | 10.1021/cg801348n |  | 2009.03 | [{"synthesis method": "solvothermal synthesis", "precursor": [{"name": "NaOH", "amount": "0.040", "unit": "g"}, {"name": "H4LII", "amount": "0.065", "unit": "g"}, {"name": "MnCl2\u22c54H2O", "amount": "0.198", "unit": "g"}], "solvent": [{"name": "H2O", "amount": "15.0", "unit": "mL"}], "pressure": "", "temperature": "160 \u00b0C", "time": "96 h", "heating rate": "", "cooling rate": ""}]
GUXTOJ | [Ag4(LI )(4,4'-bpy)3] | Ag4 C40 H52 N6 O18 | chemical synthesis | Ag2O | 0.087 g | H4LI | 0.065 g | 4,4'-bipyridine | 0.078 g |  |  |  |  | NH3 solution, MeCN/H2O |  | 30 min | room temperature |  | chemical synthesis, filtration | 10.1021/cg801348n |  | 2009.03 | [{"synthesis method": "chemical synthesis", "precursor": [{"name": "Ag2O", "amount": "0.087", "unit": "g"}, {"name": "H4LI", "amount": "0.065", "unit": "g"}, {"name": "4,4'-bipyridine", "amount": "0.078", "unit": "g"}], "solution": [{"name": "NH3 solution", "amount": "excess", "unit": ""}, {"name": "MeCN/H2O", "amount": "30", "unit": "mL"}], "pressure": "", "temperature": "room temperature", "time": "30 min"}, {"synthesis method": "filtration", "time": "", "atmosphere": "", "pressure": ""}]
FIZSUE | (CuI)4(THT)2 | C8 Cu4 H16 I4 S2 | chemical synthesis | CuI | 0.30 mmol | THT | 0.50 mmol | [6 empty] | MeCN |  |  | 40 °C |  | chemical synthesis | 10.1021/cg500005p |  | 2014.02 | [{"synthesis method": "chemical synthesis", "precursor": [{"name": "CuI", "amount": "0.30", "unit": "mmol"}, {"name": "THT", "amount": "0.50", "unit": "mmol"}], "solution": [{"name": "MeCN", "amount": "2.0", "unit": "mL"}], "pressure": "", "temperature": "40 \u00b0C", "time": ""}]
FIZSOY | (CuI)10(THT)7(MeCN) | C30 Cu10 H59 I10 N1 S7 | chemical synthesis | CuI | 0.42 mmol | THT | 0.30 mmol | [6 empty] | MeCN |  |  | -10 °C |  | chemical synthesis | 10.1021/cg500005p |  | 2014.02 | [{"synthesis method": "chemical synthesis", "precursor": [{"name": "CuI", "amount": "0.42", "unit": "mmol"}, {"name": "THT", "amount": "0.30", "unit": "mmol"}], "solution": [{"name": "MeCN", "amount": "2.8", "unit": "mL"}], "pressure": "", "temperature": "-10 \u00b0C", "time": ""}]
FIZSIS | (CuI)4(THT)4 | Cu1 H1 I4 T1 T4 | chemical synthesis | CuI | 0.30 mmol | THT | 0.80 mmol | [6 empty] | MeCN |  |  | room temp |  | chemical synthesis | 10.1021/cg500005p |  | 2014.02 | [{"synthesis method": "chemical synthesis", "precursor": [{"name": "CuI", "amount": "0.30", "unit": "mmol"}, {"name": "THT", "amount": "0.80", "unit": "mmol"}], "solution": [{"name": "MeCN", "amount": "2.0", "unit": "mL"}], "pressure": "", "temperature": "room temp", "time": ""}]
FIZTAL | (CuI)3(THT)3·MeCN | C14 Cu3 H27 I3 N1 S3 | chemical synthesis | CuI | 0.12 mmol | THT | 0.30 mmol | [6 empty] | MeCN |  |  | -5 °C |  | chemical synthesis | 10.1021/cg500005p |  | 2014.02 | [{"synthesis method": "chemical synthesis", "precursor": [{"name": "CuI", "amount": "0.12", "unit": "mmol"}, {"name": "THT", "amount": "0.30", "unit": "mmol"}], "solution": [{"name": "MeCN", "amount": "0.80", "unit": "mL"}], "pressure": "", "temperature": "-5 \u00b0C", "time": ""}]
FOBVAV | 1 | C28 H20 O10 Pb4 | solvothermal synthesis | PbO | 0.447 g | benzoic acid | 0.243 g | [8 empty] | 24 h | 150 °C |  | solvothermal synthesis, centrifugation, washing, drying | 10.1021/cg500177f |  | 2014.03 | [{"synthesis method": "solvothermal synthesis", "precursor": [{"name": "PbO", "amount": "0.447", "unit": "g"}, {"name": "benzoic acid", "amount": "0.243", "unit": "g"}], "solvent": [{"name": "ethanol", "amount": "8", "unit": "mL"}, {"name": "deionized water", "amount": "2", "unit": "mL"}], "pressure": "", "temperature": "150 \u00b0C", "time": "24 h", "heating rate": "5 \u00b0C/min", "cooling rate": "0.1 \u00b0C/min"}, {"synthesis method": "centrifugation", "revolution per time": "", "relative centrifugal force": "", "time": "", "temperature": "", "additive": [], "tube material": "", "tube volume": ""}, {"synthesis method": "washing", "washing solution": "absolute ethanol", "amount": "two times"}, {"synthesis method": "drying", "pressure": "", "temperature": "", "atmosphere": "vacuum", "time": ""}]
FOCRAS | 2 | C56 H40 O20 Pb8 | solvothermal synthesis | PbO | 0.444 g | benzoic acid | 0.242 g | [8 empty] | 48 h | 170 °C |  | solvothermal synthesis, solvothermal synthesis | 10.1021/cg500177f |  | 2014.03 | [{"synthesis method": "solvothermal synthesis", "precursor": [{"name": "PbO", "amount": "0.451", "unit": "g"}, {"name": "lead benzoate hydrate", "amount": "0.904", "unit": "g"}], "solvent": [{"name": "deionized water", "amount": "10", "unit": "mL"}], "pressure": "", "temperature": "150 \u00b0C", "time": "24 h", "heating rate": "", "cooling rate": ""}, {"synthesis method": "solvothermal synthesis", "precursor": [{"name": "PbO", "amount": "0.444", "unit": "g"}, {"name": "benzoic acid", "amount": "0.242", "unit": "g"}], "solvent": [{"name": "ethanol", "amount": "10 drops", "unit": ""}], "pressure": "", "temperature": "170 \u00b0C", "time": "48 h", "heating rate": "5 \u00b0C/min", "cooling rate": "0.5 \u00b0C/min"}]
FOCBUW | 3 | C42 H30 O13 Pb4 | solvothermal synthesis | PbO | 0.223 g | lead benzoate hydrate | 1.348 g | [8 empty] | 24 h | 150 °C |  | solvothermal synthesis, solvothermal synthesis, centrifugation, washing, drying | 10.1021/cg500177f |  | 2014.03 | [{"synthesis method": "solvothermal synthesis", "precursor": [{"name": "PbO", "amount": "0.445", "unit": "g"}, {"name": "benzoic acid", "amount": "0.243", "unit": "g"}], "solvent": [{"name": "deionized water", "amount": "10", "unit": "mL"}], "pressure": "", "temperature": "150 \u00b0C", "time": "24 h", "heating rate": "", "cooling rate": ""}, {"synthesis method": "solvothermal synthesis", "precursor": [{"name": "PbO", "amount": "0.223", "unit": "g"}, {"name": "lead benzoate hydrate", "amount": "1.348", "unit": "g"}], "solvent": [{"name": "deionized water", "amount": "10", "unit": "mL"}], "pressure": "", "temperature": "150 \u00b0C", "time": "24 h", "heating rate": "", "cooling rate": ""}, {"synthesis method": "centrifugation", "revolution per time": "", "relative centrifugal force": "", "time": "", "temperature": "", "additive": [], "tube material": "", "tube volume": ""}, {"synthesis method": "washing", "washing solution": "absolute ethanol", "amount": "two times"}, {"synthesis method": "drying", "pressure": "", "temperature": "", "atmosphere": "vacuum", "time": ""}]
UKUBIM | [Cd(tpom)(SH)2] | C25 Cd1 H34 N4 O8 S2 | chemical synthesis | tbms | 0.024 g | Cd(NO3)2⋅4H2O | 0.031 g | tpom | 0.022 g |  |  |  |  | DMF, DMF, DMF |  | 3 days | 100°C | 5 | chemical synthesis, pH adjustment, washing | 10.1021/ic100212q |  | 2010.07 | [{"synthesis method": "chemical synthesis", "precursor": [{"name": "tbms", "amount": "0.024", "unit": "g"}, {"name": "Cd(NO3)2\u22c54H2O", "amount": "0.031", "unit": "g"}, {"name": "tpom", "amount": "0.022", "unit": "g"}], "solution": [{"name": "DMF", "amount": "1.5", "unit": "mL"}, {"name": "DMF", "amount": "1.5", "unit": "mL"}, {"name": "DMF", "amount": "2", "unit": "mL"}], "pressure": "", "temperature": "100\u00b0C", "time": "3 days"}, {"synthesis method": "pH adjustment", "pH": "5", "modulator": "aqueous HCl"}, {"synthesis method": "washing", "washing solution": "DMF and acetonitrile", "amount": "three times each"}]
UKUBOS | [Mn(tpom)(SH)2] | C25 H30 Mn1 N4 O6 S2 | chemical synthesis | MnCl2⋅4H2O |  | tpom | [7 empty] | DMF |  |  | 120°C |  | chemical synthesis | 10.1021/ic100212q |  | 2010.07 | [{"synthesis method": "chemical synthesis", "precursor": [{"name": "MnCl2\u22c54H2O", "amount": "", "unit": ""}, {"name": "tpom", "amount": "", "unit": ""}], "solution": [{"name": "DMF", "amount": "", "unit": ""}], "pressure": "", "temperature": "120\u00b0C", "time": "", "heating rate": "", "cooling rate": ""}]
UKUBUY | [Fe(II) 0.46Fe(III)0.54(tpom)S0.54(SH)1.46] | C25 Fe1 H29.46 N4 O6 S2 | chemical synthesis | FeCl2⋅4H2O |  | tpom | [7 empty] | DMF |  |  |  |  | chemical synthesis | 10.1021/ic100212q |  | 2010.07 | [{"synthesis method": "chemical synthesis", "precursor": [{"name": "FeCl2\u22c54H2O", "amount": "", "unit": ""}, {"name": "tpom", "amount": "", "unit": ""}], "solution": [{"name": "DMF", "amount": "", "unit": ""}], "pressure": "", "temperature": "", "time": "", "heating rate": "", "cooling rate": ""}]
UKUCAF | [Co(tpom)(SH)2] | C25 Co1 H30 N4 O6 S2 | chemical synthesis | Co(NO3)2⋅6H2O |  | tpom | [7 empty] | DMF |  |  |  |  | chemical synthesis | 10.1021/ic100212q |  | 2010.07 | [{"synthesis method": "chemical synthesis", "precursor": [{"name": "Co(NO3)2\u22c56H2O", "amount": "", "unit": ""}, {"name": "tpom", "amount": "", "unit": ""}], "solution": [{"name": "DMF", "amount": "", "unit": ""}], "pressure": "", "temperature": "", "time": "", "heating rate": "", "cooling rate": ""}]
PECPAP | [{(Ph 2 P) 2 N} 2 Sr(THF) 3 ] | C60 H64 N2 O3 P4 Sr1 | chemical synthesis | [K(THF) n ][N(PPh2)2] | 500 mg | SrI2 | 170 mg | [6 empty] | THF |  | 18 h | room temperature |  | chemical synthesis, filtration | 10.1021/ic051738q |  | 2005.12 | [{"synthesis method": "chemical synthesis", "precursor": [{"name": "[K(THF) n ][N(PPh2)2]", "amount": "500", "unit": "mg"}, {"name": "SrI2", "amount": "170", "unit": "mg"}], "solution": [{"name": "THF", "amount": "20", "unit": "mL"}], "pressure": "", "temperature": "room temperature", "time": "18 h"}, {"synthesis method": "filtration", "time": "", "atmosphere": "", "pressure": ""}]
PECPET | [{(Ph 2 P) 2 N} 2 Eu(THF) 3 ] | C60 Eu1 H64 N2 O3 P4 | chemical synthesis | [K(THF) n ][N(PPh2)2] | 500 mg | EuI2(THF)2 | 275 mg | [6 empty] | THF |  | 18 h | room temperature |  | chemical synthesis, filtration | 10.1021/ic051738q |  | 2005.12 | [{"synthesis method": "chemical synthesis", "precursor": [{"name": "[K(THF) n ][N(PPh2)2]", "amount": "500", "unit": "mg"}, {"name": "EuI2(THF)2", "amount": "275", "unit": "mg"}], "solution": [{"name": "THF", "amount": "20", "unit": "mL"}], "pressure": "", "temperature": "room temperature", "time": "18 h"}, {"synthesis method": "filtration", "time": "", "atmosphere": "", "pressure": ""}]
PATLOL01 | [{Rh 2 (O 2 CCMe 3 ) 4 (1,4-bq) 2 }{Rh 2 (O 2 CCMe 3 ) 4 }] | C26 H40 O10 Rh2 | chemical synthesis | 1,4-bq | 10 mg | Rh2(O2CCMe3)4 | 50 mg | [6 empty] | hexane |  | 5 h | room temperature |  | chemical synthesis, filtration, washing, drying | 10.1021/ic970246d |  | 1998.01 | [{"synthesis method": "chemical synthesis", "precursor": [{"name": "1,4-bq", "amount": "10", "unit": "mg"}, {"name": "Rh2(O2CCMe3)4", "amount": "50", "unit": "mg"}], "solution": [{"name": "hexane", "amount": "10", "unit": "mL"}], "pressure": "", "temperature": "room temperature", "time": "5 h"}, {"synthesis method": "filtration", "time": "", "atmosphere": "", "pressure": ""}, {"synthesis method": "washing", "washing solution": "hexane", "amount": ""}, {"synthesis method": "drying", "pressure": "", "temperature": "", "atmosphere": "vacuum", "time": ""}]
PIXRAP | [{Rh 2 (O 2 CCMe 3 ) 4 (1,4-nq) 2 }{Rh 2 (O 2 CCMe 3 ) 4 }] | C30 H42 O10 Rh2 | chemical synthesis | 1,4-nq | 14 mg | Rh2(O2CCMe3)4 | 50 mg | [6 empty] | hexane |  |  |  |  | chemical synthesis | 10.1021/ic970246d |  | 1998.01 | [{"synthesis method": "chemical synthesis", "precursor": [{"name": "1,4-nq", "amount": "14", "unit": "mg"}, {"name": "Rh2(O2CCMe3)4", "amount": "50", "unit": "mg"}], "solution": [{"name": "hexane", "amount": "", "unit": "mL"}], "pressure": "", "temperature": "", "time": ""}]
FIZPOV | JUC-118 | C52 H38 O22 Zn4 | solvothermal synthesis | H8TIAPy | 5 mg | Zn(NO3)2 | 10 mg | [8 empty] | 24 h | 85 °C |  | solvothermal synthesis | 10.1021/cg401887b |  | 2014.03 | [{"synthesis method": "solvothermal synthesis", "precursor": [{"name": "H8TIAPy", "amount": "5", "unit": "mg"}, {"name": "Zn(NO3)2", "amount": "10", "unit": "mg"}], "solvent": [{"name": "DMF", "amount": "5", "unit": "mL"}, {"name": "DMSO", "amount": "1", "unit": "mL"}, {"name": "2 M HNO3", "amount": "0.8", "unit": "mL"}], "reducing agent": [{"name": "", "amount": "", "unit": ""}], "surfactant": [{"name": "", "amount": "", "unit": ""}], "pressure": "", "temperature": "85 \u00b0C", "time": "24 h", "heating rate": "", "cooling rate": "room temperature"}]
ROCROT | [Cu3Tb(LPr)Co(CN)6(H2O)3(MeOH)]·(H2O)4·(MeOH) | C41 Cu3 Fe1 H52 N12 O15 Tb1 | chemical synthesis | 1 | 64.2 mg | K3[Co(CN)6] | 21.0 mg | [6 empty] | H2O/MeOH |  | few weeks |  |  | chemical synthesis, washing | 10.1021/acs.inorgchem.8b03455 |  | 2019.04 | [{"synthesis method": "chemical synthesis", "precursor": [{"name": "1", "amount": "64.2", "unit": "mg"}, {"name": "K3[Co(CN)6]", "amount": "21.0", "unit": "mg"}], "solution": [{"name": "H2O/MeOH", "amount": "200", "unit": "mL"}], "pressure": "", "temperature": "", "time": "few weeks"}, {"synthesis method": "washing", "washing solution": "methanol and diethyl ether", "amount": ""}]
PALZAF | [Zn(L1)2]n | C36 H2 H36 N10 O1 O8 Zn1 | chemical synthesis | L1 | 0.100 g | Zn(NO3)2⋅6H2O | 0.179 g | [6 empty] | methanol |  | 30 min | 40 °C |  | chemical synthesis, filtration | 10.1021/cg2008182 |  | 2011.09 | [{"synthesis method": "chemical synthesis", "precursor": [{"name": "L1", "amount": "0.100", "unit": "g"}, {"name": "Zn(NO3)2\u22c56H2O", "amount": "0.179", "unit": "g"}], "solution": [{"name": "methanol", "amount": "20", "unit": "mL"}], "pressure": "", "temperature": "40 \u00b0C", "time": "30 min"}, {"synthesis method": "filtration", "time": "", "atmosphere": "", "pressure": ""}]
PALZEJ | [Co(L2)(LA)]n | C24 Co1 H2 H26 N4 O1 O6 | chemical synthesis | succinic acid | 35.4 mg | L2 | 0.100 g | CoCl2⋅2H2O | 0.085 g |  |  |  |  | DMF, methanol, triethylamine |  | 30 min | 40 °C |  | chemical synthesis, filtration | 10.1021/cg2008182 |  | 2011.09 | [{"synthesis method": "chemical synthesis", "precursor": [{"name": "succinic acid", "amount": "35.4", "unit": "mg"}, {"name": "L2", "amount": "0.100", "unit": "g"}, {"name": "CoCl2\u22c52H2O", "amount": "0.085", "unit": "g"}], "solution": [{"name": "DMF", "amount": "5", "unit": "mL"}, {"name": "methanol", "amount": "10", "unit": "mL"}, {"name": "triethylamine", "amount": "", "unit": ""}], "pressure": "", "temperature": "40 \u00b0C", "time": "30 min"}, {"synthesis method": "filtration", "time": "", "atmosphere": "", "pressure": ""}]
PALZIN | [Zn(L2)(LB)]n | C56 H52 N8 O12 Zn2 | chemical synthesis | terephthalic acid | 50 mg | L2 | 0.100 g | Zn(NO3)2⋅6H2O | 0.179 g |  |  |  |  | methanol |  |  |  |  | chemical synthesis, filtration | 10.1021/cg2008182 |  | 2011.09 | [{"synthesis method": "chemical synthesis", "precursor": [{"name": "terephthalic acid", "amount": "50", "unit": "mg"}, {"name": "L2", "amount": "0.100", "unit": "g"}, {"name": "Zn(NO3)2\u22c56H2O", "amount": "0.179", "unit": "g"}], "solution": [{"name": "methanol", "amount": "20", "unit": "mL"}], "pressure": "", "temperature": "", "time": ""}, {"synthesis method": "filtration", "time": "", "atmosphere": "", "pressure": ""}]
PAMBEM | [Zn(L2)(NO3)2] | C20 H22 N6 O8 Zn1 | chemical synthesis | L2 | 0.100 g | Zn(NO3)2⋅6H2O | 0.179 g | [6 empty] | DMF, methanol |  | 30 min | 40 °C |  | chemical synthesis, filtration | 10.1021/cg2008182 |  | 2011.09 | [{"synthesis method": "chemical synthesis", "precursor": [{"name": "L2", "amount": "0.100", "unit": "g"}, {"name": "Zn(NO3)2\u22c56H2O", "amount": "0.179", "unit": "g"}], "solution": [{"name": "DMF", "amount": "10", "unit": "mL"}, {"name": "methanol", "amount": "10", "unit": "mL"}], "pressure": "", "temperature": "40 \u00b0C", "time": "30 min"}, {"synthesis method": "filtration", "time": "", "atmosphere": "", "pressure": ""}]
ECECOH02 | [Cd3(HEBTC)2(DMSO)6] | C48 Cd3 H50 O22 S6 | solvothermal synthesis | Cd(NO3)3⋅4H2O | 6.5 mg | H4EBTC | 5 mg | [8 empty] | 24h | 120°C |  | solvothermal synthesis | 10.1021/acs.inorgchem.8b00374 |  | 2018.03 | [{"synthesis method": "solvothermal synthesis", "precursor": [{"name": "Cd(NO3)3\u22c54H2O", "amount": "6.5", "unit": "mg"}, {"name": "H4EBTC", "amount": "5", "unit": "mg"}], "solvent": [{"name": "DMSO", "amount": "0.4", "unit": "mL"}, {"name": "CH3OH", "amount": "0.10", "unit": "mL"}, {"name": "H2O", "amount": "0.10", "unit": "mL"}], "reducing agent": [{"name": "HNO3", "amount": "0.02", "unit": "mL"}], "surfactant": [{"name": "", "amount": "", "unit": ""}], "pressure": "", "temperature": "120\u00b0C", "time": "24h", "heating rate": "", "cooling rate": "naturally to ambient temperature"}]
NAFGOR01 | [Co(im)2·0.5DMA]∞ | C16 Co2 H21 N9 O1 | solvothermal synthesis | Co(Ac)2⋅4H2O | 1.245 g | imidazole | 0.68 g | piperazine | 0.43 g | [6 empty] | 24h | 130°C |  | solvothermal synthesis, washing | 10.1021/ic049713z |  | 2004.06 | [{"synthesis method": "solvothermal synthesis", "precursor": [{"name": "Co(Ac)2\u22c54H2O", "amount": "1.245", "unit": "g"}, {"name": "imidazole", "amount": "0.68", "unit": "g"}, {"name": "piperazine", "amount": "0.43", "unit": "g"}], "solvent": [{"name": "DMA", "amount": "25", "unit": "mL"}], "reducing agent": [{"name": "", "amount": "", "unit": ""}], "surfactant": [{"name": "", "amount": "", "unit": ""}], "pressure": "", "temperature": "130\u00b0C", "time": "24h", "heating rate": "", "cooling rate": ""}, {"synthesis method": "washing", "washing solution": "ethanol", "amount": "3 \u00d7 10 mL"}]
RIGYOV | 4 | C46 Cl4 Fe1 H44 Mn2 N11 O4 | chemical synthesis | 1 | 0.25 g | 2 | 0.30 g | [6 empty] | DMF, 2-propanol and acetonitrile |  | 1 week | room temperature |  | chemical synthesis, filtration, washing, drying | 10.1021/ic9608814 |  | 1997.02 | [{"synthesis method": "chemical synthesis", "precursor": [{"name": "1", "amount": "0.25", "unit": "g"}, {"name": "2", "amount": "0.30", "unit": "g"}], "solution": [{"name": "DMF", "amount": "30", "unit": "mL"}, {"name": "2-propanol and acetonitrile", "amount": "30", "unit": "mL"}], "pressure": "", "temperature": "room temperature", "time": "1 week"}, {"synthesis method": "filtration", "time": "", "atmosphere": "", "pressure": ""}, {"synthesis method": "washing", "washing solution": "2-propanol", "amount": ""}, {"synthesis method": "drying", "pressure": "", "temperature": "", "atmosphere": "air", "time": ""}]
VAQSEL |  | C22 H24 Mn0.5 N3 O4 | chemical synthesis | manganese(II) acetate | 0.50 mmol | 1,2-bis(4-pyridyl)ethane | 0.50 mmol | dipotassium terephthalate | 0.50 mmol |  |  |  |  | water, methanol |  | 10 min |  |  | chemical synthesis | 10.1021/ic9715254 |  | 1998.08 | [{"synthesis method": "chemical synthesis", "precursor": [{"name": "manganese(II) acetate", "amount": "0.50", "unit": "mmol"}, {"name": "1,2-bis(4-pyridyl)ethane", "amount": "0.50", "unit": "mmol"}, {"name": "dipotassium terephthalate", "amount": "0.50", "unit": "mmol"}], "solution": [{"name": "water", "amount": "", "unit": ""}, {"name": "methanol", "amount": "", "unit": ""}], "pressure": "", "temperature": "", "time": "10 min"}]
KASHOE | U2(OH)2(H2O)2(mel) | C12 H4 O16 U2 | chemical synthesis | UCl4 | 12 mg | mellitic acid | 40 mg | NaOH solution | 50 μL | water | 1 mL |  |  |  |  | 24 h | 130°C |  | chemical synthesis, filtration, washing, drying | 10.1021/acs.inorgchem.6b02962 |  | 2017.02 | [{"synthesis method": "chemical synthesis", "precursor": [{"name": "UCl4", "amount": "12", "unit": "mg"}, {"name": "mellitic acid", "amount": "40", "unit": "mg"}, {"name": "NaOH solution", "amount": "50", "unit": "\u03bcL"}, {"name": "water", "amount": "1", "unit": "mL"}], "pressure": "", "temperature": "130\u00b0C", "time": "24 h"}, {"synthesis method": "filtration", "time": "", "atmosphere": "", "pressure": ""}, {"synthesis method": "washing", "washing solution": "water", "amount": ""}, {"synthesis method": "drying", "pressure": "", "temperature": "room temperature", "atmosphere": "ambient", "time": ""}]
CATMES | {[(Tp*WS3Cu3)2(Mtta)3](μ3-N3)} n | B2 C36 Cu6 H53 N27 S6 W2 | chemical synthesis | 1 | 75 mg | [Cu(CH3CN)4]BF4 | 188 mg | NaN3 | 20 mg | NH4BF4 | 10 mg |  |  |  | sealed | 48h | 100°C |  | chemical synthesis, filtration, washing, drying | 10.1021/acs.inorgchem.7b00261 |  | 2017.04 | [{"synthesis method": "chemical synthesis", "precursor": [{"name": "1", "amount": "75", "unit": "mg"}, {"name": "[Cu(CH3CN)4]BF4", "amount": "188", "unit": "mg"}, {"name": "NaN3", "amount": "20", "unit": "mg"}, {"name": "NH4BF4", "amount": "10", "unit": "mg"}], "solvent": [{"name": "CH3CN", "amount": "5", "unit": "mL"}], "pressure": "sealed", "temperature": "100\u00b0C", "time": "48h", "heating rate": "", "cooling rate": "5\u00b0C\u22c5h-1"}, {"synthesis method": "filtration", "time": "", "atmosphere": "", "pressure": ""}, {"synthesis method": "washing", "washing solution": "CH2Cl2", "amount": ""}, {"synthesis method": "drying", "pressure": "vacuum", "temperature": "", "atmosphere": "", "time": ""}]
CATMOC | 3b | B3 C39 Cu6 F4 H59 N24 S6 W2 | chemical synthesis | 1 | 75 mg | [Cu(CH3CN)4]BF4 | 188 mg | NaN3 | 20 mg | NH4BF4 | 10 mg |  |  |  | sealed | 48h | 100°C |  | chemical synthesis, filtration, washing, drying | 10.1021/acs.inorgchem.7b00261 |  | 2017.04 | [{"synthesis method": "chemical synthesis", "precursor": [{"name": "1", "amount": "75", "unit": "mg"}, {"name": "[Cu(CH3CN)4]BF4", "amount": "188", "unit": "mg"}, {"name": "NaN3", "amount": "20", "unit": "mg"}, {"name": "NH4BF4", "amount": "10", "unit": "mg"}], "solvent": [{"name": "CH3CH2CN", "amount": "5", "unit": "mL"}], "pressure": "sealed", "temperature": "100\u00b0C", "time": "48h", "heating rate": "", "cooling rate": "5\u00b0C\u22c5h-1"}, {"synthesis method": "filtration", "time": "", "atmosphere": "", "pressure": ""}, {"synthesis method": "washing", "washing solution": "CH2Cl2", "amount": ""}, {"synthesis method": "drying", "pressure": "vacuum", "temperature": "", "atmosphere": "", "time": ""}]
CATMUI | {[(Tp*WS3Cu3)2(Ptta)3]BF4} n | B3 C42 Cu6 F4 H65 N24 S6 W2 | chemical synthesis | 1 | 75 mg | [Cu(CH3CN)4]BF4 | 188 mg | NaN3 | 20 mg | NH4BF4 | 10 mg |  |  |  | sealed | 48h | 100°C |  | chemical synthesis, filtration, washing, drying | 10.1021/acs.inorgchem.7b00261 |  | 2017.04 | [{"synthesis method": "chemical synthesis", "precursor": [{"name": "1", "amount": "75", "unit": "mg"}, {"name": "[Cu(CH3CN)4]BF4", "amount": "188", "unit": "mg"}, {"name": "NaN3", "amount": "20", "unit": "mg"}, {"name": "NH4BF4", "amount": "10", "unit": "mg"}], "solvent": [{"name": "CH3(CH2)2CN", "amount": "5", "unit": "mL"}], "pressure": "sealed", "temperature": "100\u00b0C", "time": "48h", "heating rate": "", "cooling rate": "5\u00b0C\u22c5h-1"}, {"synthesis method": "filtration", "time": "", "atmosphere": "", "pressure": ""}, {"synthesis method": "washing", "washing solution": "CH2Cl2", "amount": ""}, {"synthesis method": "drying", "pressure": "vacuum", "temperature": "", "atmosphere": "", "time": ""}]
CATNAP | {[(Tp*WS3Cu3)2(Btta)3]BF4} n | B1 C15 Cu2 F1.33 H23.67 N8 S2 W0.67 | chemical synthesis | 1 | 75 mg | [Cu(CH3CN)4]BF4 | 188 mg | NaN3 | 20 mg | NH4BF4 | 10 mg |  |  |  | sealed | 48h | 100°C |  | chemical synthesis, filtration, washing, drying | 10.1021/acs.inorgchem.7b00261 |  | 2017.04 | [{"synthesis method": "chemical synthesis", "precursor": [{"name": "1", "amount": "75", "unit": "mg"}, {"name": "[Cu(CH3CN)4]BF4", "amount": "188", "unit": "mg"}, {"name": "NaN3", "amount": "20", "unit": "mg"}, {"name": "NH4BF4", "amount": "10", "unit": "mg"}], "solvent": [{"name": "CH3(CH2)3CN", "amount": "5", "unit": "mL"}], "pressure": "sealed", "temperature": "100\u00b0C", "time": "48h", "heating rate": "", "cooling rate": "5\u00b0C\u22c5h-1"}, {"synthesis method": "filtration", "time": "", "atmosphere": "", "pressure": ""}, {"synthesis method": "washing", "washing solution": "CH2Cl2", "amount": ""}, {"synthesis method": "drying", "pressure": "vacuum", "temperature": "", "atmosphere": "", "time": ""}]
CATNET | {[(Tp*WS3Cu3)2(Petta)3]BF4} n | B1 C16 Cu2 F1.33 H25.67 N8 S2 W0.67 | chemical synthesis | 1 | 75 mg | [Cu(CH3CN)4]BF4 | 188 mg | NaN3 | 20 mg | NH4BF4 | 10 mg |  |  |  | sealed | 48h | 100°C |  | chemical synthesis, filtration, washing, drying | 10.1021/acs.inorgchem.7b00261 |  | 2017.04 | [{"synthesis method": "chemical synthesis", "precursor": [{"name": "1", "amount": "75", "unit": "mg"}, {"name": "[Cu(CH3CN)4]BF4", "amount": "188", "unit": "mg"}, {"name": "NaN3", "amount": "20", "unit": "mg"}, {"name": "NH4BF4", "amount": "10", "unit": "mg"}], "solvent": [{"name": "CH3(CH2)4CN", "amount": "5", "unit": "mL"}], "pressure": "sealed", "temperature": "100\u00b0C", "time": "48h", "heating rate": "", "cooling rate": "5\u00b0C\u22c5h-1"}, {"synthesis method": "filtration", "time": "", "atmosphere": "", "pressure": ""}, {"synthesis method": "washing", "washing solution": "CH2Cl2", "amount": ""}, {"synthesis method": "drying", "pressure": "vacuum", "temperature": "", "atmosphere": "", "time": ""}]
CATNIX | [Tp*W(μ3-S)3(μ3-S')Cu3]4 | B4 C60 Cu12 H88 N24 S16 W4 | chemical synthesis | 1 | 75 mg | [Cu(CH3CN)4]BF4 | 188 mg | NaN3 | 20 mg | NH4BF4 | 10 mg |  |  |  | sealed | 48h | 100°C |  | chemical synthesis, filtration, washing, drying | 10.1021/acs.inorgchem.7b00261 |  | 2017.04 | [{"synthesis method": "chemical synthesis", "precursor": [{"name": "1", "amount": "75", "unit": "mg"}, {"name": "[Cu(CH3CN)4]BF4", "amount": "188", "unit": "mg"}, {"name": "NaN3", "amount": "20", "unit": "mg"}, {"name": "NH4BF4", "amount": "10", "unit": "mg"}], "solvent": [{"name": "CH3(CH2)5CN", "amount": "5", "unit": "mL"}], "pressure": "sealed", "temperature": "100\u00b0C", "time": "48h", "heating rate": "", "cooling rate": "5\u00b0C\u22c5h-1"}, {"synthesis method": "filtration", "time": "", "atmosphere": "", "pressure": ""}, {"synthesis method": "washing", "washing solution": "CH2Cl2", "amount": ""}, {"synthesis method": "drying", "pressure": "vacuum", "temperature": "", "atmosphere": "", "time": ""}]
CATBUX | [Et4N]{(Tp*WS3Cu3)[Cu2(CN)4.5]}2·2PhCH2CN} | B2 C63 Cu10 H78 N24 S6 W2 | chemical synthesis | 1 | 75 mg | CuCN | 54 mg | NaN3 | 20 mg | [5 empty] | sealed | 48h | 100°C |  | chemical synthesis, filtration, washing, drying | 10.1021/acs.inorgchem.7b00261 |  | 2017.04 | [{"synthesis method": "chemical synthesis", "precursor": [{"name": "1", "amount": "75", "unit": "mg"}, {"name": "CuCN", "amount": "54", "unit": "mg"}, {"name": "NaN3", "amount": "20", "unit": "mg"}], "solvent": [{"name": "PhCH2CN", "amount": "5", "unit": "mL"}], "pressure": "sealed", "temperature": "100\u00b0C", "time": "48h", "heating rate": "", "cooling rate": "5\u00b0C\u22c5h-1"}, {"synthesis method": "filtration", "time": "", "atmosphere": "", "pressure": ""}, {"synthesis method": "washing", "washing solution": "CH3CH2OH", "amount": ""}, {"synthesis method": "drying", "pressure": "vacuum", "temperature": "", "atmosphere": "", "time": ""}]
IHOPOK | Ni(en)2[Au(CN)4]2 | Au2 C12 H18 N12 Ni1 O1 | chemical synthesis | Ni(NO3)2⋅6H2O | 0.032 g | en | 0.015 mL | KAu(CN)4 | 0.075 g |  |  |  |  | water |  | 2 months |  |  | chemical synthesis | 10.1021/ic0341441 |  | 2003.05 | [{"synthesis method": "chemical synthesis", "precursor": [{"name": "Ni(NO3)2\u22c56H2O", "amount": "0.032", "unit": "g"}, {"name": "en", "amount": "0.015", "unit": "mL"}, {"name": "KAu(CN)4", "amount": "0.075", "unit": "g"}], "solution": [{"name": "water", "amount": "5", "unit": "mL"}], "pressure": "", "temperature": "", "time": "2 months"}]
IHOPUQ | Cu(dien)[Au(CN)4]2 | Au2 C12 Cu1 H13 N11 | chemical synthesis | Cu(ClO4)2⋅6H2O | 0.030 g | dien | 1 mL | KAu(CN)4 | 0.051 g |  |  |  |  | water |  | several weeks |  |  | chemical synthesis | 10.1021/ic0341441 |  | 2003.05 | [{"synthesis method": "chemical synthesis", "precursor": [{"name": "Cu(ClO4)2\u22c56H2O", "amount": "0.030", "unit": "g"}, {"name": "dien", "amount": "1", "unit": "mL"}, {"name": "KAu(CN)4", "amount": "0.051", "unit": "g"}], "solution": [{"name": "water", "amount": "2", "unit": "mL"}], "pressure": "", "temperature": "", "time": "several weeks"}]
IHOQAX | Cu(en)2[Au(CN)4]2 | Au2 C12 Cu1 H16 N12 | chemical synthesis | Cu(ClO4)2⋅6H2O | 0.028 g | en | 1 mL | KAu(CN)4 | 0.051 g |  |  |  |  | water |  | several weeks |  |  | chemical synthesis | 10.1021/ic0341441 |  | 2003.05 | [{"synthesis method": "chemical synthesis", "precursor": [{"name": "Cu(ClO4)2\u22c56H2O", "amount": "0.028", "unit": "g"}, {"name": "en", "amount": "1", "unit": "mL"}, {"name": "KAu(CN)4", "amount": "0.051", "unit": "g"}], "solution": [{"name": "water", "amount": "3", "unit": "mL"}], "pressure": "", "temperature": "", "time": "several weeks"}]
IHOQEB | [Cu(dmeda)2Au(CN)4][Au(CN)4] | Au2 C16 Cu1 H24 N12 | chemical synthesis | Cu(ClO4)2⋅6H2O | 0.041 g | dmeda | 2 mL | KAu(CN)4 | 0.075 g |  |  |  |  | water |  | several days |  |  | chemical synthesis | 10.1021/ic0341441 |  | 2003.05 | [{"synthesis method": "chemical synthesis", "precursor": [{"name": "Cu(ClO4)2\u22c56H2O", "amount": "0.041", "unit": "g"}, {"name": "dmeda", "amount": "2", "unit": "mL"}, {"name": "KAu(CN)4", "amount": "0.075", "unit": "g"}], "solution": [{"name": "water", "amount": "3", "unit": "mL"}], "pressure": "", "temperature": "", "time": "several days"}]
IHOQIF | [Cu(bipy)(H2O)2(Au(CN)4)0.5][Au(CN)4]1.5 | Au2 C18 Cu1 H12 N10 O2 | chemical synthesis | Cu(ClO4)2⋅6H2O | 0.054 g | bipy | 0.011 g | KAu(CN)4 | 0.050 g |  |  |  |  | water, methanol |  | several weeks | room temperature |  | chemical synthesis | 10.1021/ic0341441 |  | 2003.05 | [{"synthesis method": "chemical synthesis", "precursor": [{"name": "Cu(ClO4)2\u22c56H2O", "amount": "0.054", "unit": "g"}, {"name": "bipy", "amount": "0.011", "unit": "g"}, {"name": "KAu(CN)4", "amount": "0.050", "unit": "g"}], "solution": [{"name": "water", "amount": "4", "unit": "mL"}, {"name": "methanol", "amount": "4", "unit": "mL"}], "pressure": "", "temperature": "room temperature", "time": "several weeks"}]
ARIHIS | [Co(C7H3N2O6)2(C10H8N2)2(CH3O)2] | C1 C10 C7 Co1 H3 H3 H8 I1 I1 N2 N2 O2 O62 | chemical synthesis | 1 | 0.106 g | Co(NO3)2⋅6H2O | 0.146 g | 4,4‘-bipyridine | 0.078 g |  |  |  |  | methanol |  | 2 days |  |  | chemical synthesis | 10.1021/ic0349499 |  | 2003.12 | [{"synthesis method": "chemical synthesis", "precursor": [{"name": "1", "amount": "0.106", "unit": "g"}, {"name": "Co(NO3)2\u22c56H2O", "amount": "0.146", "unit": "g"}, {"name": "4,4\u2018-bipyridine", "amount": "0.078", "unit": "g"}], "solution": [{"name": "methanol", "amount": "10", "unit": "mL"}], "pressure": "", "temperature": "", "time": "2 days"}]
ARIHOY | [Co4(C7H3N2O6)8(C10H8N2)8(CH3O)2]CH3COCH3 | C1 C10 C3 C7 Co1 H3 H3 H6 H8 I1 I2 N2 N22 O1 O1 O64 | chemical synthesis | Co(NO3)2⋅6H2O | 0.146 g | 1 | 0.106 g | 4,4‘-bipyridine | 0.078 g |  |  |  |  | methanol, acetone |  | 3 days |  |  | chemical synthesis | 10.1021/ic0349499 |  | 2003.12 | [{"synthesis method": "chemical synthesis", "precursor": [{"name": "Co(NO3)2\u22c56H2O", "amount": "0.146", "unit": "g"}, {"name": "1", "amount": "0.106", "unit": "g"}, {"name": "4,4\u2018-bipyridine", "amount": "0.078", "unit": "g"}], "solution": [{"name": "methanol", "amount": "10", "unit": "mL"}, {"name": "acetone", "amount": "5", "unit": "mL"}], "pressure": "", "temperature": "", "time": "3 days"}]
ARIHUE | [Co2(μ2-C8H5N2O6)2(μ2-C8H5N2O6)2(C10H8N2)4] | C10 C8 Co1 H5 H8 I1 I1 N2 N20 O62 | chemical synthesis | Co(NO3)2⋅6H2O | 0.146 g | acid 2 | 0.113 g | 4,4‘-bipyridine | 0.078 g |  |  |  |  | methanol, methanol and acetone |  | 2 days |  |  | chemical synthesis | 10.1021/ic0349499 |  | 2003.12 | [{"synthesis method": "chemical synthesis", "precursor": [{"name": "Co(NO3)2\u22c56H2O", "amount": "0.146", "unit": "g"}, {"name": "acid 2", "amount": "0.113", "unit": "g"}, {"name": "4,4\u2018-bipyridine", "amount": "0.078", "unit": "g"}], "solution": [{"name": "methanol", "amount": "15", "unit": "mL"}, {"name": "methanol and acetone", "amount": "10", "unit": "mL"}], "pressure": "", "temperature": "", "time": "2 days"}]
ARIJAM | [Co(C8H5N2O6)2(C10H8N2)2(H2O)2](CH3)2SO | C10 C2 C8 Co1 H2 H5 H6 H8 I1 I1 N2 N2 O2 O2 O62 S1 | chemical synthesis | 2 | 0.113 g | Co(NO3)2⋅6H2O | 0.146 g | 4,4‘-bipyridine | 0.078 g |  |  |  |  | methanol, DMSO |  |  |  |  | chemical synthesis | 10.1021/ic0349499 |  | 2003.12 | [{"synthesis method": "chemical synthesis", "precursor": [{"name": "2", "amount": "0.113", "unit": "g"}, {"name": "Co(NO3)2\u22c56H2O", "amount": "0.146", "unit": "g"}, {"name": "4,4\u2018-bipyridine", "amount": "0.078", "unit": "g"}], "solution": [{"name": "methanol", "amount": "10", "unit": "mL"}, {"name": "DMSO", "amount": "2", "unit": "mL"}], "pressure": "", "temperature": "", "time": ""}]
DUYJOY | [Zn(Lsalpyca)(H2O)] | C14 H12 N2 O4 Zn1 | solvothermal synthesis | Zn(OAc)2 | 1.8 mg | H2Lsalpyca | 2.6 mg | NaOH | 0.4 mg | [6 empty] | 72 h | 80°C |  | solvothermal synthesis | 10.1021/acs.inorgchem.5b01963 |  | 2015.10 | [{"synthesis method": "solvothermal synthesis", "precursor": [{"name": "Zn(OAc)2", "amount": "1.8", "unit": "mg"}, {"name": "H2Lsalpyca", "amount": "2.6", "unit": "mg"}, {"name": "NaOH", "amount": "0.4", "unit": "mg"}], "solvent": [{"name": "H2O", "amount": "3", "unit": "mL"}], "reducing agent": [{"name": "", "amount": "", "unit": ""}], "surfactant": [{"name": "", "amount": "", "unit": ""}], "pressure": "", "temperature": "80\u00b0C", "time": "72 h", "heating rate": "", "cooling rate": "30\u00b0C"}]
PECCOS | [UO2(TP)1.5](H2BPP)0.5 | C18.5 H18 N1 O10 U1 | solvothermal synthesis | UO2(NO3)2⋅6H2O | 0.20 mL | H2TP | 34.0 mg | BPP | 31.0 mg | NaOH | 4.0 mg |  |  |  | autogenous | 3 days | 180°C |  | solvothermal synthesis, washing, drying | 10.1021/acs.inorgchem.7b00312 |  | 2017.06 | [{"synthesis method": "solvothermal synthesis", "precursor": [{"name": "UO2(NO3)2\u22c56H2O", "amount": "0.20", "unit": "mL"}, {"name": "H2TP", "amount": "34.0", "unit": "mg"}, {"name": "BPP", "amount": "31.0", "unit": "mg"}, {"name": "NaOH", "amount": "4.0", "unit": "mg"}], "solvent": [{"name": "ultrapure water", "amount": "5.0", "unit": "mL"}], "reducing agent": [{"name": "", "amount": "", "unit": ""}], "surfactant": [{"name": "", "amount": "", "unit": ""}], "pressure": "autogenous", "temperature": "180\u00b0C", "time": "3 days", "heating rate": "", "cooling rate": "ambient temperature"}, {"synthesis method": "washing", "washing solution": "ultrapure water and ethanol", "amount": ""}, {"synthesis method": "drying", "pressure": "", "temperature": "room temperature", "atmosphere": "air", "time": ""}]
PECCUY | [(UO2)2(μ-OH)2(TP)2]2(H2 BPP)2·4.5H2O | C58 H57 N4 O32.5 U4 | solvothermal synthesis | UO2(NO3)2⋅6H2O | 0.20 mL | H2TP | 34.0 mg | BPP | 31.0 mg | NaOH | 10.0 mg |  |  |  | autogenous | 3 days | 180°C |  | solvothermal synthesis, washing, drying | 10.1021/acs.inorgchem.7b00312 |  | 2017.06 | [{"synthesis method": "solvothermal synthesis", "precursor": [{"name": "UO2(NO3)2\u22c56H2O", "amount": "0.20", "unit": "mL"}, {"name": "H2TP", "amount": "34.0", "unit": "mg"}, {"name": "BPP", "amount": "31.0", "unit": "mg"}, {"name": "NaOH", "amount": "10.0", "unit": "mg"}], "solvent": [{"name": "ultrapure water", "amount": "5.0", "unit": "mL"}], "reducing agent": [{"name": "", "amount": "", "unit": ""}], "surfactant": [{"name": "", "amount": "", "unit": ""}], "pressure": "autogenous", "temperature": "180\u00b0C", "time": "3 days", "heating rate": "", "cooling rate": "ambient temperature"}, {"synthesis method": "washing", "washing solution": "ultrapure water and ethanol", "amount": ""}, {"synthesis method": "drying", "pressure": "", "temperature": "room temperature", "atmosphere": "air", "time": ""}]
PECDAF | [(UO2)2(TP)3](H2 BPP) | C37 H28 N2 O16 U2 | solvothermal synthesis | UO2(NO3)2⋅6H2O | 0.20 mL | H2TP | 34.0 mg | BPP | 31.0 mg | NaOH | 16.0 mg |  |  |  | autogenous | 3 days | 180°C |  | solvothermal synthesis, washing, drying | 10.1021/acs.inorgchem.7b00312 |  | 2017.06 | [{"synthesis method": "solvothermal synthesis", "precursor": [{"name": "UO2(NO3)2\u22c56H2O", "amount": "0.20", "unit": "mL"}, {"name": "H2TP", "amount": "34.0", "unit": "mg"}, {"name": "BPP", "amount": "31.0", "unit": "mg"}, {"name": "NaOH", "amount": "16.0", "unit": "mg"}], "solvent": [{"name": "ultrapure water", "amount": "5.0", "unit": "mL"}], "reducing agent": [{"name": "", "amount": "", "unit": ""}], "surfactant": [{"name": "", "amount": "", "unit": ""}], "pressure": "autogenous", "temperature": "180\u00b0C", "time": "3 days", "heating rate": "", "cooling rate": "ambient temperature"}, {"synthesis method": "washing", "washing solution": "ultrapure water and ethanol", "amount": ""}, {"synthesis method": "drying", "pressure": "", "temperature": "room temperature", "atmosphere": "air", "time": ""}]
LUGVOZ | [Co5(OH)2(cht)2(H2O)10] n ·2nH2O | C20 Co5 H42 O30 | solvothermal synthesis | Co(NO3)2⋅6H2O | 0.2943 g | cyclohexane-1,2,4,5-tetracarboxylic acid | 0.1292 g | sodium hydroxide | 0.0796 g | [6 empty] | 48h | 120°C |  | solvothermal synthesis, washing | 10.1021/ic900390y |  | 2009.07 | [{"synthesis method": "solvothermal synthesis", "precursor": [{"name": "Co(NO3)2\u22c56H2O", "amount": "0.2943", "unit": "g"}, {"name": "cyclohexane-1,2,4,5-tetracarboxylic acid", "amount": "0.1292", "unit": "g"}, {"name": "sodium hydroxide", "amount": "0.0796", "unit": "g"}], "solvent": [{"name": "distilled water", "amount": "8.0038", "unit": "g"}], "reducing agent": [{"name": "", "amount": "", "unit": ""}], "surfactant": [{"name": "", "amount": "", "unit": ""}], "pressure": "", "temperature": "120\u00b0C", "time": "48h", "heating rate": "", "cooling rate": ""}, {"synthesis method": "washing", "washing solution": "distilled water and ethanol", "amount": ""}]
LUGVUF | [Zn2(cht)(H2O)3] n | C10 H16 O12 Zn2 | solvothermal synthesis | Zn(NO3)2⋅6H2O | 0.2952 g | cyclohexane-1,2,4,5-tetracarboxylic acid | 0.1317 g | sodium hydroxide | 0.0774 g | [6 empty] | 68h | 120°C |  | solvothermal synthesis, washing | 10.1021/ic900390y |  | 2009.07 | [{"synthesis method": "solvothermal synthesis", "precursor": [{"name": "Zn(NO3)2\u22c56H2O", "amount": "0.2952", "unit": "g"}, {"name": "cyclohexane-1,2,4,5-tetracarboxylic acid", "amount": "0.1317", "unit": "g"}, {"name": "sodium hydroxide", "amount": "0.0774", "unit": "g"}], "solvent": [{"name": "distilled water", "amount": "7.8252", "unit": "g"}], "reducing agent": [{"name": "", "amount": "", "unit": ""}], "surfactant": [{"name": "", "amount": "", "unit": ""}], "pressure": "", "temperature": "120\u00b0C", "time": "68h", "heating rate": "", "cooling rate": ""}, {"synthesis method": "washing", "washing solution": "distilled water and ethanol", "amount": ""}]
LUGWAM | [Cd2(cht)(H2O)5] n ·2nH2O | C10 Cd2 H22 O15 | solvothermal synthesis | Cd(NO3)2⋅4H2O | 0.3165 g | cyclohexane-1,2,4,5-tetracarboxylic acid | 0.1316 g | sodium hydroxide | 0.0978 g | [6 empty] | 65h | 120°C |  | solvothermal synthesis, washing | 10.1021/ic900390y |  | 2009.07 | [{"synthesis method": "solvothermal synthesis", "precursor": [{"name": "Cd(NO3)2\u22c54H2O", "amount": "0.3165", "unit": "g"}, {"name": "cyclohexane-1,2,4,5-tetracarboxylic acid", "amount": "0.1316", "unit": "g"}, {"name": "sodium hydroxide", "amount": "0.0978", "unit": "g"}], "solvent": [{"name": "distilled water", "amount": "8.0897", "unit": "g"}], "reducing agent": [{"name": "", "amount": "", "unit": ""}], "surfactant": [{"name": "", "amount": "", "unit": ""}], "pressure": "", "temperature": "120\u00b0C", "time": "65h", "heating rate": "", "cooling rate": ""}, {"synthesis method": "washing", "washing solution": "distilled water and ethanol", "amount": ""}]
RAWZEX | MOF-A | C50 Cd2 H54 N14 O20 | solvothermal synthesis | L | 0.010 g | sodium terephthalate | 0.068 g | Cd(NO3)2 | 0.099 g | [6 empty] | 2 days | 100 °C |  | solvothermal synthesis, washing, drying | 10.1021/acs.cgd.7b00502 |  | 2017.05 | [{"synthesis method": "solvothermal synthesis", "precursor": [{"name": "L", "amount": "0.010", "unit": "g"}, {"name": "sodium terephthalate", "amount": "0.068", "unit": "g"}, {"name": "Cd(NO3)2", "amount": "0.099", "unit": "g"}], "solvent": [{"name": "DMF", "amount": "2", "unit": "mL"}, {"name": "water", "amount": "8", "unit": "mL"}], "reducing agent": [], "surfactant": [], "pressure": "", "temperature": "100 \u00b0C", "time": "2 days", "heating rate": "", "cooling rate": "slowly cooled down to room temperature"}, {"synthesis method": "washing", "washing solution": "water", "amount": "several times"}, {"synthesis method": "drying", "pressure": "", "temperature": "", "atmosphere": "air", "time": ""}]
RAWZIB | MOF-B | C103 H99 N29 O33 Zn4 | solvothermal synthesis | L | 0.010 g | terephthalic acid | 0.054 g | Zn(NO3)2 | 0.094 g | [6 empty] | 2 days | 100 °C |  | solvothermal synthesis, washing, drying | 10.1021/acs.cgd.7b00502 |  | 2017.05 | [{"synthesis method": "solvothermal synthesis", "precursor": [{"name": "L", "amount": "0.010", "unit": "g"}, {"name": "terephthalic acid", "amount": "0.054", "unit": "g"}, {"name": "Zn(NO3)2", "amount": "0.094", "unit": "g"}], "solvent": [{"name": "DMF", "amount": "3", "unit": "mL"}, {"name": "water", "amount": "7", "unit": "mL"}], "reducing agent": [], "surfactant": [], "pressure": "", "temperature": "100 \u00b0C", "time": "2 days", "heating rate": "", "cooling rate": "slowly cooled down to room temperature"}, {"synthesis method": "washing", "washing solution": "water", "amount": "several times"}, {"synthesis method": "drying", "pressure": "", "temperature": "", "atmosphere": "air", "time": ""}]
RAWZOH | MOF-C | C50 Co2 H54 N14 O20 | solvothermal synthesis | L | 0.010 g | terephthalic acid | 0.054 g | Co(NO3)2 | 0.084 g | [6 empty] | 2 days | 100 °C |  | solvothermal synthesis, washing, drying | 10.1021/acs.cgd.7b00502 |  | 2017.05 | [{"synthesis method": "solvothermal synthesis", "precursor": [{"name": "L", "amount": "0.010", "unit": "g"}, {"name": "terephthalic acid", "amount": "0.054", "unit": "g"}, {"name": "Co(NO3)2", "amount": "0.084", "unit": "g"}], "solvent": [{"name": "DMA", "amount": "2", "unit": "mL"}, {"name": "water", "amount": "8", "unit": "mL"}], "reducing agent": [], "surfactant": [], "pressure": "", "temperature": "100 \u00b0C", "time": "2 days", "heating rate": "", "cooling rate": "slowly cooled down to room temperature"}, {"synthesis method": "washing", "washing solution": "water", "amount": "several times"}, {"synthesis method": "drying", "pressure": "", "temperature": "", "atmosphere": "air", "time": ""}]
HOZJAJ | [Eu(nic)2(Hnic)(NO3)] | C18 Eu1 H13 N4 O9 | solvothermal synthesis | Eu(NO3)3⋅6H2O | 0.447 g | Hnic | 0.246 g | [8 empty] | 72 h | 120 °C |  | solvothermal synthesis, washing | 10.1021/cg500827u |  | 2014.08 | [{"synthesis method": "solvothermal synthesis", "precursor": [{"name": "Eu(NO3)3\u22c56H2O", "amount": "0.447", "unit": "g"}, {"name": "Hnic", "amount": "0.246", "unit": "g"}], "solvent": [{"name": "CH3CN", "amount": "10", "unit": "mL"}], "pressure": "", "temperature": "120 \u00b0C", "time": "72 h", "heating rate": "", "cooling rate": "10 \u00b0C/h"}, {"synthesis method": "washing", "washing solution": "dry acetonitrile", "amount": ""}]
QOQMEQ | [Gd(nic)2(Hnic)(NO3)] | C18 Gd1 H13 N4 O9 | solvothermal synthesis | Gd(NO3)3⋅6H2O | 0.452 g | Hnic | 0.246 g | [8 empty] | 72 h | 120 °C |  | solvothermal synthesis, washing | 10.1021/cg500827u |  | 2014.08 | [{"synthesis method": "solvothermal synthesis", "precursor": [{"name": "Gd(NO3)3\u22c56H2O", "amount": "0.452", "unit": "g"}, {"name": "Hnic", "amount": "0.246", "unit": "g"}], "solvent": [{"name": "CH3CN", "amount": "10", "unit": "mL"}], "pressure": "", "temperature": "120 \u00b0C", "time": "72 h", "heating rate": "", "cooling rate": "10 \u00b0C/h"}, {"synthesis method": "washing", "washing solution": "dry acetonitrile", "amount": ""}]
QOQMAM | [Tb(nic)2(Hnic)(NO3)] | C18 H13 N4 O9 Tb1 | solvothermal synthesis | Tb(NO3)3⋅6H2O | 0.453 g | Hnic | 0.246 g | [8 empty] | 72 h | 120 °C |  | solvothermal synthesis, washing | 10.1021/cg500827u |  | 2014.08 | [{"synthesis method": "solvothermal synthesis", "precursor": [{"name": "Tb(NO3)3\u22c56H2O", "amount": "0.453", "unit": "g"}, {"name": "Hnic", "amount": "0.246", "unit": "g"}], "solvent": [{"name": "CH3CN", "amount": "10", "unit": "mL"}], "pressure": "", "temperature": "120 \u00b0C", "time": "72 h", "heating rate": "", "cooling rate": "10 \u00b0C/h"}, {"synthesis method": "washing", "washing solution": "dry acetonitrile", "amount": ""}]
XEXQAV | 1([(UO2)3O(OH)3(C4CA4@CB6)1.5]]·[(UO2)(OH)(H2O)(C4CA4@CB6)0.5] | C112 H110 N52 O46 U4 | solvothermal synthesis | UO2(NO3)2⋅6H2O | 80 μL | L1 | 40 mg | L3 | 40 mg | [6 empty] | 72 h | 180°C | 3.24 | solvothermal synthesis, pH adjustment | 10.1021/acs.cgd.8b00219 |  | 2018.03 | [{"synthesis method": "solvothermal synthesis", "precursor": [{"name": "UO2(NO3)2\u22c56H2O", "amount": "80", "unit": "\u03bcL"}, {"name": "L1", "amount": "40", "unit": "mg"}, {"name": "L3", "amount": "40", "unit": "mg"}], "solvent": [{"name": "water", "amount": "2", "unit": "mL"}], "reducing agent": [], "surfactant": [], "pressure": "", "temperature": "180\u00b0C", "time": "72 h", "heating rate": "", "cooling rate": ""}, {"synthesis method": "pH adjustment", "pH": "3.24", "modulator": "NaOH"}]
XEXQEZ | 2([(UO2)(H2O)(NO3)(C4CA3@CB6)]·[(C4CA3@CB6)] | C112 H120 N53 O38 U1 | solvothermal synthesis | UO2(NO3)2⋅6H2O | 70 μL | L2 | 50 mg | L3 | 50 mg | [6 empty] | 72 h | 180°C | 1.47 | solvothermal synthesis, pH adjustment | 10.1021/acs.cgd.8b00219 |  | 2018.03 | [{"synthesis method": "solvothermal synthesis", "precursor": [{"name": "UO2(NO3)2\u22c56H2O", "amount": "70", "unit": "\u03bcL"}, {"name": "L2", "amount": "50", "unit": "mg"}, {"name": "L3", "amount": "50", "unit": "mg"}], "solvent": [{"name": "water", "amount": "2", "unit": "mL"}], "reducing agent": [], "surfactant": [], "pressure": "", "temperature": "180\u00b0C", "time": "72 h", "heating rate": "", "cooling rate": ""}, {"synthesis method": "pH adjustment", "pH": "1.47", "modulator": "HNO3"}]
HUZFEO | {[Cd(L 1)3](BF4)2(CHCl3)2}∞ | B2 C38 Cd1 Cl6 F8 H32 N12 | chemical synthesis | L 1 | 12.6 mg | Cd(BF4)2⋅6H2O | 7.9 mg | [6 empty] | CH3OH and CHCl3, CHCl3, CH3OH |  | several weeks | room temperature |  | chemical synthesis | 10.1021/cg900980y |  | 2010.02 | [{"synthesis method": "chemical synthesis", "precursor": [{"name": "L 1", "amount": "12.6", "unit": "mg"}, {"name": "Cd(BF4)2\u22c56H2O", "amount": "7.9", "unit": "mg"}], "solution": [{"name": "CH3OH and CHCl3", "amount": "8", "unit": "mL"}, {"name": "CHCl3", "amount": "6", "unit": "mL"}, {"name": "CH3OH", "amount": "6", "unit": "mL"}], "pressure": "", "temperature": "room temperature", "time": "several weeks"}]
HUZFIS | {[Cd(L 2)3](ClO4)2(CHCl3)4(CH3OH)2}∞ | C66 Cd1 Cl14 H54 N12 O10 | chemical synthesis | L 2 |  | Cd(ClO4)2⋅6H2O | [9 empty] | several weeks | room temperature |  | chemical synthesis | 10.1021/cg900980y |  | 2010.02 | [{"synthesis method": "chemical synthesis", "precursor": [{"name": "L 2", "amount": "", "unit": ""}, {"name": "Cd(ClO4)2\u22c56H2O", "amount": "", "unit": ""}], "solution": [{"name": "", "amount": "", "unit": ""}], "pressure": "", "temperature": "room temperature", "time": "several weeks"}]
XETRUK | [Ag2L21-Me(NO3)2]∞ | Ag2 C6 H16 N2 O6 S4 | chemical synthesis | AgNO3 | 270 mg | L 1 - Me | 0.30 mL | [6 empty] | methanol, diethyl ether |  |  | room temperature |  | chemical synthesis | 10.1021/cg060148f |  | 2006.10 | [{"synthesis method": "chemical synthesis", "precursor": [{"name": "AgNO3", "amount": "270", "unit": "mg"}, {"name": "L 1 - Me", "amount": "0.30", "unit": "mL"}], "solution": [{"name": "methanol", "amount": "5", "unit": "mL"}, {"name": "diethyl ether", "amount": "5", "unit": "mL"}], "pressure": "", "temperature": "room temperature", "time": ""}]
XETQET | [Ag2L21-Me(ClO4)2]∞ | Ag2 C6 Cl2 H16 O8 S4 | chemical synthesis | AgClO4⋅H2O | 376 mg | L 1 - Me | 0.35 mL | [6 empty] | acetone, diethyl ether |  |  |  |  | chemical synthesis | 10.1021/cg060148f |  | 2006.10 | [{"synthesis method": "chemical synthesis", "precursor": [{"name": "AgClO4\u22c5H2O", "amount": "376", "unit": "mg"}, {"name": "L 1 - Me", "amount": "0.35", "unit": "mL"}], "solution": [{"name": "acetone", "amount": "5", "unit": "mL"}, {"name": "diethyl ether", "amount": "5", "unit": "mL"}], "pressure": "", "temperature": "", "time": ""}]
XETRAQ | [Ag2L21-Me(CF3SO3)2]∞ | Ag2 C8 F6 H16 O6 S6 | chemical synthesis | NaCF3SO3 | 50 mg | [Ag2L2(ClO4)2] | 150 mg | [6 empty] | water, acetone, petroleum ether |  | 4 h | room temperature |  | chemical synthesis | 10.1021/cg060148f |  | 2006.10 | [{"synthesis method": "chemical synthesis", "precursor": [{"name": "NaCF3SO3", "amount": "50", "unit": "mg"}, {"name": "[Ag2L2(ClO4)2]", "amount": "150", "unit": "mg"}], "solution": [{"name": "water", "amount": "5", "unit": "mL"}, {"name": "acetone", "amount": "", "unit": "mL"}, {"name": "petroleum ether", "amount": "", "unit": "mL"}], "pressure": "", "temperature": "room temperature", "time": "4 h"}]
XETREU | [AgL1-Me(C6H5CO2)]∞ | Ag1 C10 H13 O2 S2 | chemical synthesis | C6H5CO2Ag | 175 mg | L 1 - Me | 0.30 mL | [6 empty] | acetone, petroleum ether |  |  |  |  | chemical synthesis | 10.1021/cg060148f |  | 2006.10 | [{"synthesis method": "chemical synthesis", "precursor": [{"name": "C6H5CO2Ag", "amount": "175", "unit": "mg"}, {"name": "L 1 - Me", "amount": "0.30", "unit": "mL"}], "solution": [{"name": "acetone", "amount": "", "unit": "mL"}, {"name": "petroleum ether", "amount": "", "unit": "mL"}], "pressure": "", "temperature": "", "time": ""}]
XETRIY | [AgL1-Me(CH3SO3)]∞ | Ag1 C4 H11 O3 S3 | chemical synthesis | AgCH3SO3 | 486 mg | L 1 - Me | 0.30 mL | [6 empty] | acetone, petroleum ether |  |  |  |  | chemical synthesis | 10.1021/cg060148f |  | 2006.10 | [{"synthesis method": "chemical synthesis", "precursor": [{"name": "AgCH3SO3", "amount": "486", "unit": "mg"}, {"name": "L 1 - Me", "amount": "0.30", "unit": "mL"}], "solution": [{"name": "acetone", "amount": "", "unit": "mL"}, {"name": "petroleum ether", "amount": "", "unit": "mL"}], "pressure": "", "temperature": "", "time": ""}]
XETROE | [AgL1-Me(HOOCCF2CF2COO)]∞ | Ag1 C7 F4 H9 O4 S2 | chemical synthesis | tetrafluorosuccinic acid | 245 mg | silver carbonate | 156 mg | L 1 - Me | 0.30 mL |  |  |  |  | acetone, diethyl ether |  | 2 h | room temperature |  | chemical synthesis | 10.1021/cg060148f |  | 2006.10 | [{"synthesis method": "chemical synthesis", "precursor": [{"name": "tetrafluorosuccinic acid", "amount": "245", "unit": "mg"}, {"name": "silver carbonate", "amount": "156", "unit": "mg"}, {"name": "L 1 - Me", "amount": "0.30", "unit": "mL"}], "solution": [{"name": "acetone", "amount": "5", "unit": "mL"}, {"name": "diethyl ether", "amount": "5", "unit": "mL"}], "pressure": "", "temperature": "room temperature", "time": "2 h"}]
XIWPOI | [Ag(L 1)(CH 3 CN)] 2 [BF 4] 2 ·2CHCl 3 | Ag2 B2 C42 Cl6 F8 H32 N10 | chemical synthesis | AgBF4 | 20 mg | L 1 | 28 mg | [6 empty] | CH3CN, CHCl3 |  | 1 h | room temperature |  | chemical synthesis | 10.1021/ic010044o |  | 2001.07 | [{"synthesis method": "chemical synthesis", "precursor": [{"name": "AgBF4", "amount": "20", "unit": "mg"}, {"name": "L 1", "amount": "28", "unit": "mg"}], "solution": [{"name": "CH3CN", "amount": "5", "unit": "mL"}, {"name": "CHCl3", "amount": "10", "unit": "mL"}], "pressure": "", "temperature": "room temperature", "time": "1 h"}]
XIWPUO | [Ag(L 2)(CH 3 CN)] 2 (ClO 4) 2 | Ag2 C44 Cl2 H38 N10 O12 | chemical synthesis | AgClO4⋅6H2O | 47 mg | L 2 | 52 mg | [6 empty] | CH3CN, CHCl3 |  | 30 min | room temperature |  | chemical synthesis | 10.1021/ic010044o |  | 2001.07 | [{"synthesis method": "chemical synthesis", "precursor": [{"name": "AgClO4\u22c56H2O", "amount": "47", "unit": "mg"}, {"name": "L 2", "amount": "52", "unit": "mg"}], "solution": [{"name": "CH3CN", "amount": "5", "unit": "mL"}, {"name": "CHCl3", "amount": "10", "unit": "mL"}], "pressure": "", "temperature": "room temperature", "time": "30 min"}]
XIWQAV | {[Ag 2(L 3)(NO 3) 2]·CH 3 CN} ∞ | Ag2 C34 H24 N12 O6 | chemical synthesis | AgNO3 | 34 mg | L 3 | 49 mg | [6 empty] | CH3CN, CHCl3 |  | several days | room temperature |  | chemical synthesis | 10.1021/ic010044o |  | 2001.07 | [{"synthesis method": "chemical synthesis", "precursor": [{"name": "AgNO3", "amount": "34", "unit": "mg"}, {"name": "L 3", "amount": "49", "unit": "mg"}], "solution": [{"name": "CH3CN", "amount": "5", "unit": "mL"}, {"name": "CHCl3", "amount": "10", "unit": "mL"}], "pressure": "", "temperature": "room temperature", "time": "several days"}]
XIWQEZ | [Ag 2(L 3)(NO 3) 2] ∞ | Ag2 C30 H18 N10 O6 | chemical synthesis | AgNO3 | 34 mg | L 3 | 49 mg | [6 empty] | CH3CN, CHCl3 |  | several days | room temperature |  | chemical synthesis | 10.1021/ic010044o |  | 2001.07 | [{"synthesis method": "chemical synthesis", "precursor": [{"name": "AgNO3", "amount": "34", "unit": "mg"}, {"name": "L 3", "amount": "49", "unit": "mg"}], "solution": [{"name": "CH3CN", "amount": "5", "unit": "mL"}, {"name": "CHCl3", "amount": "10", "unit": "mL"}], "pressure": "", "temperature": "room temperature", "time": "several days"}]
DALLIM | (H 2 BPTC)(4,4‘-H 2 bpy)H 2 O | C27 H20 N2 O10 | solvothermal synthesis | CdCO3 | 0.17 g | Cu(NO3)2⋅3H2O | 0.12 g | 3,3‘4,4‘-benzophenone-tetracarboxylic dianhydride | 0.16 g | 4,4‘-bpy | 0.08 g |  |  |  |  | 3 days | 160°C |  | solvothermal synthesis | 10.1021/ic0491074 |  | 2004.11 | [{"synthesis method": "solvothermal synthesis", "precursor": [{"name": "CdCO3", "amount": "0.17", "unit": "g"}, {"name": "Cu(NO3)2\u22c53H2O", "amount": "0.12", "unit": "g"}, {"name": "3,3\u20184,4\u2018-benzophenone-tetracarboxylic dianhydride", "amount": "0.16", "unit": "g"}, {"name": "4,4\u2018-bpy", "amount": "0.08", "unit": "g"}], "solvent": [{"name": "H2O", "amount": "10", "unit": "mL"}], "reducing agent": [{"name": "", "amount": "", "unit": ""}], "surfactant": [{"name": "", "amount": "", "unit": ""}], "pressure": "", "temperature": "160\u00b0C", "time": "3 days", "heating rate": "", "cooling rate": "0.5 \u00b0Cmin-1"}]
DALLOS | [Cd 2 Cu(HBPTC) 2 ( μ 2 -4,4‘-bpy) 2 (4,4‘-bpy) 2 (H 2 O) 2 ] | C74 Cd2 Cu1 H50 N8 O20 | solvothermal synthesis | CdCO3 | 0.17 g | Cu(NO3)2⋅3H2O | 0.12 g | 3,3‘4,4‘-benzophenone-tetracarboxylic dianhydride | 0.16 g | 4,4‘-bpy | 0.08 g |  |  |  |  | 3 days | 160°C |  | solvothermal synthesis | 10.1021/ic0491074 |  | 2004.11 | [{"synthesis method": "solvothermal synthesis", "precursor": [{"name": "CdCO3", "amount": "0.17", "unit": "g"}, {"name": "Cu(NO3)2\u22c53H2O", "amount": "0.12", "unit": "g"}, {"name": "3,3\u20184,4\u2018-benzophenone-tetracarboxylic dianhydride", "amount": "0.16", "unit": "g"}, {"name": "4,4\u2018-bpy", "amount": "0.08", "unit": "g"}], "solvent": [{"name": "H2O", "amount": "10", "unit": "mL"}], "reducing agent": [{"name": "", "amount": "", "unit": ""}], "surfactant": [{"name": "", "amount": "", "unit": ""}], "pressure": "", "temperature": "160\u00b0C", "time": "3 days", "heating rate": "", "cooling rate": "0.5 \u00b0Cmin-1"}]
DALLUY | [Co 3 (HBPTC) 2 ( μ 2 -4,4‘-bpy) 3 (H 2 O) 4 ] | C64 Co3 H50 N6 O24 | solvothermal synthesis | Co(NO3)2⋅6H2O | 0.294 g | 3,3‘4,4‘-benzophenone-tetracarboxylic dianhydride | 0.16 g | 4,4‘-bpy | 0.08 g | [6 empty] | 3 days | 160°C |  | solvothermal synthesis | 10.1021/ic0491074 |  | 2004.11 | [{"synthesis method": "solvothermal synthesis", "precursor": [{"name": "Co(NO3)2\u22c56H2O", "amount": "0.294", "unit": "g"}, {"name": "3,3\u20184,4\u2018-benzophenone-tetracarboxylic dianhydride", "amount": "0.16", "unit": "g"}, {"name": "4,4\u2018-bpy", "amount": "0.08", "unit": "g"}], "solvent": [{"name": "H2O", "amount": "10", "unit": "mL"}], "reducing agent": [{"name": "", "amount": "", "unit": ""}], "surfactant": [{"name": "", "amount": "", "unit": ""}], "pressure": "", "temperature": "160\u00b0C", "time": "3 days", "heating rate": "", "cooling rate": "0.5 \u00b0Cmin-1"}]
TEZZIK | {[(μ4-Cu4I4)(HL1 )2](CF3COO)2} n | C54 Cu4 F6 H58 I4 N4 O8 S4 | chemical synthesis | CuI | 25.7 mg | L1 | 20.0 mg | trifluoroacetic acid | 3 drops |  |  |  |  | acetonitrile, dichloromethane |  |  |  |  | chemical synthesis | 10.1021/acs.inorgchem.8b00154 |  | 2018.05 | [{"synthesis method": "chemical synthesis", "precursor": [{"name": "CuI", "amount": "25.7", "unit": "mg"}, {"name": "L1", "amount": "20.0", "unit": "mg"}, {"name": "trifluoroacetic acid", "amount": "3", "unit": "drops"}], "solution": [{"name": "acetonitrile", "amount": "2", "unit": "mL"}, {"name": "dichloromethane", "amount": "2", "unit": "mL"}], "pressure": "", "temperature": "", "time": ""}]
TIBHAQ | [Cd(L1 )2Br2] | Br2 C50 Cd1 H56 N4 O4 S4 | chemical synthesis | CdBr2⋅4H2O | 17.1 mg | L1 | 20.4 mg | [6 empty] | acetonitrile, dichloromethane |  |  |  |  | chemical synthesis | 10.1021/acs.inorgchem.8b00154 |  | 2018.05 | [{"synthesis method": "chemical synthesis", "precursor": [{"name": "CdBr2\u22c54H2O", "amount": "17.1", "unit": "mg"}, {"name": "L1", "amount": "20.4", "unit": "mg"}], "solution": [{"name": "acetonitrile", "amount": "2", "unit": "mL"}, {"name": "dichloromethane", "amount": "2", "unit": "mL"}], "pressure": "", "temperature": "", "time": ""}]
TIBHEU | [Cd(L1 )2I2] | C50 Cd1 H56 I2 N4 O4 S4 | chemical synthesis | CdI2 | 17.9 mg | L1 | 20.0 mg | [6 empty] | acetonitrile, dichloromethane |  |  |  |  | chemical synthesis | 10.1021/acs.inorgchem.8b00154 |  | 2018.05 | [{"synthesis method": "chemical synthesis", "precursor": [{"name": "CdI2", "amount": "17.9", "unit": "mg"}, {"name": "L1", "amount": "20.0", "unit": "mg"}], "solution": [{"name": "acetonitrile", "amount": "2", "unit": "mL"}, {"name": "dichloromethane", "amount": "2", "unit": "mL"}], "pressure": "", "temperature": "", "time": ""}]
TIBHIY | {[Cd(L1 )]2(μ-Hg2I6)}[Hg2I6] | C50 Cd2 H56 Hg4 I12 N4 O4 S4 | chemical synthesis | CdI2 | 18.0 mg | HgI2 | 22.4 mg | L1 | 20.2 mg |  |  |  |  | acetonitrile, dichloromethane |  |  |  |  | chemical synthesis | 10.1021/acs.inorgchem.8b00154 |  | 2018.05 | [{"synthesis method": "chemical synthesis", "precursor": [{"name": "CdI2", "amount": "18.0", "unit": "mg"}, {"name": "HgI2", "amount": "22.4", "unit": "mg"}, {"name": "L1", "amount": "20.2", "unit": "mg"}], "solution": [{"name": "acetonitrile", "amount": "2", "unit": "mL"}, {"name": "dichloromethane", "amount": "2", "unit": "mL"}], "pressure": "", "temperature": "", "time": ""}]
UCEZOS | (NBu4)3[Tl{Pt(C6F5)4}2] | C96 F40 H108 N3 Pt2 Tl1 | chemical synthesis | TlNO3 | 0.016 g | (NBu4)2[Pt(C6F5)4] | 0.164 g | [6 empty] | EtOH/H2O |  | 3 h | room temperature |  | chemical synthesis, filtration, washing | 10.1021/ic051818u |  | 2006.02 | [{"synthesis method": "chemical synthesis", "precursor": [{"name": "TlNO3", "amount": "0.016", "unit": "g"}, {"name": "(NBu4)2[Pt(C6F5)4]", "amount": "0.164", "unit": "g"}], "solution": [{"name": "EtOH/H2O", "amount": "12/5", "unit": "mL"}], "pressure": "", "temperature": "room temperature", "time": "3 h"}, {"synthesis method": "filtration", "time": "", "atmosphere": "", "pressure": ""}, {"synthesis method": "washing", "washing solution": "water", "amount": ""}]
UCIBAK | (NBu4)∞[Tl{Pt(C6F5)4}]∞·{(NBu4)(PF6)}∞ | C56 F26 H72 N2 P1 Pt1 Tl1 | chemical synthesis | (NBu4)2[Pt(C6F5)4] | 0.135 g | TlPF6 | 0.035 | [6 empty] | EtOH |  | 30 min |  |  | chemical synthesis, filtration | 10.1021/ic051818u |  | 2006.02 | [{"synthesis method": "chemical synthesis", "precursor": [{"name": "(NBu4)2[Pt(C6F5)4]", "amount": "0.135", "unit": "g"}, {"name": "TlPF6", "amount": "0.035", "unit": ""}], "solution": [{"name": "EtOH", "amount": "10", "unit": "mL"}], "pressure": "", "temperature": "", "time": "30 min"}, {"synthesis method": "filtration", "time": "", "atmosphere": "", "pressure": ""}]
HIKSEA | N, N‘-Bis(acetylacetone)-1,2-ethylenediimine]manganese(III) Acetate Diaqua [(acacen)MnOAc | C14 H24 Mn1 N2 O5.5 | chemical synthesis | acacenH2 | 0.2 g | Mn(OAc)3⋅2H2O | 0.2 g | [6 empty] | MeOH |  | 10 h |  |  | chemical synthesis, filtration | 10.1021/ic7003968 |  | 2007.06 | [{"synthesis method": "chemical synthesis", "precursor": [{"name": "acacenH2", "amount": "0.2", "unit": "g"}, {"name": "Mn(OAc)3\u22c52H2O", "amount": "0.2", "unit": "g"}], "solution": [{"name": "MeOH", "amount": "25", "unit": "mL"}], "pressure": "", "temperature": "", "time": "10 h"}, {"synthesis method": "filtration", "time": "", "atmosphere": "air", "pressure": ""}]
HIKSIE | N, N‘-Bis(acetylacetone)-1,2-ethylenediimine]manganese(III) Azide [(acacen)MnN3] | C12 H18 Mn1 N5 O2 | chemical synthesis | 2 | 0.3 g | AgNO3 | 0.178 g | [6 empty] | distilled H2O |  | 30 min |  |  | chemical synthesis, filtration | 10.1021/ic7003968 |  | 2007.06 | [{"synthesis method": "chemical synthesis", "precursor": [{"name": "2", "amount": "0.3", "unit": "g"}, {"name": "AgNO3", "amount": "0.178", "unit": "g"}], "solution": [{"name": "distilled H2O", "amount": "30", "unit": "mL"}], "pressure": "", "temperature": "", "time": "30 min"}, {"synthesis method": "filtration", "time": "", "atmosphere": "", "pressure": ""}]
TULXOP | [(CuCN)2(tu)]n | C3 Cu2 H4 N4 S1 | [16 empty] | ball milling, hydrothermal synthesis | 10.1021/acs.cgd.5b00352 |  | 2015.05 | [{"synthesis method": "ball milling", "material": "CuCN and tu", "type": "mechanical", "rotation speed": "", "total time": "16 h", "milling time": "", "rest time": "", "ball to material weight ratio": "", "material mass": "100 mg of CuCN and 85.0 mg of tu", "solvent": "100 \u03bcL of water or water/acetonitrile solution 1:1", "ball material": "", "ball size": "", "jar shape": "", "jar volume": "", "jar material": "", "atmosphere": ""}, {"synthesis method": "hydrothermal synthesis", "precursor": [{"name": "CuCN", "amount": "400", "unit": "mg"}, {"name": "NaCN", "amount": "221.4", "unit": "mg"}, {"name": "tu", "amount": "340", "unit": "mg"}], "solution": [{"name": "water", "amount": "20", "unit": "mL"}], "pressure": "", "temperature": "100 \u00b0C", "time": "6 h"}]
TULXIJ | [CuCN(ptu)]n | C16 Cu2 H16 N6 S2 | solvothermal synthesis | CuCN | 400 mg | NaCN | 221.4 mg | ptu | 341.0 mg |  |  |  |  | acetonitrile |  | 6 h | 80 °C |  | ball milling, solvothermal synthesis | 10.1021/acs.cgd.5b00352 |  | 2015.05 | [{"synthesis method": "ball milling", "material": "CuCN and ptu", "type": "manual", "rotation speed": "", "total time": "25 min", "milling time": "", "rest time": "", "ball to material weight ratio": "", "material mass": "100 mg of CuCN and 85.2 mg of ptu", "solvent": "50 \u03bcL of water or water/acetonitrile solution 1:1", "ball material": "", "ball size": "", "jar shape": "", "jar volume": "", "jar material": "", "atmosphere": ""}, {"synthesis method": "solvothermal synthesis", "precursor": [{"name": "CuCN", "amount": "400", "unit": "mg"}, {"name": "NaCN", "amount": "221.4", "unit": "mg"}, {"name": "ptu", "amount": "341.0", "unit": "mg"}], "solution": [{"name": "acetonitrile", "amount": "20", "unit": "mL"}], "pressure": "", "temperature": "80 \u00b0C", "time": "6 h"}]
TULXUV | [(CuCN)3(fptu)2]n | C17 Cu3 F4 H12 N7 S2 | solvothermal synthesis | CuCN | 400 mg | NaCN | 221.4 mg | fptu | 420.2 mg |  |  |  |  | acetonitrile |  | 6 h | 80 °C |  | ball milling, solvothermal synthesis | 10.1021/acs.cgd.5b00352 |  | 2015.05 | [{"synthesis method": "ball milling", "material": "CuCN and fptu", "type": "manual", "rotation speed": "", "total time": "30 min", "milling time": "", "rest time": "", "ball to material weight ratio": "", "material mass": "100 mg of CuCN and 105.1 mg of fptu", "solvent": "50 \u03bcL water or water/acetonitrile solution 1:1", "ball material": "", "ball size": "", "jar shape": "", "jar volume": "", "jar material": "", "atmosphere": ""}, {"synthesis method": "solvothermal synthesis", "precursor": [{"name": "CuCN", "amount": "400", "unit": "mg"}, {"name": "NaCN", "amount": "221.4", "unit": "mg"}, {"name": "fptu", "amount": "420.2", "unit": "mg"}], "solution": [{"name": "acetonitrile", "amount": "20", "unit": "mL"}], "pressure": "", "temperature": "80 \u00b0C", "time": "6 h"}]
FIQSON |  | C22 F10 H12 O1 S2 Zn1 | chemical synthesis | 1 | 0.38 g | mesitylaldehyde | 10.00 mL | [11 empty] | chemical synthesis | 10.1021/ic981227m |  | 1999.04 | [{"synthesis method": "chemical synthesis", "precursor": [{"name": "1", "amount": "0.38", "unit": "g"}, {"name": "mesitylaldehyde", "amount": "10.00", "unit": "mL"}], "solution": [], "pressure": "", "temperature": "", "time": ""}]
ZADZIQ | [Cu(Hpz-tr)Mo3O10] | C7 Cu1 H9 Mo3 N5 O10 | solvothermal synthesis | CuSO4⋅5H2O | 100 mg | Hpz-tr | 32.6 mg | MoO3 | 57.6 mg | [7 empty] | 165°C |  | solvothermal synthesis, washing, drying | 10.1021/acs.inorgchem.5b02188 |  | 2015.12 | [{"synthesis method": "solvothermal synthesis", "precursor": [{"name": "CuSO4\u22c55H2O", "amount": "100", "unit": "mg"}, {"name": "Hpz-tr", "amount": "32.6", "unit": "mg"}, {"name": "MoO3", "amount": "57.6", "unit": "mg"}], "solvent": [{"name": "H2O", "amount": "5", "unit": "mL"}], "reducing agent": [{"name": "", "amount": "", "unit": ""}], "surfactant": [{"name": "", "amount": "", "unit": ""}], "pressure": "", "temperature": "165\u00b0C", "time": "", "heating rate": "", "cooling rate": ""}, {"synthesis method": "washing", "washing solution": "water", "amount": ""}, {"synthesis method": "drying", "pressure": "", "temperature": "", "atmosphere": "", "time": ""}]
ZADPEC | [Cu(Hpz-tr)2Mo4O13] | C14 Cu1 H18 Mo4 N10 O13 | solvothermal synthesis | CuSO4⋅5H2O | 25.0 mg | Hpz-tr | 81.5 mg | MoO3 | 57.6 mg | [7 empty] | 165°C |  | solvothermal synthesis, washing, drying | 10.1021/acs.inorgchem.5b02188 |  | 2015.12 | [{"synthesis method": "solvothermal synthesis", "precursor": [{"name": "CuSO4\u22c55H2O", "amount": "25.0", "unit": "mg"}, {"name": "Hpz-tr", "amount": "81.5", "unit": "mg"}, {"name": "MoO3", "amount": "57.6", "unit": "mg"}], "solvent": [{"name": "H2O", "amount": "5", "unit": "mL"}], "reducing agent": [{"name": "", "amount": "", "unit": ""}], "surfactant": [{"name": "", "amount": "", "unit": ""}], "pressure": "", "temperature": "165\u00b0C", "time": "", "heating rate": "", "cooling rate": ""}, {"synthesis method": "washing", "washing solution": "water", "amount": ""}, {"synthesis method": "drying", "pressure": "", "temperature": "room temperature", "atmosphere": "", "time": ""}]
ZADPIG | [Mo2O6(Hpz-tr)] | C7 H11 Mo2 N5 O7 | solvothermal synthesis | CuSO4⋅5H2O | 25.0 mg | Hpz-tr | 48.9 mg | MoO3 | 86.4 mg | [7 empty] | 165°C |  | solvothermal synthesis, washing, drying | 10.1021/acs.inorgchem.5b02188 |  | 2015.12 | [{"synthesis method": "solvothermal synthesis", "precursor": [{"name": "CuSO4\u22c55H2O", "amount": "25.0", "unit": "mg"}, {"name": "Hpz-tr", "amount": "48.9", "unit": "mg"}, {"name": "MoO3", "amount": "86.4", "unit": "mg"}], "solvent": [{"name": "H2O", "amount": "5", "unit": "mL"}], "reducing agent": [{"name": "", "amount": "", "unit": ""}], "surfactant": [{"name": "", "amount": "", "unit": ""}], "pressure": "", "temperature": "165\u00b0C", "time": "", "heating rate": "", "cooling rate": ""}, {"synthesis method": "washing", "washing solution": "water", "amount": ""}, {"synthesis method": "drying", "pressure": "", "temperature": "room temperature", "atmosphere": "", "time": ""}]
KOLYAN | [Cu(tatrz)2(NO3)2]·(CH3OH) | C37 Cu1 H38 N14 O12 | chemical synthesis | Cu(NO3)2⋅3H2O | 0.0483 g | tatrz | 0.0625 g | [6 empty] | deionized water, trichloromethane, methanol |  | half a month | 25 °C |  | chemical synthesis | 10.1021/ic500183b |  | 2014.05 | [{"synthesis method": "chemical synthesis", "precursor": [{"name": "Cu(NO3)2\u22c53H2O", "amount": "0.0483", "unit": "g"}, {"name": "tatrz", "amount": "0.0625", "unit": "g"}], "solution": [{"name": "deionized water", "amount": "1", "unit": "mL"}, {"name": "trichloromethane", "amount": "1", "unit": "mL"}, {"name": "methanol", "amount": "8", "unit": "mL"}], "pressure": "", "temperature": "25 \u00b0C", "time": "half a month"}]
KOLYER | [Cu(tatrz)2(H2O)2](ClO4)2·4CH3OH | C40 Cl2 Cu1 H44 N12 O14 | chemical synthesis | 1 | 0.4672 g | sodium perchlorate monohydrate | 0.7023 g | [6 empty] | water/methanol solutions |  | 6 h |  |  | chemical synthesis | 10.1021/ic500183b |  | 2014.05 | [{"synthesis method": "chemical synthesis", "precursor": [{"name": "1", "amount": "0.4672", "unit": "g"}, {"name": "sodium perchlorate monohydrate", "amount": "0.7023", "unit": "g"}], "solution": [{"name": "water/methanol solutions", "amount": "10", "unit": "mL"}], "pressure": "", "temperature": "", "time": "6 h"}]
KOLYIV | [Cu(tatrz)2(DMF)2](ClO4)2 | C42 Cl2 Cu1 H42 N14 O12 | chemical synthesis | 1a | 0.5257 g | [8 empty] | N,N-dimethylformamide (DMF) |  | 6 h |  |  | chemical synthesis | 10.1021/ic500183b |  | 2014.05 | [{"synthesis method": "chemical synthesis", "precursor": [{"name": "1a", "amount": "0.5257", "unit": "g"}], "solution": [{"name": "N,N-dimethylformamide (DMF)", "amount": "10", "unit": "mL"}], "pressure": "", "temperature": "", "time": "6 h"}]
KOLYOB | [Cu(tatrz)2(NO3)2]·0.6H2O·4.4CH3OH | C40 Cu1 H43 N14 O11 | chemical synthesis | 1 | 0.4672 g | [8 empty] | methanol solution |  | 6 h |  |  | chemical synthesis | 10.1021/ic500183b |  | 2014.05 | [{"synthesis method": "chemical synthesis", "precursor": [{"name": "1", "amount": "0.4672", "unit": "g"}], "solution": [{"name": "methanol solution", "amount": "10", "unit": "mL"}], "pressure": "", "temperature": "", "time": "6 h"}]
KOLYUH | [Cu(tatrz)2(H2O)2](BF4)2 | B2 C36 Cu1 F8 H28 N12 O2 | chemical synthesis | Cu(BF4)2⋅6H2O | [14 empty] | chemical synthesis | 10.1021/ic500183b |  | 2014.05 | [{"synthesis method": "chemical synthesis", "precursor": [{"name": "Cu(BF4)2\u22c56H2O", "amount": "", "unit": ""}], "solution": [], "pressure": "", "temperature": "", "time": ""}]
KOLZAO | [Mn(tatrz)2(SCN)2(CH3OH)] | C40 H34 Mn1 N14 O4 S2 | chemical synthesis | tatrz | 0.3120 g | Mn(ClO4)2⋅6H2O | 0.7240 g | ammonium thiocyanate | 0.1520 g |  |  |  |  | trichloromethane/methanol/water mixed solution |  | 1 week | room temperature |  | chemical synthesis | 10.1021/ic500183b |  | 2014.05 | [{"synthesis method": "chemical synthesis", "precursor": [{"name": "tatrz", "amount": "0.3120", "unit": "g"}, {"name": "Mn(ClO4)2\u22c56H2O", "amount": "0.7240", "unit": "g"}, {"name": "ammonium thiocyanate", "amount": "0.1520", "unit": "g"}], "solution": [{"name": "trichloromethane/methanol/water mixed solution", "amount": "15", "unit": "mL"}], "pressure": "", "temperature": "room temperature", "time": "1 week"}]
JISVAJ | [Eu2(bpdc)3(DMSO)4] n ·6nH2O |  | solvothermal synthesis | europium trichloride | 1 mole ratio | 2,2‘-bipyridine-4,4‘-dicarboxylic acid | 1 mole ratio | [8 empty] | 2 days | 100 °C |  | solvothermal synthesis, recrystallization, drying | 10.1021/ic701162j |  | 2007.09 | [{"synthesis method": "solvothermal synthesis", "precursor": [{"name": "europium trichloride", "amount": "1", "unit": "mole ratio"}, {"name": "2,2\u2018-bipyridine-4,4\u2018-dicarboxylic acid", "amount": "1", "unit": "mole ratio"}], "solvent": [{"name": "DMSO", "amount": "1500", "unit": "mole ratio"}], "reducing agent": [{"name": "", "amount": "", "unit": ""}], "surfactant": [{"name": "", "amount": "", "unit": ""}], "pressure": "", "temperature": "100 \u00b0C", "time": "2 days", "heating rate": "", "cooling rate": "room temperature"}, {"synthesis method": "recrystallization", "solvent": [{"name": "", "amount": "", "unit": ""}], "temperature": "", "time": ""}, {"synthesis method": "drying", "pressure": "", "temperature": "", "atmosphere": "air", "time": ""}]
JISVEN | [Eu2(bpdc)3(DMSO)4] n ·2nDMSO·2nH2O |  | solvothermal synthesis | europium trichloride | 1 mole ratio | 2,2‘-bipyridine-4,4‘-dicarboxylic acid | 1 mole ratio | [8 empty] | 2 days | 100 °C |  | solvothermal synthesis, filtration, evaporation | 10.1021/ic701162j |  | 2007.09 | [{"synthesis method": "solvothermal synthesis", "precursor": [{"name": "europium trichloride", "amount": "1", "unit": "mole ratio"}, {"name": "2,2\u2018-bipyridine-4,4\u2018-dicarboxylic acid", "amount": "1", "unit": "mole ratio"}], "solvent": [{"name": "DMSO", "amount": "1500", "unit": "mole ratio"}], "reducing agent": [{"name": "", "amount": "", "unit": ""}], "surfactant": [{"name": "", "amount": "", "unit": ""}], "pressure": "", "temperature": "100 \u00b0C", "time": "2 days", "heating rate": "", "cooling rate": "room temperature"}, {"synthesis method": "filtration", "time": "", "atmosphere": "", "pressure": ""}, {"synthesis method": "evaporation", "solvent": [{"name": "DMSO", "amount": "", "unit": ""}], "temperature": "", "time": "a few days"}]
ENAXAU | [Ag12(L1)2·(CH3CN)4·(NO3)4] | Ag24 C304 H368 N16 O92 | chemical synthesis | Moist Ag4L1 | ~0.10 g | AgNO3 | 0.34 g | [6 empty] | acetonitrile |  | 1 week | ambient |  | chemical synthesis, filtration | 10.1021/acs.cgd.6b00364 |  | 2016.05 | [{"synthesis method": "chemical synthesis", "precursor": [{"name": "Moist Ag4L1", "amount": "~0.10", "unit": "g"}, {"name": "AgNO3", "amount": "0.34", "unit": "g"}], "solution": [{"name": "acetonitrile", "amount": "3", "unit": "mL"}], "pressure": "", "temperature": "ambient", "time": "1 week"}, {"synthesis method": "filtration", "time": "5 min", "atmosphere": "", "pressure": ""}]
ENAXEY | [Ag4L1·(AgCF3CO2)4·(CH3OH)] | Ag8 C81 F12 H83 O25 | chemical synthesis | Moist Ag4L1 | ~0.10 g | AgCF3CO2 | [7 empty] | methanol |  | 1 week | ambient |  | chemical synthesis | 10.1021/acs.cgd.6b00364 |  | 2016.05 | [{"synthesis method": "chemical synthesis", "precursor": [{"name": "Moist Ag4L1", "amount": "~0.10", "unit": "g"}, {"name": "AgCF3CO2", "amount": "", "unit": ""}], "solution": [{"name": "methanol", "amount": "", "unit": ""}], "pressure": "", "temperature": "ambient", "time": "1 week"}]
ENAXIC | [Ag4L2·(AgCF3CO2)4] | Ag8 C72 F12 H78 O17 | chemical synthesis | Moist Ag4L2 | ~0.10 g | AgBF4 | 0.190 g | AgCF3CO2 | 0.15 g |  |  |  |  | acetone |  | 1 week | ambient |  | chemical synthesis, filtration | 10.1021/acs.cgd.6b00364 |  | 2016.05 | [{"synthesis method": "chemical synthesis", "precursor": [{"name": "Moist Ag4L2", "amount": "~0.10", "unit": "g"}, {"name": "AgBF4", "amount": "0.190", "unit": "g"}, {"name": "AgCF3CO2", "amount": "0.15", "unit": "g"}], "solution": [{"name": "acetone", "amount": "3", "unit": "mL"}], "pressure": "", "temperature": "ambient", "time": "1 week"}, {"synthesis method": "filtration", "time": "5 min", "atmosphere": "", "pressure": ""}]
ENAXOI | [Ag4L3·(AgCF3CO2)4]·0.75CH3COCH3 | Ag8 C62.25 F12 H56.5 O16.75 | chemical synthesis | Moist Ag4L3 | ~0.10 g | AgCF3CO2 | [7 empty] | acetone |  | 1 week | ambient |  | chemical synthesis, filtration | 10.1021/acs.cgd.6b00364 |  | 2016.05 | [{"synthesis method": "chemical synthesis", "precursor": [{"name": "Moist Ag4L3", "amount": "~0.10", "unit": "g"}, {"name": "AgCF3CO2", "amount": "", "unit": ""}], "solution": [{"name": "acetone", "amount": "", "unit": ""}], "pressure": "", "temperature": "ambient", "time": "1 week"}, {"synthesis method": "filtration", "time": "5 min", "atmosphere": "", "pressure": ""}]
ADALOJ | Zn-NTTA | C90 H111 N8 O62.50 Zn7 | solvothermal synthesis | H6 NTTA | 17 mg | Zn(NO3)2⋅6H2O | 29.7 mg | [8 empty] | 3 days | 100°C |  | solvothermal synthesis | 10.1021/acsami.6b13928 |  | 2016.11 | [{"synthesis method": "solvothermal synthesis", "precursor": [{"name": "H6 NTTA", "amount": "17", "unit": "mg"}, {"name": "Zn(NO3)2\u22c56H2O", "amount": "29.7", "unit": "mg"}], "solvent": [{"name": "N, N- diethylformamide (DEF) and ethanol", "amount": "6", "unit": "mL"}], "reducing agent": [{"name": "", "amount": "", "unit": ""}], "surfactant": [{"name": "", "amount": "", "unit": ""}], "pressure": "", "temperature": "100\u00b0C", "time": "3 days", "heating rate": "", "cooling rate": ""}]
ADALID | Cu-NTTA | C90 Cu6 H73.50 N8 O42.75 | chemical synthesis | H6 NTTA | 17 mg | Cu(NO3)2⋅3H2O | 24 mg | [11 empty] | chemical synthesis | 10.1021/acsami.6b13928 |  | 2016.11 | [{"synthesis method": "chemical synthesis", "precursor": [{"name": "H6 NTTA", "amount": "17", "unit": "mg"}, {"name": "Cu(NO3)2\u22c53H2O", "amount": "24", "unit": "mg"}], "solvent": [{"name": "DMF containing 300 \u03bcL of HNO3", "amount": "2", "unit": "mL"}], "pressure": "", "temperature": "", "time": "", "heating rate": "", "cooling rate": ""}]
KIJQOL | [Cd(L)2Cl2] | C34 Cd1 Cl2 H22 N6 O4 | chemical synthesis | 2,6-pyridinediylbis(3-pyridinyl)methanone L | 29 mg | CdCl2 | 19 mg | [6 empty] | acetonitrile, methanol, deionized water |  | 5 days | room temperature |  | chemical synthesis | 10.1021/cg3017408 |  | 2013.03 | [{"synthesis method": "chemical synthesis", "precursor": [{"name": "2,6-pyridinediylbis(3-pyridinyl)methanone L", "amount": "29", "unit": "mg"}, {"name": "CdCl2", "amount": "19", "unit": "mg"}], "solution": [{"name": "acetonitrile", "amount": "2", "unit": "mL"}, {"name": "methanol", "amount": "2", "unit": "mL"}, {"name": "deionized water", "amount": "1", "unit": "mL"}], "pressure": "", "temperature": "room temperature", "time": "5 days"}]
KIJQIF | [Cd(L)2(NO3)2]·3.5H2O | C34 Cd1 H29 N8 O13.5 | chemical synthesis | L | 29 mg | Cd(NO3)2⋅4H2O | 31 mg | [6 empty] | acetonitrile, methanol |  | 3 h | room temperature |  | chemical synthesis | 10.1021/cg3017408 |  | 2013.03 | [{"synthesis method": "chemical synthesis", "precursor": [{"name": "L", "amount": "29", "unit": "mg"}, {"name": "Cd(NO3)2\u22c54H2O", "amount": "31", "unit": "mg"}], "solution": [{"name": "acetonitrile", "amount": "2", "unit": "mL"}, {"name": "methanol", "amount": "3", "unit": "mL"}], "pressure": "", "temperature": "room temperature", "time": "3 h"}]
KIJQEB | [Cd(L)2(H2O)2](NO3)2 | C34 Cd1 H26 N8 O12 | chemical synthesis | L | 29 mg | Cd(NO3)2⋅4H2O | 31 mg | [6 empty] | acetonitrile, methanol, deionized water |  | 1 week | room temperature |  | chemical synthesis | 10.1021/cg3017408 |  | 2013.03 | [{"synthesis method": "chemical synthesis", "precursor": [{"name": "L", "amount": "29", "unit": "mg"}, {"name": "Cd(NO3)2\u22c54H2O", "amount": "31", "unit": "mg"}], "solution": [{"name": "acetonitrile", "amount": "2", "unit": "mL"}, {"name": "methanol", "amount": "3", "unit": "mL"}, {"name": "deionized water", "amount": "2", "unit": "mL"}], "pressure": "", "temperature": "room temperature", "time": "1 week"}]
KIJQAX | [Cd(L)2(H2O)2](ClO4)2 | C34 Cd1 Cl2 H28 N6 O15 | chemical synthesis | L | 29 mg | Cd(ClO4)2⋅6H2O | 42 mg | [6 empty] | acetonitrile, methanol |  | 2 weeks | room temperature |  | chemical synthesis | 10.1021/cg3017408 |  | 2013.03 | [{"synthesis method": "chemical synthesis", "precursor": [{"name": "L", "amount": "29", "unit": "mg"}, {"name": "Cd(ClO4)2\u22c56H2O", "amount": "42", "unit": "mg"}], "solution": [{"name": "acetonitrile", "amount": "2", "unit": "mL"}, {"name": "methanol", "amount": "3", "unit": "mL"}], "pressure": "", "temperature": "room temperature", "time": "2 weeks"}]
KIJPUQ | {[Cd(L)(H2O)2](ClO4)2·1.5H2O}∞ | C17 Cd1 Cl2 H18 N3 O13.5 | chemical synthesis | L | 29 mg | Cd(ClO4)2⋅6H2O | 42 mg | [6 empty] | acetonitrile, methanol, deionized water |  | 2 weeks | room temperature |  | chemical synthesis | 10.1021/cg3017408 |  | 2013.03 | [{"synthesis method": "chemical synthesis", "precursor": [{"name": "L", "amount": "29", "unit": "mg"}, {"name": "Cd(ClO4)2\u22c56H2O", "amount": "42", "unit": "mg"}], "solution": [{"name": "acetonitrile", "amount": "2", "unit": "mL"}, {"name": "methanol", "amount": "3", "unit": "mL"}, {"name": "deionized water", "amount": "1", "unit": "mL"}], "pressure": "", "temperature": "room temperature", "time": "2 weeks"}]
KIJPOK | {[Cd(L)2SO4(H2O)·2.8H2O}∞ | C34 Cd1 H29.6 N6 O11.8 S1 | chemical synthesis | L | 58 mg | 3CdSO4⋅8H2O | 76 mg | [6 empty] | acetonitrile, methanol, deionized water |  | 2 weeks | room temperature |  | chemical synthesis | 10.1021/cg3017408 |  | 2013.03 | [{"synthesis method": "chemical synthesis", "precursor": [{"name": "L", "amount": "58", "unit": "mg"}, {"name": "3CdSO4\u22c58H2O", "amount": "76", "unit": "mg"}], "solution": [{"name": "acetonitrile", "amount": "2", "unit": "mL"}, {"name": "methanol", "amount": "2", "unit": "mL"}, {"name": "deionized water", "amount": "1", "unit": "mL"}], "pressure": "", "temperature": "room temperature", "time": "2 weeks"}]
KIJPIE | [Cd(L)(CH3CO2)2]∞ | C21 Cd1 H17 N3 O6 | chemical synthesis | L | 29 mg | Cd(CH3CO2)2⋅2H2O | 27 mg | [6 empty] | acetonitrile, acetone |  | 3 weeks | room temperature |  | chemical synthesis | 10.1021/cg3017408 |  | 2013.03 | [{"synthesis method": "chemical synthesis", "precursor": [{"name": "L", "amount": "29", "unit": "mg"}, {"name": "Cd(CH3CO2)2\u22c52H2O", "amount": "27", "unit": "mg"}], "solution": [{"name": "acetonitrile", "amount": "2", "unit": "mL"}, {"name": "acetone", "amount": "3", "unit": "mL"}], "pressure": "", "temperature": "room temperature", "time": "3 weeks"}]
KIJPEA | [Zn(L)(CH3CO2)2]∞ | C21 H17 N3 O6 Zn1 | chemical synthesis | L | 29 mg | Zn(CH3CO2)2⋅(H2O)2 | 22 mg | [6 empty] | acetonitrile, acetone |  | 2 weeks | room temperature |  | chemical synthesis | 10.1021/cg3017408 |  | 2013.03 | [{"synthesis method": "chemical synthesis", "precursor": [{"name": "L", "amount": "29", "unit": "mg"}, {"name": "Zn(CH3CO2)2\u22c5(H2O)2", "amount": "22", "unit": "mg"}], "solution": [{"name": "acetonitrile", "amount": "2", "unit": "mL"}, {"name": "acetone", "amount": "3", "unit": "mL"}], "pressure": "", "temperature": "room temperature", "time": "2 weeks"}]
KIJPAW | [Hg(L)(CH3CO2)2]∞ | C21 H17 Hg1 N3 O6 | chemical synthesis | L | 29 mg | Hg(CH3CO2)2 | 32 mg | [6 empty] | acetonitrile, acetone |  | 2 weeks | room temperature |  | chemical synthesis | 10.1021/cg3017408 |  | 2013.03 | [{"synthesis method": "chemical synthesis", "precursor": [{"name": "L", "amount": "29", "unit": "mg"}, {"name": "Hg(CH3CO2)2", "amount": "32", "unit": "mg"}], "solution": [{"name": "acetonitrile", "amount": "2", "unit": "mL"}, {"name": "acetone", "amount": "3", "unit": "mL"}], "pressure": "", "temperature": "room temperature", "time": "2 weeks"}]
HEDQEO | [Ca3(btc)2(H2O)12] | C18 Ca3 H30 O24 | chemical synthesis | H3btc | 0.098 g | CaCl2 | 0.217 g | ethylenediamine (en) | 0.036 g |  |  |  |  | water, en aqueous solution |  | 24 h | 180°C | 9.4 | chemical synthesis, pH adjustment | 10.1021/cg3003349 |  | 2012.07 | [{"synthesis method": "chemical synthesis", "precursor": [{"name": "H3btc", "amount": "0.098", "unit": "g"}, {"name": "CaCl2", "amount": "0.217", "unit": "g"}, {"name": "ethylenediamine (en)", "amount": "0.036", "unit": "g"}], "solution": [{"name": "water", "amount": "1.0", "unit": "mL"}, {"name": "en aqueous solution", "amount": "1:2", "unit": "ratio"}], "pressure": "", "temperature": "180\u00b0C", "time": "24 h"}, {"synthesis method": "pH adjustment", "pH": "9.4", "modulator": "2 M NaOH"}]
HEDQIS | [Ca2(btc)(pzc)(H2O)3] | C14 Ca2 H12 N2 O11 | chemical synthesis | btc | 0.125 g | pzc | 0.072 g | Ca(NO3)⋅6H2O | 0.291 g |  |  |  |  | DMF, water |  | 24 h | 130°C | 6.98 | chemical synthesis, pH adjustment | 10.1021/cg3003349 |  | 2012.07 | [{"synthesis method": "chemical synthesis", "precursor": [{"name": "btc", "amount": "0.125", "unit": "g"}, {"name": "pzc", "amount": "0.072", "unit": "g"}, {"name": "Ca(NO3)\u22c56H2O", "amount": "0.291", "unit": "g"}], "solution": [{"name": "DMF", "amount": "1.0", "unit": "mL"}, {"name": "water", "amount": "1.0", "unit": "mL"}], "pressure": "", "temperature": "130\u00b0C", "time": "24 h"}, {"synthesis method": "pH adjustment", "pH": "6.98", "modulator": "2 M NaOH"}]
RUGJIO | [CH(NH2)2][Sm(HCOO)4] | C5 H9 N2 O8 Sm1 | solvothermal synthesis | hydrated rare earth(III) nitrate | 0.5 mmol | [10 empty] | 72 h | 100°C |  | solvothermal synthesis, washing, drying | 10.1021/cg501421u |  | 2015.01 | [{"synthesis method": "solvothermal synthesis", "precursor": [{"name": "hydrated rare earth(III) nitrate", "amount": "0.5", "unit": "mmol"}], "solvent": [{"name": "formamide", "amount": "5", "unit": "mL"}], "pressure": "", "temperature": "100\u00b0C", "time": "72 h", "heating rate": "", "cooling rate": "ambient atmosphere"}, {"synthesis method": "washing", "washing solution": "ethanol", "amount": ""}, {"synthesis method": "drying", "pressure": "", "temperature": "", "atmosphere": "vacuum", "time": ""}]
RUGJOU | [CH(NH2)2][Ho(HCOO)4] | C5 H9 Ho1 N2 O8 | solvothermal synthesis | hydrated rare earth(III) nitrate | 0.5 mmol | rare earth(III) oxide | 0.125 mmol | [8 empty] | 72 h | 100°C |  | solvothermal synthesis, washing, drying | 10.1021/cg501421u |  | 2015.01 | [{"synthesis method": "solvothermal synthesis", "precursor": [{"name": "hydrated rare earth(III) nitrate", "amount": "0.5", "unit": "mmol"}, {"name": "rare earth(III) oxide", "amount": "0.125", "unit": "mmol"}], "solvent": [{"name": "formamide", "amount": "5", "unit": "mL"}, {"name": "H2O", "amount": "0.25", "unit": "mL"}], "pressure": "", "temperature": "100\u00b0C", "time": "72 h", "heating rate": "", "cooling rate": "ambient atmosphere"}, {"synthesis method": "washing", "washing solution": "ethanol", "amount": ""}, {"synthesis method": "drying", "pressure": "", "temperature": "", "atmosphere": "vacuum", "time": ""}]
RUGJUA | [CH(NH2)2][Tm(HCOO)4] | C5 H9 N2 O8 Tm1 | solvothermal synthesis | hydrated rare earth(III) nitrate | 0.5 mmol | rare earth(III) oxide | 0.125 mmol | [8 empty] | 72 h to >7 days | 70°C to 100°C |  | solvothermal synthesis, washing, drying | 10.1021/cg501421u |  | 2015.01 | [{"synthesis method": "solvothermal synthesis", "precursor": [{"name": "hydrated rare earth(III) nitrate", "amount": "0.5", "unit": "mmol"}, {"name": "rare earth(III) oxide", "amount": "0.125", "unit": "mmol"}], "solvent": [{"name": "formamide", "amount": "5", "unit": "mL"}, {"name": "H2O", "amount": "0.25", "unit": "mL"}], "pressure": "", "temperature": "70\u00b0C to 100\u00b0C", "time": "72 h to >7 days", "heating rate": "", "cooling rate": "ambient atmosphere"}, {"synthesis method": "washing", "washing solution": "ethanol", "amount": ""}, {"synthesis method": "drying", "pressure": "", "temperature": "", "atmosphere": "vacuum", "time": ""}]
RUGKAH | [CH(NH2)2][Lu(HCOO)4] | C5 H9 Lu1 N2 O8 | solvothermal synthesis | hydrated rare earth(III) nitrate | 0.5 mmol | rare earth(III) oxide | 0.125 mmol | [8 empty] | 72 h to >7 days | 70°C to 100°C |  | solvothermal synthesis, washing, drying | 10.1021/cg501421u |  | 2015.01 | [{"synthesis method": "solvothermal synthesis", "precursor": [{"name": "hydrated rare earth(III) nitrate", "amount": "0.5", "unit": "mmol"}, {"name": "rare earth(III) oxide", "amount": "0.125", "unit": "mmol"}], "solvent": [{"name": "formamide", "amount": "5", "unit": "mL"}, {"name": "H2O", "amount": "0.25", "unit": "mL"}], "pressure": "", "temperature": "70\u00b0C to 100\u00b0C", "time": "72 h to >7 days", "heating rate": "", "cooling rate": "ambient atmosphere"}, {"synthesis method": "washing", "washing solution": "ethanol", "amount": ""}, {"synthesis method": "drying", "pressure": "", "temperature": "", "atmosphere": "vacuum", "time": ""}]
GOZNAM | [Mn(H2O)2(dpe)]3[W(CN)8]2·2dpe | C76 H76 Mn3 N26 O13 W2 | chemical synthesis | Mn9W6 clusters |  | dpe ligands | 36.04 mg | [6 empty] | ethanol/water |  | 1 month | room temperature |  | chemical synthesis, chemical synthesis | 10.1021/cg501128n |  | 2014.11 | [{"synthesis method": "chemical synthesis", "precursor": [{"name": "Mn(ClO4)2\u22c56H2O", "amount": "27.15", "unit": "mg"}, {"name": "[HN(n-C4H9)3]3W(CN)8", "amount": "40.55", "unit": "mg"}], "solution": [{"name": "diethyl ether", "amount": "3", "unit": "mL"}, {"name": "ethanol", "amount": "8", "unit": "mL"}], "pressure": "", "temperature": "room temperature", "time": "5 days"}, {"synthesis method": "chemical synthesis", "precursor": [{"name": "Mn9W6 clusters", "amount": "", "unit": ""}, {"name": "dpe ligands", "amount": "36.04", "unit": "mg"}], "solution": [{"name": "ethanol/water", "amount": "1/1 V/V", "unit": ""}], "pressure": "", "temperature": "room temperature", "time": "1 month"}]
GOZNEQ | [Mn(H2O)2(azpy)]3[W(CN)8]2·3azpy | C76 H68 Mn3 N40 O10 W2 | chemical synthesis | Mn(ClO4)2⋅6H2O | 27.15 mg | [HN(n-C4H9)3]3W(CN)8 | 40.55 mg | azpy | [5 empty] | diethyl ether, ethanol |  | 1 month | room temperature |  | chemical synthesis | 10.1021/cg501128n |  | 2014.11 | [{"synthesis method": "chemical synthesis", "precursor": [{"name": "Mn(ClO4)2\u22c56H2O", "amount": "27.15", "unit": "mg"}, {"name": "[HN(n-C4H9)3]3W(CN)8", "amount": "40.55", "unit": "mg"}, {"name": "azpy", "amount": "", "unit": ""}], "solution": [{"name": "diethyl ether", "amount": "3", "unit": "mL"}, {"name": "ethanol", "amount": "8", "unit": "mL"}], "pressure": "", "temperature": "room temperature", "time": "1 month"}]
GOZNIU | [Mn(H2O)3(azpy)]2[Mn(CH3CN)2(azpy)][W(CN)8]2·5azpy | C100 H86 Mn3 N50 O8 W2 | chemical synthesis | Mn(ClO4)2⋅6H2O | 27.15 mg | [HN(n-C4H9)3]3W(CN)8 | 40.55 mg | azpy | 18.42 mg |  |  |  |  | acetonitrile/water, diethyl ether |  | 2 weeks | room temperature |  | chemical synthesis, washing, drying | 10.1021/cg501128n |  | 2014.11 | [{"synthesis method": "chemical synthesis", "precursor": [{"name": "Mn(ClO4)2\u22c56H2O", "amount": "27.15", "unit": "mg"}, {"name": "[HN(n-C4H9)3]3W(CN)8", "amount": "40.55", "unit": "mg"}, {"name": "azpy", "amount": "18.42", "unit": "mg"}], "solution": [{"name": "acetonitrile/water", "amount": "1/1 V/V", "unit": ""}, {"name": "diethyl ether", "amount": "3", "unit": "mL"}], "pressure": "", "temperature": "room temperature", "time": "2 weeks"}, {"synthesis method": "washing", "washing solution": "acetonitrile/water", "amount": ""}, {"synthesis method": "drying", "pressure": "", "temperature": "", "atmosphere": "air", "time": ""}]
ASECUY | Na[(UO2)2(bqdc)3Na(H2O)2] | C60 H30 N6 Na1 O20 U2 | solvothermal synthesis | UO2(NO3)2⋅6H2O | 0.50 M | H2bqdc | 51.57 mg | bpp | 27.01 mg | NaOH | 4.06 mg |  |  |  |  | 3 days | 180 °C |  | solvothermal synthesis, washing | 10.1021/acs.cgd.6b00429 |  | 2016.07 | [{"synthesis method": "solvothermal synthesis", "precursor": [{"name": "UO2(NO3)2\u22c56H2O", "amount": "0.50", "unit": "M"}, {"name": "H2bqdc", "amount": "51.57", "unit": "mg"}, {"name": "bpp", "amount": "27.01", "unit": "mg"}, {"name": "NaOH", "amount": "4.06", "unit": "mg"}], "solvent": [{"name": "ultrapure water", "amount": "5.0", "unit": "mL"}], "reducing agent": [], "surfactant": [], "pressure": "", "temperature": "180 \u00b0C", "time": "3 days", "heating rate": "", "cooling rate": "naturally to room temperature"}, {"synthesis method": "washing", "washing solution": "ultrapure water and ethanol", "amount": ""}]
ASEBEH | Na(bqdc)0.5(bpp)(H2O) | C46 H38 N6 Na2 O5 | solvothermal synthesis | UO2(NO3)2⋅6H2O | 0.50 M | H2bqdc | 51.57 mg | bpp | 27.01 mg | NaOH | 4.06 mg |  |  |  |  | 3 days | 180 °C |  | solvothermal synthesis, washing | 10.1021/acs.cgd.6b00429 |  | 2016.07 | [{"synthesis method": "solvothermal synthesis", "precursor": [{"name": "UO2(NO3)2\u22c56H2O", "amount": "0.50", "unit": "M"}, {"name": "H2bqdc", "amount": "51.57", "unit": "mg"}, {"name": "bpp", "amount": "27.01", "unit": "mg"}, {"name": "NaOH", "amount": "4.06", "unit": "mg"}], "solvent": [{"name": "ultrapure water", "amount": "5.0", "unit": "mL"}], "reducing agent": [], "surfactant": [], "pressure": "", "temperature": "180 \u00b0C", "time": "3 days", "heating rate": "", "cooling rate": "naturally to room temperature"}, {"synthesis method": "washing", "washing solution": "ultrapure water and ethanol", "amount": ""}]
SIHKOK | Na[Nd3(H2O)4(C2O4)4(CH3PO3)] | C9 H15 Na1 Nd3 O25 P1 | solvothermal synthesis | Nd(NO3)3⋅6H2O | 0.1315 g | Na2C2O4 | 0.0536 g | methylphosphonic acid | 0.0096 g | NaOH(aq) | 30 μL |  |  |  |  | 3 days | 165°C | 5.2 | solvothermal synthesis, pH adjustment, pH adjustment | 10.1021/cm070602i |  | 2007.05 | [{"synthesis method": "solvothermal synthesis", "precursor": [{"name": "Nd(NO3)3\u22c56H2O", "amount": "0.1315", "unit": "g"}, {"name": "Na2C2O4", "amount": "0.0536", "unit": "g"}, {"name": "methylphosphonic acid", "amount": "0.0096", "unit": "g"}, {"name": "NaOH(aq)", "amount": "30", "unit": "\u03bcL"}], "solvent": [{"name": "H2O", "amount": "8", "unit": "mL"}], "reducing agent": [{"name": "", "amount": "", "unit": ""}], "surfactant": [{"name": "", "amount": "", "unit": ""}], "pressure": "", "temperature": "165\u00b0C", "time": "3 days", "heating rate": "6\u00b0C/h", "cooling rate": ""}, {"synthesis method": "pH adjustment", "pH": "7.6", "modulator": ""}, {"synthesis method": "pH adjustment", "pH": "5.2", "modulator": ""}]
SIHKUQ | Na[Pr3(H2O)4(C2O4)4(CH3PO3)] | C9 H15 Na1 O25 P1 Pr3 | solvothermal synthesis | Pr(NO3)3⋅5H2O | 0.1251 g | Na2C2O4 | 0.0536 g | methylphosphonic acid | 0.0096 g | NaOH(aq) | 40 μL |  |  |  |  | 3 days | 165°C |  | solvothermal synthesis | 10.1021/cm070602i |  | 2007.05 | [{"synthesis method": "solvothermal synthesis", "precursor": [{"name": "Pr(NO3)3\u22c55H2O", "amount": "0.1251", "unit": "g"}, {"name": "Na2C2O4", "amount": "0.0536", "unit": "g"}, {"name": "methylphosphonic acid", "amount": "0.0096", "unit": "g"}, {"name": "NaOH(aq)", "amount": "40", "unit": "\u03bcL"}], "solvent": [{"name": "H2O", "amount": "8", "unit": "mL"}], "reducing agent": [{"name": "", "amount": "", "unit": ""}], "surfactant": [{"name": "", "amount": "", "unit": ""}], "pressure": "", "temperature": "165\u00b0C", "time": "3 days", "heating rate": "6\u00b0C/h", "cooling rate": ""}]
ABAYOU | {[Co2Cl2(btc)4/3]·(Me2NH2)+ 2·4/3H2O} n | Co1 I1 I1 | solvothermal synthesis | CoCl2⋅6H2O | 238 mg | H3btc | 105 mg | [8 empty] | 72 h | 160 °C |  | solvothermal synthesis | 10.1021/acs.cgd.6b00776 |  | 2016.11 | [{"synthesis method": "solvothermal synthesis", "precursor": [{"name": "CoCl2\u22c56H2O", "amount": "238", "unit": "mg"}, {"name": "H3btc", "amount": "105", "unit": "mg"}], "solvent": [{"name": "mixed solvent (V DMAc:V MeCN = 6:4)", "amount": "10", "unit": "mL"}], "reducing agent": [{"name": "", "amount": "", "unit": ""}], "surfactant": [{"name": "", "amount": "", "unit": ""}], "pressure": "", "temperature": "160 \u00b0C", "time": "72 h", "heating rate": "", "cooling rate": "over 12 h"}]
ABAYIO | {[Mn2Cl2(btc)4/3]·(Me2NH2)+ 2·4/3H2O} n | I1 I1 Mn1 | solvothermal synthesis | MnCl2⋅4H2O | 197 mg | H3btc | 105 mg | [8 empty] | 72 h | 160 °C |  | solvothermal synthesis | 10.1021/acs.cgd.6b00776 |  | 2016.11 | [{"synthesis method": "solvothermal synthesis", "precursor": [{"name": "MnCl2\u22c54H2O", "amount": "197", "unit": "mg"}, {"name": "H3btc", "amount": "105", "unit": "mg"}], "solvent": [{"name": "mixed solvent (V DMAc:V MeCN = 6:4)", "amount": "10", "unit": "mL"}], "reducing agent": [{"name": "", "amount": "", "unit": ""}], "surfactant": [{"name": "", "amount": "", "unit": ""}], "pressure": "", "temperature": "160 \u00b0C", "time": "72 h", "heating rate": "", "cooling rate": "over 12 h"}]
KEFYAX | [H2bpy][Hbpy][Fe(ox)3]·2.5H2O | C52 Fe2 H48 N8 O29 | chemical synthesis | K3[Fe(ox)3]⋅3H2O | 0.41 mmol | 4,4'-bipyridinium dichloride (H2bpyCl2) | 0.8 mmol | [6 empty] | water |  | 2 days | room temperature |  | chemical synthesis | 10.1021/cg300293j |  | 2012.04 | [{"synthesis method": "chemical synthesis", "precursor": [{"name": "K3[Fe(ox)3]\u22c53H2O", "amount": "0.41", "unit": "mmol"}, {"name": "4,4'-bipyridinium dichloride (H2bpyCl2)", "amount": "0.8", "unit": "mmol"}], "solution": [{"name": "water", "amount": "20", "unit": "mL"}], "pressure": "", "temperature": "room temperature", "time": "2 days"}]
KEFYEB | [H2bpye][Hbpye][Fe(ox)3]0.88[Fe2(ox)5]0.12 | C59.77 Fe2 H54 N8 O27.54 | chemical synthesis | K3[Fe(ox)3]⋅3H2O | 0.5 mmol | 1,2-di(4-pyridinium)ethylene dichloride (H2bpyeCl2) | 0.8 mmol | [6 empty] | water |  | 2 days | room temperature |  | chemical synthesis | 10.1021/cg300293j |  | 2012.04 | [{"synthesis method": "chemical synthesis", "precursor": [{"name": "K3[Fe(ox)3]\u22c53H2O", "amount": "0.5", "unit": "mmol"}, {"name": "1,2-di(4-pyridinium)ethylene dichloride (H2bpyeCl2)", "amount": "0.8", "unit": "mmol"}], "solution": [{"name": "water", "amount": "20", "unit": "mL"}], "pressure": "", "temperature": "room temperature", "time": "2 days"}]
KEFYIF | Ba[H2bpye]2[Fe(ox)3]2·1.5(mp)·4.5H2O | Ba8 C372.8 Fe16 H352 N32 O251.2 | chemical synthesis | K3[Fe(ox)3]⋅3H2O | 0.8 mmol | H2bpyeCl2 | 0.8 mmol | 4-methoxyphenol (mp) | 1.5 mmol | BaCl2 | 1.0 mmol |  |  | water, methanol |  | 10 days | room temperature |  | chemical synthesis | 10.1021/cg300293j |  | 2012.04 | [{"synthesis method": "chemical synthesis", "precursor": [{"name": "K3[Fe(ox)3]\u22c53H2O", "amount": "0.8", "unit": "mmol"}, {"name": "H2bpyeCl2", "amount": "0.8", "unit": "mmol"}, {"name": "4-methoxyphenol (mp)", "amount": "1.5", "unit": "mmol"}, {"name": "BaCl2", "amount": "1.0", "unit": "mmol"}], "solution": [{"name": "water", "amount": "20", "unit": "mL"}, {"name": "methanol", "amount": "5", "unit": "mL"}], "pressure": "", "temperature": "room temperature", "time": "10 days"}]
KEFYOL | Ba[H2bpye]2[Fe(ox)3]2·(dmn) | Ba4 C192 Fe8 H176 N16 O116 | chemical synthesis | K3[Fe(ox)3]⋅3H2O | 0.82 mmol | H2bpyeCl2 | 0.8 mmol | 1,6-dimethoxynaphthalene (dmn) | 1.5 mmol | BaCl2 | 1.0 mmol |  |  | water, methanol |  | 10 days | room temperature |  | chemical synthesis | 10.1021/cg300293j |  | 2012.04 | [{"synthesis method": "chemical synthesis", "precursor": [{"name": "K3[Fe(ox)3]\u22c53H2O", "amount": "0.82", "unit": "mmol"}, {"name": "H2bpyeCl2", "amount": "0.8", "unit": "mmol"}, {"name": "1,6-dimethoxynaphthalene (dmn)", "amount": "1.5", "unit": "mmol"}, {"name": "BaCl2", "amount": "1.0", "unit": "mmol"}], "solution": [{"name": "water", "amount": "20", "unit": "mL"}, {"name": "methanol", "amount": "5", "unit": "mL"}], "pressure": "", "temperature": "room temperature", "time": "10 days"}]
KEFYUR | Ba[H2bpye]2[Fe(ox)3]2·(dhn) | Ba4 C184 Fe8 H176 N16 O128 | chemical synthesis | K3[Fe(ox)3]⋅3H2O | 0.82 mmol | H2bpyeCl2 | 0.8 mmol | 1,5-dihydroxynaphthalene (dhn) | 1.5 mmol | BaCl2 | 1.0 mmol |  |  | water, methanol |  | 10 days | room temperature |  | chemical synthesis | 10.1021/cg300293j |  | 2012.04 | [{"synthesis method": "chemical synthesis", "precursor": [{"name": "K3[Fe(ox)3]\u22c53H2O", "amount": "0.82", "unit": "mmol"}, {"name": "H2bpyeCl2", "amount": "0.8", "unit": "mmol"}, {"name": "1,5-dihydroxynaphthalene (dhn)", "amount": "1.5", "unit": "mmol"}, {"name": "BaCl2", "amount": "1.0", "unit": "mmol"}], "solution": [{"name": "water", "amount": "20", "unit": "mL"}, {"name": "methanol", "amount": "5", "unit": "mL"}], "pressure": "", "temperature": "room temperature", "time": "10 days"}]
KEFZAY | [H2bpy]3[Fe(ox)3]2·3(mp) | C127 Fe4 H124 N12 O67 | chemical synthesis | K3[Fe(ox)3]⋅3H2O | 0.42 mmol | 4,4'-bipyridinium dichloride | 0.6 mmol | 4-methoxyphenol | 1.0 mmol |  |  |  |  | water, methanol |  | 10 days | room temperature |  | chemical synthesis | 10.1021/cg300293j |  | 2012.04 | [{"synthesis method": "chemical synthesis", "precursor": [{"name": "K3[Fe(ox)3]\u22c53H2O", "amount": "0.42", "unit": "mmol"}, {"name": "4,4'-bipyridinium dichloride", "amount": "0.6", "unit": "mmol"}, {"name": "4-methoxyphenol", "amount": "1.0", "unit": "mmol"}], "solution": [{"name": "water", "amount": "20", "unit": "mL"}, {"name": "methanol", "amount": "5", "unit": "mL"}], "pressure": "", "temperature": "room temperature", "time": "10 days"}]
KAKGAF | {NBu4[Tl2{Au(C6Cl5)2}{μ-Au(C6Cl5)2}2]}n | Au3 C52 Cl30 H36 N1 Tl2 | chemical synthesis | [NBu4][Au(C6Cl5)2] | 0.094 g | [AuTl(C6Cl5)2]n | 0.180 g | [6 empty] | toluene |  | 45 min |  |  | chemical synthesis, filtration, washing | 10.1021/om049021i |  | 2005.02 | [{"synthesis method": "chemical synthesis", "precursor": [{"name": "[NBu4][Au(C6Cl5)2]", "amount": "0.094", "unit": "g"}, {"name": "[AuTl(C6Cl5)2]n", "amount": "0.180", "unit": "g"}], "solution": [{"name": "toluene", "amount": "20", "unit": "mL"}], "pressure": "", "temperature": "", "time": "45 min"}, {"synthesis method": "filtration", "time": "", "atmosphere": "", "pressure": ""}, {"synthesis method": "washing", "washing solution": "n-hexane", "amount": "3 \u00d7 5 mL"}]
KAKGEJ | {NBu4[Tl{Au(3,5-C6Cl2F3)2}2]}n | Au2 C40 Cl8 F12 H36 N1 Tl1 | chemical synthesis | [NBu4][Au(3,5-C6Cl2F3)2] | 0.168 g | [AuTl(3,5-C6Cl2F3)2]n, 1 | 0.160 g | [6 empty] | toluene |  | 45 min | room temperature |  | chemical synthesis, filtration, washing | 10.1021/om049021i |  | 2005.02 | [{"synthesis method": "chemical synthesis", "precursor": [{"name": "[NBu4][Au(3,5-C6Cl2F3)2]", "amount": "0.168", "unit": "g"}, {"name": "[AuTl(3,5-C6Cl2F3)2]n, 1", "amount": "0.160", "unit": "g"}], "solution": [{"name": "toluene", "amount": "20", "unit": "mL"}], "pressure": "", "temperature": "room temperature", "time": "45 min"}, {"synthesis method": "filtration", "time": "", "atmosphere": "", "pressure": ""}, {"synthesis method": "washing", "washing solution": "n-hexane", "amount": "3 \u00d7 5 mL"}]
KAKGIN | {NBu4[Tl{Au(C6Cl5)2}{Au(3,5-C6Cl2F3)2}]}n | Au2 C40 Cl14 F6 H36 N1 Tl1 | chemical synthesis | [NBu4][Au(3,5-C6Cl2F3)2] | 0.168 g | [AuTl(C6Cl5)2]n | 0.180 g | [6 empty] | toluene |  | 1 h |  |  | chemical synthesis, filtration, washing | 10.1021/om049021i |  | 2005.02 | [{"synthesis method": "chemical synthesis", "precursor": [{"name": "[NBu4][Au(3,5-C6Cl2F3)2]", "amount": "0.168", "unit": "g"}, {"name": "[AuTl(C6Cl5)2]n", "amount": "0.180", "unit": "g"}], "solution": [{"name": "toluene", "amount": "20", "unit": "mL"}], "pressure": "", "temperature": "", "time": "1 h"}, {"synthesis method": "filtration", "time": "", "atmosphere": "", "pressure": ""}, {"synthesis method": "washing", "washing solution": "n-hexane", "amount": "3 \u00d7 5 mL"}]
KACSAK | K2[Mn2(mel)(OH2)2] | C12 H4 K2 Mn2 O14 | chemical synthesis | Mellitic acid | 68 mg | KOH | 1.2 cm3 | MnCl2 | 80 mg |  |  |  |  | H2O, H2O |  | 15 h | 473 K |  | chemical synthesis, cooling | 10.1021/ic902527e |  | 2010.03 | [{"synthesis method": "chemical synthesis", "precursor": [{"name": "Mellitic acid", "amount": "68", "unit": "mg"}, {"name": "KOH", "amount": "1.2", "unit": "cm3"}, {"name": "MnCl2", "amount": "80", "unit": "mg"}], "solution": [{"name": "H2O", "amount": "2.0", "unit": "cm3"}, {"name": "H2O", "amount": "3.3", "unit": "cm3"}], "pressure": "", "temperature": "473 K", "time": "15 h"}, {"synthesis method": "cooling", "temperature": "room temperature", "time": "5 h"}]
KACSEO | Rb2[Mn2(mel)(OH2)2] | C12 H4 Mn2 O14 Rb2 | chemical synthesis | Mellitic acid | 68 mg | KOH | 1.2 cm3 | MnCl2 | 80 mg |  |  |  |  | H2O, H2O |  | 15 h | 473 K |  | chemical synthesis, cooling | 10.1021/ic902527e |  | 2010.03 | [{"synthesis method": "chemical synthesis", "precursor": [{"name": "Mellitic acid", "amount": "68", "unit": "mg"}, {"name": "KOH", "amount": "1.2", "unit": "cm3"}, {"name": "MnCl2", "amount": "80", "unit": "mg"}], "solution": [{"name": "H2O", "amount": "2.0", "unit": "cm3"}, {"name": "H2O", "amount": "3.3", "unit": "cm3"}], "pressure": "", "temperature": "473 K", "time": "15 h"}, {"synthesis method": "cooling", "temperature": "room temperature", "time": "5 h"}]
KACSIS | (NH4)2[Co2(mel)(OH2)2] | C12 Co2 H12 N2 O14 | chemical synthesis | Co(NH3)6Cl3 | 120 mg | mellitic acid | 100 mg | [6 empty] | water |  | 40 h | 513 K |  | chemical synthesis, cooling | 10.1021/ic902527e |  | 2010.03 | [{"synthesis method": "chemical synthesis", "precursor": [{"name": "Co(NH3)6Cl3", "amount": "120", "unit": "mg"}, {"name": "mellitic acid", "amount": "100", "unit": "mg"}], "solution": [{"name": "water", "amount": "8.0", "unit": "cm3"}], "pressure": "", "temperature": "513 K", "time": "40 h"}, {"synthesis method": "cooling", "temperature": "room temperature", "time": "8 h"}]
QOLQEN | Cu(py)4Cr2O7 | C20 Cr2 Cu1 H20 N4 O7 | chemical synthesis | CuO | 3.95 × 10-2 g | [pyH]2[Cr2O7] | 1.005 × 10-1 g | (HF) x ⋅pyridine | 2.067 × 10-1 g | H2O | 5.89 × 10-2 g | pyridine | 1.4937 g | [5 empty] | chemical synthesis | 10.1021/ic000953y |  | 2001.03 | [{"synthesis method": "chemical synthesis", "precursor": [{"name": "CuO", "amount": "3.95 \u00d7 10-2", "unit": "g"}, {"name": "[pyH]2[Cr2O7]", "amount": "1.005 \u00d7 10-1", "unit": "g"}, {"name": "(HF) x \u22c5pyridine", "amount": "2.067 \u00d7 10-1", "unit": "g"}, {"name": "H2O", "amount": "5.89 \u00d7 10-2", "unit": "g"}, {"name": "pyridine", "amount": "1.4937", "unit": "g"}], "solution": [], "pressure": "", "temperature": "", "time": ""}]
QOLQIR | Zn(py)4Cr2O7 | C20 Cr2 H20 N4 O7 Zn1 | chemical synthesis | ZnO | 5.28 × 10-2 g | [pyH]2[Cr2O7] | 1.04 × 10-1 g | (HF) x ⋅pyridine | 1.91 × 10-1 g | H2O | 7.25 × 10-2 g | pyridine | 1.578 g | [5 empty] | chemical synthesis | 10.1021/ic000953y |  | 2001.03 | [{"synthesis method": "chemical synthesis", "precursor": [{"name": "ZnO", "amount": "5.28 \u00d7 10-2", "unit": "g"}, {"name": "[pyH]2[Cr2O7]", "amount": "1.04 \u00d7 10-1", "unit": "g"}, {"name": "(HF) x \u22c5pyridine", "amount": "1.91 \u00d7 10-1", "unit": "g"}, {"name": "H2O", "amount": "7.25 \u00d7 10-2", "unit": "g"}, {"name": "pyridine", "amount": "1.578", "unit": "g"}], "solution": [], "pressure": "", "temperature": "", "time": ""}]
QOLQOX | Cd(py)4Cr2O7 | C20 Cd1 Cr2 H20 N4 O7 | chemical synthesis | CdO | 4.45 × 10-2 g | [pyH]2[Cr2O7] | 1.005 × 10-1 g | (HF) x ⋅pyridine | 1.76 × 10-1 g | H2O | 5.21 × 10-2 g | pyridine | 1.503 g | [5 empty] | chemical synthesis | 10.1021/ic000953y |  | 2001.03 | [{"synthesis method": "chemical synthesis", "precursor": [{"name": "CdO", "amount": "4.45 \u00d7 10-2", "unit": "g"}, {"name": "[pyH]2[Cr2O7]", "amount": "1.005 \u00d7 10-1", "unit": "g"}, {"name": "(HF) x \u22c5pyridine", "amount": "1.76 \u00d7 10-1", "unit": "g"}, {"name": "H2O", "amount": "5.21 \u00d7 10-2", "unit": "g"}, {"name": "pyridine", "amount": "1.503", "unit": "g"}], "solution": [], "pressure": "", "temperature": "", "time": ""}]
ZEBZAJ | [Ag(NDI)](NH4) | Ag1 C14 H8 N3 O4 | solvothermal synthesis | NTA | 152 mg | AgNO3 | 187 mg | [7 empty] | autogenous | 3 days | 140°C | 9.5 | solvothermal synthesis, pH adjustment, ultrasonic processing | 10.1021/cg300776y |  | 2012.07 | [{"synthesis method": "solvothermal synthesis", "precursor": [{"name": "NTA", "amount": "152", "unit": "mg"}, {"name": "AgNO3", "amount": "187", "unit": "mg"}], "solvent": [{"name": "NH3\u22c5H2O", "amount": "5", "unit": "mL"}, {"name": "distilled water", "amount": "5", "unit": "mL"}], "reducing agent": [], "surfactant": [], "pressure": "autogenous", "temperature": "140\u00b0C", "time": "3 days", "heating rate": "10\u00b0C\u22c5h-1 to 100\u00b0C, held for 12h", "cooling rate": "5\u00b0C\u22c5h-1 to room temperature"}, {"synthesis method": "pH adjustment", "pH": "9.5", "modulator": "NH3\u22c5H2O"}, {"synthesis method": "ultrasonic processing", "time": "5 min"}]
ZEBZEN | [Ag2(NDI)(NH3)2] | Ag2 C14 H10 N4 O4 | solvothermal synthesis | NTA | 152 mg | AgNO3 | 187 mg | [7 empty] | autogenous | 3 days | 140°C | 9.5 | solvothermal synthesis, pH adjustment, ultrasonic processing | 10.1021/cg300776y |  | 2012.07 | [{"synthesis method": "solvothermal synthesis", "precursor": [{"name": "NTA", "amount": "152", "unit": "mg"}, {"name": "AgNO3", "amount": "187", "unit": "mg"}], "solvent": [{"name": "NH3\u22c5H2O", "amount": "5", "unit": "mL"}, {"name": "distilled water", "amount": "5", "unit": "mL"}], "reducing agent": [], "surfactant": [], "pressure": "autogenous", "temperature": "140\u00b0C", "time": "3 days", "heating rate": "10\u00b0C\u22c5h-1 to 100\u00b0C, held for 12h", "cooling rate": "5\u00b0C\u22c5h-1 to room temperature"}, {"synthesis method": "pH adjustment", "pH": "9.5", "modulator": "NH3\u22c5H2O"}, {"synthesis method": "ultrasonic processing", "time": "5 min"}]
ZEBZIR | [Zn(NDI)(NH3)2]n | C14 H10 N4 O4 Zn1 | solvothermal synthesis | NTA | 152 mg | Zn(NO3)2⋅6H2O | 327 mg | [7 empty] | autogenous | 3 days | 140°C | 9.5 | solvothermal synthesis, pH adjustment, ultrasonic processing | 10.1021/cg300776y |  | 2012.07 | [{"synthesis method": "solvothermal synthesis", "precursor": [{"name": "NTA", "amount": "152", "unit": "mg"}, {"name": "Zn(NO3)2\u22c56H2O", "amount": "327", "unit": "mg"}], "solvent": [{"name": "NH3\u22c5H2O", "amount": "5", "unit": "mL"}, {"name": "distilled water", "amount": "5", "unit": "mL"}], "reducing agent": [], "surfactant": [], "pressure": "autogenous", "temperature": "140\u00b0C", "time": "3 days", "heating rate": "10\u00b0C\u22c5h-1 to 100\u00b0C, held for 12h", "cooling rate": "5\u00b0C\u22c5h-1 to room temperature"}, {"synthesis method": "pH adjustment", "pH": "9.5", "modulator": "NH3\u22c5H2O"}, {"synthesis method": "ultrasonic processing", "time": "5 min"}]
ZEBZOX | [Cd(NDI)(NH3)2]n | C14 Cd1 H10 N4 O4 | solvothermal synthesis | NTA | 152 mg | Cd(NO3)2⋅4H2O | 339 mg | [7 empty] | autogenous | 3 days | 140°C | 9.5 | solvothermal synthesis, pH adjustment, ultrasonic processing | 10.1021/cg300776y |  | 2012.07 | [{"synthesis method": "solvothermal synthesis", "precursor": [{"name": "NTA", "amount": "152", "unit": "mg"}, {"name": "Cd(NO3)2\u22c54H2O", "amount": "339", "unit": "mg"}], "solvent": [{"name": "NH3\u22c5H2O", "amount": "5", "unit": "mL"}, {"name": "distilled water", "amount": "5", "unit": "mL"}], "reducing agent": [], "surfactant": [], "pressure": "autogenous", "temperature": "140\u00b0C", "time": "3 days", "heating rate": "10\u00b0C\u22c5h-1 to 100\u00b0C, held for 12h", "cooling rate": "5\u00b0C\u22c5h-1 to room temperature"}, {"synthesis method": "pH adjustment", "pH": "9.5", "modulator": "NH3\u22c5H2O"}, {"synthesis method": "ultrasonic processing", "time": "5 min"}]
ZEBZUD | [Co(NDI)(NH3)2]n | C14 Co1 H10 N4 O4 | solvothermal synthesis | NTA | 152 mg | Co(NO3)2⋅6H2O | 320 mg | [7 empty] | autogenous | 3 days | 140°C | 9.5 | solvothermal synthesis, pH adjustment, ultrasonic processing | 10.1021/cg300776y |  | 2012.07 | [{"synthesis method": "solvothermal synthesis", "precursor": [{"name": "NTA", "amount": "152", "unit": "mg"}, {"name": "Co(NO3)2\u22c56H2O", "amount": "320", "unit": "mg"}], "solvent": [{"name": "NH3\u22c5H2O", "amount": "5", "unit": "mL"}, {"name": "distilled water", "amount": "5", "unit": "mL"}], "reducing agent": [], "surfactant": [], "pressure": "autogenous", "temperature": "140\u00b0C", "time": "3 days", "heating rate": "10\u00b0C\u22c5h-1 to 100\u00b0C, held for 12h", "cooling rate": "5\u00b0C\u22c5h-1 to room temperature"}, {"synthesis method": "pH adjustment", "pH": "9.5", "modulator": "NH3\u22c5H2O"}, {"synthesis method": "ultrasonic processing", "time": "5 min"}]
ZECBAM | [Ni(NDI)(NH3)2]n | C14 H10 N4 Ni1 O4 | solvothermal synthesis | NTA | 152 mg | Ni(NO3)2⋅6H2O | 320 mg | [7 empty] | autogenous | 3 days | 140°C | 9.5 | solvothermal synthesis, pH adjustment, ultrasonic processing | 10.1021/cg300776y |  | 2012.07 | [{"synthesis method": "solvothermal synthesis", "precursor": [{"name": "NTA", "amount": "152", "unit": "mg"}, {"name": "Ni(NO3)2\u22c56H2O", "amount": "320", "unit": "mg"}], "solvent": [{"name": "NH3\u22c5H2O", "amount": "5", "unit": "mL"}, {"name": "distilled water", "amount": "5", "unit": "mL"}], "reducing agent": [], "surfactant": [], "pressure": "autogenous", "temperature": "140\u00b0C", "time": "3 days", "heating rate": "10\u00b0C\u22c5h-1 to 100\u00b0C, held for 12h", "cooling rate": "5\u00b0C\u22c5h-1 to room temperature"}, {"synthesis method": "pH adjustment", "pH": "9.5", "modulator": "NH3\u22c5H2O"}, {"synthesis method": "ultrasonic processing", "time": "5 min"}]
DOQROQ |  | C14 H11 Mn1 N2 O4.5 | chemical synthesis | C4H4O4 (maleic acid or fumaric acid) | 0.116 g | NaOH | 0.080 g | MnCl2⋅4H2O | 0.198 g | 4,4‘-bipy⋅2H2O | 0.192 g |  |  | H2O, methanol |  | 3 days | room temperature |  | chemical synthesis | 10.1021/ic991355q |  | 2000.04 | [{"synthesis method": "chemical synthesis", "precursor": [{"name": "C4H4O4 (maleic acid or fumaric acid)", "amount": "0.116", "unit": "g"}, {"name": "NaOH", "amount": "0.080", "unit": "g"}, {"name": "MnCl2\u22c54H2O", "amount": "0.198", "unit": "g"}, {"name": "4,4\u2018-bipy\u22c52H2O", "amount": "0.192", "unit": "g"}], "solution": [{"name": "H2O", "amount": "10", "unit": "mL"}, {"name": "methanol", "amount": "10", "unit": "mL"}], "pressure": "", "temperature": "room temperature", "time": "3 days"}]
DOQRUW |  | C19 H16 Mn1 N3 O5 | chemical synthesis | C4H4O4 (maleic acid or fumaric acid) | 0.116 g | NaOH | 0.080 g | MnCl2⋅4H2O | 0.198 g | 4,4‘-bipy⋅2H2O | 0.192 g |  |  | H2O, methanol |  | 3 days | room temperature |  | chemical synthesis | 10.1021/ic991355q |  | 2000.04 | [{"synthesis method": "chemical synthesis", "precursor": [{"name": "C4H4O4 (maleic acid or fumaric acid)", "amount": "0.116", "unit": "g"}, {"name": "NaOH", "amount": "0.080", "unit": "g"}, {"name": "MnCl2\u22c54H2O", "amount": "0.198", "unit": "g"}, {"name": "4,4\u2018-bipy\u22c52H2O", "amount": "0.192", "unit": "g"}], "solution": [{"name": "H2O", "amount": "10", "unit": "mL"}, {"name": "methanol", "amount": "10", "unit": "mL"}], "pressure": "", "temperature": "room temperature", "time": "3 days"}]
AWECUB | Zn(C16H13O3)(C13H9O2)(H2O) | C29 H24 O6 Zn1 | [16 empty] | hydrothermal synthesis, washing, drying | 10.1021/cg200286t |  | 2011.05 | [{"synthesis method": "hydrothermal synthesis", "precursor": [{"name": "Zn(NO3)2\u22c56H2O", "amount": "10", "unit": "mL of a 1 M solution"}, {"name": "fenbufen", "amount": "0.0212", "unit": "g"}], "solvent": [{"name": "water", "amount": "", "unit": ""}], "pressure": "", "temperature": "135\u00b0C", "time": "48 h", "heating rate": "", "cooling rate": ""}, {"synthesis method": "washing", "washing solution": "deionized water and ethanol", "amount": ""}, {"synthesis method": "drying", "pressure": "", "temperature": "room temperature", "atmosphere": "air", "time": ""}]
AWEDAI | Zn5(OH)6(C13H9O2)4 | C52 H42 O14 Zn5 | [16 empty] | hydrothermal synthesis, washing, drying | 10.1021/cg200286t |  | 2011.05 | [{"synthesis method": "hydrothermal synthesis", "precursor": [{"name": "Zn(NO3)2\u22c56H2O", "amount": "10", "unit": "mL of a 1 M solution"}, {"name": "fenbufen", "amount": "0.0212", "unit": "g"}], "solvent": [{"name": "water", "amount": "", "unit": ""}], "pressure": "", "temperature": "165\u00b0C", "time": "48 h", "heating rate": "", "cooling rate": ""}, {"synthesis method": "washing", "washing solution": "deionized water and ethanol", "amount": ""}, {"synthesis method": "drying", "pressure": "", "temperature": "room temperature", "atmosphere": "air", "time": ""}]
AWEDEM | Mg(C13H9O2)2(H2O)2 | C26 H18 Mg1 O6 | [16 empty] | hydrothermal synthesis, washing, drying | 10.1021/cg200286t |  | 2011.05 | [{"synthesis method": "hydrothermal synthesis", "precursor": [{"name": "Mg(NO3)2\u22c56H2O", "amount": "10", "unit": "mL of a 1 M solution"}, {"name": "fenbufen", "amount": "0.0255", "unit": "g"}], "solvent": [{"name": "water", "amount": "", "unit": ""}], "pressure": "", "temperature": "135\u00b0C to 165\u00b0C", "time": "48 h", "heating rate": "", "cooling rate": ""}, {"synthesis method": "washing", "washing solution": "deionized water and ethanol", "amount": ""}, {"synthesis method": "drying", "pressure": "", "temperature": "room temperature", "atmosphere": "air", "time": ""}]
UFAVON | [Cu(L1)2(SS)2] | C28 Cu1 H30 N4 O6 S4 | chemical synthesis | 4,4'-dipyridyldisulfide | 55 mg | [Cu(L1)2(H2O)2] | 67 mg | [6 empty] | ethanol, water |  |  |  |  | chemical synthesis | 10.1021/cg7009836 |  | 2008.01 | [{"synthesis method": "chemical synthesis", "precursor": [{"name": "4,4'-dipyridyldisulfide", "amount": "55", "unit": "mg"}, {"name": "[Cu(L1)2(H2O)2]", "amount": "67", "unit": "mg"}], "solution": [{"name": "ethanol", "amount": "2", "unit": "mL"}, {"name": "water", "amount": "2", "unit": "mL"}], "pressure": "", "temperature": "", "time": ""}]
UFAVUT | [Cu(L1)2(SS)2] | C28 Cu1 H32 N4 O7 S4 | chemical synthesis | 4,4'-dipyridyldisulfide | 55 mg | [Cu(L1)2(H2O)2] | 67 mg | [6 empty] | ethanol, water |  |  |  |  | chemical synthesis | 10.1021/cg7009836 |  | 2008.01 | [{"synthesis method": "chemical synthesis", "precursor": [{"name": "4,4'-dipyridyldisulfide", "amount": "55", "unit": "mg"}, {"name": "[Cu(L1)2(H2O)2]", "amount": "67", "unit": "mg"}], "solution": [{"name": "ethanol", "amount": "2", "unit": "mL"}, {"name": "water", "amount": "2", "unit": "mL"}], "pressure": "", "temperature": "", "time": ""}]
UFAVIH | [Cu2(L1)4(SCS)] | C27 Cu2 H38 N2 O13 S2 | chemical synthesis | bis(4-pyridylthio)methane | 59 mg | [Cu(L1)2(H2O)2] | 67 mg | [6 empty] | ethanol, water |  |  |  |  | chemical synthesis | 10.1021/cg7009836 |  | 2008.01 | [{"synthesis method": "chemical synthesis", "precursor": [{"name": "bis(4-pyridylthio)methane", "amount": "59", "unit": "mg"}, {"name": "[Cu(L1)2(H2O)2]", "amount": "67", "unit": "mg"}], "solution": [{"name": "ethanol", "amount": "2", "unit": "mL"}, {"name": "water", "amount": "2", "unit": "mL"}], "pressure": "", "temperature": "", "time": ""}]
UFAVED | [Cu(L2)2(SS)].4H2O | C14 Cu1 H22 N2 O10 S2 | chemical synthesis | [Cu(L2)2] | 54 mg | 4,4'-dipyridyldisulfide | 55 mg | [6 empty] | ethanol, water |  |  |  |  | chemical synthesis | 10.1021/cg7009836 |  | 2008.01 | [{"synthesis method": "chemical synthesis", "precursor": [{"name": "[Cu(L2)2]", "amount": "54", "unit": "mg"}, {"name": "4,4'-dipyridyldisulfide", "amount": "55", "unit": "mg"}], "solution": [{"name": "ethanol", "amount": "2", "unit": "mL"}, {"name": "water", "amount": "2", "unit": "mL"}], "pressure": "", "temperature": "", "time": ""}]
UFAVAZ | [Cu(L2)2(SCS)] | C15 Cu1 H20 N2 O8 S2 | solvothermal synthesis | [Cu(L2)2] | 54 mg | bis(4-pyridylthio)methane | 117 mg | bis(4-pyridylthio)methane | 117 mg | [5 empty] | autogenous | 4 h | 120°C |  | solvothermal synthesis, solvothermal synthesis | 10.1021/cg7009836 |  | 2008.01 | [{"synthesis method": "solvothermal synthesis", "precursor": [{"name": "CuCO3Cu(OH)2", "amount": "230", "unit": "mg"}, {"name": "glycolic acid", "amount": "153", "unit": "mg"}, {"name": "bis(4-pyridylthio)methane", "amount": "117", "unit": "mg"}], "solvent": [{"name": "water", "amount": "10", "unit": "mL"}, {"name": "ethanol", "amount": "10", "unit": "mL"}], "pressure": "autogenous", "temperature": "120\u00b0C", "time": "42 h"}, {"synthesis method": "solvothermal synthesis", "precursor": [{"name": "[Cu(L2)2]", "amount": "54", "unit": "mg"}, {"name": "bis(4-pyridylthio)methane", "amount": "117", "unit": "mg"}], "solvent": [{"name": "water", "amount": "10", "unit": "mL"}, {"name": "ethylene glycol", "amount": "5", "unit": "mL"}], "pressure": "autogenous", "temperature": "120\u00b0C", "time": "4 h"}]
BAYQUQ | [Cd(μ3-bdc)(μ-pbptz)]·3DMF | C29 Cd1 H33 N9 O7 | chemical synthesis | Cd(NO3)2⋅4H2O | 30.8 mg | 1,4-benzenedicarboxylic acid (H2bdc) | 16.6 mg | 3,6-bis(4-pyridyl)-1,2,4,5-tetrazine (pbptz) | 11.8 mg |  |  |  |  | DMF, DMF, DMF |  | 3 days | 95 °C |  | chemical synthesis, washing | 10.1021/acs.cgd.7b00522 |  | 2017.05 | [{"synthesis method": "chemical synthesis", "precursor": [{"name": "Cd(NO3)2\u22c54H2O", "amount": "30.8", "unit": "mg"}, {"name": "1,4-benzenedicarboxylic acid (H2bdc)", "amount": "16.6", "unit": "mg"}, {"name": "3,6-bis(4-pyridyl)-1,2,4,5-tetrazine (pbptz)", "amount": "11.8", "unit": "mg"}], "solution": [{"name": "DMF", "amount": "0.1", "unit": "mL"}, {"name": "DMF", "amount": "1", "unit": "mL"}, {"name": "DMF", "amount": "2", "unit": "mL"}], "pressure": "", "temperature": "95 \u00b0C", "time": "3 days"}, {"synthesis method": "washing", "washing solution": "water and ethanol", "amount": ""}]
BAYRAX | [Cd3(μ5-btc)2(μ-pbptz)]·2DMF | C48 Cd3 H36 N14 O14 | chemical synthesis | 1,3,5-benzenetricarboxylic acid (H2btc) | 21 mg | Cd(NO3)2⋅4H2O | 30.8 mg | 3,6-bis(4-pyridyl)-1,2,4,5-tetrazine (pbptz) | 11.8 mg |  |  |  |  | DMF, DMF, DMF |  | 2 days | 95 °C |  | chemical synthesis, washing | 10.1021/acs.cgd.7b00522 |  | 2017.05 | [{"synthesis method": "chemical synthesis", "precursor": [{"name": "1,3,5-benzenetricarboxylic acid (H2btc)", "amount": "21", "unit": "mg"}, {"name": "Cd(NO3)2\u22c54H2O", "amount": "30.8", "unit": "mg"}, {"name": "3,6-bis(4-pyridyl)-1,2,4,5-tetrazine (pbptz)", "amount": "11.8", "unit": "mg"}], "solution": [{"name": "DMF", "amount": "1", "unit": "mL"}, {"name": "DMF", "amount": "1", "unit": "mL"}, {"name": "DMF", "amount": "2", "unit": "mL"}], "pressure": "", "temperature": "95 \u00b0C", "time": "2 days"}, {"synthesis method": "washing", "washing solution": "water and ethanol", "amount": ""}]
BAYREB | [Zn2(μ-dhbdc)2(μ-pbptz)(DMF)4]·2DMF | C46 H60 N12 O19 Zn2 | chemical synthesis | Zn(NO3)2⋅6H2O | 29.7 mg | 2,5-dihydroxyterephthalic acid (H2dhbdc) | 19.8 mg | 3,6-bis(4-pyridyl)-1,2,4,5-tetrazine (pbptz) | 11.8 mg |  |  |  |  | DMF, DMF, DMF |  | 3 days | 95 °C |  | chemical synthesis, washing | 10.1021/acs.cgd.7b00522 |  | 2017.05 | [{"synthesis method": "chemical synthesis", "precursor": [{"name": "Zn(NO3)2\u22c56H2O", "amount": "29.7", "unit": "mg"}, {"name": "2,5-dihydroxyterephthalic acid (H2dhbdc)", "amount": "19.8", "unit": "mg"}, {"name": "3,6-bis(4-pyridyl)-1,2,4,5-tetrazine (pbptz)", "amount": "11.8", "unit": "mg"}], "solution": [{"name": "DMF", "amount": "1", "unit": "mL"}, {"name": "DMF", "amount": "1", "unit": "mL"}, {"name": "DMF", "amount": "2", "unit": "mL"}], "pressure": "", "temperature": "95 \u00b0C", "time": "3 days"}, {"synthesis method": "washing", "washing solution": "water and ethanol", "amount": ""}]
RUQWIL | NEt3H{Fe[Hbipy(ttr)2][H2bipy(ttr)]}·3MeOH | C33 Fe1 H41 N21 O3 | chemical synthesis | ligand H2bipy(ttr)2 | 73.1 mg | triethylamine | 69.7 mL | Fe(BF4)2⋅6H2O | 42.3 mg |  |  |  |  | methanol, methanol |  | several days | room temperature |  | chemical synthesis, washing | 10.1021/acs.inorgchem.5b01001 |  | 2015.07 | [{"synthesis method": "chemical synthesis", "precursor": [{"name": "ligand H2bipy(ttr)2", "amount": "73.1", "unit": "mg"}, {"name": "triethylamine", "amount": "69.7", "unit": "mL"}, {"name": "Fe(BF4)2\u22c56H2O", "amount": "42.3", "unit": "mg"}], "solution": [{"name": "methanol", "amount": "6", "unit": "mL"}, {"name": "methanol", "amount": "2", "unit": "mL"}], "pressure": "", "temperature": "room temperature", "time": "several days"}, {"synthesis method": "washing", "washing solution": "methanol", "amount": ""}]
QUJBII | 4 | C60 Fe2 H87 N4 Ni1 O19 | chemical synthesis | L4 | 0.022 g | [Fe2NiO(Piv)6(HPiv)3] | 0.055 g | HPiv | 0.05 g |  |  |  |  | DMF, DMF/MeCN |  | 3 days |  |  | chemical synthesis, filtration | 10.1021/ic503061z |  | 2015.05 | [{"synthesis method": "chemical synthesis", "precursor": [{"name": "L4", "amount": "0.022", "unit": "g"}, {"name": "[Fe2NiO(Piv)6(HPiv)3]", "amount": "0.055", "unit": "g"}, {"name": "HPiv", "amount": "0.05", "unit": "g"}], "solution": [{"name": "DMF", "amount": "10", "unit": "mL"}, {"name": "DMF/MeCN", "amount": "40 mL/20 mL", "unit": ""}], "pressure": "", "temperature": "", "time": "3 days"}, {"synthesis method": "filtration", "time": "", "atmosphere": "", "pressure": ""}]
QUJBOO | 5 | C135 Fe4 H180 N12 Ni2 O26 | chemical synthesis | [Fe2NiO(Piv)6(HPiv)3] | 0.030 g | L5 | 0.019 g | HPiv | 0.06 g |  |  |  |  | acetonitrile, N,N-diethylformamide |  | 10 days |  |  | chemical synthesis, filtration | 10.1021/ic503061z |  | 2015.05 | [{"synthesis method": "chemical synthesis", "precursor": [{"name": "[Fe2NiO(Piv)6(HPiv)3]", "amount": "0.030", "unit": "g"}, {"name": "L5", "amount": "0.019", "unit": "g"}, {"name": "HPiv", "amount": "0.06", "unit": "g"}], "solution": [{"name": "acetonitrile", "amount": "6", "unit": "mL"}, {"name": "N,N-diethylformamide", "amount": "2", "unit": "mL"}], "pressure": "", "temperature": "", "time": "10 days"}, {"synthesis method": "filtration", "time": "", "atmosphere": "", "pressure": ""}]
NUZWOV | [Ce2(bpm)(dmf)6(H2O)8][W(CN)8]2 | C42 Ce2 H70 N26 O17 W2 | chemical synthesis | Ce(NO3)3⋅6H2O | 0.13 g | Na3[W(CN)8]⋅4H2O | 0.16 g | bpm | 0.024 g |  |  |  |  | water, N,N-dimethylformamide, acetonitrile |  | 2 days |  |  | chemical synthesis, washing | 10.1021/ic100158g |  | 2010.04 | [{"synthesis method": "chemical synthesis", "precursor": [{"name": "Ce(NO3)3\u22c56H2O", "amount": "0.13", "unit": "g"}, {"name": "Na3[W(CN)8]\u22c54H2O", "amount": "0.16", "unit": "g"}, {"name": "bpm", "amount": "0.024", "unit": "g"}], "solution": [{"name": "water", "amount": "1", "unit": "mL"}, {"name": "N,N-dimethylformamide", "amount": "0.5", "unit": "mL"}, {"name": "acetonitrile", "amount": "1", "unit": "mL"}], "pressure": "", "temperature": "", "time": "2 days"}, {"synthesis method": "washing", "washing solution": "ice-cold water", "amount": ""}]
NUZWUB | Ce2(bpm)(dmso)8(H2O)4[W(CN)8]2 | C40 Ce2 H70 N20 O16 S8 W2 | chemical synthesis | Ce(NO3)3⋅6H2O | 0.13 g | Na3[W(CN)8]⋅4H2O | 0.16 g | 2,2'-bipyrimidine | 0.024 g |  |  |  |  | water, dimethyl sulfoxide |  | 1 day |  |  | chemical synthesis, washing | 10.1021/ic100158g |  | 2010.04 | [{"synthesis method": "chemical synthesis", "precursor": [{"name": "Ce(NO3)3\u22c56H2O", "amount": "0.13", "unit": "g"}, {"name": "Na3[W(CN)8]\u22c54H2O", "amount": "0.16", "unit": "g"}, {"name": "2,2'-bipyrimidine", "amount": "0.024", "unit": "g"}], "solution": [{"name": "water", "amount": "1", "unit": "mL"}, {"name": "dimethyl sulfoxide", "amount": "0.5", "unit": "mL"}], "pressure": "", "temperature": "", "time": "1 day"}, {"synthesis method": "washing", "washing solution": "ice-cold water", "amount": ""}]
NUZXAI | {Ce2(bpm)(dmf)8(H2O)2[W(CN)8]2} n ·2nH2O | C48 Ce2 H70 N28 O12 W2 | chemical synthesis | Ce(NO3)3⋅6H2O | 0.13 g | bpm | 0.024 g | Na3[W(CN)8]⋅4H2O | 0.16 g |  |  |  |  | methanol, methanol, dmf |  | 1 day |  |  | chemical synthesis | 10.1021/ic100158g |  | 2010.04 | [{"synthesis method": "chemical synthesis", "precursor": [{"name": "Ce(NO3)3\u22c56H2O", "amount": "0.13", "unit": "g"}, {"name": "bpm", "amount": "0.024", "unit": "g"}, {"name": "Na3[W(CN)8]\u22c54H2O", "amount": "0.16", "unit": "g"}], "solution": [{"name": "methanol", "amount": "2", "unit": "mL"}, {"name": "methanol", "amount": "1.5", "unit": "mL"}, {"name": "dmf", "amount": "1", "unit": "mL"}], "pressure": "", "temperature": "", "time": "1 day"}]
XOHQIW | [Cd(H2ttac)bpp]n | C35 Cd1 H26 N2 O8 | solvothermal synthesis | Cd(NO3)2⋅4H2O | 0.0308 g | H4ttac | 0.0203 g | bpp | 0.0099 g | [6 empty] | 72 h | 150 °C |  | solvothermal synthesis | 10.1021/cg5002418 |  | 2014.05 | [{"synthesis method": "solvothermal synthesis", "precursor": [{"name": "Cd(NO3)2\u22c54H2O", "amount": "0.0308", "unit": "g"}, {"name": "H4ttac", "amount": "0.0203", "unit": "g"}, {"name": "bpp", "amount": "0.0099", "unit": "g"}], "solvent": [{"name": "H2O", "amount": "14", "unit": "mL"}], "reducing agent": [{"name": "triethylamine", "amount": "0.1", "unit": "mL"}], "surfactant": [], "pressure": "", "temperature": "150 \u00b0C", "time": "72 h", "heating rate": "", "cooling rate": "5 \u00b0C per minute"}]
TIDCAL | Fe(HpydioneN 5 )(Cl)(MeOH) | C14 Cl1 Fe1 H22 N5 O3 | chemical synthesis | iron(II) chloride tetrahydrate | 199 mg | 1 | 277 mg | [6 empty] | methanol, methanol |  | several days |  |  | chemical synthesis | 10.1021/ic0701209 |  | 2007.04 | [{"synthesis method": "chemical synthesis", "precursor": [{"name": "iron(II) chloride tetrahydrate", "amount": "199", "unit": "mg"}, {"name": "1", "amount": "277", "unit": "mg"}], "solution": [{"name": "methanol", "amount": "3", "unit": "mL"}, {"name": "methanol", "amount": "5", "unit": "mL"}], "pressure": "", "temperature": "", "time": "several days"}]
TIDBIS | Fe(pydioneN 5 )(MeOH) 2 | C16 Fe1 H29 N5 O5 | chemical synthesis | iron(II) triflate | 871 mg | 1 | 554 mg | triethylamine | 1 mL |  |  |  |  | methanol, methanol |  | a few days |  |  | chemical synthesis | 10.1021/ic0701209 |  | 2007.04 | [{"synthesis method": "chemical synthesis", "precursor": [{"name": "iron(II) triflate", "amount": "871", "unit": "mg"}, {"name": "1", "amount": "554", "unit": "mg"}, {"name": "triethylamine", "amount": "1", "unit": "mL"}], "solution": [{"name": "methanol", "amount": "3", "unit": "mL"}, {"name": "methanol", "amount": "5", "unit": "mL"}], "pressure": "", "temperature": "", "time": "a few days"}]
FOCVIE | (Me4N)(dcnom) | C7 H12 N4 O2 | chemical synthesis | Ag(dcnom) | 1.979 g | (Me4N)Cl | 0.995 g | [6 empty] | methanol | reduced | one hour |  |  | chemical synthesis, filtration, washing, drying | 10.1021/cg500051m |  | 2014.02 | [{"synthesis method": "chemical synthesis", "precursor": [{"name": "Ag(dcnom)", "amount": "1.979", "unit": "g"}, {"name": "(Me4N)Cl", "amount": "0.995", "unit": "g"}], "solution": [{"name": "methanol", "amount": "30", "unit": "mL"}], "pressure": "reduced", "temperature": "", "time": "one hour"}, {"synthesis method": "filtration", "time": "", "atmosphere": "", "pressure": ""}, {"synthesis method": "washing", "washing solution": "cold methanol", "amount": ""}, {"synthesis method": "drying", "pressure": "vacuum", "temperature": "", "atmosphere": "", "time": "two hours"}]
FOCWAX | (Me4N)(ccnom) | C7 H14 N4 O3 | chemical synthesis | Ag(ccnom) | 285 mg | (Me4N)Cl | 132 mg | [6 empty] | methanol, diethyl ether | reduced | one hour |  |  | chemical synthesis, filtration, washing, drying | 10.1021/cg500051m |  | 2014.02 | [{"synthesis method": "chemical synthesis", "precursor": [{"name": "Ag(ccnom)", "amount": "285", "unit": "mg"}, {"name": "(Me4N)Cl", "amount": "132", "unit": "mg"}], "solution": [{"name": "methanol", "amount": "7", "unit": "mL"}, {"name": "diethyl ether", "amount": "1", "unit": "mL"}], "pressure": "reduced", "temperature": "", "time": "one hour"}, {"synthesis method": "filtration", "time": "", "atmosphere": "", "pressure": ""}, {"synthesis method": "washing", "washing solution": "cold ethanol and diethyl ether", "amount": ""}, {"synthesis method": "drying", "pressure": "vacuum", "temperature": "", "atmosphere": "", "time": "one hour"}]
YUPSEI | coordination polymers | C24 H25 N3 O17 Pr2 | solvothermal synthesis | 5-aminoisophthalic acid | 0.181 g | Pr6O11 | 0.150 g | HClO4 | 1.90 mmol | [6 empty] | 50 h | 150°C |  | solvothermal synthesis | 10.1021/ic8020518 |  | 2009.04 | [{"synthesis method": "solvothermal synthesis", "precursor": [{"name": "5-aminoisophthalic acid", "amount": "0.181", "unit": "g"}, {"name": "Pr6O11", "amount": "0.150", "unit": "g"}, {"name": "HClO4", "amount": "1.90", "unit": "mmol"}], "solvent": [{"name": "H2O", "amount": "10", "unit": "mL"}], "reducing agent": [{"name": "", "amount": "", "unit": ""}], "surfactant": [{"name": "", "amount": "", "unit": ""}], "pressure": "", "temperature": "150\u00b0C", "time": "50 h", "heating rate": "", "cooling rate": "10\u00b0C h-1"}]
YUPSIM | 2 | C24 H17 N5 O18 Pr2 | solvothermal synthesis | 5-aminoisophthalic acid | 0.181 g | Pr6O11 | 0.150 g | HNO3 | 3.00 mmol | [6 empty] | 50 h | 150°C |  | solvothermal synthesis | 10.1021/ic8020518 |  | 2009.04 | [{"synthesis method": "solvothermal synthesis", "precursor": [{"name": "5-aminoisophthalic acid", "amount": "0.181", "unit": "g"}, {"name": "Pr6O11", "amount": "0.150", "unit": "g"}, {"name": "HNO3", "amount": "3.00", "unit": "mmol"}], "solvent": [{"name": "H2O", "amount": "10", "unit": "mL"}], "reducing agent": [{"name": "", "amount": "", "unit": ""}], "surfactant": [{"name": "", "amount": "", "unit": ""}], "pressure": "", "temperature": "150\u00b0C", "time": "50 h", "heating rate": "", "cooling rate": "10\u00b0C h-1"}]
IGAVUJ | 1D-CuI(3-Br-py) |  | chemical synthesis | CuI | 0.190 g | 3-Br-py | 0.158 g | [6 empty] | KI solution, acetone, acetonitrile |  | overnight | room temperature |  | chemical synthesis, filtration | 10.1021/ja507927a |  | 2014.09 | [{"synthesis method": "chemical synthesis", "precursor": [{"name": "CuI", "amount": "0.190", "unit": "g"}, {"name": "3-Br-py", "amount": "0.158", "unit": "g"}], "solution": [{"name": "KI solution", "amount": "2", "unit": "mL"}, {"name": "acetone", "amount": "2", "unit": "mL"}, {"name": "acetonitrile", "amount": "2", "unit": "mL"}], "pressure": "", "temperature": "room temperature", "time": "overnight"}, {"synthesis method": "filtration", "time": "", "atmosphere": "", "pressure": ""}]
IGAVIX | 1D-CuI(2-et-3-me-pz) |  | chemical synthesis | CuI | 0.190 g | 2-et-3-me-pz | 0.122 g | [6 empty] | KI solution, ethanol, acetonitrile |  | 24 h | 100°C |  | chemical synthesis | 10.1021/ja507927a |  | 2014.09 | [{"synthesis method": "chemical synthesis", "precursor": [{"name": "CuI", "amount": "0.190", "unit": "g"}, {"name": "2-et-3-me-pz", "amount": "0.122", "unit": "g"}], "solution": [{"name": "KI solution", "amount": "2", "unit": "mL"}, {"name": "ethanol", "amount": "2", "unit": "mL"}, {"name": "acetonitrile", "amount": "2", "unit": "mL"}], "pressure": "", "temperature": "100\u00b0C", "time": "24 h"}]
TONQOE01 | 1D-CuI(2,6-dm-pz) |  | chemical synthesis | CuI |  | 2,6-dimethylpyrazine | 0.108 g | [6 empty] | acetone, acetonitrile |  | overnight | room temperature |  | chemical synthesis, filtration | 10.1021/ja507927a |  | 2014.09 | [{"synthesis method": "chemical synthesis", "precursor": [{"name": "CuI", "amount": "", "unit": ""}, {"name": "2,6-dimethylpyrazine", "amount": "0.108", "unit": "g"}], "solution": [{"name": "acetone", "amount": "2", "unit": "mL"}, {"name": "acetonitrile", "amount": "2", "unit": "mL"}], "pressure": "", "temperature": "room temperature", "time": "overnight"}, {"synthesis method": "filtration", "time": "", "atmosphere": "", "pressure": ""}]
JIVSAJ | Eu2(bdc)2(ina)2(H2O)2Cu·ClO4 | C28 Cl1 Cu1 Eu2 H20 N2 O18 | solvothermal synthesis | Eu2O3 | 0.178 g | Hina | 0.246 g | H2bdc | 0.149 g | CuCl2⋅2H2O | 0.034 g | HClO4 | 0.7 mmol |  | sealed | 7 days | 170°C |  | solvothermal synthesis | 10.1021/ic700893w |  | 2007.11 | [{"synthesis method": "solvothermal synthesis", "precursor": [{"name": "Eu2O3", "amount": "0.178", "unit": "g"}, {"name": "Hina", "amount": "0.246", "unit": "g"}, {"name": "H2bdc", "amount": "0.149", "unit": "g"}, {"name": "CuCl2\u22c52H2O", "amount": "0.034", "unit": "g"}, {"name": "HClO4", "amount": "0.7", "unit": "mmol"}], "solvent": [{"name": "H2O", "amount": "10", "unit": "mL"}], "reducing agent": [{"name": "", "amount": "", "unit": ""}], "surfactant": [{"name": "", "amount": "", "unit": ""}], "pressure": "sealed", "temperature": "170\u00b0C", "time": "7 days", "heating rate": "", "cooling rate": "slow"}]
MATLUP | [Cd3(C6H5O7)2(H2O)5] | C12 Cd3 H22 O20 | chemical synthesis | Cadmium nitrate | 1.5 g | citric acid | 1.0 g | [6 empty] | water |  |  | room temperature | 3 | chemical synthesis, pH adjustment, drying | 10.1021/ic050286e |  | 2005.06 | [{"synthesis method": "chemical synthesis", "precursor": [{"name": "Cadmium nitrate", "amount": "1.5", "unit": "g"}, {"name": "citric acid", "amount": "1.0", "unit": "g"}], "solution": [{"name": "water", "amount": "3", "unit": "mL"}], "pressure": "", "temperature": "room temperature", "time": ""}, {"synthesis method": "pH adjustment", "pH": "3", "modulator": "pyridine"}, {"synthesis method": "drying", "pressure": "", "temperature": "", "atmosphere": "vacuum", "time": ""}]
MATMAW | (NH4)[Cd(C6H5O7)(H2O)] | C6 Cd1 H13 N1 O9 | chemical synthesis | Cadmium nitrate | 0.30 g | citric acid | 0.37 g | [6 empty] | water |  |  | room temperature | 7 | chemical synthesis, pH adjustment, drying | 10.1021/ic050286e |  | 2005.06 | [{"synthesis method": "chemical synthesis", "precursor": [{"name": "Cadmium nitrate", "amount": "0.30", "unit": "g"}, {"name": "citric acid", "amount": "0.37", "unit": "g"}], "solution": [{"name": "water", "amount": "", "unit": ""}], "pressure": "", "temperature": "room temperature", "time": ""}, {"synthesis method": "pH adjustment", "pH": "7", "modulator": "aqueous solution of ammonia"}, {"synthesis method": "drying", "pressure": "", "temperature": "", "atmosphere": "vacuum", "time": ""}]
YODCIG | {[Cu(bpy)2]3H2W12O40} | C60 Cu3 H56 N12 O43 W12 | [16 empty] | hydrothermal synthesis | 10.1021/acs.cgd.9b00157 |  | 2019.03 | [{"synthesis method": "hydrothermal synthesis", "precursor": [{"name": "CuCl2", "amount": "0.0185", "unit": "g"}, {"name": "2,2'-bipyridine", "amount": "0.0215", "unit": "g"}, {"name": "Na2WO4\u22c52H2O", "amount": "0.1537", "unit": "mg"}], "solvent": [{"name": "H2O", "amount": "8.00", "unit": "mL"}], "reducing agent": [{"name": "concentrated HCl", "amount": "two drops", "unit": ""}], "surfactant": [{"name": "", "amount": "", "unit": ""}], "pressure": "", "temperature": "140\u00b0C", "time": "5 days", "heating rate": "", "cooling rate": ""}]
YODCOM | {[Cu(OH2)(bpy)][Cu(bpy)]2W6O21}·4H2O} n | C30 Cu3 H34 N6 O26 W6 | [16 empty] | hydrothermal synthesis | 10.1021/acs.cgd.9b00157 |  | 2019.03 | [{"synthesis method": "hydrothermal synthesis", "precursor": [{"name": "CuCl2", "amount": "0.0185", "unit": "g"}, {"name": "2,2'-bipyridine", "amount": "0.0215", "unit": "g"}, {"name": "Na2WO4\u22c52H2O", "amount": "0.1537", "unit": "mg"}], "solvent": [{"name": "H2O", "amount": "8.00", "unit": "mL"}], "reducing agent": [{"name": "concentrated HCl", "amount": "two drops", "unit": ""}], "surfactant": [{"name": "", "amount": "", "unit": ""}], "pressure": "", "temperature": "180\u00b0C", "time": "7 days", "heating rate": "", "cooling rate": ""}]
FEWRAD | [Co(α-NDC)0.5(α4-NDC)0.5(ClPai-Me)]·0.5H2O | C44 Cl2 Co2 H31 N8 O9 | solvothermal synthesis | ClPai-Me | 0.1 mmol | H2NDC | 0.1 mmol | Co(NO3)2⋅6H2O | 0.1 mmol | [6 empty] | 72 h | 100 °C |  | solvothermal synthesis, washing, filtration | 10.1021/acs.cgd.8b00111 |  | 2018.03 | [{"synthesis method": "solvothermal synthesis", "precursor": [{"name": "ClPai-Me", "amount": "0.1", "unit": "mmol"}, {"name": "H2NDC", "amount": "0.1", "unit": "mmol"}, {"name": "Co(NO3)2\u22c56H2O", "amount": "0.1", "unit": "mmol"}], "solvent": [{"name": "methanol/water/DMF", "amount": "9", "unit": "mL"}], "pressure": "", "temperature": "100 \u00b0C", "time": "72 h", "heating rate": "", "cooling rate": "5 \u00b0C/h"}, {"synthesis method": "washing", "washing solution": "hexane", "amount": "15 mL"}, {"synthesis method": "filtration", "time": "10 min", "atmosphere": "air", "pressure": ""}]
FEWREH | [Zn(α-NDC)0.5(α4-NDC)0.5(ClPai-Me)]·0.5H2O | C44 Cl2 H31 N8 O9 Zn2 | solvothermal synthesis | ClPai-Me | 0.1 mmol | H2NDC | 0.1 mmol | Zn(NO3)2⋅6H2O | 0.1 mmol | [6 empty] | 72 h | 100 °C |  | solvothermal synthesis, washing, filtration | 10.1021/acs.cgd.8b00111 |  | 2018.03 | [{"synthesis method": "solvothermal synthesis", "precursor": [{"name": "ClPai-Me", "amount": "0.1", "unit": "mmol"}, {"name": "H2NDC", "amount": "0.1", "unit": "mmol"}, {"name": "Zn(NO3)2\u22c56H2O", "amount": "0.1", "unit": "mmol"}], "solvent": [{"name": "methanol/water/DMF", "amount": "9", "unit": "mL"}], "pressure": "", "temperature": "100 \u00b0C", "time": "72 h", "heating rate": "", "cooling rate": "5 \u00b0C/h"}, {"synthesis method": "washing", "washing solution": "hexane", "amount": "15 mL"}, {"synthesis method": "filtration", "time": "", "atmosphere": "air", "pressure": ""}]
PENZIS | (4,4‘-(C 5 H 4 N) 2 (CH 2 ) 3 )Zn 3 (HPO 3 ) 4 | C6.5 H9 N1 O6 P2 Zn1.5 | chemical synthesis | Zinc acetate dihydrate | 220 mg | phosphorous acid | 164 mg | 4,4‘-(C5H4N)2(CH2)3 | 300 mg | [6 empty] | 10 days | 130°C |  | chemical synthesis | 10.1021/ic0605266 |  | 2006.08 | [{"synthesis method": "chemical synthesis", "precursor": [{"name": "Zinc acetate dihydrate", "amount": "220", "unit": "mg"}, {"name": "phosphorous acid", "amount": "164", "unit": "mg"}, {"name": "4,4\u2018-(C5H4N)2(CH2)3", "amount": "300", "unit": "mg"}], "solvent": [{"name": "water", "amount": "6", "unit": "mL"}], "pressure": "", "temperature": "130\u00b0C", "time": "10 days"}]
PENZOY | (4,4‘-(C 5 H 4 N) 2 (CH 2 ) 3 )Zn 2 (HPO 3 ) 2 ·2.5H 2 O | C26 H42 N4 O17 P4 Zn4 | chemical synthesis | Zinc acetate dihydrate | 220 mg | phosphorous acid | 164 mg | 4,4‘-(C5H4N)2(CH2)3 | 300 mg | [6 empty] | 2 weeks | room temperature |  | chemical synthesis | 10.1021/ic0605266 |  | 2006.08 | [{"synthesis method": "chemical synthesis", "precursor": [{"name": "Zinc acetate dihydrate", "amount": "220", "unit": "mg"}, {"name": "phosphorous acid", "amount": "164", "unit": "mg"}, {"name": "4,4\u2018-(C5H4N)2(CH2)3", "amount": "300", "unit": "mg"}], "solvent": [{"name": "water", "amount": "6", "unit": "mL"}], "pressure": "", "temperature": "room temperature", "time": "2 weeks"}]
PENZUE | (4,4‘-(C 5 H 4 N) 2 (CH 2 ) 3 )Zn 2 (HPO 3 ) 2 ·3H 2 O | C13 H22 N2 O9 P2 Zn2 | chemical synthesis | Zinc acetate dihydrate | 220 mg | phosphorous acid | 164 mg | 4,4‘-(C5H4N)2(CH2)3 | 300 mg | NaOH | 60 mg |  |  |  |  | 1 week | room temperature |  | chemical synthesis | 10.1021/ic0605266 |  | 2006.08 | [{"synthesis method": "chemical synthesis", "precursor": [{"name": "Zinc acetate dihydrate", "amount": "220", "unit": "mg"}, {"name": "phosphorous acid", "amount": "164", "unit": "mg"}, {"name": "4,4\u2018-(C5H4N)2(CH2)3", "amount": "300", "unit": "mg"}, {"name": "NaOH", "amount": "60", "unit": "mg"}], "solvent": [{"name": "water", "amount": "6", "unit": "mL"}], "pressure": "", "temperature": "room temperature", "time": "1 week"}]
PEPBAO | (4,4‘-(C 5 H 4 N) 2 (CH 2 ) 3 )Zn 2 (HPO 3 ) 2 ·phenol | C19 H22 N2 O7 P2 Zn2 | chemical synthesis | Zinc acetate dihydrate | 220 mg | phosphorous acid | 164 mg | 4,4‘-(C5H4N)2(CH2)3 | 300 mg | NaOH | 80 mg | phenol | 188 mg |  |  | 1 week | room temperature |  | chemical synthesis | 10.1021/ic0605266 |  | 2006.08 | [{"synthesis method": "chemical synthesis", "precursor": [{"name": "Zinc acetate dihydrate", "amount": "220", "unit": "mg"}, {"name": "phosphorous acid", "amount": "164", "unit": "mg"}, {"name": "4,4\u2018-(C5H4N)2(CH2)3", "amount": "300", "unit": "mg"}, {"name": "NaOH", "amount": "80", "unit": "mg"}, {"name": "phenol", "amount": "188", "unit": "mg"}], "solvent": [{"name": "water", "amount": "6", "unit": "mL"}], "pressure": "", "temperature": "room temperature", "time": "1 week"}]
PEPBES | (4,4‘-(C 5 H 4 N) 2 (CH 2 ) 3 ) 2 Zn 2 (HPO 3 ) 2 ·(catechol) 2 | C38 H42 N4 O10 P2 Zn2 | chemical synthesis | Zinc acetate dihydrate | 220 mg | phosphorous acid | 164 mg | 4,4‘-(C5H4N)2(CH2)3 | 297 mg | catechol | 220 mg |  |  |  |  | 1 week | room temperature |  | chemical synthesis | 10.1021/ic0605266 |  | 2006.08 | [{"synthesis method": "chemical synthesis", "precursor": [{"name": "Zinc acetate dihydrate", "amount": "220", "unit": "mg"}, {"name": "phosphorous acid", "amount": "164", "unit": "mg"}, {"name": "4,4\u2018-(C5H4N)2(CH2)3", "amount": "297", "unit": "mg"}, {"name": "catechol", "amount": "220", "unit": "mg"}], "solvent": [{"name": "water", "amount": "6", "unit": "mL"}], "pressure": "", "temperature": "room temperature", "time": "1 week"}]
FOBSEW | [Zn4O(L)3(DMF)2]·0.5DMF | C54 H50 N2 O21 Zn4 | solvothermal synthesis | Zn(NO3)2⋅6H2O | 10 mg | H2L | 4 mg | [8 empty] | 2 days | 100 °C |  | solvothermal synthesis, washing | 10.1021/cg500052v |  | 2014.02 | [{"synthesis method": "solvothermal synthesis", "precursor": [{"name": "Zn(NO3)2\u22c56H2O", "amount": "10", "unit": "mg"}, {"name": "H2L", "amount": "4", "unit": "mg"}], "solvent": [{"name": "DMF", "amount": "0.5", "unit": "mL"}], "pressure": "", "temperature": "100 \u00b0C", "time": "2 days", "heating rate": "", "cooling rate": ""}, {"synthesis method": "washing", "washing solution": "DMF", "amount": ""}]
WOZSIN | Cu(H2L) | C14 Cu1 H30 N2 O10 P2 | chemical synthesis | copper acetate | 0.25 mmol | N,N‘-bis(phosphomethyl)-1,10-diaza-18-crown-6 | 0.25 mmol | [6 empty] | deionized water-ethyl alcohol mixed solvent |  | 2 weeks | room temperature |  | chemical synthesis, recrystallization | 10.1021/ic0200601 |  | 2002.06 | [{"synthesis method": "chemical synthesis", "precursor": [{"name": "copper acetate", "amount": "0.25", "unit": "mmol"}, {"name": "N,N\u2018-bis(phosphomethyl)-1,10-diaza-18-crown-6", "amount": "0.25", "unit": "mmol"}], "solution": [{"name": "deionized water-ethyl alcohol mixed solvent", "amount": "5", "unit": "mL"}], "pressure": "", "temperature": "room temperature", "time": "2 weeks"}, {"synthesis method": "recrystallization", "solvent": "same solvent", "time": ""}]
WOZSOT | Cd2.75(L)(H2O)7·1.5NO3 | C15 Cd2.75 H60 N3.5 O29.5 P2 | chemical synthesis | cadmium(II) nitrate | 0.25 mmol | N,N‘-bis(phosphomethyl)-1,10-diaza-18-crown-6 | 0.125 mmol | [6 empty] | methanol |  | 10 days | room temperature |  | chemical synthesis | 10.1021/ic0200601 |  | 2002.06 | [{"synthesis method": "chemical synthesis", "precursor": [{"name": "cadmium(II) nitrate", "amount": "0.25", "unit": "mmol"}, {"name": "N,N\u2018-bis(phosphomethyl)-1,10-diaza-18-crown-6", "amount": "0.125", "unit": "mmol"}], "solution": [{"name": "methanol", "amount": "5", "unit": "mL"}], "pressure": "", "temperature": "room temperature", "time": "10 days"}]
JIVVEQ | [Cu(cyclam)]3[W(CN)8]2 | C46 Cu3 H82 N28 O5 W2 | chemical synthesis | Cu(cyclam)(NO3)2 | 0.15 mmol | (Bu4N)3[W(CN)8] | 0.10 mmol | [6 empty] | water, methanol |  |  |  |  | chemical synthesis | 10.1021/ic701243w |  | 2007.11 | [{"synthesis method": "chemical synthesis", "precursor": [{"name": "Cu(cyclam)(NO3)2", "amount": "0.15", "unit": "mmol"}, {"name": "(Bu4N)3[W(CN)8]", "amount": "0.10", "unit": "mmol"}], "solution": [{"name": "water", "amount": "", "unit": ""}, {"name": "methanol", "amount": "", "unit": ""}], "pressure": "", "temperature": "", "time": ""}]
JIVVIU | [Cu(L2)]3[Mo(CN)8]2 | C62 Cu3 H126 Mo2 N36 O16 | chemical synthesis | (Bu4N)[Mo(CN)8] | 0.10 mmol | [Cu(L2)](ClO4)2 | 0.15 mmol | [6 empty] | MeCN, MeCN/H2O |  |  |  |  | chemical synthesis | 10.1021/ic701243w |  | 2007.11 | [{"synthesis method": "chemical synthesis", "precursor": [{"name": "(Bu4N)[Mo(CN)8]", "amount": "0.10", "unit": "mmol"}, {"name": "[Cu(L2)](ClO4)2", "amount": "0.15", "unit": "mmol"}], "solution": [{"name": "MeCN", "amount": "10", "unit": "mL"}, {"name": "MeCN/H2O", "amount": "10:1", "unit": ""}], "pressure": "", "temperature": "", "time": ""}]
JIVVOA | [Cu(L2)]3[W(CN)8]2 | C62 Cu3 H126 N36 O16 W2 | chemical synthesis | (Bu4N)3[W(CN)8] | 0.10 mmol | [Cu(L2)](ClO4)2 | 0.15 mmol | [6 empty] | MeCN/H2O, methanol |  |  |  |  | chemical synthesis | 10.1021/ic701243w |  | 2007.11 | [{"synthesis method": "chemical synthesis", "precursor": [{"name": "(Bu4N)3[W(CN)8]", "amount": "0.10", "unit": "mmol"}, {"name": "[Cu(L2)](ClO4)2", "amount": "0.15", "unit": "mmol"}], "solution": [{"name": "MeCN/H2O", "amount": "5:1", "unit": ""}, {"name": "methanol", "amount": "", "unit": ""}], "pressure": "", "temperature": "", "time": ""}]
JIVVUG | [Cu(L3)]3[W(CN)8]2 | C76 Cu3 H122 N28 O1 W2 | chemical synthesis | [Cu(L3)](ClO4)2 |  | (Bu4N)3[W(CN)8] | 0.10 mmol | [6 empty] | MeCN/H2O, methanol |  | several days |  |  | chemical synthesis | 10.1021/ic701243w |  | 2007.11 | [{"synthesis method": "chemical synthesis", "precursor": [{"name": "[Cu(L3)](ClO4)2", "amount": "", "unit": ""}, {"name": "(Bu4N)3[W(CN)8]", "amount": "0.10", "unit": "mmol"}], "solution": [{"name": "MeCN/H2O", "amount": "2:1", "unit": ""}, {"name": "methanol", "amount": "", "unit": ""}], "pressure": "", "temperature": "", "time": "several days"}]
HIQNUS | [(CH3)2NH2]2[Zn(L)] | C28 H36 N4 O10 Zn1 | chemical synthesis | py | two drops | H4L | 0.069 g | [8 empty] | 2 h |  |  | solvothermal synthesis, chemical synthesis | 10.1021/cg400579w |  | 2013.05 | [{"synthesis method": "solvothermal synthesis", "precursor": [{"name": "ZnSO4\u22c57H2O", "amount": "0.043", "unit": "g"}, {"name": "H4L", "amount": "0.069", "unit": "g"}], "solution": [{"name": "H2O", "amount": "2", "unit": "mL"}, {"name": "N,N'-dimethylformamide (DMF)", "amount": "2", "unit": "mL"}], "pressure": "", "temperature": "120 \u00b0C", "time": "24 h"}, {"synthesis method": "chemical synthesis", "precursor": [{"name": "py", "amount": "two drops", "unit": ""}], "solution": [], "pressure": "", "temperature": "", "time": "2 h"}]
HIQNOM | [Zn2(L)(py)2] | C34 H26 N4 O8 Zn2 | chemical synthesis | py | two drops | H4L | 0.069 g | [8 empty] | 2 h |  |  | solvothermal synthesis, chemical synthesis | 10.1021/cg400579w |  | 2013.05 | [{"synthesis method": "solvothermal synthesis", "precursor": [{"name": "ZnSO4\u22c57H2O", "amount": "0.043", "unit": "g"}, {"name": "H4L", "amount": "0.069", "unit": "g"}], "solution": [{"name": "H2O", "amount": "2", "unit": "mL"}, {"name": "N,N'-dimethylacetamide (DMA)", "amount": "2", "unit": "mL"}], "pressure": "", "temperature": "120 \u00b0C", "time": "24 h"}, {"synthesis method": "chemical synthesis", "precursor": [{"name": "py", "amount": "two drops", "unit": ""}], "solution": [], "pressure": "", "temperature": "", "time": "2 h"}]
HIQNIG | [Zn2(L)(bpe)2]·bpe | C60 H58 N8 O14 Zn2 | solvothermal synthesis | ZnCl2 | 0.020 g | H4L | 0.069 g | bpe | 0.014 g |  |  |  |  | H2O, N,N'-dimethylformamide (DMF) |  | 24 h | 120 °C |  | solvothermal synthesis | 10.1021/cg400579w |  | 2013.05 | [{"synthesis method": "solvothermal synthesis", "precursor": [{"name": "ZnCl2", "amount": "0.020", "unit": "g"}, {"name": "H4L", "amount": "0.069", "unit": "g"}, {"name": "bpe", "amount": "0.014", "unit": "g"}], "solution": [{"name": "H2O", "amount": "2", "unit": "mL"}, {"name": "N,N'-dimethylformamide (DMF)", "amount": "2", "unit": "mL"}], "pressure": "", "temperature": "120 \u00b0C", "time": "24 h"}]
HIQNEC | [Zn2(L)(bpe)(DMA)(H2O)] | C40 H37 N5 O10 Zn2 | solvothermal synthesis | ZnCl2 | 0.020 g | H4L | 0.069 g | bpe | 0.014 g |  |  |  |  | H2O, N,N'-dimethylacetamide (DMA) |  | 24 h | 120 °C |  | solvothermal synthesis | 10.1021/cg400579w |  | 2013.05 | [{"synthesis method": "solvothermal synthesis", "precursor": [{"name": "ZnCl2", "amount": "0.020", "unit": "g"}, {"name": "H4L", "amount": "0.069", "unit": "g"}, {"name": "bpe", "amount": "0.014", "unit": "g"}], "solution": [{"name": "H2O", "amount": "2", "unit": "mL"}, {"name": "N,N'-dimethylacetamide (DMA)", "amount": "2", "unit": "mL"}], "pressure": "", "temperature": "120 \u00b0C", "time": "24 h"}]
HIQNAY | [Zn2(L)(bpy)0.5(H2O)2]·2.5H2O | C29 H24 N3 O10 Zn2 | solvothermal synthesis | ZnSO4⋅7H2O | 0.043 g | H4L | 0.069 g | bpy | 0.012 g |  |  |  |  | H2O, N,N'-dimethylacetamide (DMA) |  | 24 h | 120 °C |  | solvothermal synthesis | 10.1021/cg400579w |  | 2013.05 | [{"synthesis method": "solvothermal synthesis", "precursor": [{"name": "ZnSO4\u22c57H2O", "amount": "0.043", "unit": "g"}, {"name": "H4L", "amount": "0.069", "unit": "g"}, {"name": "bpy", "amount": "0.012", "unit": "g"}], "solution": [{"name": "H2O", "amount": "2", "unit": "mL"}, {"name": "N,N'-dimethylacetamide (DMA)", "amount": "2", "unit": "mL"}], "pressure": "", "temperature": "120 \u00b0C", "time": "24 h"}]
HIQMUR | [Zn2(L)(bpe)(H2O)] | C36 H34 N4 O12 Zn2 | solvothermal synthesis | Zn(NO3)2⋅6H2O | 0.045 g | H4L | 0.069 g | bpe | 0.014 g |  |  |  |  | H2O, N,N'-dimethylformamide (DMF) |  | 24 h | 120 °C |  | solvothermal synthesis | 10.1021/cg400579w |  | 2013.05 | [{"synthesis method": "solvothermal synthesis", "precursor": [{"name": "Zn(NO3)2\u22c56H2O", "amount": "0.045", "unit": "g"}, {"name": "H4L", "amount": "0.069", "unit": "g"}, {"name": "bpe", "amount": "0.014", "unit": "g"}], "solution": [{"name": "H2O", "amount": "2", "unit": "mL"}, {"name": "N,N'-dimethylformamide (DMF)", "amount": "2", "unit": "mL"}], "pressure": "", "temperature": "120 \u00b0C", "time": "24 h"}]
QIVMOX | β-ZnHPO3·N4C2H4 | C2 H5 N4 O3 P1 Zn1 | chemical synthesis | C2N4H4 | 2.52 g | ZnO | 0.81 g | H3PO3 | 1.70 g |  |  |  |  | deionized water |  | 3 days | 70°C |  | chemical synthesis, filtration, washing, drying | 10.1021/ic000723j |  | 2001.01 | [{"synthesis method": "chemical synthesis", "precursor": [{"name": "C2N4H4", "amount": "2.52", "unit": "g"}, {"name": "ZnO", "amount": "0.81", "unit": "g"}, {"name": "H3PO3", "amount": "1.70", "unit": "g"}], "solution": [{"name": "deionized water", "amount": "18.0", "unit": "g"}], "pressure": "", "temperature": "70\u00b0C", "time": "3 days"}, {"synthesis method": "filtration", "time": "", "atmosphere": "", "pressure": ""}, {"synthesis method": "washing", "washing solution": "water and then methanol", "amount": ""}, {"synthesis method": "drying", "pressure": "", "temperature": "70\u00b0C", "atmosphere": "", "time": ""}]
QIVMOX01 | α-ZnHPO3·N4C2H4 | C2 H5 N4 O3 P1 Zn1 | chemical synthesis | C2N4H4 | 2.52 g | ZnO | 0.81 g | H3PO3 | 1.70 g | Sr(NO3)2 | 2.12 g |  |  | deionized water |  | 3 days | 70°C |  | chemical synthesis, filtration, washing, drying | 10.1021/ic000723j |  | 2001.01 | [{"synthesis method": "chemical synthesis", "precursor": [{"name": "C2N4H4", "amount": "2.52", "unit": "g"}, {"name": "ZnO", "amount": "0.81", "unit": "g"}, {"name": "H3PO3", "amount": "1.70", "unit": "g"}, {"name": "Sr(NO3)2", "amount": "2.12", "unit": "g"}], "solution": [{"name": "deionized water", "amount": "18.0", "unit": "g"}], "pressure": "", "temperature": "70\u00b0C", "time": "3 days"}, {"synthesis method": "filtration", "time": "", "atmosphere": "", "pressure": ""}, {"synthesis method": "washing", "washing solution": "water and then methanol", "amount": ""}, {"synthesis method": "drying", "pressure": "", "temperature": "70\u00b0C", "atmosphere": "", "time": ""}]
EGEYEV | (H3O)3{[La4(OH)8(H2O)2(IN)2(IN@CB[6])2][La(H2O)7(HIN)][La(H2O)8]}Br9 | Br9 C102 H194 La6 N53 O87 | solvothermal synthesis | LaBr3⋅6H2O | 0.30 g | cucurbit[6]uril | 0.010 g | 4-cyanopyridine | 0.040 g | [6 empty] | 5h heating, 12h storage, 48h cooling | 130°C |  | solvothermal synthesis | 10.1021/ic8008317 |  | 2008.09 | [{"synthesis method": "solvothermal synthesis", "precursor": [{"name": "LaBr3\u22c56H2O", "amount": "0.30", "unit": "g"}, {"name": "cucurbit[6]uril", "amount": "0.010", "unit": "g"}, {"name": "4-cyanopyridine", "amount": "0.040", "unit": "g"}], "solvent": [{"name": "water", "amount": "1.5", "unit": "mL"}], "reducing agent": [{"name": "", "amount": "", "unit": ""}], "surfactant": [{"name": "", "amount": "", "unit": ""}], "pressure": "", "temperature": "130\u00b0C", "time": "5h heating, 12h storage, 48h cooling", "heating rate": "", "cooling rate": ""}]
EGEYUL | (H3O)2[Ho4(OH)5(H2O)4(μ2-IN)(IN@CB[6])2]Br6 | Br6 C90 H157 Ho4 N51 O68 | solvothermal synthesis | LaBr3⋅6H2O | 0.30 g | cucurbit[6]uril | 0.010 g | 4-cyanopyridine | 0.040 g | [6 empty] | 5h heating, 12h storage, 48h cooling | 130°C |  | solvothermal synthesis | 10.1021/ic8008317 |  | 2008.09 | [{"synthesis method": "solvothermal synthesis", "precursor": [{"name": "LaBr3\u22c56H2O", "amount": "0.30", "unit": "g"}, {"name": "cucurbit[6]uril", "amount": "0.010", "unit": "g"}, {"name": "4-cyanopyridine", "amount": "0.040", "unit": "g"}], "solvent": [{"name": "water", "amount": "1.5", "unit": "mL"}], "reducing agent": [{"name": "", "amount": "", "unit": ""}], "surfactant": [{"name": "", "amount": "", "unit": ""}], "pressure": "", "temperature": "130\u00b0C", "time": "5h heating, 12h storage, 48h cooling", "heating rate": "", "cooling rate": ""}]
EGEZAS | (H3O)4[Er4(OH)5(H2O)4(μ2-IN)(IN@CB[6])2]Br8 | Br8 C90 Er4 H155 N51 O66 | solvothermal synthesis | LaBr3⋅6H2O | 0.30 g | cucurbit[6]uril | 0.010 g | 4-cyanopyridine | 0.040 g | [6 empty] | 5h heating, 12h storage, 48h cooling | 130°C |  | solvothermal synthesis | 10.1021/ic8008317 |  | 2008.09 | [{"synthesis method": "solvothermal synthesis", "precursor": [{"name": "LaBr3\u22c56H2O", "amount": "0.30", "unit": "g"}, {"name": "cucurbit[6]uril", "amount": "0.010", "unit": "g"}, {"name": "4-cyanopyridine", "amount": "0.040", "unit": "g"}], "solvent": [{"name": "water", "amount": "1.5", "unit": "mL"}], "reducing agent": [{"name": "", "amount": "", "unit": ""}], "surfactant": [{"name": "", "amount": "", "unit": ""}], "pressure": "", "temperature": "130\u00b0C", "time": "5h heating, 12h storage, 48h cooling", "heating rate": "", "cooling rate": ""}]
EGEZEW | (H3O)4[Yb4(OH)6(H2O)4(IN@CB[6])2]Br8 | Br8 C84 H176 N50 O77 Yb4 | solvothermal synthesis | LaBr3⋅6H2O | 0.30 g | cucurbit[6]uril | 0.010 g | 4-cyanopyridine | 0.040 g | [6 empty] | 5h heating, 12h storage, 48h cooling | 130°C |  | solvothermal synthesis | 10.1021/ic8008317 |  | 2008.09 | [{"synthesis method": "solvothermal synthesis", "precursor": [{"name": "LaBr3\u22c56H2O", "amount": "0.30", "unit": "g"}, {"name": "cucurbit[6]uril", "amount": "0.010", "unit": "g"}, {"name": "4-cyanopyridine", "amount": "0.040", "unit": "g"}], "solvent": [{"name": "water", "amount": "1.5", "unit": "mL"}], "reducing agent": [{"name": "", "amount": "", "unit": ""}], "surfactant": [{"name": "", "amount": "", "unit": ""}], "pressure": "", "temperature": "130\u00b0C", "time": "5h heating, 12h storage, 48h cooling", "heating rate": "", "cooling rate": ""}]
EGEZIA | (H3O)3[La4(OH)8(H2O)3(IN@CB[6])2{Ag(H2O)2(HIN)}{Ag(H2O)2(IN)}][Ag(H2O)2(CB[6])](NO3)7 | Ag3 C132 H222 La4 N83 O116 | solvothermal synthesis | 1 | 0.0060 g | 0.5 M AgNO3 | 0.2 mL | [8 empty] | 3 days |  |  | solvothermal synthesis | 10.1021/ic8008317 |  | 2008.09 | [{"synthesis method": "solvothermal synthesis", "precursor": [{"name": "1", "amount": "0.0060", "unit": "g"}, {"name": "0.5 M AgNO3", "amount": "0.2", "unit": "mL"}], "solvent": [{"name": "water", "amount": "1", "unit": "mL"}], "reducing agent": [{"name": "", "amount": "", "unit": ""}], "surfactant": [{"name": "", "amount": "", "unit": ""}], "pressure": "", "temperature": "", "time": "3 days", "heating rate": "", "cooling rate": ""}]
EGEZOG | [Pr4(OH)8(H2O)3(IN@CB[6])2{Ag(H2O)2(HIN)}{Ag(H2O)2(IN)}][Ag(H2O)2(CB[6])](NO3)4 | Ag3 C132 H207 N80 O101 Pr4 | solvothermal synthesis | 2 | 0.0060 g | 0.5 M AgNO3 | 0.2 mL | [8 empty] | 3 days |  |  | solvothermal synthesis | 10.1021/ic8008317 |  | 2008.09 | [{"synthesis method": "solvothermal synthesis", "precursor": [{"name": "2", "amount": "0.0060", "unit": "g"}, {"name": "0.5 M AgNO3", "amount": "0.2", "unit": "mL"}], "solvent": [{"name": "water", "amount": "1", "unit": "mL"}], "reducing agent": [{"name": "", "amount": "", "unit": ""}], "surfactant": [{"name": "", "amount": "", "unit": ""}], "pressure": "", "temperature": "", "time": "3 days", "heating rate": "", "cooling rate": ""}]
EGEZUM | [Dy4(OH)8(H2O)3(IN@CB[6])2{Ag(H2O)2(HIN)}{Ag(H2O)2(IN)}][Ag(H2O)2(CB[6])](NO3)4 | Ag3 C132 Dy4 H207 N80 O101 | solvothermal synthesis | 3 | 0.0070 g | 0.5 M AgNO3 | 0.2 mL | [8 empty] | 3 days |  |  | solvothermal synthesis | 10.1021/ic8008317 |  | 2008.09 | [{"synthesis method": "solvothermal synthesis", "precursor": [{"name": "3", "amount": "0.0070", "unit": "g"}, {"name": "0.5 M AgNO3", "amount": "0.2", "unit": "mL"}], "solvent": [{"name": "water", "amount": "1", "unit": "mL"}], "reducing agent": [{"name": "", "amount": "", "unit": ""}], "surfactant": [{"name": "", "amount": "", "unit": ""}], "pressure": "", "temperature": "", "time": "3 days", "heating rate": "", "cooling rate": ""}]
ZOTWAI | 1 | C36 Cl12 H22 N6 O20 U2 | solvothermal synthesis | uranyl nitrate hexahydrate | 200 μL | isonicotinic acid derivative L1 | 0.2 mmol | [7 empty] | autogenous | 48 h | 150 °C |  | solvothermal synthesis, drying | 10.1021/cg501783d |  | 2015.02 | [{"synthesis method": "solvothermal synthesis", "precursor": [{"name": "uranyl nitrate hexahydrate", "amount": "200", "unit": "\u03bcL"}, {"name": "isonicotinic acid derivative L1", "amount": "0.2", "unit": "mmol"}], "solvent": [{"name": "water", "amount": "1", "unit": "mL"}], "reducing agent": [{"name": "ammonium hydroxide", "amount": "10", "unit": "\u03bcL"}], "surfactant": [], "pressure": "autogenous", "temperature": "150 \u00b0C", "time": "48 h", "heating rate": "", "cooling rate": "to room temperature"}, {"synthesis method": "drying", "pressure": "", "temperature": "room temperature", "atmosphere": "", "time": ""}]
ZOTWEM | 2 | Br12 C36 H22 N6 O20 U2 | solvothermal synthesis | uranyl nitrate hexahydrate | 200 μL | isonicotinic acid derivative L2 | 0.2 mmol | [7 empty] | autogenous | 48 h | 150 °C |  | solvothermal synthesis, drying | 10.1021/cg501783d |  | 2015.02 | [{"synthesis method": "solvothermal synthesis", "precursor": [{"name": "uranyl nitrate hexahydrate", "amount": "200", "unit": "\u03bcL"}, {"name": "isonicotinic acid derivative L2", "amount": "0.2", "unit": "mmol"}], "solvent": [{"name": "water", "amount": "1", "unit": "mL"}], "reducing agent": [{"name": "ammonium hydroxide", "amount": "10", "unit": "\u03bcL"}], "surfactant": [], "pressure": "autogenous", "temperature": "150 \u00b0C", "time": "48 h", "heating rate": "", "cooling rate": "to room temperature"}, {"synthesis method": "drying", "pressure": "", "temperature": "room temperature", "atmosphere": "", "time": ""}]
DOQQIL02 | 3 | C11 Cl4 H6 N2 O5 U1 | solvothermal synthesis | uranyl nitrate hexahydrate | 200 μL | isonicotinic acid derivative L3 | 0.2 mmol | [7 empty] | autogenous | 48 h | 150 °C |  | solvothermal synthesis, drying | 10.1021/cg501783d |  | 2015.02 | [{"synthesis method": "solvothermal synthesis", "precursor": [{"name": "uranyl nitrate hexahydrate", "amount": "200", "unit": "\u03bcL"}, {"name": "isonicotinic acid derivative L3", "amount": "0.2", "unit": "mmol"}], "solvent": [{"name": "water", "amount": "1", "unit": "mL"}], "reducing agent": [{"name": "ammonium hydroxide", "amount": "10", "unit": "\u03bcL"}], "surfactant": [], "pressure": "autogenous", "temperature": "150 \u00b0C", "time": "48 h", "heating rate": "", "cooling rate": "to room temperature"}, {"synthesis method": "drying", "pressure": "", "temperature": "room temperature", "atmosphere": "", "time": ""}]
DOQQOR02 | 4 | Br4 C11 H6 N2 O5 U1 | solvothermal synthesis | uranyl nitrate hexahydrate | 200 μL | isonicotinic acid derivative L4 | 0.2 mmol | [7 empty] | autogenous | 48 h | 150 °C |  | solvothermal synthesis, drying | 10.1021/cg501783d |  | 2015.02 | [{"synthesis method": "solvothermal synthesis", "precursor": [{"name": "uranyl nitrate hexahydrate", "amount": "200", "unit": "\u03bcL"}, {"name": "isonicotinic acid derivative L4", "amount": "0.2", "unit": "mmol"}], "solvent": [{"name": "water", "amount": "1", "unit": "mL"}], "reducing agent": [{"name": "ammonium hydroxide", "amount": "10", "unit": "\u03bcL"}], "surfactant": [], "pressure": "autogenous", "temperature": "150 \u00b0C", "time": "48 h", "heating rate": "", "cooling rate": "to room temperature"}, {"synthesis method": "drying", "pressure": "", "temperature": "room temperature", "atmosphere": "", "time": ""}]
QAKWAD | 0.05-MeO | C54 F16 H32 N4 O8.1 Ru2 | chemical synthesis | DMDCNQI/DMeODCNQI | 100 mL | [Ru2(2,3,5,6-F4PhCO2)4(MeOH)2] | 260 mg | [6 empty] | dichloromethane, p-xylene/dichloromethane mixture |  | 2 weeks | room temperature |  | chemical synthesis | 10.1021/acs.inorgchem.5b02858 |  | 2016.02 | [{"synthesis method": "chemical synthesis", "precursor": [{"name": "DMDCNQI/DMeODCNQI", "amount": "100", "unit": "mL"}, {"name": "[Ru2(2,3,5,6-F4PhCO2)4(MeOH)2]", "amount": "260", "unit": "mg"}], "solution": [{"name": "dichloromethane", "amount": "100", "unit": "mL"}, {"name": "p-xylene/dichloromethane mixture", "amount": "1", "unit": "mL"}], "pressure": "", "temperature": "room temperature", "time": "2 weeks"}]
QAKWAD01 | 0.10-MeO | C54 F16 H32 N4 O8.2 Ru2 | chemical synthesis | DMDCNQI/DMeODCNQI | 100 mL | [Ru2(2,3,5,6-F4PhCO2)4(MeOH)2] | 260 mg | [6 empty] | dichloromethane, p-xylene/dichloromethane mixture |  | 2 weeks | room temperature |  | chemical synthesis | 10.1021/acs.inorgchem.5b02858 |  | 2016.02 | [{"synthesis method": "chemical synthesis", "precursor": [{"name": "DMDCNQI/DMeODCNQI", "amount": "100", "unit": "mL"}, {"name": "[Ru2(2,3,5,6-F4PhCO2)4(MeOH)2]", "amount": "260", "unit": "mg"}], "solution": [{"name": "dichloromethane", "amount": "100", "unit": "mL"}, {"name": "p-xylene/dichloromethane mixture", "amount": "1", "unit": "mL"}], "pressure": "", "temperature": "room temperature", "time": "2 weeks"}]
QAKWAD02 | 0.15-MeO | C54 F16 H32 N4 O8.3 Ru2 | chemical synthesis | DMDCNQI/DMeODCNQI | 100 mL | [Ru2(2,3,5,6-F4PhCO2)4(MeOH)2] | 260 mg | [6 empty] | dichloromethane, p-xylene/dichloromethane mixture |  | 2 weeks | room temperature |  | chemical synthesis | 10.1021/acs.inorgchem.5b02858 |  | 2016.02 | [{"synthesis method": "chemical synthesis", "precursor": [{"name": "DMDCNQI/DMeODCNQI", "amount": "100", "unit": "mL"}, {"name": "[Ru2(2,3,5,6-F4PhCO2)4(MeOH)2]", "amount": "260", "unit": "mg"}], "solution": [{"name": "dichloromethane", "amount": "100", "unit": "mL"}, {"name": "p-xylene/dichloromethane mixture", "amount": "1", "unit": "mL"}], "pressure": "", "temperature": "room temperature", "time": "2 weeks"}]
QAKWAD03 | 0.20-MeO | C54 F16 H32 N4 O8.4 Ru2 | chemical synthesis | DMDCNQI/DMeODCNQI | 100 mL | [Ru2(2,3,5,6-F4PhCO2)4(MeOH)2] | 260 mg | [6 empty] | dichloromethane, p-xylene/dichloromethane mixture |  | 2 weeks | room temperature |  | chemical synthesis | 10.1021/acs.inorgchem.5b02858 |  | 2016.02 | [{"synthesis method": "chemical synthesis", "precursor": [{"name": "DMDCNQI/DMeODCNQI", "amount": "100", "unit": "mL"}, {"name": "[Ru2(2,3,5,6-F4PhCO2)4(MeOH)2]", "amount": "260", "unit": "mg"}], "solution": [{"name": "dichloromethane", "amount": "100", "unit": "mL"}, {"name": "p-xylene/dichloromethane mixture", "amount": "1", "unit": "mL"}], "pressure": "", "temperature": "room temperature", "time": "2 weeks"}]
QAKWUX | 1 | C70 F16 H52 N4 O10 Ru2 | chemical synthesis | [Ru2(2,3,5,6-F4PhCO2)4(THF)2] | 56 mg | DMeODCNQI | 10.8 mg | [6 empty] | p-xylene, dichloromethane |  | overnight |  |  | chemical synthesis | 10.1021/acs.inorgchem.5b02858 |  | 2016.02 | [{"synthesis method": "chemical synthesis", "precursor": [{"name": "[Ru2(2,3,5,6-F4PhCO2)4(THF)2]", "amount": "56", "unit": "mg"}, {"name": "DMeODCNQI", "amount": "10.8", "unit": "mg"}], "solution": [{"name": "p-xylene", "amount": "30", "unit": "mL"}, {"name": "dichloromethane", "amount": "30", "unit": "mL"}], "pressure": "", "temperature": "", "time": "overnight"}]
DUKWEN | Ligand L 1 | C22 Cl2 Co1 H14 N4 | chemical synthesis | 4-Acetylpyridine | 4.84 g | 4-cyanobenzaldehyde | 2.69 g | [6 empty] | MeOH |  | 0.5 h | room temperature |  | chemical synthesis, reflux, filtration, recrystallization | 10.1021/acs.cgd.5b00008 |  | 2015.04 | [{"synthesis method": "chemical synthesis", "precursor": [{"name": "4-Acetylpyridine", "amount": "4.84", "unit": "g"}, {"name": "4-cyanobenzaldehyde", "amount": "2.69", "unit": "g"}], "solution": [{"name": "MeOH", "amount": "100", "unit": "cm3"}], "pressure": "", "temperature": "room temperature", "time": "0.5 h"}, {"synthesis method": "reflux", "temperature": "", "time": "12 h"}, {"synthesis method": "filtration", "washing solution": "EtOH", "amount": "3 \u00d7 15 cm3"}, {"synthesis method": "recrystallization", "solvent": [{"name": "CHCl3", "amount": "", "unit": ""}, {"name": "MeOH", "amount": "", "unit": ""}]}]
DUKWEN01 | Ligand L 2 | C66 Cl6 Co3 H42 N12 | chemical synthesis | L 1 | 1.07 g | KOH | 10.0 g | [6 empty] | H2O |  |  | 100 °C | ~3 | chemical synthesis, pH adjustment, filtration, drying | 10.1021/acs.cgd.5b00008 |  | 2015.04 | [{"synthesis method": "chemical synthesis", "precursor": [{"name": "L 1", "amount": "1.07", "unit": "g"}, {"name": "KOH", "amount": "10.0", "unit": "g"}], "solution": [{"name": "H2O", "amount": "200", "unit": "mL"}], "pressure": "", "temperature": "100 \u00b0C", "time": ""}, {"synthesis method": "pH adjustment", "pH": "~3", "modulator": "concentrated hydrochloric acid"}, {"synthesis method": "filtration", "washing solution": "ethanol", "amount": ""}, {"synthesis method": "drying", "pressure": "", "temperature": "60 \u00b0C", "atmosphere": "air", "time": ""}]
DUKWOX | CuI 9(L 1)4.5(CN)9 | C108 Cu9 H63 N27 | solvothermal synthesis | Cu(NO3)2⋅3H2O | 7.25 mg | L 1 | 10.0 mg | [8 empty] | 3 days | 160 °C |  | solvothermal synthesis, filtration | 10.1021/acs.cgd.5b00008 |  | 2015.04 | [{"synthesis method": "solvothermal synthesis", "precursor": [{"name": "Cu(NO3)2\u22c53H2O", "amount": "7.25", "unit": "mg"}, {"name": "L 1", "amount": "10.0", "unit": "mg"}], "solvent": [{"name": "acetonitrile", "amount": "8", "unit": "mL"}], "pressure": "", "temperature": "160 \u00b0C", "time": "3 days", "heating rate": "", "cooling rate": "slowly cooled to room temperature"}, {"synthesis method": "filtration", "washing solution": "", "amount": ""}]
DUKWUD | [Cu3(L 2)6(H2O)6] | C132 Cu3 H106 N18 O22 | solvothermal synthesis | Cu(CH3COO)2⋅H2O | 6.0 mg | L 2 | 10.5 mg | [8 empty] | 3 days | 160 °C |  | solvothermal synthesis, filtration | 10.1021/acs.cgd.5b00008 |  | 2015.04 | [{"synthesis method": "solvothermal synthesis", "precursor": [{"name": "Cu(CH3COO)2\u22c5H2O", "amount": "6.0", "unit": "mg"}, {"name": "L 2", "amount": "10.5", "unit": "mg"}], "solvent": [{"name": "H2O", "amount": "8", "unit": "mL"}], "pressure": "", "temperature": "160 \u00b0C", "time": "3 days", "heating rate": "", "cooling rate": "cooled to room temperature"}, {"synthesis method": "filtration", "washing solution": "", "amount": ""}]
COHKAO | [Cd(p-TIPhH2IDC)2] | C26 Cd1 H18 N10 O9 | [16 empty] | hydrothermal synthesis, washing | 10.1021/acs.inorgchem.9b00274 |  | 2019.04 | [{"synthesis method": "hydrothermal synthesis", "precursor": [{"name": "p-TIPhH3IDC", "amount": "15.0", "unit": "mg"}, {"name": "Cd(NO3)2\u22c54H2O", "amount": "15.4", "unit": "mg"}], "solvent": [{"name": "deionized water", "amount": "7.0", "unit": "mL"}], "pressure": "", "temperature": "150\u00b0C", "time": "4 days", "heating rate": "", "cooling rate": "natural cooling to 25\u00b0C"}, {"synthesis method": "washing", "washing solution": "water", "amount": ""}]
QEPNOR01 | [Sr(H2DMPhIDC)2] | C26 H18 N4 O8 Sr1 | solvothermal synthesis | DMPhH3IDC | 13.0 mg | Sr(NO3)2 | 22.1 mg | [8 empty] | 4 days | 150°C |  | solvothermal synthesis, washing | 10.1021/acs.inorgchem.9b00274 |  | 2019.04 | [{"synthesis method": "solvothermal synthesis", "precursor": [{"name": "DMPhH3IDC", "amount": "13.0", "unit": "mg"}, {"name": "Sr(NO3)2", "amount": "22.1", "unit": "mg"}], "solvent": [{"name": "CH3CN/water", "amount": "1/6; 7.0", "unit": "mL"}], "pressure": "", "temperature": "150\u00b0C", "time": "4 days", "heating rate": "", "cooling rate": "natural cooling to 25\u00b0C"}, {"synthesis method": "washing", "washing solution": "water", "amount": ""}]
KAMPOG | [Cd2(pbpy)(bdc)2ClBr] | Br1 C44 Cd2 Cl1 H32 N4 O8 | solvothermal synthesis | H2bdc | 20 mg | pbpy⋅2Cl | 50 mg | Cd(NO3)2⋅4H2O | 70 mg | KBr | 30 mg |  |  |  |  | 2 days | 90°C |  | solvothermal synthesis | 10.1021/acs.cgd.6b01809 |  | 2017.02 | [{"synthesis method": "solvothermal synthesis", "precursor": [{"name": "H2bdc", "amount": "20", "unit": "mg"}, {"name": "pbpy\u22c52Cl", "amount": "50", "unit": "mg"}, {"name": "Cd(NO3)2\u22c54H2O", "amount": "70", "unit": "mg"}, {"name": "KBr", "amount": "30", "unit": "mg"}], "solvent": [{"name": "N,N-dimethylformamide", "amount": "8", "unit": "mL"}], "reducing agent": [{"name": "", "amount": "", "unit": ""}], "surfactant": [{"name": "", "amount": "", "unit": ""}], "pressure": "", "temperature": "90\u00b0C", "time": "2 days", "heating rate": "", "cooling rate": "slow"}]
PIKXEN | 1 | C20 F12 H24 N6 P2 | chemical synthesis | 2-bromo-3-methylpyridine | 1.544 g | 1-methylimidazole | 0.737 g | NH4PF6 | 1.95 g |  |  |  |  | water |  | 14h | 165°C |  | chemical synthesis, filtration, washing | 10.1021/ic070260i |  | 2007.06 | [{"synthesis method": "chemical synthesis", "precursor": [{"name": "2-bromo-3-methylpyridine", "amount": "1.544", "unit": "g"}, {"name": "1-methylimidazole", "amount": "0.737", "unit": "g"}, {"name": "NH4PF6", "amount": "1.95", "unit": "g"}], "solution": [{"name": "water", "amount": "30", "unit": "mL"}], "pressure": "", "temperature": "165\u00b0C", "time": "14h"}, {"synthesis method": "filtration", "time": "", "atmosphere": "", "pressure": ""}, {"synthesis method": "washing", "washing solution": "anhydrous Et2O", "amount": "two 30 mL portions"}]
PIKXIR | 2 | Ag1 C20 F6 H22 N6 P1 | chemical synthesis | [HCH3im(CH3py)]PF6 | 0.138 g | Ag2O | 0.020 g | Bu4NPF6 | 10 mg |  |  |  |  | CH2Cl2, NaOH |  | 1.5h | room temperature |  | chemical synthesis, filtration | 10.1021/ic070260i |  | 2007.06 | [{"synthesis method": "chemical synthesis", "precursor": [{"name": "[HCH3im(CH3py)]PF6", "amount": "0.138", "unit": "g"}, {"name": "Ag2O", "amount": "0.020", "unit": "g"}, {"name": "Bu4NPF6", "amount": "10", "unit": "mg"}], "solution": [{"name": "CH2Cl2", "amount": "25", "unit": "mL"}, {"name": "NaOH", "amount": "3", "unit": "mL"}], "pressure": "", "temperature": "room temperature", "time": "1.5h"}, {"synthesis method": "filtration", "time": "", "atmosphere": "", "pressure": ""}]
PIKXOX | 3 | Au1 C20 F6 H22 N6 P1 | chemical synthesis | 2 | 0.110 g | Au(tht)Cl | 0.059 g | [6 empty] | CH3CN |  | 15min |  |  | chemical synthesis, filtration | 10.1021/ic070260i |  | 2007.06 | [{"synthesis method": "chemical synthesis", "precursor": [{"name": "2", "amount": "0.110", "unit": "g"}, {"name": "Au(tht)Cl", "amount": "0.059", "unit": "g"}], "solution": [{"name": "CH3CN", "amount": "20", "unit": "mL"}], "pressure": "", "temperature": "", "time": "15min"}, {"synthesis method": "filtration", "time": "", "atmosphere": "", "pressure": ""}]
PIKXUD | 4 | Ag1 Au1 B2 C23 F8 H27 N7 | chemical synthesis | 3 | 0.071 g | AgBF4 | 0.060 g | [6 empty] | CH3CH2CN |  | 1.5h | room temperature |  | chemical synthesis, filtration | 10.1021/ic070260i |  | 2007.06 | [{"synthesis method": "chemical synthesis", "precursor": [{"name": "3", "amount": "0.071", "unit": "g"}, {"name": "AgBF4", "amount": "0.060", "unit": "g"}], "solution": [{"name": "CH3CH2CN", "amount": "30", "unit": "mL"}], "pressure": "", "temperature": "room temperature", "time": "1.5h"}, {"synthesis method": "filtration", "time": "", "atmosphere": "", "pressure": ""}]
PIKYAK | 5 | C20 Cl1 F6 H22 N6 P1 Pd1 | chemical synthesis | 2 | 0.129 g | Pd(C6H5CN)2Cl2 | 0.081 g | [6 empty] | CH3CN |  | 45min |  |  | chemical synthesis, filtration | 10.1021/ic070260i |  | 2007.06 | [{"synthesis method": "chemical synthesis", "precursor": [{"name": "2", "amount": "0.129", "unit": "g"}, {"name": "Pd(C6H5CN)2Cl2", "amount": "0.081", "unit": "g"}], "solution": [{"name": "CH3CN", "amount": "30", "unit": "mL"}], "pressure": "", "temperature": "", "time": "45min"}, {"synthesis method": "filtration", "time": "", "atmosphere": "", "pressure": ""}]
QIVMEQ | 1-Tb | C60 H77 N3 O31 S6 Tb2 | [17 empty] | 10.1021/acs.inorgchem.8b03299 |  | 2019.03 | []
QIVMIU | 1-Dy | C60 Dy2 H77 N3 O31 S6 | [17 empty] | 10.1021/acs.inorgchem.8b03299 |  | 2019.03 | []
QIVMOA | 1-Ho | C60 H77 Ho2 N3 O31 S6 | [17 empty] | 10.1021/acs.inorgchem.8b03299 |  | 2019.03 | []
QIVMUG | 1-Er | C60 Er2 H77 N3 O31 S6 | [17 empty] | 10.1021/acs.inorgchem.8b03299 |  | 2019.03 | []
ZESZEE | CAU-8 | Al1 C15 H9 O6 | chemical synthesis | H2BPDC | 2000 mg | Al2(SO4)3⋅18H2O | 7.4 mmol Al3+ | [6 empty] | H2O, DMF |  | 12 hours | 140°C |  | chemical synthesis, filtration, chemical treatment, washing, drying | 10.1021/ic301961q |  | 2013.01 | [{"synthesis method": "chemical synthesis", "precursor": [{"name": "H2BPDC", "amount": "2000", "unit": "mg"}, {"name": "Al2(SO4)3\u22c518H2O", "amount": "7.4", "unit": "mmol Al3+"}], "solution": [{"name": "H2O", "amount": "0.6", "unit": "mL"}, {"name": "DMF", "amount": "12", "unit": "mL"}], "pressure": "", "temperature": "140\u00b0C", "time": "12 hours"}, {"synthesis method": "filtration", "time": "", "atmosphere": "", "pressure": ""}, {"synthesis method": "chemical treatment", "treatment solution": "DMF", "amount": "20 mL", "temperature": "85\u00b0C", "time": "overnight"}, {"synthesis method": "washing", "washing solution": "water", "amount": ""}, {"synthesis method": "drying", "pressure": "", "temperature": "", "atmosphere": "ambient", "time": ""}]
LUXPOJ | Thallium(I) 2-Amino-benzoate | C7 H6 N1 O2 Tl1 | chemical synthesis | Anthranilic acid | 0.436 g | Tl2CO3 | 0.75 g | [6 empty] | water |  | 30 min | boiling |  | chemical synthesis | 10.1021/ja0287783 |  | 2003.02 | [{"synthesis method": "chemical synthesis", "precursor": [{"name": "Anthranilic acid", "amount": "0.436", "unit": "g"}, {"name": "Tl2CO3", "amount": "0.75", "unit": "g"}], "solution": [{"name": "water", "amount": "20", "unit": "mL"}], "pressure": "", "temperature": "boiling", "time": "30 min"}]
XOXJOK | {[Zn2(μ2-O2CFc)4(4,4'-bpy)]·H2O} n | C27 Fe2 H23 N1 O4.5 Zn1 | chemical synthesis | FcCO2Na | 0.04 mmol | Zn(NO3)2⋅6H2O | 0.02 mmol | 4,4'-bpy | 0.02 mmol |  |  |  |  | methanol |  | several weeks | room temperature |  | chemical synthesis | 10.1021/cg800661g |  | 2008.12 | [{"synthesis method": "chemical synthesis", "precursor": [{"name": "FcCO2Na", "amount": "0.04", "unit": "mmol"}, {"name": "Zn(NO3)2\u22c56H2O", "amount": "0.02", "unit": "mmol"}, {"name": "4,4'-bpy", "amount": "0.02", "unit": "mmol"}], "solution": [{"name": "methanol", "amount": "6", "unit": "mL"}], "pressure": "", "temperature": "room temperature", "time": "several weeks"}]
XOXHOI | {[Zn2(μ2-O2C(CH2)2Fc)4(4,4'-bpy)] n | C62 Fe4 H60 N2 O8 Zn2 | chemical synthesis | Fc(CH2)2CO2Na | 0.04 mmol | Zn(NO3)2⋅6H2O | 0.02 mmol | 4,4'-bpy | 0.02 mmol |  |  |  |  | methanol |  | several weeks | room temperature |  | chemical synthesis | 10.1021/cg800661g |  | 2008.12 | [{"synthesis method": "chemical synthesis", "precursor": [{"name": "Fc(CH2)2CO2Na", "amount": "0.04", "unit": "mmol"}, {"name": "Zn(NO3)2\u22c56H2O", "amount": "0.02", "unit": "mmol"}, {"name": "4,4'-bpy", "amount": "0.02", "unit": "mmol"}], "solution": [{"name": "methanol", "amount": "6", "unit": "mL"}], "pressure": "", "temperature": "room temperature", "time": "several weeks"}]
XOXHUO | {[Zn2(μ2-O2C(CH2)3Fc)4(4,4'-bpy)] n | C33 Fe2 H34 N1 O4 Zn1 | chemical synthesis | Fc(CH2)3CO2Na | 0.04 mmol | Zn(NO3)2⋅6H2O | 0.02 mmol | 4,4'-bpy | 0.02 mmol |  |  |  |  | methanol |  | several weeks | room temperature |  | chemical synthesis | 10.1021/cg800661g |  | 2008.12 | [{"synthesis method": "chemical synthesis", "precursor": [{"name": "Fc(CH2)3CO2Na", "amount": "0.04", "unit": "mmol"}, {"name": "Zn(NO3)2\u22c56H2O", "amount": "0.02", "unit": "mmol"}, {"name": "4,4'-bpy", "amount": "0.02", "unit": "mmol"}], "solution": [{"name": "methanol", "amount": "6", "unit": "mL"}], "pressure": "", "temperature": "room temperature", "time": "several weeks"}]
XOXJAW | {[Zn(O2C(CH2)4Fc)2(H2O)2(4,4'-bpy)] n | C40 Fe2 H46 N2 O6 Zn1 | chemical synthesis | Fc(CH2)4CO2Na | 0.04 mmol | Zn(NO3)2⋅6H2O | 0.02 mmol | 4,4'-bpy | 0.02 mmol |  |  |  |  | methanol, water |  | several weeks | room temperature |  | chemical synthesis | 10.1021/cg800661g |  | 2008.12 | [{"synthesis method": "chemical synthesis", "precursor": [{"name": "Fc(CH2)4CO2Na", "amount": "0.04", "unit": "mmol"}, {"name": "Zn(NO3)2\u22c56H2O", "amount": "0.02", "unit": "mmol"}, {"name": "4,4'-bpy", "amount": "0.02", "unit": "mmol"}], "solution": [{"name": "methanol", "amount": "4", "unit": "mL"}, {"name": "water", "amount": "2", "unit": "mL"}], "pressure": "", "temperature": "room temperature", "time": "several weeks"}]
XOXJEA | {[Zn2Ca(μ2-O2CCH2Fc)6·Zn2(μ2-O2CCH2Fc)4(4,4'-bpy)2] n | C140 Ca1 Fe10 H126 N4 O20 Zn4 | chemical synthesis | FcCH2CO2Na | 0.03 mmol | Zn(NO3)2⋅6H2O | 0.01 mmol | Ca(NO3)2⋅4H2O | 0.005 mmol | 4,4'-bpy | 0.015 mmol |  |  | methanol, water |  | several days | room temperature |  | chemical synthesis | 10.1021/cg800661g |  | 2008.12 | [{"synthesis method": "chemical synthesis", "precursor": [{"name": "FcCH2CO2Na", "amount": "0.03", "unit": "mmol"}, {"name": "Zn(NO3)2\u22c56H2O", "amount": "0.01", "unit": "mmol"}, {"name": "Ca(NO3)2\u22c54H2O", "amount": "0.005", "unit": "mmol"}, {"name": "4,4'-bpy", "amount": "0.015", "unit": "mmol"}], "solution": [{"name": "methanol", "amount": "4", "unit": "mL"}, {"name": "water", "amount": "2", "unit": "mL"}], "pressure": "", "temperature": "room temperature", "time": "several days"}]
XOXJIE | {[Zn2Ca(μ2-O2C(CH2)2Fc)6(4,4'-bpy)] n | C88 Ca1 Fe6 H86 N2 O12 Zn2 | chemical synthesis | Fc(CH2)2CO2Na | 0.03 mmol | Zn(NO3)2⋅6H2O | 0.01 mmol | Ca(NO3)2⋅4H2O | 0.005 mmol | 4,4'-bpy | 0.015 mmol |  |  | methanol, water |  | several days | room temperature |  | chemical synthesis | 10.1021/cg800661g |  | 2008.12 | [{"synthesis method": "chemical synthesis", "precursor": [{"name": "Fc(CH2)2CO2Na", "amount": "0.03", "unit": "mmol"}, {"name": "Zn(NO3)2\u22c56H2O", "amount": "0.01", "unit": "mmol"}, {"name": "Ca(NO3)2\u22c54H2O", "amount": "0.005", "unit": "mmol"}, {"name": "4,4'-bpy", "amount": "0.015", "unit": "mmol"}], "solution": [{"name": "methanol", "amount": "4", "unit": "mL"}, {"name": "water", "amount": "2", "unit": "mL"}], "pressure": "", "temperature": "room temperature", "time": "several days"}]
XAFLEX | [Nd(H2O)MoO4]2[2,6-NDS] | C5 H3 Mo1 Nd1 O8 S1 | solvothermal synthesis | LnCl3⋅6H2O | 0.69 mmol | Na2MoO4 | 0.44 mmol | disodium 2,6-naphthalenedisulfonate | 0.44 mmol | [6 empty] | 14 h | 165°C |  | solvothermal synthesis, filtration, washing, drying | 10.1021/ic101145p |  | 2010.08 | [{"synthesis method": "solvothermal synthesis", "precursor": [{"name": "LnCl3\u22c56H2O", "amount": "0.69", "unit": "mmol"}, {"name": "Na2MoO4", "amount": "0.44", "unit": "mmol"}, {"name": "disodium 2,6-naphthalenedisulfonate", "amount": "0.44", "unit": "mmol"}], "solvent": [{"name": "deionized water", "amount": "10", "unit": "mL"}], "reducing agent": [{"name": "", "amount": "", "unit": ""}], "surfactant": [{"name": "", "amount": "", "unit": ""}], "pressure": "", "temperature": "165\u00b0C", "time": "14 h", "heating rate": "", "cooling rate": "0.1\u00b0C/min"}, {"synthesis method": "filtration", "time": "", "atmosphere": "", "pressure": ""}, {"synthesis method": "washing", "washing solution": "water and ethanol", "amount": ""}, {"synthesis method": "drying", "pressure": "", "temperature": "", "atmosphere": "air", "time": ""}]
XAFLAT | [Nd(H2O)MoO4]2[1,5-NDS] | C10 H5 Mo2 Nd2 O14 S2 | solvothermal synthesis | LnCl3⋅6H2O | 0.69 mmol | Na2MoO4 | 0.44 mmol | disodium 1,5-naphthalenedisulfonate | 0.44 mmol | [6 empty] | 14 h | 165°C |  | solvothermal synthesis, filtration, washing, drying | 10.1021/ic101145p |  | 2010.08 | [{"synthesis method": "solvothermal synthesis", "precursor": [{"name": "LnCl3\u22c56H2O", "amount": "0.69", "unit": "mmol"}, {"name": "Na2MoO4", "amount": "0.44", "unit": "mmol"}, {"name": "disodium 1,5-naphthalenedisulfonate", "amount": "0.44", "unit": "mmol"}], "solvent": [{"name": "deionized water", "amount": "10", "unit": "mL"}], "reducing agent": [{"name": "", "amount": "", "unit": ""}], "surfactant": [{"name": "", "amount": "", "unit": ""}], "pressure": "", "temperature": "165\u00b0C", "time": "14 h", "heating rate": "", "cooling rate": "0.1\u00b0C/min"}, {"synthesis method": "filtration", "time": "", "atmosphere": "", "pressure": ""}, {"synthesis method": "washing", "washing solution": "water and ethanol", "amount": ""}, {"synthesis method": "drying", "pressure": "", "temperature": "", "atmosphere": "air", "time": ""}]
XAFLIB | [La(H2O)WO4]2[1,5-NDS] | C10 H10 La2 O14 S2 W2 | solvothermal synthesis | LnCl3⋅6H2O | 0.69 mmol | Na2WO4 | 0.44 mmol | disodium 1,5-naphthalenedisulfonate | 0.44 mmol | [6 empty] | 14 h | 165°C |  | solvothermal synthesis, filtration, washing, drying | 10.1021/ic101145p |  | 2010.08 | [{"synthesis method": "solvothermal synthesis", "precursor": [{"name": "LnCl3\u22c56H2O", "amount": "0.69", "unit": "mmol"}, {"name": "Na2WO4", "amount": "0.44", "unit": "mmol"}, {"name": "disodium 1,5-naphthalenedisulfonate", "amount": "0.44", "unit": "mmol"}], "solvent": [{"name": "deionized water", "amount": "10", "unit": "mL"}], "reducing agent": [{"name": "", "amount": "", "unit": ""}], "surfactant": [{"name": "", "amount": "", "unit": ""}], "pressure": "", "temperature": "165\u00b0C", "time": "14 h", "heating rate": "", "cooling rate": "0.1\u00b0C/min"}, {"synthesis method": "filtration", "time": "", "atmosphere": "", "pressure": ""}, {"synthesis method": "washing", "washing solution": "water and ethanol", "amount": ""}, {"synthesis method": "drying", "pressure": "", "temperature": "", "atmosphere": "air", "time": ""}]
XAFLOH01 | [La(H2O)WO4]2[2,6-NDS] | C5 H3 La1 O8 S1 W1 | solvothermal synthesis | LnCl3⋅6H2O | 0.69 mmol | Na2WO4 | 0.44 mmol | disodium 2,6-naphthalenedisulfonate | 0.44 mmol | [6 empty] | 14 h | 165°C |  | solvothermal synthesis, filtration, washing, drying | 10.1021/ic101145p |  | 2010.08 | [{"synthesis method": "solvothermal synthesis", "precursor": [{"name": "LnCl3\u22c56H2O", "amount": "0.69", "unit": "mmol"}, {"name": "Na2WO4", "amount": "0.44", "unit": "mmol"}, {"name": "disodium 2,6-naphthalenedisulfonate", "amount": "0.44", "unit": "mmol"}], "solvent": [{"name": "deionized water", "amount": "10", "unit": "mL"}], "reducing agent": [{"name": "", "amount": "", "unit": ""}], "surfactant": [{"name": "", "amount": "", "unit": ""}], "pressure": "", "temperature": "165\u00b0C", "time": "14 h", "heating rate": "", "cooling rate": "0.1\u00b0C/min"}, {"synthesis method": "filtration", "time": "", "atmosphere": "", "pressure": ""}, {"synthesis method": "washing", "washing solution": "water and ethanol", "amount": ""}, {"synthesis method": "drying", "pressure": "", "temperature": "", "atmosphere": "air", "time": ""}]
XAFLOH | [La2(H2O)2W2O8][2,6-NDS] | C20 H20 La4 O32 S4 W4 | solvothermal synthesis | LnCl3⋅6H2O | 0.69 mmol | Na2WO4 | 0.44 mmol | disodium 2,6-naphthalenedisulfonate | 0.44 mmol | [6 empty] | 14 h | 165°C |  | solvothermal synthesis, filtration, washing, drying | 10.1021/ic101145p |  | 2010.08 | [{"synthesis method": "solvothermal synthesis", "precursor": [{"name": "LnCl3\u22c56H2O", "amount": "0.69", "unit": "mmol"}, {"name": "Na2WO4", "amount": "0.44", "unit": "mmol"}, {"name": "disodium 2,6-naphthalenedisulfonate", "amount": "0.44", "unit": "mmol"}], "solvent": [{"name": "deionized water", "amount": "10", "unit": "mL"}], "reducing agent": [{"name": "", "amount": "", "unit": ""}], "surfactant": [{"name": "", "amount": "", "unit": ""}], "pressure": "", "temperature": "165\u00b0C", "time": "14 h", "heating rate": "", "cooling rate": "0.1\u00b0C/min"}, {"synthesis method": "filtration", "time": "", "atmosphere": "", "pressure": ""}, {"synthesis method": "washing", "washing solution": "water and ethanol", "amount": ""}, {"synthesis method": "drying", "pressure": "", "temperature": "", "atmosphere": "air", "time": ""}]
XAFMAU | [Ce(H2O)MoO4]2[fumarate] | C4 Ce2 H6 Mo2 O14 | solvothermal synthesis | LnCl3⋅6H2O | 0.69 mmol | Na2MoO4 | 0.44 mmol | disodium fumarate | 0.44 mmol | [6 empty] | 14 h | 145°C |  | solvothermal synthesis, filtration, washing, drying | 10.1021/ic101145p |  | 2010.08 | [{"synthesis method": "solvothermal synthesis", "precursor": [{"name": "LnCl3\u22c56H2O", "amount": "0.69", "unit": "mmol"}, {"name": "Na2MoO4", "amount": "0.44", "unit": "mmol"}, {"name": "disodium fumarate", "amount": "0.44", "unit": "mmol"}], "solvent": [{"name": "deionized water", "amount": "10", "unit": "mL"}], "reducing agent": [{"name": "", "amount": "", "unit": ""}], "surfactant": [{"name": "", "amount": "", "unit": ""}], "pressure": "", "temperature": "145\u00b0C", "time": "14 h", "heating rate": "", "cooling rate": "0.1\u00b0C/min"}, {"synthesis method": "filtration", "time": "", "atmosphere": "", "pressure": ""}, {"synthesis method": "washing", "washing solution": "water and ethanol", "amount": ""}, {"synthesis method": "drying", "pressure": "", "temperature": "", "atmosphere": "air", "time": ""}]
SAFYAA | [Ln(dca)2(Phen)2(H2O)3](dca)·(phen) | C42 H30 N15 O1 O3 Pr1 | chemical synthesis | LnCl3⋅6H2O | 0.5 mmol | Nadca | 1 mmol | 1,10-phenanthroline | 0.50 mmol |  |  |  |  | H2O, H2O, ethanol |  | 4 h | room temperature |  | chemical synthesis | 10.1021/ic035470j |  | 2004.07 | [{"synthesis method": "chemical synthesis", "precursor": [{"name": "LnCl3\u22c56H2O", "amount": "0.5", "unit": "mmol"}, {"name": "Nadca", "amount": "1", "unit": "mmol"}, {"name": "1,10-phenanthroline", "amount": "0.50", "unit": "mmol"}], "solution": [{"name": "H2O", "amount": "0.5", "unit": "mL"}, {"name": "H2O", "amount": "5", "unit": "mL"}, {"name": "ethanol", "amount": "10", "unit": "mL"}], "pressure": "", "temperature": "room temperature", "time": "4 h"}]
SAFYOO | [Ln(dca)3(2,2‘-bipy)2(H2O)]n | C26 Gd1 H18 N13 O1 | chemical synthesis | Ln(ClO4)3 | 0.5 mL | Nadca | 3 mmol | 2,2‘-bipy | 0.50 mmol |  |  |  |  | H2O, ethanol |  | 5 h | room temperature |  | chemical synthesis | 10.1021/ic035470j |  | 2004.07 | [{"synthesis method": "chemical synthesis", "precursor": [{"name": "Ln(ClO4)3", "amount": "0.5", "unit": "mL"}, {"name": "Nadca", "amount": "3", "unit": "mmol"}, {"name": "2,2\u2018-bipy", "amount": "0.50", "unit": "mmol"}], "solution": [{"name": "H2O", "amount": "5", "unit": "mL"}, {"name": "ethanol", "amount": "10", "unit": "mL"}], "pressure": "", "temperature": "room temperature", "time": "5 h"}]
GUGKIE | 1 | C43 H51 N4 O24 Zn2 | chemical synthesis | L⋅Cl2 | 0.049 g | H4PMC | 0.025 g | [6 empty] | ZnSO4 solution, DMF |  | 40h | 110°C |  | chemical synthesis, filtration, washing | 10.1021/acs.inorgchem.5b00023 |  | 2015.03 | [{"synthesis method": "chemical synthesis", "precursor": [{"name": "L\u22c5Cl2", "amount": "0.049", "unit": "g"}, {"name": "H4PMC", "amount": "0.025", "unit": "g"}], "solution": [{"name": "ZnSO4 solution", "amount": "2", "unit": "mL"}, {"name": "DMF", "amount": "3", "unit": "mL"}], "pressure": "", "temperature": "110\u00b0C", "time": "40h"}, {"synthesis method": "filtration", "time": "", "atmosphere": "", "pressure": ""}, {"synthesis method": "washing", "washing solution": "distilled water", "amount": ""}]
POBGAQ | [Fe(NCBH3)2(tppm)]·5CH3OH·2CH2Cl2 | B2 C62 Cl4 Fe1 H70 N6 O5 | [17 empty] | 10.1021/ic500463m |  | 2014.04 | []
RERVAM | [Cu(2,4‘-bpy) 4 SO 4 ] · 6H 2 O | C40 Cu1 H44 N8 O10 S1 | chemical synthesis | CuSO4⋅5H2O | 41.6 mg | 2,4‘-bipyridine | 104.1 mg | [6 empty] | deionized water |  | 1 week | 120 °C |  | chemical synthesis, washing | 10.1021/cg060229b |  | 2006.08 | [{"synthesis method": "chemical synthesis", "precursor": [{"name": "CuSO4\u22c55H2O", "amount": "41.6", "unit": "mg"}, {"name": "2,4\u2018-bipyridine", "amount": "104.1", "unit": "mg"}], "solution": [{"name": "deionized water", "amount": "6.00", "unit": "mL"}], "pressure": "", "temperature": "120 \u00b0C", "time": "1 week"}, {"synthesis method": "washing", "washing solution": "water and acetone", "amount": ""}]
RERVEQ | [Cu(4-phpyr) 4 SO 4 ] · 5H 2 O | C44 Cu1 H46 N4 O9 S1 | chemical synthesis | CuSO4⋅5H2O | 41.6 mg | 4-phenylpyridine | 103.5 mg | [6 empty] | deionized water |  | 2 months | 120 °C |  | chemical synthesis | 10.1021/cg060229b |  | 2006.08 | [{"synthesis method": "chemical synthesis", "precursor": [{"name": "CuSO4\u22c55H2O", "amount": "41.6", "unit": "mg"}, {"name": "4-phenylpyridine", "amount": "103.5", "unit": "mg"}], "solution": [{"name": "deionized water", "amount": "6.00", "unit": "mL"}], "pressure": "", "temperature": "120 \u00b0C", "time": "2 months"}]
RERVIU | [Cu(2,4‘-bpy) 4 SiF 6 ]·4.5H 2 O | C40 Cu1 F6 H41 N8 O4.5 Si1 | chemical synthesis | Cu(BF4)2⋅xH2O | 54.5 mg | 2,4‘-bipyridine | 139 mg | [6 empty] | deionized water |  | 1 month | 120 °C |  | chemical synthesis, washing | 10.1021/cg060229b |  | 2006.08 | [{"synthesis method": "chemical synthesis", "precursor": [{"name": "Cu(BF4)2\u22c5xH2O", "amount": "54.5", "unit": "mg"}, {"name": "2,4\u2018-bipyridine", "amount": "139", "unit": "mg"}], "solution": [{"name": "deionized water", "amount": "6.00", "unit": "mL"}], "pressure": "", "temperature": "120 \u00b0C", "time": "1 month"}, {"synthesis method": "washing", "washing solution": "water and acetone", "amount": ""}]
RERVOA | [Cu(4-phpyr) 4 SiF 6 ] · 4.5H 2 O | C44 Cu1 F6 H45 N4 O4.5 Si1 | chemical synthesis | Cu(BF4)2⋅xH2O | 54.5 mg | 4-phenylpyridine | 103.5 mg | [6 empty] | deionized water |  | 2 months | 120 °C |  | chemical synthesis, washing | 10.1021/cg060229b |  | 2006.08 | [{"synthesis method": "chemical synthesis", "precursor": [{"name": "Cu(BF4)2\u22c5xH2O", "amount": "54.5", "unit": "mg"}, {"name": "4-phenylpyridine", "amount": "103.5", "unit": "mg"}], "solution": [{"name": "deionized water", "amount": "6.00", "unit": "mL"}], "pressure": "", "temperature": "120 \u00b0C", "time": "2 months"}, {"synthesis method": "washing", "washing solution": "water and acetone", "amount": ""}]
UHAYUZ | Cs2[(VO)2(C4H4O6)(C4H2O6)(H2O)2]·(H2O)2 | A = Cs | [16 empty] | hydrothermal synthesis | 10.1021/acs.inorgchem.5b00275 |  | 2015.03 | [{"synthesis method": "hydrothermal synthesis", "precursor": [{"name": "V2O5", "amount": "1", "unit": "mmol"}, {"name": "l-(+)-C4H6O6", "amount": "4", "unit": "mmol"}, {"name": "Cs2CO3", "amount": "2", "unit": "mmol"}, {"name": "CsCl", "amount": "3", "unit": "mmol"}], "solvent": [{"name": "H2O", "amount": "4", "unit": "mL"}], "pressure": "", "temperature": "160\u00b0C", "time": "4h", "heating rate": "10\u00b0C/min", "cooling rate": ""}]
UHAZAG | Rb2[(VO)2(C4H4O6)(C4H2O6)(H2O)2]·(H2O)2 | A = Rb | [16 empty] | hydrothermal synthesis | 10.1021/acs.inorgchem.5b00275 |  | 2015.03 | [{"synthesis method": "hydrothermal synthesis", "precursor": [{"name": "V2O5", "amount": "1", "unit": "mmol"}, {"name": "l-(+)-C4H6O6", "amount": "4", "unit": "mmol"}, {"name": "Rb2CO3", "amount": "2", "unit": "mmol"}, {"name": "RbCl", "amount": "3", "unit": "mmol"}], "solvent": [{"name": "H2O", "amount": "4", "unit": "mL"}, {"name": "ethanol", "amount": "2.7", "unit": "mL"}], "pressure": "", "temperature": "160\u00b0C", "time": "4h", "heating rate": "10\u00b0C/min", "cooling rate": ""}]
UHAZEK | K2[(VO)2(C4H2O6)2(H2O)2]·(H2O)2 | [17 empty] | hydrothermal synthesis | 10.1021/acs.inorgchem.5b00275 |  | 2015.03 | [{"synthesis method": "hydrothermal synthesis", "precursor": [{"name": "V2O5", "amount": "1", "unit": "mmol"}, {"name": "l-(+)-C4H6O6", "amount": "4", "unit": "mmol"}, {"name": "K2CO3", "amount": "2", "unit": "mmol"}, {"name": "KCl", "amount": "3", "unit": "mmol"}], "solvent": [{"name": "H2O", "amount": "4", "unit": "mL"}, {"name": "methanol", "amount": "1", "unit": "mL"}], "pressure": "", "temperature": "160\u00b0C", "time": "4h", "heating rate": "10\u00b0C/min", "cooling rate": ""}]
UHOVUK | Na2[(VO)2(C4H4O6)(C4H2O6)(H2O)7]·(H2O)2 | [17 empty] | hydrothermal synthesis | 10.1021/acs.inorgchem.5b00275 |  | 2015.03 | [{"synthesis method": "hydrothermal synthesis", "precursor": [{"name": "V2O5", "amount": "1", "unit": "mmol"}, {"name": "l-(+)-C4H6O6", "amount": "4", "unit": "mmol"}, {"name": "Na2CO3", "amount": "2", "unit": "mmol"}, {"name": "NaCl", "amount": "3", "unit": "mmol"}], "solvent": [{"name": "H2O", "amount": "4", "unit": "mL"}], "pressure": "", "temperature": "160\u00b0C", "time": "4h", "heating rate": "10\u00b0C/min", "cooling rate": ""}]
EWEBUE | {AgI[MoV(bdt)3]} n | Ag1 C18 H12 Mo1 S6 | chemical synthesis | AgIClO4 | 68.3 mg | n-Bu4N[MoV(bdt)3] | 250 mg | [6 empty] | THF |  | 24 h | room temperature |  | chemical synthesis, filtration, washing, drying | 10.1021/ic102070c |  | 2011.03 | [{"synthesis method": "chemical synthesis", "precursor": [{"name": "AgIClO4", "amount": "68.3", "unit": "mg"}, {"name": "n-Bu4N[MoV(bdt)3]", "amount": "250", "unit": "mg"}], "solution": [{"name": "THF", "amount": "5", "unit": "mL"}], "pressure": "", "temperature": "room temperature", "time": "24 h"}, {"synthesis method": "filtration", "time": "", "atmosphere": "", "pressure": ""}, {"synthesis method": "washing", "washing solution": "THF", "amount": "5 mL \u00d7 5"}, {"synthesis method": "drying", "pressure": "vacuum", "temperature": "", "atmosphere": "", "time": ""}]
GAYFAP | 1 | C31 Cu4 H67 Li1 N4 O27 S4 | chemical synthesis | Cu(NO3)2⋅2.5H2O | 116 mg | N,N-bis(2-hydroxyethyl)-2-aminoethanesulfonic acid [H3bes] | 107 mg | Benzoic acid | 61 mg |  |  |  |  | aqueous 1 M solution of LiOH |  | 1 day | room temperature |  | chemical synthesis, filtration, drying | 10.1021/ic300123d |  | 2012.04 | [{"synthesis method": "chemical synthesis", "precursor": [{"name": "Cu(NO3)2\u22c52.5H2O", "amount": "116", "unit": "mg"}, {"name": "N,N-bis(2-hydroxyethyl)-2-aminoethanesulfonic acid [H3bes]", "amount": "107", "unit": "mg"}, {"name": "Benzoic acid", "amount": "61", "unit": "mg"}], "solution": [{"name": "aqueous 1 M solution of LiOH", "amount": "1.5", "unit": "mL"}], "pressure": "", "temperature": "room temperature", "time": "1 day"}, {"synthesis method": "filtration", "time": "", "atmosphere": "", "pressure": ""}, {"synthesis method": "drying", "pressure": "", "temperature": "", "atmosphere": "air", "time": ""}]
GAYFET | 2 | C31 Cu4 H67 Li1 N4 O28 S4 | chemical synthesis | Cu(NO3)2⋅2.5H2O | 116 mg | N,N-bis(2-hydroxyethyl)-2-aminoethanesulfonic acid [H3bes] | 107 mg | 3-hydroxybenzoic acid | 69 mg |  |  |  |  | aqueous 1 M solution of LiOH |  | 1 day | room temperature |  | chemical synthesis, filtration, drying | 10.1021/ic300123d |  | 2012.04 | [{"synthesis method": "chemical synthesis", "precursor": [{"name": "Cu(NO3)2\u22c52.5H2O", "amount": "116", "unit": "mg"}, {"name": "N,N-bis(2-hydroxyethyl)-2-aminoethanesulfonic acid [H3bes]", "amount": "107", "unit": "mg"}, {"name": "3-hydroxybenzoic acid", "amount": "69", "unit": "mg"}], "solution": [{"name": "aqueous 1 M solution of LiOH", "amount": "1.5", "unit": "mL"}], "pressure": "", "temperature": "room temperature", "time": "1 day"}, {"synthesis method": "filtration", "time": "", "atmosphere": "", "pressure": ""}, {"synthesis method": "drying", "pressure": "", "temperature": "", "atmosphere": "air", "time": ""}]
GAYFET01 | 3 | C31 Cu4 H67 Li1 N4 O29 S4 | chemical synthesis | Cu(NO3)2⋅2.5H2O | 116 mg | N,N-bis(2-hydroxyethyl)-2-aminoethanesulfonic acid [H3bes] | 107 mg | 3,5-dihydroxybenzoic acid | 77 mg |  |  |  |  | aqueous 1 M solution of LiOH |  | 1 day | room temperature |  | chemical synthesis, filtration, drying | 10.1021/ic300123d |  | 2012.04 | [{"synthesis method": "chemical synthesis", "precursor": [{"name": "Cu(NO3)2\u22c52.5H2O", "amount": "116", "unit": "mg"}, {"name": "N,N-bis(2-hydroxyethyl)-2-aminoethanesulfonic acid [H3bes]", "amount": "107", "unit": "mg"}, {"name": "3,5-dihydroxybenzoic acid", "amount": "77", "unit": "mg"}], "solution": [{"name": "aqueous 1 M solution of LiOH", "amount": "1.5", "unit": "mL"}], "pressure": "", "temperature": "room temperature", "time": "1 day"}, {"synthesis method": "filtration", "time": "", "atmosphere": "", "pressure": ""}, {"synthesis method": "drying", "pressure": "", "temperature": "", "atmosphere": "air", "time": ""}]
OSOSOG | {[MnII(bpy)(H2O)2]2[NbIV(CN)8]·5H2O} n | C28 H23 Mn2 N12 Nb1 O9 | sonochemical synthesis | MnCl2⋅4H2O | 10.0 mg | 2,2'-bipyridine | 8.6 mg | K4[Nb(CN)8]⋅2H2O | 12.5 mg | [6 empty] | 10 min | room temperature |  | sonochemical synthesis, filtration | 10.1021/acs.inorgchem.6b00269 |  | 2016.05 | [{"synthesis method": "sonochemical synthesis", "precursor": [{"name": "MnCl2\u22c54H2O", "amount": "10.0", "unit": "mg"}, {"name": "2,2'-bipyridine", "amount": "8.6", "unit": "mg"}, {"name": "K4[Nb(CN)8]\u22c52H2O", "amount": "12.5", "unit": "mg"}], "solvent": [{"name": "water", "amount": "50", "unit": "mL"}], "temperature": "room temperature", "ultrasonic frequency": "", "power": "", "time": "10 min"}, {"synthesis method": "filtration", "time": "", "atmosphere": "", "pressure": ""}]
SOPNIW | [Mn(L2)(N3)] n ·3nH2O | C14 H16 Mn1 N4 O7 | chemical synthesis | HL | 0.020 g | NaN3 | 0.013 g | MnCl2⋅4H2O | 0.020 g |  |  |  |  | water, ethanol |  | 1 week |  |  | chemical synthesis, washing | 10.1021/ic5014279 |  | 2014.08 | [{"synthesis method": "chemical synthesis", "precursor": [{"name": "HL", "amount": "0.020", "unit": "g"}, {"name": "NaN3", "amount": "0.013", "unit": "g"}, {"name": "MnCl2\u22c54H2O", "amount": "0.020", "unit": "g"}], "solution": [{"name": "water", "amount": "3", "unit": "mL"}, {"name": "ethanol", "amount": "15", "unit": "mL"}], "pressure": "", "temperature": "", "time": "1 week"}, {"synthesis method": "washing", "washing solution": "water and ethanol", "amount": ""}]
SOPNOC | [Co(L2)(N3)] n ·3nH2O | C14 Co1 H16 N4 O7 | chemical synthesis | HL | 0.020 g | NaN3 | 0.013 g | CoCl2⋅6H2O | 0.024 g |  |  |  |  | water, ethanol |  | 1 week |  |  | chemical synthesis, washing | 10.1021/ic5014279 |  | 2014.08 | [{"synthesis method": "chemical synthesis", "precursor": [{"name": "HL", "amount": "0.020", "unit": "g"}, {"name": "NaN3", "amount": "0.013", "unit": "g"}, {"name": "CoCl2\u22c56H2O", "amount": "0.024", "unit": "g"}], "solution": [{"name": "water", "amount": "3", "unit": "mL"}, {"name": "ethanol", "amount": "15", "unit": "mL"}], "pressure": "", "temperature": "", "time": "1 week"}, {"synthesis method": "washing", "washing solution": "water and ethanol", "amount": ""}]
UDIQOO | {[Co(bpt)(pa)(H 2 O)]·H 2 O} n | C20 Co1 H18 N6 O6 | solvothermal synthesis | Co(OAc)2⋅4H2O | 30.0 mg | bpt | 24.0 mg | H2pa | 16.6 mg | [6 empty] | 3 days | 140°C |  | solvothermal synthesis | 10.1021/ic062098+ |  | 2007.04 | [{"synthesis method": "solvothermal synthesis", "precursor": [{"name": "Co(OAc)2\u22c54H2O", "amount": "30.0", "unit": "mg"}, {"name": "bpt", "amount": "24.0", "unit": "mg"}, {"name": "H2pa", "amount": "16.6", "unit": "mg"}], "solvent": [{"name": "water", "amount": "10", "unit": "mL"}], "reducing agent": [{"name": "", "amount": "", "unit": ""}], "surfactant": [{"name": "", "amount": "", "unit": ""}], "pressure": "", "temperature": "140\u00b0C", "time": "3 days", "heating rate": "", "cooling rate": "5\u00b0C/h"}]
UDIQUU | {[Cd(bpt)(pa)(H 2 O)]·H 2 O} n | C20 Cd1 H18 N6 O6 | solvothermal synthesis | Cd(OAc)2⋅2H2O |  | bpt | 24.0 mg | H2pa | 16.6 mg | [6 empty] | 3 days | 140°C |  | solvothermal synthesis | 10.1021/ic062098+ |  | 2007.04 | [{"synthesis method": "solvothermal synthesis", "precursor": [{"name": "Cd(OAc)2\u22c52H2O", "amount": "", "unit": ""}, {"name": "bpt", "amount": "24.0", "unit": "mg"}, {"name": "H2pa", "amount": "16.6", "unit": "mg"}], "solvent": [{"name": "water", "amount": "10", "unit": "mL"}], "reducing agent": [{"name": "", "amount": "", "unit": ""}], "surfactant": [{"name": "", "amount": "", "unit": ""}], "pressure": "", "temperature": "140\u00b0C", "time": "3 days", "heating rate": "", "cooling rate": "5\u00b0C/h"}]
UDIRAB | {[Co(bpt)(ip)]·3H 2 O} n | C20 Co1 H20 N6 O7 | solvothermal synthesis | Co(OAc)2⋅4H2O | 30.0 mg | bpt | 24.0 mg | H2ip | [7 empty] | 3 days | 140°C |  | solvothermal synthesis | 10.1021/ic062098+ |  | 2007.04 | [{"synthesis method": "solvothermal synthesis", "precursor": [{"name": "Co(OAc)2\u22c54H2O", "amount": "30.0", "unit": "mg"}, {"name": "bpt", "amount": "24.0", "unit": "mg"}, {"name": "H2ip", "amount": "", "unit": ""}], "solvent": [{"name": "water", "amount": "10", "unit": "mL"}], "reducing agent": [{"name": "", "amount": "", "unit": ""}], "surfactant": [{"name": "", "amount": "", "unit": ""}], "pressure": "", "temperature": "140\u00b0C", "time": "3 days", "heating rate": "", "cooling rate": "5\u00b0C/h"}]
UDIREF | {[Ni(bpt)(ip)(H 2 O)]·2H 2 O·3DMF} n | C29 H41 N9 Ni1 O10 | chemical synthesis | Ni(OAc)2⋅4H2O | 27.0 mg | bpt | 24.0 mg | H2ip | 17.0 mg |  |  |  |  | EtOH, aqua solution, DMF |  | 2 weeks | room temperature |  | chemical synthesis | 10.1021/ic062098+ |  | 2007.04 | [{"synthesis method": "chemical synthesis", "precursor": [{"name": "Ni(OAc)2\u22c54H2O", "amount": "27.0", "unit": "mg"}, {"name": "bpt", "amount": "24.0", "unit": "mg"}, {"name": "H2ip", "amount": "17.0", "unit": "mg"}], "solution": [{"name": "EtOH", "amount": "30", "unit": "mL"}, {"name": "aqua solution", "amount": "5", "unit": "mL"}, {"name": "DMF", "amount": "5", "unit": "mL"}], "pressure": "", "temperature": "room temperature", "time": "2 weeks"}]
UDIRIJ | {[Zn(bpt)(ip)] 2 · 2 DMF} n | C46 H42 N14 O10 Zn2 | chemical synthesis | Zn(OAc)2⋅2H2O |  | bpt | 24.0 mg | H2ip | 17.0 mg |  |  |  |  | EtOH, aqua solution, DMF |  | 2 weeks | room temperature |  | chemical synthesis | 10.1021/ic062098+ |  | 2007.04 | [{"synthesis method": "chemical synthesis", "precursor": [{"name": "Zn(OAc)2\u22c52H2O", "amount": "", "unit": ""}, {"name": "bpt", "amount": "24.0", "unit": "mg"}, {"name": "H2ip", "amount": "17.0", "unit": "mg"}], "solution": [{"name": "EtOH", "amount": "30", "unit": "mL"}, {"name": "aqua solution", "amount": "5", "unit": "mL"}, {"name": "DMF", "amount": "5", "unit": "mL"}], "pressure": "", "temperature": "room temperature", "time": "2 weeks"}]
UDIROP | {[Cd 2 (bpt)(ip) 2 (H 2 O) 4 ]·6H 2 O} n | C28 Cd2 H38 N6 O18 | solvothermal synthesis | Cd(OAc)2⋅2H2O |  | bpt | 24.0 mg | H2ip | [7 empty] | 3 days | 140°C |  | solvothermal synthesis | 10.1021/ic062098+ |  | 2007.04 | [{"synthesis method": "solvothermal synthesis", "precursor": [{"name": "Cd(OAc)2\u22c52H2O", "amount": "", "unit": ""}, {"name": "bpt", "amount": "24.0", "unit": "mg"}, {"name": "H2ip", "amount": "", "unit": ""}], "solvent": [{"name": "water", "amount": "10", "unit": "mL"}], "reducing agent": [{"name": "", "amount": "", "unit": ""}], "surfactant": [{"name": "", "amount": "", "unit": ""}], "pressure": "", "temperature": "140\u00b0C", "time": "3 days", "heating rate": "", "cooling rate": "5\u00b0C/h"}]
UDIRUV | {[Cd 2 (bpt) 2 (tp) 2 (H 2 O)(DMF)]·2DMF} n | C49 Cd2 H51 N15 O12 | chemical synthesis | Cd(NO3)2⋅4H2O |  | bpt | 24.0 mg | H2ip | [5 empty] | EtOH, aqua solution, DMF |  | 2 weeks | room temperature |  | chemical synthesis | 10.1021/ic062098+ |  | 2007.04 | [{"synthesis method": "chemical synthesis", "precursor": [{"name": "Cd(NO3)2\u22c54H2O", "amount": "", "unit": ""}, {"name": "bpt", "amount": "24.0", "unit": "mg"}, {"name": "H2ip", "amount": "", "unit": ""}], "solution": [{"name": "EtOH", "amount": "30", "unit": "mL"}, {"name": "aqua solution", "amount": "5", "unit": "mL"}, {"name": "DMF", "amount": "5", "unit": "mL"}], "pressure": "", "temperature": "room temperature", "time": "2 weeks"}]
MIBWEC | CP 1 | C34 Cd1 H24 N4 O6 | solvothermal synthesis | L | 0.010 g | Cd(NO3)2⋅4H2O | 0.007 g | H2BDC | 0.004 g | [6 empty] | 3 days | 100 °C |  | solvothermal synthesis | 10.1021/acs.cgd.8b00498 |  | 2018.05 | [{"synthesis method": "solvothermal synthesis", "precursor": [{"name": "L", "amount": "0.010", "unit": "g"}, {"name": "Cd(NO3)2\u22c54H2O", "amount": "0.007", "unit": "g"}, {"name": "H2BDC", "amount": "0.004", "unit": "g"}], "solvent": [{"name": "DMA-H2O", "amount": "3 mL:1 mL", "unit": ""}], "reducing agent": [{"name": "", "amount": "", "unit": ""}], "surfactant": [{"name": "", "amount": "", "unit": ""}], "pressure": "", "temperature": "100 \u00b0C", "time": "3 days", "heating rate": "", "cooling rate": ""}]
FADWEN | HgCl4·H2tpt | C18 Cl4 H16 Hg1 N4 O1 | chemical synthesis | tpt | 25 mg | HgCl2 | 22 mg | [6 empty] | n-propanol, 1,1,2,2-tetrachloroethane |  | several days |  |  | chemical synthesis | 10.1021/cg0155696 |  | 2002.02 | [{"synthesis method": "chemical synthesis", "precursor": [{"name": "tpt", "amount": "25", "unit": "mg"}, {"name": "HgCl2", "amount": "22", "unit": "mg"}], "solution": [{"name": "n-propanol", "amount": "5", "unit": "mL"}, {"name": "1,1,2,2-tetrachloroethane", "amount": "5", "unit": "mL"}], "pressure": "", "temperature": "", "time": "several days"}]
FADWIR | (HgCl2)2(hmt) | C6 Cl4 H12 Hg2 N4 | chemical synthesis | HgCl2 | 224 mg | hmt | 79 mg | [6 empty] | water and methanol |  |  |  |  | chemical synthesis | 10.1021/cg0155696 |  | 2002.02 | [{"synthesis method": "chemical synthesis", "precursor": [{"name": "HgCl2", "amount": "224", "unit": "mg"}, {"name": "hmt", "amount": "79", "unit": "mg"}], "solution": [{"name": "water and methanol", "amount": "20", "unit": "mL"}], "pressure": "", "temperature": "", "time": ""}]
SEFPID | [Co(4,4‘-bipy)(H 2 O) 4 ] · (H 2 bptc) · 2H 2 O | C26 Co1 H28 N2 O14 | chemical synthesis | Co(NO3)2⋅6H2O | 146 mg | H4bptc | 165 mg | 4,4‘-bipy | 78 mg |  |  |  |  | water |  | 5 days | 160°C | 5.5 | chemical synthesis, pH adjustment, cooling | 10.1021/cg050376u |  | 2006.01 | [{"synthesis method": "chemical synthesis", "precursor": [{"name": "Co(NO3)2\u22c56H2O", "amount": "146", "unit": "mg"}, {"name": "H4bptc", "amount": "165", "unit": "mg"}, {"name": "4,4\u2018-bipy", "amount": "78", "unit": "mg"}], "solution": [{"name": "water", "amount": "10", "unit": "mL"}], "pressure": "", "temperature": "160\u00b0C", "time": "5 days"}, {"synthesis method": "pH adjustment", "pH": "5.5", "modulator": "1 M NaOH solution"}, {"synthesis method": "cooling", "cooling rate": "10\u00b0C/h"}]
SEFPEZ | [Ni(4,4‘-bipy)(H 2 O) 4 ] · 0.5(btc) · H 2 O | C15 H19 N2 Ni1 O9 | chemical synthesis | Ni(NO3)2⋅6H2O | 145 mg | H4btc | 127 mg | 4,4‘-bipy | 78 mg |  |  |  |  | water |  | 5 days | 160°C | 5.0 | chemical synthesis, pH adjustment, cooling | 10.1021/cg050376u |  | 2006.01 | [{"synthesis method": "chemical synthesis", "precursor": [{"name": "Ni(NO3)2\u22c56H2O", "amount": "145", "unit": "mg"}, {"name": "H4btc", "amount": "127", "unit": "mg"}, {"name": "4,4\u2018-bipy", "amount": "78", "unit": "mg"}], "solution": [{"name": "water", "amount": "10", "unit": "mL"}], "pressure": "", "temperature": "160\u00b0C", "time": "5 days"}, {"synthesis method": "pH adjustment", "pH": "5.0", "modulator": "1 M NaOH solution"}, {"synthesis method": "cooling", "cooling rate": "10\u00b0C/h"}]
QAKQUR | [Lu­(Me2tedpa)]­Cl | C26 Cl1 H48 Lu1 N6 O10 | chemical synthesis | H2Me2tedpa⋅5HCl⋅3H2O | 0.052 g | triethylamine | 0.061 g | LuCl3⋅6H2O | 0.028 |  |  |  |  | 2-propanol, 2-propanol |  | 2 days | reflux |  | chemical synthesis | 10.1021/acs.inorgchem.5b02627 |  | 2016.02 | [{"synthesis method": "chemical synthesis", "precursor": [{"name": "H2Me2tedpa\u22c55HCl\u22c53H2O", "amount": "0.052", "unit": "g"}, {"name": "triethylamine", "amount": "0.061", "unit": "g"}, {"name": "LuCl3\u22c56H2O", "amount": "0.028", "unit": ""}], "solution": [{"name": "2-propanol", "amount": "7", "unit": "mL"}, {"name": "2-propanol", "amount": "3", "unit": "mL"}], "pressure": "", "temperature": "reflux", "time": "2 days"}]
KELCAI | 1 | C13 H26 N1 O12 P3 U1 | solvothermal synthesis | H6L | 0.060 g | (UO2)(NO3)2⋅6H2O | 0.0421 g | tetramethylammonium hydroxide | 0.1 mL | HF | two drops |  |  |  |  | 3 days | 80°C |  | solvothermal synthesis | 10.1021/acs.inorgchem.7b02231 |  | 2017.11 | [{"synthesis method": "solvothermal synthesis", "precursor": [{"name": "H6L", "amount": "0.060", "unit": "g"}, {"name": "(UO2)(NO3)2\u22c56H2O", "amount": "0.0421", "unit": "g"}, {"name": "tetramethylammonium hydroxide", "amount": "0.1", "unit": "mL"}, {"name": "HF", "amount": "two drops", "unit": ""}], "solvent": [{"name": "", "amount": "", "unit": ""}], "reducing agent": [{"name": "", "amount": "", "unit": ""}], "surfactant": [{"name": "", "amount": "", "unit": ""}], "pressure": "", "temperature": "80\u00b0C", "time": "3 days", "heating rate": "", "cooling rate": "12 hours"}]
KELFUF | 2 | C9 H17 O14.5 P3 U1.5 | solvothermal synthesis | H6L | 0.060 g | (UO2)(NO3)2⋅6H2O | 0.0421 g | tetrapropylammonium hydroxide | [7 empty] | 3 days | 80°C |  | solvothermal synthesis | 10.1021/acs.inorgchem.7b02231 |  | 2017.11 | [{"synthesis method": "solvothermal synthesis", "precursor": [{"name": "H6L", "amount": "0.060", "unit": "g"}, {"name": "(UO2)(NO3)2\u22c56H2O", "amount": "0.0421", "unit": "g"}, {"name": "tetrapropylammonium hydroxide", "amount": "", "unit": ""}], "solvent": [{"name": "", "amount": "", "unit": ""}], "reducing agent": [{"name": "", "amount": "", "unit": ""}], "surfactant": [{"name": "", "amount": "", "unit": ""}], "pressure": "", "temperature": "80\u00b0C", "time": "3 days", "heating rate": "", "cooling rate": "12 hours"}]
KELGAM | 3 | C34 H67 N1 O29.5 P6 U3.5 | solvothermal synthesis | H6L | 0.060 g | (UO2)(NO3)2⋅6H2O | 0.0421 g | tetrabutylammonium hydroxide | [7 empty] | 3 days | 80°C |  | solvothermal synthesis | 10.1021/acs.inorgchem.7b02231 |  | 2017.11 | [{"synthesis method": "solvothermal synthesis", "precursor": [{"name": "H6L", "amount": "0.060", "unit": "g"}, {"name": "(UO2)(NO3)2\u22c56H2O", "amount": "0.0421", "unit": "g"}, {"name": "tetrabutylammonium hydroxide", "amount": "", "unit": ""}], "solvent": [{"name": "", "amount": "", "unit": ""}], "reducing agent": [{"name": "", "amount": "", "unit": ""}], "surfactant": [{"name": "", "amount": "", "unit": ""}], "pressure": "", "temperature": "80\u00b0C", "time": "3 days", "heating rate": "", "cooling rate": "12 hours"}]
KELCEM | 4 | C9 H22 O17 P3 U1.5 | [16 empty] | outgassing | 10.1021/acs.inorgchem.7b02231 |  | 2017.11 | [{"synthesis method": "outgassing", "precursor": [{"name": "Compound 2", "amount": "", "unit": ""}], "pressure": "<1 \u00d7 10-6 Pa", "temperature": "room temperature", "time": "12 hours"}]
RILFEZ | [(1,7-Me2TACD)La(η3-C3H5)]2 | C26 H54 La2 N8 | chemical synthesis | (1,7-Me2TACD)H2 | 114 mg | [La(η3-C3H5)3(diox)] | 200 mg | [6 empty] | THF |  | 10 min | room temperature |  | chemical synthesis, washing, drying | 10.1021/om300986w |  | 2012.12 | [{"synthesis method": "chemical synthesis", "precursor": [{"name": "(1,7-Me2TACD)H2", "amount": "114", "unit": "mg"}, {"name": "[La(\u03b73-C3H5)3(diox)]", "amount": "200", "unit": "mg"}], "solution": [{"name": "THF", "amount": "1.5", "unit": "mL"}], "pressure": "", "temperature": "room temperature", "time": "10 min"}, {"synthesis method": "washing", "washing solution": "cold THF and pentane", "amount": ""}, {"synthesis method": "drying", "pressure": "vacuum", "temperature": "", "atmosphere": "", "time": ""}]
RILFAV | [(1,7-Me2TACD)Y(η3-C3H5)2K(THF)] n | C20 H40 K1 N4 O1 Y1 | chemical synthesis | 1a | 60 mg | Potassium allyl | 7.4 mg | [6 empty] | THF |  | 10 min | room temperature |  | chemical synthesis, washing, drying | 10.1021/om300986w |  | 2012.12 | [{"synthesis method": "chemical synthesis", "precursor": [{"name": "1a", "amount": "60", "unit": "mg"}, {"name": "Potassium allyl", "amount": "7.4", "unit": "mg"}], "solution": [{"name": "THF", "amount": "2", "unit": "mL"}], "pressure": "", "temperature": "room temperature", "time": "10 min"}, {"synthesis method": "washing", "washing solution": "pentane", "amount": ""}, {"synthesis method": "drying", "pressure": "vacuum", "temperature": "", "atmosphere": "", "time": ""}]
RILDUN | [(1,7-Me2TACD)2Y2H3K(THF)2]2 | C56 H126 K2 N16 O4 Y4 | chemical synthesis | 1a | 60 mg | Potassium allyl | 7.4 mg | [6 empty] | THF | 1 bar of H2 | 2 days | room temperature |  | chemical synthesis, washing, drying | 10.1021/om300986w |  | 2012.12 | [{"synthesis method": "chemical synthesis", "precursor": [{"name": "1a", "amount": "60", "unit": "mg"}, {"name": "Potassium allyl", "amount": "7.4", "unit": "mg"}], "solution": [{"name": "THF", "amount": "2", "unit": "mL"}], "pressure": "1 bar of H2", "temperature": "room temperature", "time": "2 days"}, {"synthesis method": "washing", "washing solution": "cold THF and pentane", "amount": ""}, {"synthesis method": "drying", "pressure": "vacuum", "temperature": "", "atmosphere": "", "time": ""}]
GEPJES | [Cu3(μ-HCOO)2(HCOO)3(μ-PTA)3(PTA)]n | C29 Cu3 H55 N12 O11 P4 | chemical synthesis | PTA | 10 mmol | metallic copper | 30 mmol | [8 empty] | overnight | room temperature |  | chemical synthesis, filtration, chemical synthesis, drying | 10.1021/cg301107k |  | 2012.11 | [{"synthesis method": "chemical synthesis", "precursor": [{"name": "Cu(HCOO)2\u22c5H2O", "amount": "5.0", "unit": "mmol"}, {"name": "metallic copper", "amount": "30", "unit": "mmol"}], "solution": [{"name": "acetonitrile", "amount": "100", "unit": "mL"}], "pressure": "", "temperature": "room temperature", "time": "several hours"}, {"synthesis method": "filtration", "time": "", "atmosphere": "", "pressure": ""}, {"synthesis method": "chemical synthesis", "precursor": [{"name": "PTA", "amount": "10", "unit": "mmol"}], "pressure": "", "temperature": "room temperature", "time": "overnight"}, {"synthesis method": "drying", "pressure": "", "temperature": "", "atmosphere": "air", "time": ""}]
EYOLEL | {[Cd(NO3)2(DPNDI)]·(DMA)2·(H2O)0.5} n | C24H12N4O4[Cd(NO3)2](C4H9NO)2(H2O)0.5 | chemical synthesis | Cd(NO3)2⋅(H2O)4 | 6.2 mg | DPNDI | 16.8 mg | [6 empty] | MeOH, DMA/DCB mixture |  | 3 days | room temperature |  | chemical synthesis, filtration | 10.1021/acsami.6b11772 |  | 2016.10 | [{"synthesis method": "chemical synthesis", "precursor": [{"name": "Cd(NO3)2\u22c5(H2O)4", "amount": "6.2", "unit": "mg"}, {"name": "DPNDI", "amount": "16.8", "unit": "mg"}], "solution": [{"name": "MeOH", "amount": "1", "unit": "mL"}, {"name": "DMA/DCB mixture", "amount": "4/1 (v/v), 5", "unit": "mL"}], "pressure": "", "temperature": "room temperature", "time": "3 days"}, {"synthesis method": "filtration", "time": "", "atmosphere": "", "pressure": ""}]
EYOLOV | {[Cd(ClO4)2(DPNDI)2]·(DMA)4.5·(H2O)2} n | C24H12N4O4)2[Cd(ClO4)2](C4H9NO)4.5(H2O)2 | chemical synthesis | Cd(ClO4)2⋅(H2O)6 | 8.4 mg | DPNDI | 16.8 mg | [6 empty] | MeOH, DMA/DCB mixture |  | 3 days | room temperature |  | chemical synthesis, filtration | 10.1021/acsami.6b11772 |  | 2016.10 | [{"synthesis method": "chemical synthesis", "precursor": [{"name": "Cd(ClO4)2\u22c5(H2O)6", "amount": "8.4", "unit": "mg"}, {"name": "DPNDI", "amount": "16.8", "unit": "mg"}], "solution": [{"name": "MeOH", "amount": "0.5", "unit": "mL"}, {"name": "DMA/DCB mixture", "amount": "4/1 (v/v), 5", "unit": "mL"}], "pressure": "", "temperature": "room temperature", "time": "3 days"}, {"synthesis method": "filtration", "time": "", "atmosphere": "", "pressure": ""}]
EYOLIP | {[Co(NCS)2(DPNDI)]·(DMA)3·(H2O)} n | C24H12N4O4[Co(NCS)2](C4H9NO)3(H2O) | chemical synthesis | Co(NCS)2 | 7.0 mg | DPNDI | 33.6 mg | [6 empty] | MeOH, DMA/DCB mixture |  | 1 week | room temperature |  | chemical synthesis, filtration | 10.1021/acsami.6b11772 |  | 2016.10 | [{"synthesis method": "chemical synthesis", "precursor": [{"name": "Co(NCS)2", "amount": "7.0", "unit": "mg"}, {"name": "DPNDI", "amount": "33.6", "unit": "mg"}], "solution": [{"name": "MeOH", "amount": "1", "unit": "mL"}, {"name": "DMA/DCB mixture", "amount": "4/1 (v/v), 5", "unit": "mL"}], "pressure": "", "temperature": "room temperature", "time": "1 week"}, {"synthesis method": "filtration", "time": "", "atmosphere": "", "pressure": ""}]
EYOLUB | {[Co(NCS)2(DPNDI)2]·(DMA)·(H2O)5} n | C24H12N4O4)2[Co(NCS)2](C4H9NO)(H2O)5 | chemical synthesis | Co(NCS)2 | 3.5 mg | DPNDI | 16.8 mg | [6 empty] | DMA/DCB mixture, MeOH |  | 3 days | room temperature |  | chemical synthesis, filtration | 10.1021/acsami.6b11772 |  | 2016.10 | [{"synthesis method": "chemical synthesis", "precursor": [{"name": "Co(NCS)2", "amount": "3.5", "unit": "mg"}, {"name": "DPNDI", "amount": "16.8", "unit": "mg"}], "solution": [{"name": "DMA/DCB mixture", "amount": "4 mL and 1 mL", "unit": ""}, {"name": "MeOH", "amount": "1", "unit": "mL"}], "pressure": "", "temperature": "room temperature", "time": "3 days"}, {"synthesis method": "filtration", "time": "", "atmosphere": "", "pressure": ""}]
DUHCAL | [CdL2 2] | C16 Cd1 H16 N6 S4 | chemical synthesis | CdX2 | 0.20 mmol | L2 | 0.40 mmol | [6 empty] | methanol |  | three weeks | 25-100°C |  | chemical synthesis, filtration, washing, drying | 10.1021/cg900515j |  | 2009.07 | [{"synthesis method": "chemical synthesis", "precursor": [{"name": "CdX2", "amount": "0.20", "unit": "mmol"}, {"name": "L2", "amount": "0.40", "unit": "mmol"}], "solution": [{"name": "methanol", "amount": "4", "unit": "mL"}], "pressure": "", "temperature": "25-100\u00b0C", "time": "three weeks"}, {"synthesis method": "filtration", "time": "", "atmosphere": "", "pressure": ""}, {"synthesis method": "washing", "washing solution": "methanol and ether", "amount": ""}, {"synthesis method": "drying", "pressure": "", "temperature": "", "atmosphere": "air", "time": ""}]
DUHCEP | [Cd(L1)(HL1 )](ClO4) | C22 Cd1 Cl1 H32 N4 O6 | chemical synthesis | CdX2 | 0.20 mmol | L1 | 0.40 mmol | [6 empty] | methanol |  | three weeks | 25-100°C |  | chemical synthesis, filtration, washing, drying | 10.1021/cg900515j |  | 2009.07 | [{"synthesis method": "chemical synthesis", "precursor": [{"name": "CdX2", "amount": "0.20", "unit": "mmol"}, {"name": "L1", "amount": "0.40", "unit": "mmol"}], "solution": [{"name": "methanol", "amount": "4", "unit": "mL"}], "pressure": "", "temperature": "25-100\u00b0C", "time": "three weeks"}, {"synthesis method": "filtration", "time": "", "atmosphere": "", "pressure": ""}, {"synthesis method": "washing", "washing solution": "methanol and ether", "amount": ""}, {"synthesis method": "drying", "pressure": "", "temperature": "", "atmosphere": "air", "time": ""}]
DUHCIT | [Cd(L2)(HL2 )](ClO4)(H2O) | C16 Cd1 Cl1 H19 N6 O5 S4 | chemical synthesis | CdX2 | 0.20 mmol | L2 | 0.40 mmol | [6 empty] | methanol |  | three weeks | 25-100°C |  | chemical synthesis, filtration, washing, drying | 10.1021/cg900515j |  | 2009.07 | [{"synthesis method": "chemical synthesis", "precursor": [{"name": "CdX2", "amount": "0.20", "unit": "mmol"}, {"name": "L2", "amount": "0.40", "unit": "mmol"}], "solution": [{"name": "methanol", "amount": "4", "unit": "mL"}], "pressure": "", "temperature": "25-100\u00b0C", "time": "three weeks"}, {"synthesis method": "filtration", "time": "", "atmosphere": "", "pressure": ""}, {"synthesis method": "washing", "washing solution": "methanol and ether", "amount": ""}, {"synthesis method": "drying", "pressure": "", "temperature": "", "atmosphere": "air", "time": ""}]
DUHCOZ | [Cd(L2)Cl2] | C8 Cd1 Cl2 H9 N3 S2 | chemical synthesis | CdX2 | 0.20 mmol | L2 | 0.40 mmol | [6 empty] | methanol |  | three weeks | 25-100°C |  | chemical synthesis, filtration, washing, drying | 10.1021/cg900515j |  | 2009.07 | [{"synthesis method": "chemical synthesis", "precursor": [{"name": "CdX2", "amount": "0.20", "unit": "mmol"}, {"name": "L2", "amount": "0.40", "unit": "mmol"}], "solution": [{"name": "methanol", "amount": "4", "unit": "mL"}], "pressure": "", "temperature": "25-100\u00b0C", "time": "three weeks"}, {"synthesis method": "filtration", "time": "", "atmosphere": "", "pressure": ""}, {"synthesis method": "washing", "washing solution": "methanol and ether", "amount": ""}, {"synthesis method": "drying", "pressure": "", "temperature": "", "atmosphere": "air", "time": ""}]
DUHCUF | [Cd(L1)Cl]2 | C22 Cd2 Cl2 H30 N4 O2 | chemical synthesis | CdX2 | 0.20 mmol | L1 | 0.40 mmol | [6 empty] | methanol |  | three weeks | 25-100°C |  | chemical synthesis, filtration, washing, drying | 10.1021/cg900515j |  | 2009.07 | [{"synthesis method": "chemical synthesis", "precursor": [{"name": "CdX2", "amount": "0.20", "unit": "mmol"}, {"name": "L1", "amount": "0.40", "unit": "mmol"}], "solution": [{"name": "methanol", "amount": "4", "unit": "mL"}], "pressure": "", "temperature": "25-100\u00b0C", "time": "three weeks"}, {"synthesis method": "filtration", "time": "", "atmosphere": "", "pressure": ""}, {"synthesis method": "washing", "washing solution": "methanol and ether", "amount": ""}, {"synthesis method": "drying", "pressure": "", "temperature": "", "atmosphere": "air", "time": ""}]
DUHDAM | [Cd(L1)(NO3)]2 | C22 Cd2 H30 N6 O8 | chemical synthesis | CdX2 | 0.20 mmol | L1 | 0.40 mmol | [6 empty] | methanol |  | three weeks | 25-100°C |  | chemical synthesis, filtration, washing, drying | 10.1021/cg900515j |  | 2009.07 | [{"synthesis method": "chemical synthesis", "precursor": [{"name": "CdX2", "amount": "0.20", "unit": "mmol"}, {"name": "L1", "amount": "0.40", "unit": "mmol"}], "solution": [{"name": "methanol", "amount": "4", "unit": "mL"}], "pressure": "", "temperature": "25-100\u00b0C", "time": "three weeks"}, {"synthesis method": "filtration", "time": "", "atmosphere": "", "pressure": ""}, {"synthesis method": "washing", "washing solution": "methanol and ether", "amount": ""}, {"synthesis method": "drying", "pressure": "", "temperature": "", "atmosphere": "air", "time": ""}]
DUHDEQ | [Cd(L2)(NO3)](CH3OH)2 | C18 Cd2 H24 N8 O8 S4 | chemical synthesis | CdX2 | 0.20 mmol | L2 | 0.40 mmol | [6 empty] | methanol |  | three weeks | 25-60°C |  | chemical synthesis, filtration, washing, drying | 10.1021/cg900515j |  | 2009.07 | [{"synthesis method": "chemical synthesis", "precursor": [{"name": "CdX2", "amount": "0.20", "unit": "mmol"}, {"name": "L2", "amount": "0.40", "unit": "mmol"}], "solution": [{"name": "methanol", "amount": "4", "unit": "mL"}], "pressure": "", "temperature": "25-60\u00b0C", "time": "three weeks"}, {"synthesis method": "filtration", "time": "", "atmosphere": "", "pressure": ""}, {"synthesis method": "washing", "washing solution": "methanol and ether", "amount": ""}, {"synthesis method": "drying", "pressure": "", "temperature": "", "atmosphere": "air", "time": ""}]
DUHDIU | [Cd(L2)(NO3)](H2O)2 | C16 Cd2 H20 N8 O8 S4 | chemical synthesis | CdX2 | 0.20 mmol | L2 | 0.40 mmol | [6 empty] | methanol |  | three weeks | 100°C |  | chemical synthesis, filtration, washing, drying | 10.1021/cg900515j |  | 2009.07 | [{"synthesis method": "chemical synthesis", "precursor": [{"name": "CdX2", "amount": "0.20", "unit": "mmol"}, {"name": "L2", "amount": "0.40", "unit": "mmol"}], "solution": [{"name": "methanol", "amount": "4", "unit": "mL"}], "pressure": "", "temperature": "100\u00b0C", "time": "three weeks"}, {"synthesis method": "filtration", "time": "", "atmosphere": "", "pressure": ""}, {"synthesis method": "washing", "washing solution": "methanol and ether", "amount": ""}, {"synthesis method": "drying", "pressure": "", "temperature": "", "atmosphere": "air", "time": ""}]
DUHDOA | [Cd(L2(SCN)2] n | C10 Cd1 H9 N5 S4 | chemical synthesis | 1(3) or 2(4) | 0.334 g | KSCN | 0.075 g | [6 empty] | methanol |  | 3 days | 100°C |  | chemical synthesis, washing | 10.1021/cg900515j |  | 2009.07 | [{"synthesis method": "chemical synthesis", "precursor": [{"name": "1(3) or 2(4)", "amount": "0.334", "unit": "g"}, {"name": "KSCN", "amount": "0.075", "unit": "g"}], "solution": [{"name": "methanol", "amount": "10", "unit": "mL"}], "pressure": "", "temperature": "100\u00b0C", "time": "3 days"}, {"synthesis method": "washing", "washing solution": "water and ether", "amount": ""}]
HOKGUJ | [Co 2 (bpm)(H 2 O) 2 (CO 3 )(OH)]NO 3 ·4H 2 O | C9 Co2 H19 N5 O13 | chemical synthesis | potassium bicarbonate | 0.5 mmol | cobalt(II) nitrate hexahydrate | 0.2 mmol | bpm | 0.1 mmol |  |  |  |  | water |  | 1 day | room temperature | 6.5 | chemical synthesis, pH adjustment, filtration, washing, drying | 10.1021/ic981323n |  | 1999.07 | [{"synthesis method": "chemical synthesis", "precursor": [{"name": "potassium bicarbonate", "amount": "0.5", "unit": "mmol"}, {"name": "cobalt(II) nitrate hexahydrate", "amount": "0.2", "unit": "mmol"}, {"name": "bpm", "amount": "0.1", "unit": "mmol"}], "solution": [{"name": "water", "amount": "", "unit": ""}], "pressure": "", "temperature": "room temperature", "time": "1 day"}, {"synthesis method": "pH adjustment", "pH": "6.5", "modulator": ""}, {"synthesis method": "filtration", "time": "", "atmosphere": "", "pressure": ""}, {"synthesis method": "washing", "washing solution": "cold water", "amount": "small amount"}, {"synthesis method": "drying", "pressure": "", "temperature": "", "atmosphere": "air", "time": ""}]
HOFWUX | {(Me2NH2)3[Eu7(μ3-O)2(TBAPy)5(H2O)6]·12.5DMF} n | C220 Eu7 H122 O48 | solvothermal synthesis | Eu(NO3)3⋅6H2O | 12 mg | 1,3,6,8-tetrakis(p-benzoic acid)pyrene | 17.2 mg | 2-fluorobenzoic acid | 17.5 mg | HNO3 | 0.3 mL |  |  |  |  | 72 h | 140°C |  | solvothermal synthesis, washing | 10.1021/acs.inorgchem.9b00169 |  | 2019.03 | [{"synthesis method": "solvothermal synthesis", "precursor": [{"name": "Eu(NO3)3\u22c56H2O", "amount": "12", "unit": "mg"}, {"name": "1,3,6,8-tetrakis(p-benzoic acid)pyrene", "amount": "17.2", "unit": "mg"}, {"name": "2-fluorobenzoic acid", "amount": "17.5", "unit": "mg"}, {"name": "HNO3", "amount": "0.3", "unit": "mL"}], "solvent": [{"name": "water", "amount": "3", "unit": "mL"}, {"name": "N,N-dimethylformamide (DMF)", "amount": "3", "unit": "mL"}], "reducing agent": [{"name": "", "amount": "", "unit": ""}], "surfactant": [{"name": "", "amount": "", "unit": ""}], "pressure": "", "temperature": "140\u00b0C", "time": "72 h", "heating rate": "", "cooling rate": ""}, {"synthesis method": "washing", "washing solution": "DMF", "amount": ""}]
LIWYOG | Ca2(OH)2[ndc] | C12 Ca2 H8 O6 | solvothermal synthesis | Ca(OH)2 | 400 mg | H2ndc | 290 mg | HNO3 4 M | 1 mL | [6 empty] | 24 h | 180 °C | 12 | solvothermal synthesis, pH adjustment | 10.1021/cg700685g |  | 2007.12 | [{"synthesis method": "solvothermal synthesis", "precursor": [{"name": "Ca(OH)2", "amount": "400", "unit": "mg"}, {"name": "H2ndc", "amount": "290", "unit": "mg"}, {"name": "HNO3 4 M", "amount": "1", "unit": "mL"}], "solvent": [{"name": "water", "amount": "5", "unit": "mL"}], "reducing agent": [], "surfactant": [], "pressure": "", "temperature": "180 \u00b0C", "time": "24 h", "heating rate": "", "cooling rate": ""}, {"synthesis method": "pH adjustment", "pH": "12", "modulator": ""}]
LIWYUM | Ca(H2O)[bpdc] | C14 Ca1 H8 O5 | solvothermal synthesis | Ca(NO3)2⋅4H2O | 505 mg | H2bpdc | 250 mg | KOH | 622 mg | [6 empty] | 24 h | 180 °C | 13 | solvothermal synthesis, pH adjustment | 10.1021/cg700685g |  | 2007.12 | [{"synthesis method": "solvothermal synthesis", "precursor": [{"name": "Ca(NO3)2\u22c54H2O", "amount": "505", "unit": "mg"}, {"name": "H2bpdc", "amount": "250", "unit": "mg"}, {"name": "KOH", "amount": "622", "unit": "mg"}], "solvent": [{"name": "water", "amount": "5", "unit": "mL"}], "reducing agent": [], "surfactant": [], "pressure": "", "temperature": "180 \u00b0C", "time": "24 h", "heating rate": "", "cooling rate": ""}, {"synthesis method": "pH adjustment", "pH": "13", "modulator": ""}]
LIWZAT | Ca(H2O)3[bpdc] | C14 Ca1 H11 O7 | solvothermal synthesis | CaCl2⋅2H2O | 120 mg | H2bpdc | 100 mg | KOH | 134 mg | [6 empty] | 24 h | 180 °C | 12 | solvothermal synthesis, pH adjustment | 10.1021/cg700685g |  | 2007.12 | [{"synthesis method": "solvothermal synthesis", "precursor": [{"name": "CaCl2\u22c52H2O", "amount": "120", "unit": "mg"}, {"name": "H2bpdc", "amount": "100", "unit": "mg"}, {"name": "KOH", "amount": "134", "unit": "mg"}], "solvent": [{"name": "water", "amount": "5", "unit": "mL"}], "reducing agent": [], "surfactant": [], "pressure": "", "temperature": "180 \u00b0C", "time": "24 h", "heating rate": "", "cooling rate": ""}, {"synthesis method": "pH adjustment", "pH": "12", "modulator": ""}]
MICFIP | [t-Bu2Sn(μ-OH)L]2 | C32 H68 N10 O13 Sn2 | chemical synthesis | [t-Bu2SnO]3 | 0.23 g | HL | 0.186 g | [6 empty] | toluene |  | 6 h | reflux |  | chemical synthesis, Dean-Stark apparatus, evaporation, crystallization | 10.1021/cg3018776 |  | 2013.02 | [{"synthesis method": "chemical synthesis", "precursor": [{"name": "[t-Bu2SnO]3", "amount": "0.23", "unit": "g"}, {"name": "HL", "amount": "0.186", "unit": "g"}], "solution": [{"name": "toluene", "amount": "70", "unit": "mL"}], "pressure": "", "temperature": "reflux", "time": "6 h"}, {"synthesis method": "Dean-Stark apparatus", "information": "used to remove water formed in the reaction"}, {"synthesis method": "evaporation", "information": "to afford the corresponding products"}, {"synthesis method": "crystallization", "information": "slow evaporation of 1:1 methanol/dichloromethane solution"}]
MICFOV | [n-Bu3SnL·0.33H2O]n | C60 H107 N15 O7 Sn3 | chemical synthesis | [n-Bu3Sn]2O | 0.36 g | HL | 0.25 g | [6 empty] | toluene |  | 6 h | reflux |  | chemical synthesis, Dean-Stark apparatus, evaporation, crystallization | 10.1021/cg3018776 |  | 2013.02 | [{"synthesis method": "chemical synthesis", "precursor": [{"name": "[n-Bu3Sn]2O", "amount": "0.36", "unit": "g"}, {"name": "HL", "amount": "0.25", "unit": "g"}], "solution": [{"name": "toluene", "amount": "70", "unit": "mL"}], "pressure": "", "temperature": "reflux", "time": "6 h"}, {"synthesis method": "Dean-Stark apparatus", "information": "used to remove water formed in the reaction"}, {"synthesis method": "evaporation", "information": "to afford the corresponding products"}, {"synthesis method": "crystallization", "information": "slow evaporation of a chloroform solution"}]
MICFUB | [{n-Bu2Sn}2(μ3-O)(μ-OH)L]2 | C48 H90 N10 O8 Sn4 | chemical synthesis | [n-Bu2SnO]n | 0.38 g | HL | 0.157 g | [6 empty] | toluene |  | 6 h | reflux |  | chemical synthesis, Dean-Stark apparatus, evaporation, crystallization | 10.1021/cg3018776 |  | 2013.02 | [{"synthesis method": "chemical synthesis", "precursor": [{"name": "[n-Bu2SnO]n", "amount": "0.38", "unit": "g"}, {"name": "HL", "amount": "0.157", "unit": "g"}], "solution": [{"name": "toluene", "amount": "70", "unit": "mL"}], "pressure": "", "temperature": "reflux", "time": "6 h"}, {"synthesis method": "Dean-Stark apparatus", "information": "used to remove water formed in the reaction"}, {"synthesis method": "evaporation", "information": "to afford the corresponding products"}, {"synthesis method": "crystallization", "information": "slow evaporation of 1:1 methanol/acetonitrile solution"}]
MICGAI | [{n-Bu2Sn}2(μ3-O)L2]2 | C64 H104 N20 O10 Sn4 | chemical synthesis | [n-Bu2SnO]n | 0.19 g | HL | 0.157 g | [6 empty] | toluene |  | 6 h | reflux |  | chemical synthesis, Dean-Stark apparatus, evaporation, crystallization | 10.1021/cg3018776 |  | 2013.02 | [{"synthesis method": "chemical synthesis", "precursor": [{"name": "[n-Bu2SnO]n", "amount": "0.19", "unit": "g"}, {"name": "HL", "amount": "0.157", "unit": "g"}], "solution": [{"name": "toluene", "amount": "70", "unit": "mL"}], "pressure": "", "temperature": "reflux", "time": "6 h"}, {"synthesis method": "Dean-Stark apparatus", "information": "used to remove water formed in the reaction"}, {"synthesis method": "evaporation", "information": "to afford the corresponding products"}, {"synthesis method": "crystallization", "information": "solubilized in triethylamine/methanol/chloroform for crystallization"}]
PIKWAK | [Cu7(μ-CN)7(tpcb)2] n | C55 Cu7 H40 N15 | chemical synthesis | tpcb | 3.6 mg | CuCN | 0.9 mg | [6 empty] | H2O, MeCN |  | 36h | 160°C |  | chemical synthesis, washing, drying | 10.1021/acs.inorgchem.8b01171 |  | 2018.07 | [{"synthesis method": "chemical synthesis", "precursor": [{"name": "tpcb", "amount": "3.6", "unit": "mg"}, {"name": "CuCN", "amount": "0.9", "unit": "mg"}], "solution": [{"name": "H2O", "amount": "0.5", "unit": "mL"}, {"name": "MeCN", "amount": "1.0", "unit": "mL"}], "pressure": "", "temperature": "160\u00b0C", "time": "36h"}, {"synthesis method": "washing", "washing solution": "MeOH", "amount": ""}, {"synthesis method": "drying", "pressure": "", "temperature": "room temperature", "atmosphere": "air", "time": ""}]
PIKWUE | {[Cu4(μ-CN)4(tpyf)]·4MeCN} n | C32 Cu4 H28 N12 O1 | chemical synthesis | CuCN | 0.9 mg | tpcb | 36 mg | [6 empty] | MeCN, HCl |  |  |  |  | chemical synthesis | 10.1021/acs.inorgchem.8b01171 |  | 2018.07 | [{"synthesis method": "chemical synthesis", "precursor": [{"name": "CuCN", "amount": "0.9", "unit": "mg"}, {"name": "tpcb", "amount": "36", "unit": "mg"}], "solution": [{"name": "MeCN", "amount": "1.0", "unit": "mL"}, {"name": "HCl", "amount": "0.5", "unit": "mL"}], "pressure": "", "temperature": "", "time": ""}]
PIKWEO | [Cu18(μ-CN)18(tpcb)4(tpyb)2 | C162 Cu18 H118 N42 O1 | chemical synthesis | CuCN | 0.9 mg | tpcb | 3.6 mg | TEMPO | 3.0 mg |  |  |  |  | MeCN, H2O, HCl |  |  |  |  | chemical synthesis | 10.1021/acs.inorgchem.8b01171 |  | 2018.07 | [{"synthesis method": "chemical synthesis", "precursor": [{"name": "CuCN", "amount": "0.9", "unit": "mg"}, {"name": "tpcb", "amount": "3.6", "unit": "mg"}, {"name": "TEMPO", "amount": "3.0", "unit": "mg"}], "solution": [{"name": "MeCN", "amount": "1.0", "unit": "mL"}, {"name": "H2O", "amount": "0.5", "unit": "mL"}, {"name": "HCl", "amount": "0.2", "unit": "mL"}], "pressure": "", "temperature": "", "time": ""}]
FENBEI | [Ni(mimc)2(H2O)4] | C10 H18 N4 Ni1 O8 | chemical synthesis | Hmimc | 10.00 mg | Ni(NO3)2⋅6H2O | 11.63 mg | [6 empty] | DMF | autogenous | 24h | 95°C |  | chemical synthesis, washing | 10.1021/acs.inorgchem.7b02020 |  | 2017.11 | [{"synthesis method": "chemical synthesis", "precursor": [{"name": "Hmimc", "amount": "10.00", "unit": "mg"}, {"name": "Ni(NO3)2\u22c56H2O", "amount": "11.63", "unit": "mg"}], "solution": [{"name": "DMF", "amount": "1.5", "unit": "mL"}], "pressure": "autogenous", "temperature": "95\u00b0C", "time": "24h"}, {"synthesis method": "washing", "washing solution": "water and methanol", "amount": ""}]
FENBIM | [Co(μ-mimc)2]n | C10 Co1 H10 N4 O4 | chemical synthesis | Hmimc | 10.00 mg | Co(NO3)2⋅6H2O | 11.65 mg | [6 empty] | DMF | autogenous | 24h | 95°C |  | chemical synthesis, washing | 10.1021/acs.inorgchem.7b02020 |  | 2017.11 | [{"synthesis method": "chemical synthesis", "precursor": [{"name": "Hmimc", "amount": "10.00", "unit": "mg"}, {"name": "Co(NO3)2\u22c56H2O", "amount": "11.65", "unit": "mg"}], "solution": [{"name": "DMF", "amount": "1.5", "unit": "mL"}], "pressure": "autogenous", "temperature": "95\u00b0C", "time": "24h"}, {"synthesis method": "washing", "washing solution": "water and methanol", "amount": ""}]
FENBOS | {[Cu2(μ-mimc)4(H2O)]·2H2O}n | C20 Cu2 H26 N8 O11 | chemical synthesis | Hmimc | 10.00 mg | Cu(NO3)2⋅H2O | 9.66 mg | [6 empty] | DMF | autogenous | 24h | 95°C |  | chemical synthesis, washing | 10.1021/acs.inorgchem.7b02020 |  | 2017.11 | [{"synthesis method": "chemical synthesis", "precursor": [{"name": "Hmimc", "amount": "10.00", "unit": "mg"}, {"name": "Cu(NO3)2\u22c5H2O", "amount": "9.66", "unit": "mg"}], "solution": [{"name": "DMF", "amount": "1.5", "unit": "mL"}], "pressure": "autogenous", "temperature": "95\u00b0C", "time": "24h"}, {"synthesis method": "washing", "washing solution": "water and methanol", "amount": ""}]
FENBUY | [Cd(μ-mimc)2(H2O)]n | C10 Cd1 H12 N4 O5 | chemical synthesis | Hmimc | 10.00 mg | Cd(NO3)2⋅4H2O | 15.88 mg | [6 empty] | DMF | autogenous | 24h | 95°C |  | chemical synthesis, washing | 10.1021/acs.inorgchem.7b02020 |  | 2017.11 | [{"synthesis method": "chemical synthesis", "precursor": [{"name": "Hmimc", "amount": "10.00", "unit": "mg"}, {"name": "Cd(NO3)2\u22c54H2O", "amount": "15.88", "unit": "mg"}], "solution": [{"name": "DMF", "amount": "1.5", "unit": "mL"}], "pressure": "autogenous", "temperature": "95\u00b0C", "time": "24h"}, {"synthesis method": "washing", "washing solution": "water and methanol", "amount": ""}]
BOJLIW |  | C8 H18 Mn3 N36 O6 | solvothermal synthesis | MnCl2⋅4H2O | 85 mg | H2bta | 84 mg | [7 empty] | autogenous | 3 days | 160°C | 3 | solvothermal synthesis, pH adjustment, washing, drying | 10.1021/ic801026y |  | 2008.09 | [{"synthesis method": "solvothermal synthesis", "precursor": [{"name": "MnCl2\u22c54H2O", "amount": "85", "unit": "mg"}, {"name": "H2bta", "amount": "84", "unit": "mg"}], "solvent": [{"name": "deionized water", "amount": "10", "unit": "mL"}], "reducing agent": [{"name": "", "amount": "", "unit": ""}], "surfactant": [{"name": "", "amount": "", "unit": ""}], "pressure": "autogenous", "temperature": "160\u00b0C", "time": "3 days", "heating rate": "", "cooling rate": "2.7 \u00b0C/h"}, {"synthesis method": "pH adjustment", "pH": "3", "modulator": ""}, {"synthesis method": "washing", "washing solution": "water", "amount": ""}, {"synthesis method": "drying", "pressure": "", "temperature": "", "atmosphere": "air", "time": ""}]
UKEZIU | 1 | C43 Co4 H58 N18 O7 S4 | solvothermal synthesis | p-tert-butylthiacalix[4]arene | 0.09 g | Co(CH3COO)2⋅4H2O | 0.1 g | NaN3 | 0.065 g | [6 empty] | 3 days | 130°C |  | solvothermal synthesis, filtration, washing | 10.1021/ic1005105 |  | 2010.08 | [{"synthesis method": "solvothermal synthesis", "precursor": [{"name": "p-tert-butylthiacalix[4]arene", "amount": "0.09", "unit": "g"}, {"name": "Co(CH3COO)2\u22c54H2O", "amount": "0.1", "unit": "g"}, {"name": "NaN3", "amount": "0.065", "unit": "g"}], "solvent": [{"name": "CH3OH", "amount": "10", "unit": "mL"}, {"name": "water", "amount": "several drops", "unit": ""}], "reducing agent": [{"name": "", "amount": "", "unit": ""}], "surfactant": [{"name": "", "amount": "", "unit": ""}], "pressure": "", "temperature": "130\u00b0C", "time": "3 days", "heating rate": "", "cooling rate": "4\u00b0C/h"}, {"synthesis method": "filtration", "time": "", "atmosphere": "", "pressure": ""}, {"synthesis method": "washing", "washing solution": "methanol and chloroform", "amount": ""}]
UKEZOA | 2 | C96 Co8 H134 N18 O26 S8 | solvothermal synthesis | p-tert-butylthiacalix[4]arene | 0.09 g | Co(CH3COO)2⋅4H2O | 0.1 g | NaN3 | 0.065 g | [6 empty] | 3 days | 130°C |  | solvothermal synthesis, filtration, washing | 10.1021/ic1005105 |  | 2010.08 | [{"synthesis method": "solvothermal synthesis", "precursor": [{"name": "p-tert-butylthiacalix[4]arene", "amount": "0.09", "unit": "g"}, {"name": "Co(CH3COO)2\u22c54H2O", "amount": "0.1", "unit": "g"}, {"name": "NaN3", "amount": "0.065", "unit": "g"}], "solvent": [{"name": "CH3OH", "amount": "10", "unit": "mL"}, {"name": "water", "amount": "several drops", "unit": ""}], "reducing agent": [{"name": "", "amount": "", "unit": ""}], "surfactant": [{"name": "", "amount": "", "unit": ""}], "pressure": "", "temperature": "130\u00b0C", "time": "3 days", "heating rate": "", "cooling rate": "4\u00b0C/h"}, {"synthesis method": "filtration", "time": "", "atmosphere": "", "pressure": ""}, {"synthesis method": "washing", "washing solution": "methanol and chloroform", "amount": ""}]
UKEZUG | 3 | C164 Co10 H192 N12 O20 S16 | solvothermal synthesis | p-tert-butylthiacalix[4]arene | 0.09 g | Co(CH3COO)2⋅4H2O | 0.1 g | NaN3 | 0.065 g | [6 empty] | 3 days | 130°C |  | solvothermal synthesis, filtration, washing | 10.1021/ic1005105 |  | 2010.08 | [{"synthesis method": "solvothermal synthesis", "precursor": [{"name": "p-tert-butylthiacalix[4]arene", "amount": "0.09", "unit": "g"}, {"name": "Co(CH3COO)2\u22c54H2O", "amount": "0.1", "unit": "g"}, {"name": "NaN3", "amount": "0.065", "unit": "g"}], "solvent": [{"name": "CH3OH", "amount": "10", "unit": "mL"}, {"name": "water", "amount": "several drops", "unit": ""}], "reducing agent": [{"name": "", "amount": "", "unit": ""}], "surfactant": [{"name": "", "amount": "", "unit": ""}], "pressure": "", "temperature": "130\u00b0C", "time": "3 days", "heating rate": "", "cooling rate": "4\u00b0C/h"}, {"synthesis method": "filtration", "time": "", "atmosphere": "", "pressure": ""}, {"synthesis method": "washing", "washing solution": "methanol and chloroform", "amount": ""}]
DUXSIZ | [Co(3-bpo)(dca)2] n | C16 Co1 H8 N10 O1 | chemical synthesis | 3-bpo | 22.4 mg | Na(dca) | 18.0 mg | Co(ClO4)2⋅6H2O | 73.2 mg |  |  |  |  | CH3OH/CH3CN, aqueous solution |  | 30 min | room temperature |  | chemical synthesis | 10.1021/cg100465u |  | 2010.05 | [{"synthesis method": "chemical synthesis", "precursor": [{"name": "3-bpo", "amount": "22.4", "unit": "mg"}, {"name": "Na(dca)", "amount": "18.0", "unit": "mg"}, {"name": "Co(ClO4)2\u22c56H2O", "amount": "73.2", "unit": "mg"}], "solution": [{"name": "CH3OH/CH3CN", "amount": "1/1, 15", "unit": "mL"}, {"name": "aqueous solution", "amount": "10", "unit": "mL"}], "pressure": "", "temperature": "room temperature", "time": "30 min"}]
DUXSOF | [Cu(3-bpo)(dca)2](CH3CN) n | C18 Cu1 H11 N11 O1 | chemical synthesis | 3-bpo | 22.4 mg | Na(dca) | 18.0 mg | Cu(OAc)2⋅H2O | 39.9 mg |  |  |  |  | CH3OH/CH3CN, aqueous solution |  | 30 min | room temperature |  | chemical synthesis | 10.1021/cg100465u |  | 2010.05 | [{"synthesis method": "chemical synthesis", "precursor": [{"name": "3-bpo", "amount": "22.4", "unit": "mg"}, {"name": "Na(dca)", "amount": "18.0", "unit": "mg"}, {"name": "Cu(OAc)2\u22c5H2O", "amount": "39.9", "unit": "mg"}], "solution": [{"name": "CH3OH/CH3CN", "amount": "1/1, 15", "unit": "mL"}, {"name": "aqueous solution", "amount": "10", "unit": "mL"}], "pressure": "", "temperature": "room temperature", "time": "30 min"}]
DUXSUL | [Zn(3-bpo)(dca)1.5(NO3)0.5(CH3OH)0.5] n | C15.5 H10 N9 O3 Zn1 | chemical synthesis | 3-bpo | 22.4 mg | Na(dca) | 18.0 mg | Zn(NO3)2⋅6H2O | 59.5 mg |  |  |  |  | CH3OH/CH3CN, aqueous solution |  | 30 min | room temperature |  | chemical synthesis | 10.1021/cg100465u |  | 2010.05 | [{"synthesis method": "chemical synthesis", "precursor": [{"name": "3-bpo", "amount": "22.4", "unit": "mg"}, {"name": "Na(dca)", "amount": "18.0", "unit": "mg"}, {"name": "Zn(NO3)2\u22c56H2O", "amount": "59.5", "unit": "mg"}], "solution": [{"name": "CH3OH/CH3CN", "amount": "1/1, 15", "unit": "mL"}, {"name": "aqueous solution", "amount": "10", "unit": "mL"}], "pressure": "", "temperature": "room temperature", "time": "30 min"}]
DUXTAS | [Cd2(3-bpo)2(dca)4](CH3CN) n | C34 Cd2 H19 N21 O2 | chemical synthesis | 3-bpo | 22.4 mg | Na(dca) | 18.0 mg | Cd(NO3)2⋅4H2O | 61.6 mg |  |  |  |  | CH3OH/CH3CN, aqueous solution |  | 30 min | room temperature |  | chemical synthesis | 10.1021/cg100465u |  | 2010.05 | [{"synthesis method": "chemical synthesis", "precursor": [{"name": "3-bpo", "amount": "22.4", "unit": "mg"}, {"name": "Na(dca)", "amount": "18.0", "unit": "mg"}, {"name": "Cd(NO3)2\u22c54H2O", "amount": "61.6", "unit": "mg"}], "solution": [{"name": "CH3OH/CH3CN", "amount": "1/1, 15", "unit": "mL"}, {"name": "aqueous solution", "amount": "10", "unit": "mL"}], "pressure": "", "temperature": "room temperature", "time": "30 min"}]
DUXTEW | [Co(4-bpo)2(dca)2(H2O)2](H2O)2 | C28 Co1 H24 N14 O6 | chemical synthesis | 4-bpo | 22.4 mg | Na(dca) | 18.0 mg | Co(OAc)2⋅4H2O | 49.8 mg |  |  |  |  | CH3OH/CH3CN, aqueous solution |  | 30 min | room temperature |  | chemical synthesis | 10.1021/cg100465u |  | 2010.05 | [{"synthesis method": "chemical synthesis", "precursor": [{"name": "4-bpo", "amount": "22.4", "unit": "mg"}, {"name": "Na(dca)", "amount": "18.0", "unit": "mg"}, {"name": "Co(OAc)2\u22c54H2O", "amount": "49.8", "unit": "mg"}], "solution": [{"name": "CH3OH/CH3CN", "amount": "1/1, 15", "unit": "mL"}, {"name": "aqueous solution", "amount": "10", "unit": "mL"}], "pressure": "", "temperature": "room temperature", "time": "30 min"}]
DUXTIA | [Cu(4-bpo)(dca)(H2O)2](NO3)(H2O) n | C14 Cu1 H14 N8 O7 | chemical synthesis | 4-bpo | 22.4 mg | Na(dca) | 18.0 mg | Cu(NO3)2⋅3H2O | 48.2 mg |  |  |  |  | CH3OH/CH3CN, aqueous solution |  | 30 min | room temperature |  | chemical synthesis | 10.1021/cg100465u |  | 2010.05 | [{"synthesis method": "chemical synthesis", "precursor": [{"name": "4-bpo", "amount": "22.4", "unit": "mg"}, {"name": "Na(dca)", "amount": "18.0", "unit": "mg"}, {"name": "Cu(NO3)2\u22c53H2O", "amount": "48.2", "unit": "mg"}], "solution": [{"name": "CH3OH/CH3CN", "amount": "1/1, 15", "unit": "mL"}, {"name": "aqueous solution", "amount": "10", "unit": "mL"}], "pressure": "", "temperature": "room temperature", "time": "30 min"}]
DUXTOG | [Zn3(4-bpo)2(dca)4(H2O)2Cl2] n | C32 Cl2 H20 N20 O4 Zn3 | chemical synthesis | 4-bpo | 22.4 mg | Na(dca) | 18.0 mg | ZnCl2 | 27.2 mg |  |  |  |  | CH3OH/CH3CN, aqueous solution |  | 30 min | room temperature |  | chemical synthesis | 10.1021/cg100465u |  | 2010.05 | [{"synthesis method": "chemical synthesis", "precursor": [{"name": "4-bpo", "amount": "22.4", "unit": "mg"}, {"name": "Na(dca)", "amount": "18.0", "unit": "mg"}, {"name": "ZnCl2", "amount": "27.2", "unit": "mg"}], "solution": [{"name": "CH3OH/CH3CN", "amount": "1/1, 15", "unit": "mL"}, {"name": "aqueous solution", "amount": "10", "unit": "mL"}], "pressure": "", "temperature": "room temperature", "time": "30 min"}]
DUXTUM | [Cd(4-bpo)(dca)2] n | C16 Cd1 H8 N10 O1 | chemical synthesis | 4-bpo | 22.4 mg | Na(dca) | 18.0 mg | Cd(NO3)2⋅4H2O | 61.6 mg |  |  |  |  | CH3OH/CH3CN, aqueous solution |  | 30 min | room temperature |  | chemical synthesis | 10.1021/cg100465u |  | 2010.05 | [{"synthesis method": "chemical synthesis", "precursor": [{"name": "4-bpo", "amount": "22.4", "unit": "mg"}, {"name": "Na(dca)", "amount": "18.0", "unit": "mg"}, {"name": "Cd(NO3)2\u22c54H2O", "amount": "61.6", "unit": "mg"}], "solution": [{"name": "CH3OH/CH3CN", "amount": "1/1, 15", "unit": "mL"}, {"name": "aqueous solution", "amount": "10", "unit": "mL"}], "pressure": "", "temperature": "room temperature", "time": "30 min"}]
AVINAV | [Mn(H2L)(DMA)(H2O)]·(DMA)(H2O) | C38 H42 Mn1 N2 O14 | solvothermal synthesis | H4L | 10.8 mg | MnCl2⋅4H2O | 7.9 mg | [8 empty] | 3 days | 120°C |  | solvothermal synthesis, washing | 10.1021/cg200229h |  | 2011.05 | [{"synthesis method": "solvothermal synthesis", "precursor": [{"name": "H4L", "amount": "10.8", "unit": "mg"}, {"name": "MnCl2\u22c54H2O", "amount": "7.9", "unit": "mg"}], "solvent": [{"name": "water", "amount": "2", "unit": "mL"}, {"name": "N,N-dimethy1acetamide", "amount": "4", "unit": "mL"}], "additive": [{"name": "2 M HAc", "amount": "3 drops", "unit": ""}], "temperature": "120\u00b0C", "time": "3 days"}, {"synthesis method": "washing", "washing solution": "water and ethanol", "amount": ""}]
WOHZAU | [Er(C9H9O6)(H2O)2]·2.5H2O | C9 Er1 H18 O10.5 | solvothermal synthesis | Er(NO3)3⋅5H2O | 0.353 g | H3CTC | 0.216 g | [8 empty] | 24h | 170°C |  | solvothermal synthesis, washing | 10.1021/ic000209d |  | 2000.07 | [{"synthesis method": "solvothermal synthesis", "precursor": [{"name": "Er(NO3)3\u22c55H2O", "amount": "0.353", "unit": "g"}, {"name": "H3CTC", "amount": "0.216", "unit": "g"}], "solvent": [{"name": "deionized water", "amount": "15", "unit": "mL"}], "reducing agent": [{"name": "", "amount": "", "unit": ""}], "surfactant": [{"name": "", "amount": "", "unit": ""}], "pressure": "", "temperature": "170\u00b0C", "time": "24h", "heating rate": "", "cooling rate": ""}, {"synthesis method": "washing", "washing solution": "deionized water, ethanol, acetone", "amount": ""}]
MAWPOS | [Zn2(INH)2(succ)2] n | C20 H22 N6 O10 Zn2 | chemical synthesis | Zn(NO3)2⋅6H2O | 0.297 g | succinic acid (H2succ) | 0.118 g | Et3N | 0.212 g | isoniazid | 0.137 g |  |  | aqueous solution, ethanol, isoniazid solution |  | 1 week |  |  | chemical synthesis, washing, drying | 10.1021/acs.cgd.7b00251 |  | 2017.04 | [{"synthesis method": "chemical synthesis", "precursor": [{"name": "Zn(NO3)2\u22c56H2O", "amount": "0.297", "unit": "g"}, {"name": "succinic acid (H2succ)", "amount": "0.118", "unit": "g"}, {"name": "Et3N", "amount": "0.212", "unit": "g"}, {"name": "isoniazid", "amount": "0.137", "unit": "g"}], "solution": [{"name": "aqueous solution", "amount": "10", "unit": "mL"}, {"name": "ethanol", "amount": "10", "unit": "mL"}, {"name": "isoniazid solution", "amount": "10", "unit": "mL"}], "pressure": "", "temperature": "", "time": "1 week"}, {"synthesis method": "washing", "washing solution": "methanol and water (1:1) mixture", "amount": ""}, {"synthesis method": "drying", "pressure": "", "temperature": "", "atmosphere": "", "time": ""}]
MAWQEJ | [Zn(INH)(fuma)] n | C20 H18 N6 O10 Zn2 | chemical synthesis | Zn(NO3)2⋅6H2O | 0.297 g | fumaric acid | 0.118 g | Et3N | 0.212 g | isoniazid | 0.137 g |  |  | aqueous solution, ethanol, isoniazid solution |  | 1 week |  |  | chemical synthesis, washing, drying | 10.1021/acs.cgd.7b00251 |  | 2017.04 | [{"synthesis method": "chemical synthesis", "precursor": [{"name": "Zn(NO3)2\u22c56H2O", "amount": "0.297", "unit": "g"}, {"name": "fumaric acid", "amount": "0.118", "unit": "g"}, {"name": "Et3N", "amount": "0.212", "unit": "g"}, {"name": "isoniazid", "amount": "0.137", "unit": "g"}], "solution": [{"name": "aqueous solution", "amount": "10", "unit": "mL"}, {"name": "ethanol", "amount": "10", "unit": "mL"}, {"name": "isoniazid solution", "amount": "10", "unit": "mL"}], "pressure": "", "temperature": "", "time": "1 week"}, {"synthesis method": "washing", "washing solution": "methanol and water (1:1) mixture", "amount": ""}, {"synthesis method": "drying", "pressure": "", "temperature": "", "atmosphere": "", "time": ""}]
MAWPUY | [Zn(INH)(bdc)] n | C28 H22 N6 O10 Zn2 | chemical synthesis | Zn(NO3)2⋅6H2O | 0.297 g | 1,4-benzenedicarboxylic acid | 0.118 g | Et3N | 0.212 g | isoniazid | 0.137 g |  |  | aqueous solution, ethanol, isoniazid solution |  | 1 week |  |  | chemical synthesis, washing, drying | 10.1021/acs.cgd.7b00251 |  | 2017.04 | [{"synthesis method": "chemical synthesis", "precursor": [{"name": "Zn(NO3)2\u22c56H2O", "amount": "0.297", "unit": "g"}, {"name": "1,4-benzenedicarboxylic acid", "amount": "0.118", "unit": "g"}, {"name": "Et3N", "amount": "0.212", "unit": "g"}, {"name": "isoniazid", "amount": "0.137", "unit": "g"}], "solution": [{"name": "aqueous solution", "amount": "10", "unit": "mL"}, {"name": "ethanol", "amount": "10", "unit": "mL"}, {"name": "isoniazid solution", "amount": "10", "unit": "mL"}], "pressure": "", "temperature": "", "time": "1 week"}, {"synthesis method": "washing", "washing solution": "methanol and water (1:1) mixture", "amount": ""}, {"synthesis method": "drying", "pressure": "", "temperature": "", "atmosphere": "", "time": ""}]
KIPKIF | 1 | C31 H25 N4 O6 Zn2 | solvothermal synthesis | H2Me4bpz | 0.0190 g | H2bpdc | 0.0242 g | ZnSO4⋅7H2O | 0.0287 g | [6 empty] | 3 days | 120 °C |  | solvothermal synthesis | 10.1021/cg400587j |  | 2013.07 | [{"synthesis method": "solvothermal synthesis", "precursor": [{"name": "H2Me4bpz", "amount": "0.0190", "unit": "g"}, {"name": "H2bpdc", "amount": "0.0242", "unit": "g"}, {"name": "ZnSO4\u22c57H2O", "amount": "0.0287", "unit": "g"}], "solvent": [{"name": "DMF", "amount": "4", "unit": "mL"}, {"name": "methanol", "amount": "1", "unit": "mL"}], "reducing agent": [{"name": "", "amount": "", "unit": ""}], "surfactant": [{"name": "", "amount": "", "unit": ""}], "pressure": "", "temperature": "120 \u00b0C", "time": "3 days", "heating rate": "", "cooling rate": "20 h to room temperature"}]
SERCAV | DUT-6 | C48 H26 O15 Zn4 | chemical synthesis | 4,8-dihydroxynaphthalene-2,6-dicarboxylic acid | 0.020 g | 4,4',4"-benzene-1,3,5-triyltribenzoic acid | 0.030 g | Zn(NO3)2⋅6H2O | 0.079 g |  |  |  |  | DMF, ethanol |  | 10 h | 358 K |  | chemical synthesis | 10.1021/ic302010e |  | 2013.01 | [{"synthesis method": "chemical synthesis", "precursor": [{"name": "4,8-dihydroxynaphthalene-2,6-dicarboxylic acid", "amount": "0.020", "unit": "g"}, {"name": "4,4',4\"-benzene-1,3,5-triyltribenzoic acid", "amount": "0.030", "unit": "g"}, {"name": "Zn(NO3)2\u22c56H2O", "amount": "0.079", "unit": "g"}], "solution": [{"name": "DMF", "amount": "6", "unit": "mL"}, {"name": "ethanol", "amount": "4", "unit": "mL"}], "pressure": "", "temperature": "358 K", "time": "10 h"}]
SERCEZ | 3m | C42 H24 O15 Zn4 | chemical synthesis | 2-hydroxybiphenyl-4,4'-dicarboxylic acid | 0.025 g | biphenyl-4,4'-dicarboxylic acid | 0.023 g | Zn(NO3)2⋅6H2O | 0.181 g |  |  |  |  | DMF, H2O |  | 16 h | 368 K |  | chemical synthesis | 10.1021/ic302010e |  | 2013.01 | [{"synthesis method": "chemical synthesis", "precursor": [{"name": "2-hydroxybiphenyl-4,4'-dicarboxylic acid", "amount": "0.025", "unit": "g"}, {"name": "biphenyl-4,4'-dicarboxylic acid", "amount": "0.023", "unit": "g"}, {"name": "Zn(NO3)2\u22c56H2O", "amount": "0.181", "unit": "g"}], "solution": [{"name": "DMF", "amount": "10", "unit": "mL"}, {"name": "H2O", "amount": "3 drops", "unit": ""}], "pressure": "", "temperature": "368 K", "time": "16 h"}]
UDALIU | (DPEP·CoCl 2 ) n | C19 Cl2 Co1 H21 N2 O2 P1 | chemical synthesis | Anhydrous CoCl2 | 0.13 g | 1 | 0.34 g | [6 empty] | dichloromethane |  | 10 h | room temperature |  | chemical synthesis | 10.1021/ic010454c |  | 2001.10 | [{"synthesis method": "chemical synthesis", "precursor": [{"name": "Anhydrous CoCl2", "amount": "0.13", "unit": "g"}, {"name": "1", "amount": "0.34", "unit": "g"}], "solution": [{"name": "dichloromethane", "amount": "50", "unit": "mL"}], "pressure": "", "temperature": "room temperature", "time": "10 h"}]
UDALOA | (DPEP) 2 ·CuCl 2 | C38 Cl2 Cu1 H42 N4 O4 P2 | chemical synthesis | Anhydrous CuCl2 | 0.13 g | 1 | 0.68 g | [6 empty] | dichloromethane |  | 10 h | room temperature |  | chemical synthesis | 10.1021/ic010454c |  | 2001.10 | [{"synthesis method": "chemical synthesis", "precursor": [{"name": "Anhydrous CuCl2", "amount": "0.13", "unit": "g"}, {"name": "1", "amount": "0.68", "unit": "g"}], "solution": [{"name": "dichloromethane", "amount": "60", "unit": "mL"}], "pressure": "", "temperature": "room temperature", "time": "10 h"}]
UDALUG | ( DPEP·ZnCl 2 ) n | C19 Cl2 H21 N2 O2 P1 Zn1 | chemical synthesis | Anhydrous ZnCl2 | 0.14 g | 1 | 0.34 g | [6 empty] | dichloromethane |  | 10 h | room temperature |  | chemical synthesis | 10.1021/ic010454c |  | 2001.10 | [{"synthesis method": "chemical synthesis", "precursor": [{"name": "Anhydrous ZnCl2", "amount": "0.14", "unit": "g"}, {"name": "1", "amount": "0.34", "unit": "g"}], "solution": [{"name": "dichloromethane", "amount": "50", "unit": "mL"}], "pressure": "", "temperature": "room temperature", "time": "10 h"}]
UDAMAN | (DPEP) 2 ·PdCl 2 | C38 Cl2 H42 N4 O4 P2 Pd1 | chemical synthesis | PdCl2(C6H5CN)2 | 0.19 g | 1 | 0.34 g | [6 empty] | dichloromethane |  | 10 h | room temperature |  | chemical synthesis | 10.1021/ic010454c |  | 2001.10 | [{"synthesis method": "chemical synthesis", "precursor": [{"name": "PdCl2(C6H5CN)2", "amount": "0.19", "unit": "g"}, {"name": "1", "amount": "0.34", "unit": "g"}], "solution": [{"name": "dichloromethane", "amount": "50", "unit": "mL"}], "pressure": "", "temperature": "room temperature", "time": "10 h"}]
KENKOE | Al12O(OH)18(H2O)3(Al2(OH)4)[btc]6 | Al1.56 C6 H2 O7.33 | [16 empty] | hydrothermal synthesis | 10.1021/ja0621086 |  | 2006.07 | [{"synthesis method": "hydrothermal synthesis", "precursor": [{"name": "1,3,5-benzenetricarboxylic acid", "amount": "", "unit": ""}, {"name": "trimethyl 1,3,5-benzenetricarboxylate", "amount": "", "unit": ""}, {"name": "HF", "amount": "", "unit": ""}, {"name": "TEOS", "amount": "", "unit": ""}], "solvent": [{"name": "water", "amount": "", "unit": ""}], "reducing agent": [{"name": "", "amount": "", "unit": ""}], "surfactant": [{"name": "", "amount": "", "unit": ""}], "pressure": "", "temperature": "210\u00b0C", "time": "24h", "heating rate": "", "cooling rate": ""}]
GAXCEP | {[Eu4(dpdo)9(H2O)16PW12O40]}(PW12O40)2·(dpdo)3·Cl3 | C120 Cl3 Eu4 H128 N24 O160 P3 W36 | solvothermal synthesis | H3PW12O40⋅7H2O | 60 mg | Eu(NO3)3⋅9H2O | 50 mg | dpdo | 37.6 mg | piperazine | 8.6 mg |  |  |  |  | 3 days | 130°C | 3.1 | solvothermal synthesis, pH adjustment, washing | 10.1021/ic202685e |  | 2012.04 | [{"synthesis method": "solvothermal synthesis", "precursor": [{"name": "H3PW12O40\u22c57H2O", "amount": "60", "unit": "mg"}, {"name": "Eu(NO3)3\u22c59H2O", "amount": "50", "unit": "mg"}, {"name": "dpdo", "amount": "37.6", "unit": "mg"}, {"name": "piperazine", "amount": "8.6", "unit": "mg"}], "solvent": [{"name": "water", "amount": "4", "unit": "mL"}, {"name": "alcohol", "amount": "4", "unit": "mL"}], "reducing agent": [{"name": "", "amount": "", "unit": ""}], "surfactant": [{"name": "", "amount": "", "unit": ""}], "pressure": "", "temperature": "130\u00b0C", "time": "3 days", "heating rate": "", "cooling rate": ""}, {"synthesis method": "pH adjustment", "pH": "3.1", "modulator": "1 M HCl"}, {"synthesis method": "washing", "washing solution": "water", "amount": ""}]
GAXCIT | {ZnNa2(μ-OH)(dpdo)4(H2O)4[PW12O40]} | C40 H47 N8 Na2 O56 P1 W12 Zn1 | solvothermal synthesis | H3PW12O40⋅7H2O | 60 mg | Zn(ClO4)2⋅6H2O | 45 mg | dpdo | 18.8 mg | [6 empty] | 4 days | 130°C | 6.0 | solvothermal synthesis, pH adjustment, washing | 10.1021/ic202685e |  | 2012.04 | [{"synthesis method": "solvothermal synthesis", "precursor": [{"name": "H3PW12O40\u22c57H2O", "amount": "60", "unit": "mg"}, {"name": "Zn(ClO4)2\u22c56H2O", "amount": "45", "unit": "mg"}, {"name": "dpdo", "amount": "18.8", "unit": "mg"}], "solvent": [{"name": "water", "amount": "4", "unit": "mL"}, {"name": "alcohol", "amount": "2", "unit": "mL"}], "reducing agent": [{"name": "", "amount": "", "unit": ""}], "surfactant": [{"name": "", "amount": "", "unit": ""}], "pressure": "", "temperature": "130\u00b0C", "time": "4 days", "heating rate": "", "cooling rate": ""}, {"synthesis method": "pH adjustment", "pH": "6.0", "modulator": "1 M NaOH"}, {"synthesis method": "washing", "washing solution": "water", "amount": ""}]
GAXCOZ | {Zn3(dpdo)7}[PW12O40]2 | C70 H62 N14 O97 P2 W24 Zn3 | solvothermal synthesis | H3PW12O40⋅7H2O | 60 mg | Zn(ClO4)2⋅6H2O | 37.2 mg | dpdo | 18.8 mg | [6 empty] | 3 days | 120°C |  | solvothermal synthesis, washing | 10.1021/ic202685e |  | 2012.04 | [{"synthesis method": "solvothermal synthesis", "precursor": [{"name": "H3PW12O40\u22c57H2O", "amount": "60", "unit": "mg"}, {"name": "Zn(ClO4)2\u22c56H2O", "amount": "37.2", "unit": "mg"}, {"name": "dpdo", "amount": "18.8", "unit": "mg"}], "solvent": [{"name": "water", "amount": "3", "unit": "mL"}, {"name": "alcohol", "amount": "3", "unit": "mL"}], "reducing agent": [{"name": "", "amount": "", "unit": ""}], "surfactant": [{"name": "", "amount": "", "unit": ""}], "pressure": "", "temperature": "120\u00b0C", "time": "3 days", "heating rate": "", "cooling rate": ""}, {"synthesis method": "washing", "washing solution": "water", "amount": ""}]
GAXCUF | [Ho2H(μ-O)2(dpdo)4(H2O)2][PW12O40] | C40 H43 Ho2 N8 O55 P1 W12 | solvothermal synthesis | H3PW12O40⋅7H2O | 60 mg | Ho(NO3)3⋅8H2O | 49.5 mg | dpdo | 18.8 mg | piperazine | 8.6 mg |  |  |  |  | 3 days | 130°C | 3.5 | solvothermal synthesis, pH adjustment, washing | 10.1021/ic202685e |  | 2012.04 | [{"synthesis method": "solvothermal synthesis", "precursor": [{"name": "H3PW12O40\u22c57H2O", "amount": "60", "unit": "mg"}, {"name": "Ho(NO3)3\u22c58H2O", "amount": "49.5", "unit": "mg"}, {"name": "dpdo", "amount": "18.8", "unit": "mg"}, {"name": "piperazine", "amount": "8.6", "unit": "mg"}], "solvent": [{"name": "water", "amount": "4", "unit": "mL"}, {"name": "alcohol", "amount": "4", "unit": "mL"}], "reducing agent": [{"name": "", "amount": "", "unit": ""}], "surfactant": [{"name": "", "amount": "", "unit": ""}], "pressure": "", "temperature": "130\u00b0C", "time": "3 days", "heating rate": "", "cooling rate": ""}, {"synthesis method": "pH adjustment", "pH": "3.5", "modulator": "1 M HCl"}, {"synthesis method": "washing", "washing solution": "water", "amount": ""}]
GAXDAM | [Yb2H(μ-O)2(dpdo)4(H2O)2][PW12O40] | C40 H43 N8 O56 P1 W12 Yb2 | solvothermal synthesis | H3PW12O40⋅7H2O | 60 mg | Yb(NO3)3⋅8H2O | 50 mg | dpdo | 18.8 mg | [6 empty] | 3 days | 130°C | 3.5 | solvothermal synthesis, pH adjustment, washing | 10.1021/ic202685e |  | 2012.04 | [{"synthesis method": "solvothermal synthesis", "precursor": [{"name": "H3PW12O40\u22c57H2O", "amount": "60", "unit": "mg"}, {"name": "Yb(NO3)3\u22c58H2O", "amount": "50", "unit": "mg"}, {"name": "dpdo", "amount": "18.8", "unit": "mg"}], "solvent": [{"name": "water", "amount": "4", "unit": "mL"}, {"name": "alcohol", "amount": "4", "unit": "mL"}], "reducing agent": [{"name": "", "amount": "", "unit": ""}], "surfactant": [{"name": "", "amount": "", "unit": ""}], "pressure": "", "temperature": "130\u00b0C", "time": "3 days", "heating rate": "", "cooling rate": ""}, {"synthesis method": "pH adjustment", "pH": "3.5", "modulator": "1 M HCl"}, {"synthesis method": "washing", "washing solution": "water", "amount": ""}]
ERANOB | 1 | C32 H30 N10 Ni2 O12 | solvothermal synthesis | H2fum | 0.058 g | Ni(NO3)2⋅6H2O | 0.145 g | NaOH | 0.040 g | bpt | 0.112 g | triethylamine | 0.1 mL |  | autogenous | 4 days | 423 K |  | solvothermal synthesis, washing | 10.1021/ic9024348 |  | 2010.02 | [{"synthesis method": "solvothermal synthesis", "precursor": [{"name": "H2fum", "amount": "0.058", "unit": "g"}, {"name": "Ni(NO3)2\u22c56H2O", "amount": "0.145", "unit": "g"}, {"name": "NaOH", "amount": "0.040", "unit": "g"}, {"name": "bpt", "amount": "0.112", "unit": "g"}, {"name": "triethylamine", "amount": "0.1", "unit": "mL"}], "solvent": [{"name": "H2O", "amount": "10", "unit": "mL"}], "reducing agent": [{"name": "", "amount": "", "unit": ""}], "surfactant": [{"name": "", "amount": "", "unit": ""}], "pressure": "autogenous", "temperature": "423 K", "time": "4 days", "heating rate": "", "cooling rate": ""}, {"synthesis method": "washing", "washing solution": "distilled water", "amount": ""}]
RUVMAX | 1 | C42 H45 N13 O17 Zn3 | solvothermal synthesis | Zn(NO3)2⋅4H2O | 0.10 mmol | 2-(pyridine-4-yl)-1H-4,5-imidazoledicarboxylic acid | 0.05 mmol | piperazine | 0.1 mL | HNO3 | 0.1 mL |  |  |  |  | 8 h | 115 °C |  | solvothermal synthesis | 10.1021/cg1003403 |  | 2010.07 | [{"synthesis method": "solvothermal synthesis", "precursor": [{"name": "Zn(NO3)2\u22c54H2O", "amount": "0.10", "unit": "mmol"}, {"name": "2-(pyridine-4-yl)-1H-4,5-imidazoledicarboxylic acid", "amount": "0.05", "unit": "mmol"}, {"name": "piperazine", "amount": "0.1", "unit": "mL"}, {"name": "HNO3", "amount": "0.1", "unit": "mL"}], "solvent": [{"name": "DMF/H2O", "amount": "2", "unit": "mL"}], "reducing agent": [], "surfactant": [], "pressure": "", "temperature": "115 \u00b0C", "time": "8 h", "heating rate": "", "cooling rate": ""}]
RUVMEB | 2 | C30 H36 N10 Nd2 O25 | solvothermal synthesis | Nd(NO3)3⋅6H2O | 0.18 mmol | 2-(pyridine-4-yl)-1H-4,5-imidazoledicarboxylic acid | 0.25 mmol | KOH | 0.06 mL | [6 empty] | 96 h | 140 °C |  | solvothermal synthesis | 10.1021/cg1003403 |  | 2010.07 | [{"synthesis method": "solvothermal synthesis", "precursor": [{"name": "Nd(NO3)3\u22c56H2O", "amount": "0.18", "unit": "mmol"}, {"name": "2-(pyridine-4-yl)-1H-4,5-imidazoledicarboxylic acid", "amount": "0.25", "unit": "mmol"}, {"name": "KOH", "amount": "0.06", "unit": "mL"}], "solvent": [{"name": "H2O", "amount": "4", "unit": "mL"}], "reducing agent": [], "surfactant": [], "pressure": "", "temperature": "140 \u00b0C", "time": "96 h", "heating rate": "", "cooling rate": ""}]
RUVMIF | 3 | C40 H23 N12 Nd3 O18 | solvothermal synthesis | Nd(NO3)3⋅6H2O | 0.09 mmol | 2-(pyridine-3-yl)-1H-4,5-imidazoledicarboxylic acid | 0.125 mmol | KOH | 0.02 mL | [6 empty] | 120 h | 160 °C |  | solvothermal synthesis | 10.1021/cg1003403 |  | 2010.07 | [{"synthesis method": "solvothermal synthesis", "precursor": [{"name": "Nd(NO3)3\u22c56H2O", "amount": "0.09", "unit": "mmol"}, {"name": "2-(pyridine-3-yl)-1H-4,5-imidazoledicarboxylic acid", "amount": "0.125", "unit": "mmol"}, {"name": "KOH", "amount": "0.02", "unit": "mL"}], "solvent": [{"name": "H2O", "amount": "6", "unit": "mL"}], "reducing agent": [], "surfactant": [], "pressure": "", "temperature": "160 \u00b0C", "time": "120 h", "heating rate": "", "cooling rate": ""}]
MABKEH | Cu4(μ-pmtz)4(tmda)4](ClO4)4 | C44 Cl4 Cu4 H76 N32 O15.5 | chemical synthesis | Na(pmtz)⋅(H2O) | 0.103 g | tmda | 0.089 mL | Cu(ClO4)2⋅6H2O | 0.218 g |  |  |  |  | water, methanol |  | several days | room temperature |  | chemical synthesis | 10.1021/ic101322s |  | 2010.08 | [{"synthesis method": "chemical synthesis", "precursor": [{"name": "Na(pmtz)\u22c5(H2O)", "amount": "0.103", "unit": "g"}, {"name": "tmda", "amount": "0.089", "unit": "mL"}, {"name": "Cu(ClO4)2\u22c56H2O", "amount": "0.218", "unit": "g"}], "solution": [{"name": "water", "amount": "20", "unit": "mL"}, {"name": "methanol", "amount": "10", "unit": "mL"}], "pressure": "", "temperature": "room temperature", "time": "several days"}]
MABKIL | [Cu2(tren)2(μ-pmtz)(ClO4)3] | C17 Cl3 Cu2 H39 N14 O12 | chemical synthesis | Na(pmtz)⋅(H2O) | 0.103 g | Cu(ClO4)2⋅6H2O | 0.436 g | tris(2-aminoethyl)amine | 0.177 mL |  |  |  |  | H2O, acetonitrile |  | 30 min | 50 °C |  | chemical synthesis | 10.1021/ic101322s |  | 2010.08 | [{"synthesis method": "chemical synthesis", "precursor": [{"name": "Na(pmtz)\u22c5(H2O)", "amount": "0.103", "unit": "g"}, {"name": "Cu(ClO4)2\u22c56H2O", "amount": "0.436", "unit": "g"}, {"name": "tris(2-aminoethyl)amine", "amount": "0.177", "unit": "mL"}], "solution": [{"name": "H2O", "amount": "20", "unit": "mL"}, {"name": "acetonitrile", "amount": "20", "unit": "mL"}], "pressure": "", "temperature": "50 \u00b0C", "time": "30 min"}]
MABKOR | [Ni2(μ-pmtz)(tren)2](ClO4)3 | C17 Cl3 H39 N14 Ni2 O13 | chemical synthesis | Ni(ClO4)2⋅6H2O | 0.43 g | tren | 0.176 mL | Na(pmtz)⋅(H2O) | 0.103 g |  |  |  |  | methanol, water |  | 30 min | 50 °C |  | chemical synthesis | 10.1021/ic101322s |  | 2010.08 | [{"synthesis method": "chemical synthesis", "precursor": [{"name": "Ni(ClO4)2\u22c56H2O", "amount": "0.43", "unit": "g"}, {"name": "tren", "amount": "0.176", "unit": "mL"}, {"name": "Na(pmtz)\u22c5(H2O)", "amount": "0.103", "unit": "g"}], "solution": [{"name": "methanol", "amount": "40", "unit": "mL"}, {"name": "water", "amount": "10", "unit": "mL"}], "pressure": "", "temperature": "50 \u00b0C", "time": "30 min"}]
MABKUX | [Ni2(μ-pmtz)2(ampa)2] n (SCN)2n | C24 H40 N20 Ni2 S2 | chemical synthesis | Ni(NO3)2⋅6H2O | 0.291 g | N-(3-aminopropyl)-1,3-propanediamine | 141 μL | Na(pmtz)⋅(H2O) | 0.176 g | KSCN | 0.097 g |  |  | methanol, water |  | 30 min | 60° |  | chemical synthesis | 10.1021/ic101322s |  | 2010.08 | [{"synthesis method": "chemical synthesis", "precursor": [{"name": "Ni(NO3)2\u22c56H2O", "amount": "0.291", "unit": "g"}, {"name": "N-(3-aminopropyl)-1,3-propanediamine", "amount": "141", "unit": "\u03bcL"}, {"name": "Na(pmtz)\u22c5(H2O)", "amount": "0.176", "unit": "g"}, {"name": "KSCN", "amount": "0.097", "unit": "g"}], "solution": [{"name": "methanol", "amount": "30", "unit": "mL"}, {"name": "water", "amount": "5", "unit": "mL"}], "pressure": "", "temperature": "60\u00b0", "time": "30 min"}]
VOKYIF | [Co5(pic)6(N3)4] | C36 Co5 H24 N18 O12 | solvothermal synthesis | Co(NO3)2⋅3H2O | 0.14 g | picolinic acid | 0.049 g | NaN3 | 0.052 g | [6 empty] | 96 hours | 140°C |  | solvothermal synthesis | 10.1021/ic500420u |  | 2014.07 | [{"synthesis method": "solvothermal synthesis", "precursor": [{"name": "Co(NO3)2\u22c53H2O", "amount": "0.14", "unit": "g"}, {"name": "picolinic acid", "amount": "0.049", "unit": "g"}, {"name": "NaN3", "amount": "0.052", "unit": "g"}], "solvent": [{"name": "ethanol", "amount": "5", "unit": "mL"}], "reducing agent": [{"name": "", "amount": "", "unit": ""}], "surfactant": [{"name": "", "amount": "", "unit": ""}], "pressure": "", "temperature": "140\u00b0C", "time": "96 hours", "heating rate": "", "cooling rate": ""}]
FATLUJ | [Cu2(TCMBT)(bpp)(μ3-OH)] | C28 Cu2 H39 N5 O16 | solvothermal synthesis | CuCl2⋅2H2O | 17.0 mg | TCMBT | 38.1 mg | bpp | 39.7 mg | [6 empty] | 48 h | 80 °C |  | solvothermal synthesis, washing | 10.1021/cg201594p |  | 2012.01 | [{"synthesis method": "solvothermal synthesis", "precursor": [{"name": "CuCl2\u22c52H2O", "amount": "17.0", "unit": "mg"}, {"name": "TCMBT", "amount": "38.1", "unit": "mg"}, {"name": "bpp", "amount": "39.7", "unit": "mg"}], "solvent": [{"name": "H2O/MeOH", "amount": "10", "unit": "mL"}], "pressure": "", "temperature": "80 \u00b0C", "time": "48 h", "heating rate": "", "cooling rate": "slowly to room temperature"}, {"synthesis method": "washing", "washing solution": "water", "amount": "a little"}]
VOLBOP | [Mn(L2)(N3)] | C93 H84 Mn3 N15 O6 | chemical synthesis | Mn(L2)ClO4 | 0.2 mmol | [8 empty] | methanol |  |  |  |  | chemical synthesis | 10.1021/ic500676k |  | 2014.07 | [{"synthesis method": "chemical synthesis", "precursor": [{"name": "Mn(L2)ClO4", "amount": "0.2", "unit": "mmol"}], "solution": [{"name": "methanol", "amount": "", "unit": ""}], "pressure": "", "temperature": "", "time": ""}]
DIVTIM | [Ce 2 (ina) 5 (na) 2 (H 2 O) 2 ][Cu 5 Br 4 ] | Br4 C42 Ce2 Cu5 H32 N7 O16 | solvothermal synthesis | CeO2 | 0.174 g | CuBr2 | 0.045 g | Hina | 0.246 g | H2pdc | 0.168 g | HClO4 | 0.385 mmol |  | sealed | 7 days | 170°C |  | solvothermal synthesis | 10.1021/ic701468q |  | 2007.11 | [{"synthesis method": "solvothermal synthesis", "precursor": [{"name": "CeO2", "amount": "0.174", "unit": "g"}, {"name": "CuBr2", "amount": "0.045", "unit": "g"}, {"name": "Hina", "amount": "0.246", "unit": "g"}, {"name": "H2pdc", "amount": "0.168", "unit": "g"}, {"name": "HClO4", "amount": "0.385", "unit": "mmol"}], "solvent": [{"name": "H2O", "amount": "10", "unit": "mL"}], "reducing agent": [{"name": "", "amount": "", "unit": ""}], "surfactant": [{"name": "", "amount": "", "unit": ""}], "pressure": "sealed", "temperature": "170\u00b0C", "time": "7 days", "heating rate": "", "cooling rate": "room temperature"}]
DIVTOS | [Er 4 (ina) 8 (bdc) 2 (OH)(H 2 O) 5 ][Cu 8 I 7 ] | C64 Cu8 Er4 H51 I7 N8 O30 | solvothermal synthesis | Er2O3 | 0.191 g | CuI | 0.0528 g | Hina | 0.246 g | H2bdc | 0.147 g | HClO4 | 0.385 mmol |  | sealed | 7 days | 170°C |  | solvothermal synthesis | 10.1021/ic701468q |  | 2007.11 | [{"synthesis method": "solvothermal synthesis", "precursor": [{"name": "Er2O3", "amount": "0.191", "unit": "g"}, {"name": "CuI", "amount": "0.0528", "unit": "g"}, {"name": "Hina", "amount": "0.246", "unit": "g"}, {"name": "H2bdc", "amount": "0.147", "unit": "g"}, {"name": "HClO4", "amount": "0.385", "unit": "mmol"}], "solvent": [{"name": "H2O", "amount": "10", "unit": "mL"}], "reducing agent": [{"name": "", "amount": "", "unit": ""}], "surfactant": [{"name": "", "amount": "", "unit": ""}], "pressure": "sealed", "temperature": "170\u00b0C", "time": "7 days", "heating rate": "", "cooling rate": "room temperature"}]
DIVTUY | [Ce 3 (ina) 8 (bdc)(H 2 O) 4 ][Cu 7 Br 6 ] | Br6 C56 Ce3 Cu7 H44 N8 O24 | solvothermal synthesis | CeO2 | 0.174 g | CuBr2 | 0.045 g | Hina | 0.246 g | H2bdc | 0.147 g | HClO4 | 0.385 mmol |  | sealed | 7 days | 170°C |  | solvothermal synthesis | 10.1021/ic701468q |  | 2007.11 | [{"synthesis method": "solvothermal synthesis", "precursor": [{"name": "CeO2", "amount": "0.174", "unit": "g"}, {"name": "CuBr2", "amount": "0.045", "unit": "g"}, {"name": "Hina", "amount": "0.246", "unit": "g"}, {"name": "H2bdc", "amount": "0.147", "unit": "g"}, {"name": "HClO4", "amount": "0.385", "unit": "mmol"}], "solvent": [{"name": "H2O", "amount": "10", "unit": "mL"}], "reducing agent": [{"name": "", "amount": "", "unit": ""}], "surfactant": [{"name": "", "amount": "", "unit": ""}], "pressure": "sealed", "temperature": "170\u00b0C", "time": "7 days", "heating rate": "", "cooling rate": "room temperature"}]
PEKXIN | [( η 5 -C 5 Me 5 )WS 3 Cu 3 ( μ -CN) 2 (py)] ∞ | C17 Cu3 H20 N3 S3 W1 | chemical synthesis | 1a | 52 mg | [8 empty] | pyridine, methanol, diethyl ether |  | one week | room temperature |  | chemical synthesis, filtration, washing, drying | 10.1021/ic060115p |  | 2006.04 | [{"synthesis method": "chemical synthesis", "precursor": [{"name": "1a", "amount": "52", "unit": "mg"}], "solution": [{"name": "pyridine", "amount": "2.0", "unit": "mL"}, {"name": "methanol", "amount": "5.0", "unit": "mL"}, {"name": "diethyl ether", "amount": "10", "unit": "mL"}], "pressure": "", "temperature": "room temperature", "time": "one week"}, {"synthesis method": "filtration", "time": "", "atmosphere": "", "pressure": ""}, {"synthesis method": "washing", "washing solution": "1:4 v/v MeCN:Et2O", "amount": ""}, {"synthesis method": "drying", "pressure": "", "temperature": "", "atmosphere": "vacuum", "time": ""}]
PEKXUZ | {[PPh 4 ][( η 5 -C 5 Me 5 )WS 3 Cu 3 ( μ 3 -Cl)( μ -CN)(CN)]·py} ∞ | C41 Cl1 Cu3 H40 N3 P1 S3 W1 | chemical synthesis | 1a | 52 mg | LiCl | 2 mg | [6 empty] | pyridine |  | 20 min | room temperature |  | chemical synthesis, filtration, washing, drying | 10.1021/ic060115p |  | 2006.04 | [{"synthesis method": "chemical synthesis", "precursor": [{"name": "1a", "amount": "52", "unit": "mg"}, {"name": "LiCl", "amount": "2", "unit": "mg"}], "solution": [{"name": "pyridine", "amount": "2.0", "unit": "mL"}], "pressure": "", "temperature": "room temperature", "time": "20 min"}, {"synthesis method": "filtration", "time": "", "atmosphere": "", "pressure": ""}, {"synthesis method": "washing", "washing solution": "Et2O", "amount": ""}, {"synthesis method": "drying", "pressure": "", "temperature": "", "atmosphere": "vacuum", "time": ""}]
PEKXOT | [PPh 4 ] 2 [( η 5 -C 5 Me 5 )WS 3 Cu 3 (CN) 2 ] 2 ( μ -CN) 2 ·(4,4‘-bipy) | C84 Cu6 H70 N8 P2 S6 W2 | chemical synthesis | 1a | 52 mg | 4,4‘-bipy | 22 mg | [6 empty] | MeCN |  | 1 min | room temperature |  | chemical synthesis, filtration, washing, drying | 10.1021/ic060115p |  | 2006.04 | [{"synthesis method": "chemical synthesis", "precursor": [{"name": "1a", "amount": "52", "unit": "mg"}, {"name": "4,4\u2018-bipy", "amount": "22", "unit": "mg"}], "solution": [{"name": "MeCN", "amount": "10", "unit": "mL"}], "pressure": "", "temperature": "room temperature", "time": "1 min"}, {"synthesis method": "filtration", "time": "", "atmosphere": "", "pressure": ""}, {"synthesis method": "washing", "washing solution": "MeOH and Et2O", "amount": ""}, {"synthesis method": "drying", "pressure": "", "temperature": "", "atmosphere": "vacuum", "time": ""}]
PEKYAG | {[( η 5 -C 5 Me 5 )WS 3 Cu 3 Br( μ -Br)(4,4‘-bipy)] · Et 2 O} ∞ | Br2 C24 Cu3 H23 N2 O1 S3 W1 | chemical synthesis | 1b | 38 mg | 4,4‘-bipy | 11 mg | [6 empty] | DMF |  | 5 min | room temperature |  | chemical synthesis, filtration, washing, drying | 10.1021/ic060115p |  | 2006.04 | [{"synthesis method": "chemical synthesis", "precursor": [{"name": "1b", "amount": "38", "unit": "mg"}, {"name": "4,4\u2018-bipy", "amount": "11", "unit": "mg"}], "solution": [{"name": "DMF", "amount": "3", "unit": "mL"}], "pressure": "", "temperature": "room temperature", "time": "5 min"}, {"synthesis method": "filtration", "time": "", "atmosphere": "", "pressure": ""}, {"synthesis method": "washing", "washing solution": "Et2O", "amount": ""}, {"synthesis method": "drying", "pressure": "", "temperature": "", "atmosphere": "vacuum", "time": ""}]
MUNPIV | [Co(L1)(bpdc)] | C26 Co1 H26 N4 O4 | solvothermal synthesis | CoCl2⋅6H2O | 0.24 g | H2bpdc | 0.24 g | L1 | 0.22 g | [6 empty] | 3 days | 180°C | 6.0 | solvothermal synthesis, pH adjustment | 10.1021/cg9006372 |  | 2009.09 | [{"synthesis method": "solvothermal synthesis", "precursor": [{"name": "CoCl2\u22c56H2O", "amount": "0.24", "unit": "g"}, {"name": "H2bpdc", "amount": "0.24", "unit": "g"}, {"name": "L1", "amount": "0.22", "unit": "g"}], "solvent": [{"name": "distilled water", "amount": "6", "unit": "mL"}, {"name": "DMF", "amount": "1", "unit": "mL"}], "reducing agent": [{"name": "", "amount": "", "unit": ""}], "surfactant": [{"name": "", "amount": "", "unit": ""}], "pressure": "", "temperature": "180\u00b0C", "time": "3 days", "heating rate": "", "cooling rate": ""}, {"synthesis method": "pH adjustment", "pH": "6.0", "modulator": "1 M NaOH solution"}]
MUNPUH | [Co(L2)(bpdc)] | C28 Co1 H22 N4 O4 | solvothermal synthesis | CoCl2⋅6H2O | 0.24 g | H2bpdc | 0.24 g | L2 | 0.24 g | [6 empty] | 3 days | 180°C | 6.0 | solvothermal synthesis, pH adjustment | 10.1021/cg9006372 |  | 2009.09 | [{"synthesis method": "solvothermal synthesis", "precursor": [{"name": "CoCl2\u22c56H2O", "amount": "0.24", "unit": "g"}, {"name": "H2bpdc", "amount": "0.24", "unit": "g"}, {"name": "L2", "amount": "0.24", "unit": "g"}], "solvent": [{"name": "distilled water", "amount": "6", "unit": "mL"}, {"name": "DMF", "amount": "1", "unit": "mL"}], "reducing agent": [{"name": "", "amount": "", "unit": ""}], "surfactant": [{"name": "", "amount": "", "unit": ""}], "pressure": "", "temperature": "180\u00b0C", "time": "3 days", "heating rate": "", "cooling rate": ""}, {"synthesis method": "pH adjustment", "pH": "6.0", "modulator": "1 M NaOH solution"}]
MUNPOB | [Co(L3)1.5(bpdc)(H2O)]·(L3) | C44 Co1 H35 N10 O5 | solvothermal synthesis | CoCl2⋅6H2O | 0.24 g | H2bpdc | 0.24 g | L3 | 0.21 g | [6 empty] | 3 days | 180°C | 6.0 | solvothermal synthesis, pH adjustment | 10.1021/cg9006372 |  | 2009.09 | [{"synthesis method": "solvothermal synthesis", "precursor": [{"name": "CoCl2\u22c56H2O", "amount": "0.24", "unit": "g"}, {"name": "H2bpdc", "amount": "0.24", "unit": "g"}, {"name": "L3", "amount": "0.21", "unit": "g"}], "solvent": [{"name": "distilled water", "amount": "6", "unit": "mL"}, {"name": "DMF", "amount": "1", "unit": "mL"}], "reducing agent": [{"name": "", "amount": "", "unit": ""}], "surfactant": [{"name": "", "amount": "", "unit": ""}], "pressure": "", "temperature": "180\u00b0C", "time": "3 days", "heating rate": "", "cooling rate": ""}, {"synthesis method": "pH adjustment", "pH": "6.0", "modulator": "1 M NaOH solution"}]
BIFSEP | [Cu(pcp)(H2O)2] | C13 Cu1 H18 O7 P2 | chemical synthesis | H2pcp | 0.1 g | copper(II) acetate monohydrate | 0.068 g | [6 empty] | water, water |  |  | 70°C |  | chemical synthesis, washing, drying | 10.1021/ic050171a |  | 2005.04 | [{"synthesis method": "chemical synthesis", "precursor": [{"name": "H2pcp", "amount": "0.1", "unit": "g"}, {"name": "copper(II) acetate monohydrate", "amount": "0.068", "unit": "g"}], "solution": [{"name": "water", "amount": "65", "unit": "mL"}, {"name": "water", "amount": "10", "unit": "mL"}], "pressure": "", "temperature": "70\u00b0C", "time": ""}, {"synthesis method": "washing", "washing solution": "water", "amount": ""}, {"synthesis method": "drying", "pressure": "", "temperature": "room temperature", "atmosphere": "air", "time": ""}]
BIFSIT | [Cu(pcp)(bipy)(H2O)] | C23 Cu1 H22 N2 O5 P2 | chemical synthesis | [Cu(pcp)(H2O)2]⋅(H2O) | 0.050 g | 2,2‘-bipyridyl | 0.019 g | [6 empty] | water |  |  | 70-80°C |  | chemical synthesis, washing, drying | 10.1021/ic050171a |  | 2005.04 | [{"synthesis method": "chemical synthesis", "precursor": [{"name": "[Cu(pcp)(H2O)2]\u22c5(H2O)", "amount": "0.050", "unit": "g"}, {"name": "2,2\u2018-bipyridyl", "amount": "0.019", "unit": "g"}], "solution": [{"name": "water", "amount": "50", "unit": "mL"}], "pressure": "", "temperature": "70-80\u00b0C", "time": ""}, {"synthesis method": "washing", "washing solution": "water", "amount": ""}, {"synthesis method": "drying", "pressure": "", "temperature": "room temperature", "atmosphere": "air", "time": ""}]
NOXYOQ | [Cu(μ2-L1)Br]·1.87H2O | Br2 C36 Cu2 H39.75 N4 O5.87 | chemical synthesis | 1,2-diaminoethane | 0.14 mL | 4,4'-dimethoxybenzoin | 0.540 g | copper(II) perchlorate hexahydrate | 0.740 g | potassium bromide | 0.238 g |  |  | methanol, methanol/water, acetonitrile |  | ca. 5 h |  |  | chemical synthesis, filtration, crystallization | 10.1021/cg5013236 |  | 2014.11 | [{"synthesis method": "chemical synthesis", "precursor": [{"name": "1,2-diaminoethane", "amount": "0.14", "unit": "mL"}, {"name": "4,4'-dimethoxybenzoin", "amount": "0.540", "unit": "g"}, {"name": "copper(II) perchlorate hexahydrate", "amount": "0.740", "unit": "g"}, {"name": "potassium bromide", "amount": "0.238", "unit": "g"}], "solution": [{"name": "methanol", "amount": "", "unit": ""}, {"name": "methanol/water", "amount": "2:1", "unit": "v/v"}, {"name": "acetonitrile", "amount": "", "unit": ""}], "pressure": "", "temperature": "", "time": "ca. 5 h"}, {"synthesis method": "filtration", "time": "", "atmosphere": "", "pressure": ""}, {"synthesis method": "crystallization", "time": "a few days"}]
NOYBAG | [Cu(μ2-L2)Br]·C4H10O | Br5.42 C52 Cu5.42 H52 N6 O1 | chemical synthesis | 1,2-diaminoethane | 0.14 mL | benzoin | 0.424 g | copper(II) perchlorate hexahydrate | 0.740 g | potassium bromide | 0.238 g |  |  | methanol, methanol/water, acetonitrile |  | ca. 5 h |  |  | chemical synthesis, filtration, crystallization | 10.1021/cg5013236 |  | 2014.11 | [{"synthesis method": "chemical synthesis", "precursor": [{"name": "1,2-diaminoethane", "amount": "0.14", "unit": "mL"}, {"name": "benzoin", "amount": "0.424", "unit": "g"}, {"name": "copper(II) perchlorate hexahydrate", "amount": "0.740", "unit": "g"}, {"name": "potassium bromide", "amount": "0.238", "unit": "g"}], "solution": [{"name": "methanol", "amount": "", "unit": ""}, {"name": "methanol/water", "amount": "2:1", "unit": "v/v"}, {"name": "acetonitrile", "amount": "", "unit": ""}], "pressure": "", "temperature": "", "time": "ca. 5 h"}, {"synthesis method": "filtration", "time": "", "atmosphere": "", "pressure": ""}, {"synthesis method": "crystallization", "time": "a few days"}]
GECQIR | [(Hyp)2Ge9-SiMe2-C6H4-SiMe2-Ge9(Hyp)2K]K(THF) | C50 Ge18 H132 K2 O1 Si18 | chemical synthesis | p-ClMe2Si-C6H4-SiMe2Cl | 21 mg | K2[Ge9(Hyp)2] | 200 mg | [6 empty] | THF |  | 1 h |  |  | chemical synthesis, evaporation, extraction | 10.1021/acs.inorgchem.7b01186 |  | 2017.08 | [{"synthesis method": "chemical synthesis", "precursor": [{"name": "p-ClMe2Si-C6H4-SiMe2Cl", "amount": "21", "unit": "mg"}, {"name": "K2[Ge9(Hyp)2]", "amount": "200", "unit": "mg"}], "solution": [{"name": "THF", "amount": "7", "unit": "mL"}], "pressure": "", "temperature": "", "time": "1 h"}, {"synthesis method": "evaporation", "solvent": "THF", "pressure": "vacuum", "temperature": "", "time": ""}, {"synthesis method": "extraction", "solvent": "pentane", "amount": "30 mL"}]
UTOSAY | [Co(NCO)2(bpa)]n | C1 C10 Co1 H14 N1 N2 O2 | chemical synthesis | KNCO | 41 mg | Co(NO3)2⋅6H2O | 73 mg | 1,2-bis(4-pyridyl)ethane (bpa) | 46 mg |  |  |  |  | aqueous solution, aqueous solution, warm methanolic solution |  | 30 min | room temperature |  | chemical synthesis, filtration, washing, drying | 10.1021/cg1015324 |  | 2011.02 | [{"synthesis method": "chemical synthesis", "precursor": [{"name": "KNCO", "amount": "41", "unit": "mg"}, {"name": "Co(NO3)2\u22c56H2O", "amount": "73", "unit": "mg"}, {"name": "1,2-bis(4-pyridyl)ethane (bpa)", "amount": "46", "unit": "mg"}], "solution": [{"name": "aqueous solution", "amount": "10", "unit": "mL"}, {"name": "aqueous solution", "amount": "20", "unit": "mL"}, {"name": "warm methanolic solution", "amount": "20", "unit": "mL"}], "pressure": "", "temperature": "room temperature", "time": "30 min"}, {"synthesis method": "filtration", "time": "", "atmosphere": "", "pressure": ""}, {"synthesis method": "washing", "washing solution": "ether", "amount": ""}, {"synthesis method": "drying", "pressure": "", "temperature": "", "atmosphere": "air", "time": ""}]
UTOSEC | [Cu(N3)2(bpa)]n | C10 Cu1 H14 N2 N32 | chemical synthesis | NaN3 | 0.5 mmol | Cu(NO3)2⋅2.5H2O | 0.25 mmol | bpa | 0.25 mmol |  |  |  |  | aqueous solution, aqueous solution, CH3OH solution |  | several weeks |  |  | chemical synthesis, washing, drying | 10.1021/cg1015324 |  | 2011.02 | [{"synthesis method": "chemical synthesis", "precursor": [{"name": "NaN3", "amount": "0.5", "unit": "mmol"}, {"name": "Cu(NO3)2\u22c52.5H2O", "amount": "0.25", "unit": "mmol"}, {"name": "bpa", "amount": "0.25", "unit": "mmol"}], "solution": [{"name": "aqueous solution", "amount": "20", "unit": "mL"}, {"name": "aqueous solution", "amount": "20", "unit": "mL"}, {"name": "CH3OH solution", "amount": "20", "unit": "mL"}], "pressure": "", "temperature": "", "time": "several weeks"}, {"synthesis method": "washing", "washing solution": "ether", "amount": ""}, {"synthesis method": "drying", "pressure": "", "temperature": "", "atmosphere": "air", "time": ""}]
RUYPUX | [CuL(N3)] | C12 Cu1 H17 N5 O1 | chemical synthesis | Cu(ClO4)2⋅6H2O | 1.828 g | HL | 5.00 mmol | NaN3 | 0.325 g |  |  |  |  | methanol, water |  | 2 days | room temperature |  | chemical synthesis | 10.1021/ic1005456 |  | 2010.06 | [{"synthesis method": "chemical synthesis", "precursor": [{"name": "Cu(ClO4)2\u22c56H2O", "amount": "1.828", "unit": "g"}, {"name": "HL", "amount": "5.00", "unit": "mmol"}, {"name": "NaN3", "amount": "0.325", "unit": "g"}], "solution": [{"name": "methanol", "amount": "30", "unit": "mL"}, {"name": "water", "amount": "1", "unit": "mL"}], "pressure": "", "temperature": "room temperature", "time": "2 days"}]
RUYQEI | [Cu7L2(N3)12]n | C24 Cu7 H34 N40 O2 | chemical synthesis | [Cu2(OAc)4⋅(H2O)2] | 1.397 g | HL | 2.00 mmol | NaN3 | 0.780 g |  |  |  |  | methanol, water |  | a few days |  |  | chemical synthesis | 10.1021/ic1005456 |  | 2010.06 | [{"synthesis method": "chemical synthesis", "precursor": [{"name": "[Cu2(OAc)4\u22c5(H2O)2]", "amount": "1.397", "unit": "g"}, {"name": "HL", "amount": "2.00", "unit": "mmol"}, {"name": "NaN3", "amount": "0.780", "unit": "g"}], "solution": [{"name": "methanol", "amount": "30", "unit": "mL"}, {"name": "water", "amount": "1", "unit": "mL"}], "pressure": "", "temperature": "", "time": "a few days"}]
QUGYUN01 | [Cu2L(dmen)(N3)3]n | C16 Cu2 H29 N13 O1 | chemical synthesis | Cu(ClO4)⋅6H2O | 2.559 g | HL | 2 mmol | NaN3 | 0.780 g |  |  |  |  | methanol, water |  | overnight |  |  | chemical synthesis | 10.1021/ic1005456 |  | 2010.06 | [{"synthesis method": "chemical synthesis", "precursor": [{"name": "Cu(ClO4)\u22c56H2O", "amount": "2.559", "unit": "g"}, {"name": "HL", "amount": "2", "unit": "mmol"}, {"name": "NaN3", "amount": "0.780", "unit": "g"}], "solution": [{"name": "methanol", "amount": "30", "unit": "mL"}, {"name": "water", "amount": "1", "unit": "mL"}], "pressure": "", "temperature": "", "time": "overnight"}]
QOFCIX | [Ag(3,3‘-Py2S)NO3] | Ag1 C10 H8 N3 O3 S1 | chemical synthesis | 3,3‘-Py2S | 56 mg | AgNO3 | 51 mg | [6 empty] | methanol, water |  | 3 days |  |  | chemical synthesis | 10.1021/ic001072u |  | 2001.03 | [{"synthesis method": "chemical synthesis", "precursor": [{"name": "3,3\u2018-Py2S", "amount": "56", "unit": "mg"}, {"name": "AgNO3", "amount": "51", "unit": "mg"}], "solution": [{"name": "methanol", "amount": "5", "unit": "mL"}, {"name": "water", "amount": "5", "unit": "mL"}], "pressure": "", "temperature": "", "time": "3 days"}]
QOFCOD | [Ag(3,3‘-Py2S)]BF4 | Ag1 B1 C10 F4 H8 N2 S1 | chemical synthesis | 3,3‘-Py2S |  | AgBF4 | [7 empty] | methanol, water |  |  |  |  | chemical synthesis | 10.1021/ic001072u |  | 2001.03 | [{"synthesis method": "chemical synthesis", "precursor": [{"name": "3,3\u2018-Py2S", "amount": "", "unit": ""}, {"name": "AgBF4", "amount": "", "unit": ""}], "solution": [{"name": "methanol", "amount": "", "unit": ""}, {"name": "water", "amount": "", "unit": ""}], "pressure": "", "temperature": "", "time": ""}]
QOFCUJ | [Ag(3,3‘-Py2S)]ClO4 | Ag1 C10 Cl1 H8 N2 O4 S1 | chemical synthesis | 3,3‘-Py2S |  | AgClO4 | [7 empty] | ethanol, water |  |  |  |  | chemical synthesis | 10.1021/ic001072u |  | 2001.03 | [{"synthesis method": "chemical synthesis", "precursor": [{"name": "3,3\u2018-Py2S", "amount": "", "unit": ""}, {"name": "AgClO4", "amount": "", "unit": ""}], "solution": [{"name": "ethanol", "amount": "", "unit": ""}, {"name": "water", "amount": "", "unit": ""}], "pressure": "", "temperature": "", "time": ""}]
QOFDAQ | [Ag(3,3‘-Py2S)]PF6 | Ag1 C10 F6 H8 N2 P1 S1 | chemical synthesis | 3,3‘-Py2S |  | AgPF6 | [7 empty] | acetone, water |  |  |  |  | chemical synthesis | 10.1021/ic001072u |  | 2001.03 | [{"synthesis method": "chemical synthesis", "precursor": [{"name": "3,3\u2018-Py2S", "amount": "", "unit": ""}, {"name": "AgPF6", "amount": "", "unit": ""}], "solution": [{"name": "acetone", "amount": "", "unit": ""}, {"name": "water", "amount": "", "unit": ""}], "pressure": "", "temperature": "", "time": ""}]
HADPUA01 | {Fe(Fpz)[Au(CN)2]2} | Au2 C8 F1 Fe1 H3 N6 | chemical synthesis | K[Au(CN)2] | 0.4 mmol | Fe(BF4)2⋅6H2O | 0.4 mmol | fluoropyrazine | 0.4 mmol |  |  |  |  | water, water, water |  | 15 min |  |  | chemical synthesis, filtration, washing, drying | 10.1021/acs.inorgchem.6b01901 |  | 2016.09 | [{"synthesis method": "chemical synthesis", "precursor": [{"name": "K[Au(CN)2]", "amount": "0.4", "unit": "mmol"}, {"name": "Fe(BF4)2\u22c56H2O", "amount": "0.4", "unit": "mmol"}, {"name": "fluoropyrazine", "amount": "0.4", "unit": "mmol"}], "solution": [{"name": "water", "amount": "5", "unit": "mL"}, {"name": "water", "amount": "3", "unit": "mL"}, {"name": "water", "amount": "3", "unit": "mL"}], "pressure": "", "temperature": "", "time": "15 min"}, {"synthesis method": "filtration", "time": "", "atmosphere": "", "pressure": ""}, {"synthesis method": "washing", "washing solution": "water", "amount": ""}, {"synthesis method": "drying", "pressure": "", "temperature": "", "atmosphere": "air", "time": ""}]
WUWVOA | [Mn((S)-imp)((R)-imp)]∞ | C12 H14 Mn1 N4 O4 | solvothermal synthesis | Na-(S)-imp | 32.4 mg | MnCl2⋅4H2O | 19.8 mg | [8 empty] | 72 h | 120°C | 6 | solvothermal synthesis, pH adjustment, washing, drying | 10.1021/cg1001368 |  | 2010.04 | [{"synthesis method": "solvothermal synthesis", "precursor": [{"name": "Na-(S)-imp", "amount": "32.4", "unit": "mg"}, {"name": "MnCl2\u22c54H2O", "amount": "19.8", "unit": "mg"}], "solvent": [{"name": "distilled water", "amount": "1.0", "unit": "mL"}, {"name": "ethanol", "amount": "6.0", "unit": "mL"}], "pressure": "", "temperature": "120\u00b0C", "time": "72 h", "heating rate": "", "cooling rate": ""}, {"synthesis method": "pH adjustment", "pH": "6", "modulator": "HCl (1.0 M)"}, {"synthesis method": "washing", "washing solution": "ethanol", "amount": "3 \u00d7 10 mL"}, {"synthesis method": "drying", "pressure": "", "temperature": "", "atmosphere": "air", "time": ""}]
WUWVIU | [Cu((S)-imp)2]∞ | C12 Cu1 H14 N4 O4 | solvothermal synthesis | Na-(S)-imp | 32.4 mg | CuNO3⋅3H2O | 29.1 mg | [8 empty] | 48 h | 100°C | 6 | solvothermal synthesis, pH adjustment, washing, drying | 10.1021/cg1001368 |  | 2010.04 | [{"synthesis method": "solvothermal synthesis", "precursor": [{"name": "Na-(S)-imp", "amount": "32.4", "unit": "mg"}, {"name": "CuNO3\u22c53H2O", "amount": "29.1", "unit": "mg"}], "solvent": [{"name": "distilled water", "amount": "1.0", "unit": "mL"}, {"name": "N,N-dimethylformamide (DMF)", "amount": "6.0", "unit": "mL"}], "pressure": "", "temperature": "100\u00b0C", "time": "48 h", "heating rate": "", "cooling rate": ""}, {"synthesis method": "pH adjustment", "pH": "6", "modulator": "HCl (1.0 M)"}, {"synthesis method": "washing", "washing solution": "ethanol", "amount": "3 \u00d7 10 mL"}, {"synthesis method": "drying", "pressure": "", "temperature": "", "atmosphere": "air", "time": ""}]
WUWVUG | [Zn((S)-imp)2]∞ | C12 H14 N4 O4 Zn1 | solvothermal synthesis | Na-(S)-imp | 32.4 mg | Zn(NO3)2⋅6H2O | 29.7 mg | [8 empty] | 48 h | 100°C | 6 | solvothermal synthesis, pH adjustment, washing, drying | 10.1021/cg1001368 |  | 2010.04 | [{"synthesis method": "solvothermal synthesis", "precursor": [{"name": "Na-(S)-imp", "amount": "32.4", "unit": "mg"}, {"name": "Zn(NO3)2\u22c56H2O", "amount": "29.7", "unit": "mg"}], "solvent": [{"name": "distilled water", "amount": "1.0", "unit": "mL"}, {"name": "N,N-dimethylformamide (DMF)", "amount": "6.0", "unit": "mL"}], "pressure": "", "temperature": "100\u00b0C", "time": "48 h", "heating rate": "", "cooling rate": ""}, {"synthesis method": "pH adjustment", "pH": "6", "modulator": "HCl (1.0 M)"}, {"synthesis method": "washing", "washing solution": "ethanol", "amount": "3 \u00d7 10 mL"}, {"synthesis method": "drying", "pressure": "", "temperature": "", "atmosphere": "air", "time": ""}]
WUWVEQ | [Co((S)-imp)2]∞ | C12 Co1 H14 N4 O4 | solvothermal synthesis | Na-(S)-imp | 32.4 mg | Co(NO3)2⋅6H2O | 29.1 mg | [8 empty] | 48 h | 100°C | 6 | solvothermal synthesis, pH adjustment, washing, drying | 10.1021/cg1001368 |  | 2010.04 | [{"synthesis method": "solvothermal synthesis", "precursor": [{"name": "Na-(S)-imp", "amount": "32.4", "unit": "mg"}, {"name": "Co(NO3)2\u22c56H2O", "amount": "29.1", "unit": "mg"}], "solvent": [{"name": "distilled water", "amount": "1.0", "unit": "mL"}, {"name": "N,N-dimethylformamide (DMF)", "amount": "6.0", "unit": "mL"}], "pressure": "", "temperature": "100\u00b0C", "time": "48 h", "heating rate": "", "cooling rate": ""}, {"synthesis method": "pH adjustment", "pH": "6", "modulator": "HCl (1.0 M)"}, {"synthesis method": "washing", "washing solution": "ethanol", "amount": "3 \u00d7 10 mL"}, {"synthesis method": "drying", "pressure": "", "temperature": "", "atmosphere": "air", "time": ""}]
KIQJID | {[M(CA)(H2O)2](H2O)}n | C6 Cl2 Fe1 H6 O7 | chemical synthesis | iron(II) sulfate heptahydrate | 6 × 10-5 mol | H2CA | 6 × 10-5 mol | [6 empty] | water |  | 1 week |  |  | chemical synthesis | 10.1021/cm980326v |  | 1998.11 | [{"synthesis method": "chemical synthesis", "precursor": [{"name": "iron(II) sulfate heptahydrate", "amount": "6 \u00d7 10-5", "unit": "mol"}, {"name": "H2CA", "amount": "6 \u00d7 10-5", "unit": "mol"}], "solution": [{"name": "water", "amount": "10", "unit": "mL"}], "pressure": "", "temperature": "", "time": "1 week"}]
KIQJOJ | {[M(CA)(H2O)2](H2O)}n | C6 Cl2 Co1 H6 O7 | chemical synthesis | cobalt(II) sulfate heptahydrate | 6 × 10-5 mol | H2CA | 6 × 10-5 mol | [6 empty] | water |  | 1 week |  |  | chemical synthesis | 10.1021/cm980326v |  | 1998.11 | [{"synthesis method": "chemical synthesis", "precursor": [{"name": "cobalt(II) sulfate heptahydrate", "amount": "6 \u00d7 10-5", "unit": "mol"}, {"name": "H2CA", "amount": "6 \u00d7 10-5", "unit": "mol"}], "solution": [{"name": "water", "amount": "10", "unit": "mL"}], "pressure": "", "temperature": "", "time": "1 week"}]
KIQJUP | {[M(CA)(H2O)2](H2O)}n | C6 Cl2 H6 Mn1 O7 | chemical synthesis | manganese(II) chloride tetrahydrate | 6 × 10-5 mol | H2CA | 6 × 10-5 mol | [6 empty] | water |  | 1 week |  |  | chemical synthesis | 10.1021/cm980326v |  | 1998.11 | [{"synthesis method": "chemical synthesis", "precursor": [{"name": "manganese(II) chloride tetrahydrate", "amount": "6 \u00d7 10-5", "unit": "mol"}, {"name": "H2CA", "amount": "6 \u00d7 10-5", "unit": "mol"}], "solution": [{"name": "water", "amount": "10", "unit": "mL"}], "pressure": "", "temperature": "", "time": "1 week"}]
KIQKAW | {[M(CA)(H2O)2](phz)}n | C18 Cl2 Fe1 H12 N2 O6 | chemical synthesis | iron(II) sulfate heptahydrate | 6 × 10-5 mol | phenazine | 6 × 10-5 mol | H2CA | 6 × 10-5 mol |  |  |  |  | ethanol-water mixture |  | 1 week |  |  | chemical synthesis | 10.1021/cm980326v |  | 1998.11 | [{"synthesis method": "chemical synthesis", "precursor": [{"name": "iron(II) sulfate heptahydrate", "amount": "6 \u00d7 10-5", "unit": "mol"}, {"name": "phenazine", "amount": "6 \u00d7 10-5", "unit": "mol"}, {"name": "H2CA", "amount": "6 \u00d7 10-5", "unit": "mol"}], "solution": [{"name": "ethanol-water mixture", "amount": "10", "unit": "mL"}], "pressure": "", "temperature": "", "time": "1 week"}]
KIQKEA | {[M(CA)(H2O)2](phz)}n | C18 Cl2 Co1 H12 N2 O6 | chemical synthesis | cobalt(II) sulfate heptahydrate | 6 × 10-5 mol | phenazine | 6 × 10-5 mol | H2CA | 6 × 10-5 mol |  |  |  |  | ethanol-water mixture |  | 1 week |  |  | chemical synthesis | 10.1021/cm980326v |  | 1998.11 | [{"synthesis method": "chemical synthesis", "precursor": [{"name": "cobalt(II) sulfate heptahydrate", "amount": "6 \u00d7 10-5", "unit": "mol"}, {"name": "phenazine", "amount": "6 \u00d7 10-5", "unit": "mol"}, {"name": "H2CA", "amount": "6 \u00d7 10-5", "unit": "mol"}], "solution": [{"name": "ethanol-water mixture", "amount": "10", "unit": "mL"}], "pressure": "", "temperature": "", "time": "1 week"}]
KIQKIE | {[M(CA)(H2O)2](phz)}n | C18 Cl2 H12 Mn1 N2 O6 | chemical synthesis | manganese(II) chloride tetrahydrate | 6 × 10-5 mol | phenazine | 6 × 10-5 mol | H2CA | 6 × 10-5 mol |  |  |  |  | ethanol-water mixture |  | 1 week |  |  | chemical synthesis | 10.1021/cm980326v |  | 1998.11 | [{"synthesis method": "chemical synthesis", "precursor": [{"name": "manganese(II) chloride tetrahydrate", "amount": "6 \u00d7 10-5", "unit": "mol"}, {"name": "phenazine", "amount": "6 \u00d7 10-5", "unit": "mol"}, {"name": "H2CA", "amount": "6 \u00d7 10-5", "unit": "mol"}], "solution": [{"name": "ethanol-water mixture", "amount": "10", "unit": "mL"}], "pressure": "", "temperature": "", "time": "1 week"}]
CUSTIU | [Cd(L)2] | C26 Cd1 H20 N2 O6 | solvothermal synthesis | HL | 0.25 g | Cd(OAc)2⋅2H2O | 0.27 g | H2O | 10 mL | [6 empty] | 72h | 150°C | 1 | solvothermal synthesis, pH adjustment | 10.1021/cg9012763 |  | 2010.02 | [{"synthesis method": "solvothermal synthesis", "precursor": [{"name": "HL", "amount": "0.25", "unit": "g"}, {"name": "Cd(OAc)2\u22c52H2O", "amount": "0.27", "unit": "g"}, {"name": "H2O", "amount": "10", "unit": "mL"}], "solvent": [], "reducing agent": [], "surfactant": [], "pressure": "", "temperature": "150\u00b0C", "time": "72h", "heating rate": "", "cooling rate": "10\u00b0C\u22c5h-1"}, {"synthesis method": "pH adjustment", "pH": "1", "modulator": "H2SO4 (6 M)"}]
CUSTOA | [Cd(L)2(H2O)] | C26 Cd1 H22 N2 O7 | solvothermal synthesis | HL | 0.25 g | Cd(OAc)2⋅2H2O | 0.27 g | H2O | 10 mL | [6 empty] | 72h | 150°C | 3-4 | solvothermal synthesis, pH adjustment | 10.1021/cg9012763 |  | 2010.02 | [{"synthesis method": "solvothermal synthesis", "precursor": [{"name": "HL", "amount": "0.25", "unit": "g"}, {"name": "Cd(OAc)2\u22c52H2O", "amount": "0.27", "unit": "g"}, {"name": "H2O", "amount": "10", "unit": "mL"}], "solvent": [], "reducing agent": [], "surfactant": [], "pressure": "", "temperature": "150\u00b0C", "time": "72h", "heating rate": "", "cooling rate": "10\u00b0C\u22c5h-1"}, {"synthesis method": "pH adjustment", "pH": "3-4", "modulator": "H2SO4 (6 M)"}]
CUSVIW | [Cd(L)2(H2O)2] | C26 Cd1 H24 N2 O8 | solvothermal synthesis | HL | 0.25 g | Cd(OAc)2⋅2H2O | 0.27 g | H2O | 10 mL | [6 empty] | 72h | 150°C | 6 | solvothermal synthesis, pH adjustment | 10.1021/cg9012763 |  | 2010.02 | [{"synthesis method": "solvothermal synthesis", "precursor": [{"name": "HL", "amount": "0.25", "unit": "g"}, {"name": "Cd(OAc)2\u22c52H2O", "amount": "0.27", "unit": "g"}, {"name": "H2O", "amount": "10", "unit": "mL"}], "solvent": [], "reducing agent": [], "surfactant": [], "pressure": "", "temperature": "150\u00b0C", "time": "72h", "heating rate": "", "cooling rate": "10\u00b0C\u22c5h-1"}, {"synthesis method": "pH adjustment", "pH": "6", "modulator": "H2SO4 (6 M) and NaOH (1 M)"}]
CAGYOB | Co(Htrz)Cl2 |  | solvothermal synthesis | Co3O4 | 0.66 mmol | Zn | 7.64 mmol | 1,2,4-triazole | 7.24 mmol | [6 empty] | 24 h | 180 °C |  | solvothermal synthesis, filtration | 10.1021/acs.cgd.6b01723 |  | 2016.12 | [{"synthesis method": "solvothermal synthesis", "precursor": [{"name": "Co3O4", "amount": "0.66", "unit": "mmol"}, {"name": "Zn", "amount": "7.64", "unit": "mmol"}, {"name": "1,2,4-triazole", "amount": "7.24", "unit": "mmol"}], "solvent": [{"name": "37% aqueous HCl", "amount": "3", "unit": "mL"}], "reducing agent": [], "surfactant": [], "pressure": "", "temperature": "180 \u00b0C", "time": "24 h", "heating rate": "", "cooling rate": "10 \u00b0C/h"}, {"synthesis method": "filtration", "time": "", "atmosphere": "", "pressure": ""}]
CAGYUH | [Co3(Htrz)6(H2O)6][ZnBr4]3·(H2O)9 |  | solvothermal synthesis | Co3O4 | 0.66 mmol | Zn | 7.64 mmol | 1,2,4-triazole | 7.24 mmol | [6 empty] | 24 h | 180 °C |  | solvothermal synthesis, filtration | 10.1021/acs.cgd.6b01723 |  | 2016.12 | [{"synthesis method": "solvothermal synthesis", "precursor": [{"name": "Co3O4", "amount": "0.66", "unit": "mmol"}, {"name": "Zn", "amount": "7.64", "unit": "mmol"}, {"name": "1,2,4-triazole", "amount": "7.24", "unit": "mmol"}], "solvent": [{"name": "48% aqueous HBr", "amount": "3", "unit": "mL"}], "reducing agent": [], "surfactant": [], "pressure": "", "temperature": "180 \u00b0C", "time": "24 h", "heating rate": "", "cooling rate": "10 \u00b0C/h"}, {"synthesis method": "filtration", "time": "", "atmosphere": "", "pressure": ""}]
IWECOD | [(L iPr)-Ca(μ2-Cl)(THF)2]2 | C76 Ca2 Cl2 H120 N4 O5 | chemical synthesis | CaCl2 | 0.28 g | (L iPr)-Na | 1.00 g | sodium | 0.06 g |  |  |  |  | THF |  | 3 days | room temperature |  | chemical synthesis | 10.1021/om101139n |  | 2011.02 | [{"synthesis method": "chemical synthesis", "precursor": [{"name": "CaCl2", "amount": "0.28", "unit": "g"}, {"name": "(L iPr)-Na", "amount": "1.00", "unit": "g"}, {"name": "sodium", "amount": "0.06", "unit": "g"}], "solution": [{"name": "THF", "amount": "", "unit": ""}], "pressure": "", "temperature": "room temperature", "time": "3 days"}]
IWECUJ | [(LMes)-Ca(μ2-Cl)(THF)2]2 | C60 Ca2 Cl2 H88 N4 O4 | chemical synthesis | CaCl2 | 0.28 g | (LMes)-Na | 0.80 g | sodium | 0.06 g |  |  |  |  | THF |  | 3 days | room temperature |  | chemical synthesis | 10.1021/om101139n |  | 2011.02 | [{"synthesis method": "chemical synthesis", "precursor": [{"name": "CaCl2", "amount": "0.28", "unit": "g"}, {"name": "(LMes)-Na", "amount": "0.80", "unit": "g"}, {"name": "sodium", "amount": "0.06", "unit": "g"}], "solution": [{"name": "THF", "amount": "", "unit": ""}], "pressure": "", "temperature": "room temperature", "time": "3 days"}]
IWEDIY | [(L iPr)2- 2CaK2(THF)] n | C60 Ca1 H80 K2 N4 O1 | chemical synthesis | CaCl2 | 0.27 g | (L iPr)2-K2 | 1.00 g | potassium | 0.19 g |  |  |  |  | THF |  | 5 days | -20°C |  | chemical synthesis | 10.1021/om101139n |  | 2011.02 | [{"synthesis method": "chemical synthesis", "precursor": [{"name": "CaCl2", "amount": "0.27", "unit": "g"}, {"name": "(L iPr)2-K2", "amount": "1.00", "unit": "g"}, {"name": "potassium", "amount": "0.19", "unit": "g"}], "solution": [{"name": "THF", "amount": "50", "unit": "mL"}], "pressure": "", "temperature": "-20\u00b0C", "time": "5 days"}]
IWEDAQ | [(LMes)2-Na(THF)2]2Ca | C60 Ca1 H88 N4 Na2 O4 | chemical synthesis | CaCl2 | 0.34 g | (LMes)2-Na2 | 1.00 g | sodium | 0.15 g |  |  |  |  | THF |  | 5 days | -20°C |  | chemical synthesis | 10.1021/om101139n |  | 2011.02 | [{"synthesis method": "chemical synthesis", "precursor": [{"name": "CaCl2", "amount": "0.34", "unit": "g"}, {"name": "(LMes)2-Na2", "amount": "1.00", "unit": "g"}, {"name": "sodium", "amount": "0.15", "unit": "g"}], "solution": [{"name": "THF", "amount": "", "unit": ""}], "pressure": "", "temperature": "-20\u00b0C", "time": "5 days"}]
IWEDEU | [Ca(L iPr)2-Li(THF)(μ3-Cl)Li(THF)2(μ3-Cl)]2 | C81.33 Ca2 Cl4 H130.67 Li4 N4 O6.33 | chemical synthesis | CaCl2 | 0.14 g | (L iPr)2-Li2 | 0.50 g | lithium | 2.48 mmol |  |  |  |  | THF |  | 5 days | -20°C |  | chemical synthesis | 10.1021/om101139n |  | 2011.02 | [{"synthesis method": "chemical synthesis", "precursor": [{"name": "CaCl2", "amount": "0.14", "unit": "g"}, {"name": "(L iPr)2-Li2", "amount": "0.50", "unit": "g"}, {"name": "lithium", "amount": "2.48", "unit": "mmol"}], "solution": [{"name": "THF", "amount": "50", "unit": "mL"}], "pressure": "", "temperature": "-20\u00b0C", "time": "5 days"}]
JUSVOK | [Ni(HET)(phen)(H2O)]·(HET) | C42 Cl12 H26 N4 Ni1 O10 | chemical synthesis | Ni(OAc)2⋅4H2O | 4.0 mg | HET | 2.0 mg | phen | 1.0 mg |  |  |  |  | H2O |  | 48 h | 90 °C |  | chemical synthesis | 10.1021/acs.cgd.5b00164 |  | 2015.08 | [{"synthesis method": "chemical synthesis", "precursor": [{"name": "Ni(OAc)2\u22c54H2O", "amount": "4.0", "unit": "mg"}, {"name": "HET", "amount": "2.0", "unit": "mg"}, {"name": "phen", "amount": "1.0", "unit": "mg"}], "solution": [{"name": "H2O", "amount": "1.0", "unit": "mL"}], "pressure": "", "temperature": "90 \u00b0C", "time": "48 h"}]
JUSVEA | [Cu(HET)(phen)(H2O)]·1.5H2O | C21 Cl6 Cu1 H12 N2 O5 | chemical synthesis | Cu(NO3)2⋅3H2O | 4.0 mg | HET | 2.0 mg | phen | 1.0 mg |  |  |  |  | EtOH-H2O |  | 48 h | 75 °C |  | chemical synthesis | 10.1021/acs.cgd.5b00164 |  | 2015.08 | [{"synthesis method": "chemical synthesis", "precursor": [{"name": "Cu(NO3)2\u22c53H2O", "amount": "4.0", "unit": "mg"}, {"name": "HET", "amount": "2.0", "unit": "mg"}, {"name": "phen", "amount": "1.0", "unit": "mg"}], "solution": [{"name": "EtOH-H2O", "amount": "1.0", "unit": "mL", "ratio": "2/1"}], "pressure": "", "temperature": "75 \u00b0C", "time": "48 h"}]
HUSPUI | [Cu2(HET)2(4,4'-bipy)1.5(H2O)]·15DMF | C33 Cl12 Cu2 H18 N3 O9 | chemical synthesis | Cu(NO3)2⋅3H2O | 4.0 mg | HET | 2.0 mg | 4,4'-bpy | 1.0 mg |  |  |  |  | DMF-EtOH-H2O |  | 50 h | 75 °C |  | chemical synthesis | 10.1021/acs.cgd.5b00164 |  | 2015.08 | [{"synthesis method": "chemical synthesis", "precursor": [{"name": "Cu(NO3)2\u22c53H2O", "amount": "4.0", "unit": "mg"}, {"name": "HET", "amount": "2.0", "unit": "mg"}, {"name": "4,4'-bpy", "amount": "1.0", "unit": "mg"}], "solution": [{"name": "DMF-EtOH-H2O", "amount": "1.0", "unit": "mL", "ratio": "1/1/1"}], "pressure": "", "temperature": "75 \u00b0C", "time": "50 h"}]
JUSVIE | [Cd2O(HET)2(4,4'-bipy)(H2O)]·EtOH | C30 Cd2 Cl12 H20 N2 O11 | chemical synthesis | Cd(NO3)2⋅4H2O | 4.0 mg | HET | 2.0 mg | 4,4'-bpy | 1.0 mg |  |  |  |  | EtOH-H2O |  | 50 h | 90 °C |  | chemical synthesis | 10.1021/acs.cgd.5b00164 |  | 2015.08 | [{"synthesis method": "chemical synthesis", "precursor": [{"name": "Cd(NO3)2\u22c54H2O", "amount": "4.0", "unit": "mg"}, {"name": "HET", "amount": "2.0", "unit": "mg"}, {"name": "4,4'-bpy", "amount": "1.0", "unit": "mg"}], "solution": [{"name": "EtOH-H2O", "amount": "1.0", "unit": "mL", "ratio": "2/1"}], "pressure": "", "temperature": "90 \u00b0C", "time": "50 h"}]
OHOSEJ | [Cu(C13H9N2O2)(F3CCO2)] | C15 Cu1 F3 H9 N2 O4 | chemical synthesis | LH2 | 1 mmol | copper trifluoroacetate | 0.225 g | [6 empty] | methanol |  | 36 hours | room temperature |  | chemical synthesis | 10.1021/ic0206488 |  | 2003.05 | [{"synthesis method": "chemical synthesis", "precursor": [{"name": "LH2", "amount": "1", "unit": "mmol"}, {"name": "copper trifluoroacetate", "amount": "0.225", "unit": "g"}], "solution": [{"name": "methanol", "amount": "25", "unit": "mL"}], "pressure": "", "temperature": "room temperature", "time": "36 hours"}]
OHOSIN | [{Cu4(C13H9N2O2)4(H2O)4}·3.5NO3·0.5N3] | C52 Cu4 H44 N13 O22.50 | chemical synthesis | Schiff base | 1 mmol | copper nitrate | 0.18 g | sodium azide | 0.5 mmol |  |  |  |  | methanol, water |  | 24 hours | room temperature |  | chemical synthesis | 10.1021/ic0206488 |  | 2003.05 | [{"synthesis method": "chemical synthesis", "precursor": [{"name": "Schiff base", "amount": "1", "unit": "mmol"}, {"name": "copper nitrate", "amount": "0.18", "unit": "g"}, {"name": "sodium azide", "amount": "0.5", "unit": "mmol"}], "solution": [{"name": "methanol", "amount": "", "unit": "mL"}, {"name": "water", "amount": "2", "unit": "mL"}], "pressure": "", "temperature": "room temperature", "time": "24 hours"}]
VEGMIE01 | [Co3(C8H4O4)4]2-[C4H12N]+ 2·3C5H11NO | C55 Co3 H73 N5 O19 | solvothermal synthesis | CoCl2⋅6H2O | 0.294 g | 1,4-benzenedicarboxylic acid | 0.166 g | [8 empty] | 72 h | 375 K |  | solvothermal synthesis | 10.1021/ja8007215 |  | 2008.05 | [{"synthesis method": "solvothermal synthesis", "precursor": [{"name": "CoCl2\u22c56H2O", "amount": "0.294", "unit": "g"}, {"name": "1,4-benzenedicarboxylic acid", "amount": "0.166", "unit": "g"}], "solvent": [{"name": "DEF", "amount": "2", "unit": "mL"}, {"name": "DEF", "amount": "8", "unit": "mL"}], "reducing agent": [{"name": "", "amount": "", "unit": ""}], "surfactant": [{"name": "", "amount": "", "unit": ""}], "pressure": "", "temperature": "375 K", "time": "72 h", "heating rate": "", "cooling rate": ""}]
XIBWEM | [WS4Cu5I3(bbd)2]n | C28 Cu5 H44 I3 N8 S4 W1 | chemical synthesis | CuI | 0.14 g | (NH4)2[WS4] | 0.05 g | bbd | 0.07 g |  |  |  |  | DMF |  | 25 min | room temperature |  | chemical synthesis, filtration, washing, drying | 10.1021/cg301106g |  | 2013.01 | [{"synthesis method": "chemical synthesis", "precursor": [{"name": "CuI", "amount": "0.14", "unit": "g"}, {"name": "(NH4)2[WS4]", "amount": "0.05", "unit": "g"}, {"name": "bbd", "amount": "0.07", "unit": "g"}], "solution": [{"name": "DMF", "amount": "15", "unit": "mL"}], "pressure": "", "temperature": "room temperature", "time": "25 min"}, {"synthesis method": "filtration", "time": "", "atmosphere": "", "pressure": ""}, {"synthesis method": "washing", "washing solution": "DMF, MeCN, Et2O", "amount": "small amounts"}, {"synthesis method": "drying", "pressure": "", "temperature": "", "atmosphere": "air", "time": ""}]
XIBWAI | [(WS4Cu3I)2(bbd)3]n·n(DMF) | C21 C3 Cu3 H33 H7 I1 N1 N6 O1 S4 W1 | chemical synthesis | CuI | 0.08 g | (NH4)2[WS4] | 0.05 g | bbd | 0.07 g |  |  |  |  | DMF |  | 25 min | room temperature |  | chemical synthesis, filtration, washing, drying | 10.1021/cg301106g |  | 2013.01 | [{"synthesis method": "chemical synthesis", "precursor": [{"name": "CuI", "amount": "0.08", "unit": "g"}, {"name": "(NH4)2[WS4]", "amount": "0.05", "unit": "g"}, {"name": "bbd", "amount": "0.07", "unit": "g"}], "solution": [{"name": "DMF", "amount": "15", "unit": "mL"}], "pressure": "", "temperature": "room temperature", "time": "25 min"}, {"synthesis method": "filtration", "time": "", "atmosphere": "", "pressure": ""}, {"synthesis method": "washing", "washing solution": "DMF, MeCN, Et2O", "amount": "small amounts"}, {"synthesis method": "drying", "pressure": "", "temperature": "", "atmosphere": "air", "time": ""}]
XIBVUB | [(MoS4Cu3I)2(bbd)3]n·n(DMF) | C21 C3 Cu3 H33 H7 I1 Mo1 N1 N6 O1 S4 | chemical synthesis | (NH4)2[MoS4] | 0.035 g | CuI | 0.08 g | bbd | 0.07 g |  |  |  |  | DMF |  | 25 min | room temperature |  | chemical synthesis, filtration, washing, drying | 10.1021/cg301106g |  | 2013.01 | [{"synthesis method": "chemical synthesis", "precursor": [{"name": "(NH4)2[MoS4]", "amount": "0.035", "unit": "g"}, {"name": "CuI", "amount": "0.08", "unit": "g"}, {"name": "bbd", "amount": "0.07", "unit": "g"}], "solution": [{"name": "DMF", "amount": "15", "unit": "mL"}], "pressure": "", "temperature": "room temperature", "time": "25 min"}, {"synthesis method": "filtration", "time": "", "atmosphere": "", "pressure": ""}, {"synthesis method": "washing", "washing solution": "DMF, MeCN, Et2O", "amount": "small amounts"}, {"synthesis method": "drying", "pressure": "", "temperature": "", "atmosphere": "air", "time": ""}]
YOKXAA | {FeII(pina)[AgI(CN)2]2}·xMeOH | Ag2 C20 Fe1 H29 N7 O6 | [16 empty] | slow diffusion | 10.1021/acs.inorgchem.9b01189 |  | 2019.07 | [{"synthesis method": "slow diffusion", "precursor": [{"name": "Fe(BF4)2\u22c56H2O", "amount": "33.7", "unit": "mg"}, {"name": "K[AgI(CN)2]", "amount": "39.8", "unit": "mg"}, {"name": "pina ligand", "amount": "20", "unit": "mg"}], "solvent": [{"name": "MeOH", "amount": "", "unit": ""}], "pressure": "", "temperature": "", "time": "2 weeks"}]
YOKYAB02 | {FeII(pina)[AuI(CN)2]2}·xMeOH | Au2 C15.5 Fe1 H10.5 N7 O1.5 | [16 empty] | slow diffusion | 10.1021/acs.inorgchem.9b01189 |  | 2019.07 | [{"synthesis method": "slow diffusion", "precursor": [{"name": "Fe(BF4)2\u22c56H2O", "amount": "33.7", "unit": "mg"}, {"name": "K[AuI(CN)2]", "amount": "58.0", "unit": "mg"}, {"name": "pina ligand", "amount": "20", "unit": "mg"}], "solvent": [{"name": "MeOH", "amount": "", "unit": ""}], "pressure": "", "temperature": "", "time": "2 weeks"}]
GENPIA | {[NBu4]2[Fe(bbp)(CN)3]} | C54 Fe1 H95 N10 O6 | chemical synthesis | H2bbp | 3.13 g | FeCl3⋅6H2O | 2.70 g | NaCN | 2.94 g | [NBu4]Br | 3.22 g |  |  | methanol, methanol, water |  | 1h |  |  | chemical synthesis, filtration, drying | 10.1021/ic301661x |  | 2012.11 | [{"synthesis method": "chemical synthesis", "precursor": [{"name": "H2bbp", "amount": "3.13", "unit": "g"}, {"name": "FeCl3\u22c56H2O", "amount": "2.70", "unit": "g"}, {"name": "NaCN", "amount": "2.94", "unit": "g"}, {"name": "[NBu4]Br", "amount": "3.22", "unit": "g"}], "solution": [{"name": "methanol", "amount": "20", "unit": "mL"}, {"name": "methanol", "amount": "60", "unit": "mL"}, {"name": "water", "amount": "40", "unit": "mL"}], "pressure": "", "temperature": "", "time": "1h"}, {"synthesis method": "filtration", "time": "", "atmosphere": "", "pressure": ""}, {"synthesis method": "drying", "pressure": "vacuum", "temperature": "room temperature", "atmosphere": "", "time": "12h"}]
GENPOG | {[Ni(ntb)(MeOH)]2[Fe(bbp)(CN)3]}·[ClO4]2·2MeOH | C76 Cl2 Fe1 H77 N22 Ni2 O14 | chemical synthesis | Ni(ClO4)2⋅6H2O | 73.1 mg | ntb | 81.4 mg | 1 | 98.2 mg |  |  |  |  | methanol, methanol |  | 1 week |  |  | chemical synthesis, filtration, drying | 10.1021/ic301661x |  | 2012.11 | [{"synthesis method": "chemical synthesis", "precursor": [{"name": "Ni(ClO4)2\u22c56H2O", "amount": "73.1", "unit": "mg"}, {"name": "ntb", "amount": "81.4", "unit": "mg"}, {"name": "1", "amount": "98.2", "unit": "mg"}], "solution": [{"name": "methanol", "amount": "20", "unit": "mL"}, {"name": "methanol", "amount": "20", "unit": "mL"}], "pressure": "", "temperature": "", "time": "1 week"}, {"synthesis method": "filtration", "time": "", "atmosphere": "", "pressure": ""}, {"synthesis method": "drying", "pressure": "", "temperature": "room temperature", "atmosphere": "", "time": ""}]
GENPUM | {[Ni(tren)]2[Fe(bbp)(CN)3]2}·7MeOH | C63 Fe2 H82 N24 Ni2 O7 | chemical synthesis | Ni(NO3)2⋅6H2O | 58.2 mg | tren | 29.2 mg | 1 | 196 mg |  |  |  |  | methanol, methanol |  | 2 days | room temperature |  | chemical synthesis, filtration, drying | 10.1021/ic301661x |  | 2012.11 | [{"synthesis method": "chemical synthesis", "precursor": [{"name": "Ni(NO3)2\u22c56H2O", "amount": "58.2", "unit": "mg"}, {"name": "tren", "amount": "29.2", "unit": "mg"}, {"name": "1", "amount": "196", "unit": "mg"}], "solution": [{"name": "methanol", "amount": "20", "unit": "mL"}, {"name": "methanol", "amount": "20", "unit": "mL"}], "pressure": "", "temperature": "room temperature", "time": "2 days"}, {"synthesis method": "filtration", "time": "", "atmosphere": "", "pressure": ""}, {"synthesis method": "drying", "pressure": "", "temperature": "room temperature", "atmosphere": "", "time": ""}]
GENQAT | {[Ni(dpd)2]2[Fe(bbp)(CN)3]2}·9MeOH | C147 Fe4 H236 N48 Ni4 O22 | chemical synthesis | 2,2-dimethyl-1,3-propanediamine (dpd) | 20.4 mg | Ni(NO3)2⋅6H2O | 29.1 mg | 1 | 98.2 mg |  |  |  |  | methanol, methanol, methanol |  | 4 days | room temperature |  | chemical synthesis, filtration, drying | 10.1021/ic301661x |  | 2012.11 | [{"synthesis method": "chemical synthesis", "precursor": [{"name": "2,2-dimethyl-1,3-propanediamine (dpd)", "amount": "20.4", "unit": "mg"}, {"name": "Ni(NO3)2\u22c56H2O", "amount": "29.1", "unit": "mg"}, {"name": "1", "amount": "98.2", "unit": "mg"}], "solution": [{"name": "methanol", "amount": "10", "unit": "mL"}, {"name": "methanol", "amount": "10", "unit": "mL"}, {"name": "methanol", "amount": "20", "unit": "mL"}], "pressure": "", "temperature": "room temperature", "time": "4 days"}, {"synthesis method": "filtration", "time": "", "atmosphere": "", "pressure": ""}, {"synthesis method": "drying", "pressure": "", "temperature": "room temperature", "atmosphere": "", "time": ""}]
YADQOK | 4-(4‘-Phosphonophenoxy)phenyl Phosphonic Acid | C12 H12 O7 P2 | chemical synthesis | I | [9 empty] | ethanol |  | 5 days | 80°C |  | chemical synthesis, washing, drying | 10.1021/ic049453l |  | 2004.07 | [{"synthesis method": "chemical synthesis", "precursor": [{"name": "I", "amount": "", "unit": ""}], "solution": [{"name": "ethanol", "amount": "375", "unit": "mL"}], "pressure": "", "temperature": "80\u00b0C", "time": "5 days"}, {"synthesis method": "washing", "washing solution": "water", "amount": ""}, {"synthesis method": "drying", "pressure": "", "temperature": "60\u00b0C", "atmosphere": "", "time": ""}]
YADQUQ | Cu 2 (O 3 PC 6 H 4 OC 6 H 4 PO 3 ) | C12 Cu2 H8 O7 P2 | solvothermal synthesis | Cu(CH3COO)2 H2O | 0.4234 g | II | 0.33 g | [11 empty] | solvothermal synthesis | 10.1021/ic049453l |  | 2004.07 | [{"synthesis method": "solvothermal synthesis", "precursor": [{"name": "Cu(CH3COO)2 H2O", "amount": "0.4234", "unit": "g"}, {"name": "II", "amount": "0.33", "unit": "g"}], "solvent": [{"name": "water", "amount": "40", "unit": "mL"}], "reducing agent": [{"name": "", "amount": "", "unit": ""}], "surfactant": [{"name": "", "amount": "", "unit": ""}], "pressure": "", "temperature": "", "time": "", "heating rate": "", "cooling rate": ""}]
YADRAX | Zn(HO 3 PC 6 H 4 OC 6 H 4 PO 3 H) | C12 H10 O7 P2 Zn1 | solvothermal synthesis | ZnSO4⋅H2O | 0.3769 g | II | 0.33 g | [11 empty] | solvothermal synthesis | 10.1021/ic049453l |  | 2004.07 | [{"synthesis method": "solvothermal synthesis", "precursor": [{"name": "ZnSO4\u22c5H2O", "amount": "0.3769", "unit": "g"}, {"name": "II", "amount": "0.33", "unit": "g"}], "solvent": [{"name": "water", "amount": "40", "unit": "mL"}], "reducing agent": [{"name": "", "amount": "", "unit": ""}], "surfactant": [{"name": "", "amount": "", "unit": ""}], "pressure": "", "temperature": "", "time": "", "heating rate": "", "cooling rate": ""}]
RINXAQ | [Cu(HL)2]4 | C40 Cu2 H52 N8 O8 | chemical synthesis | H2L | 19.0 mg | Cu(NO3)2⋅6H2O | 30.0 mg | NaHCO3 | 17.3 mg |  |  |  |  | methanol, water, H2O |  | overnight + 12 h |  |  | chemical synthesis | 10.1021/acs.cgd.8b01406 |  | 2018.11 | [{"synthesis method": "chemical synthesis", "precursor": [{"name": "H2L", "amount": "19.0", "unit": "mg"}, {"name": "Cu(NO3)2\u22c56H2O", "amount": "30.0", "unit": "mg"}, {"name": "NaHCO3", "amount": "17.3", "unit": "mg"}], "solution": [{"name": "methanol", "amount": "2.0", "unit": "mL"}, {"name": "water", "amount": "2.0", "unit": "mL"}, {"name": "H2O", "amount": "0.80", "unit": "mL"}], "pressure": "", "temperature": "", "time": "overnight + 12 h"}]
RINXEU | [Cu(HL)(L)]n | C20 Cu1 H27 N4 O5 | chemical synthesis | NaHCO3 | 4.20 mg | 1 | 180.0 mg | [6 empty] | H2O, water/methanol |  | 1 day | room temperature |  | chemical synthesis | 10.1021/acs.cgd.8b01406 |  | 2018.11 | [{"synthesis method": "chemical synthesis", "precursor": [{"name": "NaHCO3", "amount": "4.20", "unit": "mg"}, {"name": "1", "amount": "180.0", "unit": "mg"}], "solution": [{"name": "H2O", "amount": "0.80", "unit": "mL"}, {"name": "water/methanol", "amount": "5.0", "unit": "mL"}], "pressure": "", "temperature": "room temperature", "time": "1 day"}]
RINWUJ | [Fe(HL)3] | C30 Fe1 H39 N6 O6 | chemical synthesis | Fe(NO3)3⋅9H2O | 404.0 mg | H2L | 660.0 mg | NaHCO3 | 260.0 mg |  |  |  |  | H2O, methanol, H2O |  | 24 h |  |  | chemical synthesis | 10.1021/acs.cgd.8b01406 |  | 2018.11 | [{"synthesis method": "chemical synthesis", "precursor": [{"name": "Fe(NO3)3\u22c59H2O", "amount": "404.0", "unit": "mg"}, {"name": "H2L", "amount": "660.0", "unit": "mg"}, {"name": "NaHCO3", "amount": "260.0", "unit": "mg"}], "solution": [{"name": "H2O", "amount": "2.0", "unit": "mL"}, {"name": "methanol", "amount": "2.0", "unit": "mL"}, {"name": "H2O", "amount": "0.8", "unit": "mL"}], "pressure": "", "temperature": "", "time": "24 h"}]
RINYAR | [AgFe(HL)3(NO3)]n | Ag1 C31 Fe1 H43 N7 O10 | chemical synthesis | AgNO3 | 101.0 mg | 3 | 17.0 mg | [6 empty] | CH3CN, CH3OH |  | 30 days |  |  | chemical synthesis | 10.1021/acs.cgd.8b01406 |  | 2018.11 | [{"synthesis method": "chemical synthesis", "precursor": [{"name": "AgNO3", "amount": "101.0", "unit": "mg"}, {"name": "3", "amount": "17.0", "unit": "mg"}], "solution": [{"name": "CH3CN", "amount": "2.0", "unit": "mL"}, {"name": "CH3OH", "amount": "2.0", "unit": "mL"}], "pressure": "", "temperature": "", "time": "30 days"}]
COQLIE | [CoII(L1OO)(H2O)][ClO4] | C16 Cl1 Co1 H24 N3 O9 | chemical synthesis | L1OO - Li+ | 0.15 g | [CoII(H2O)6][ClO4]2 | 0.18 g | [6 empty] | H2O |  | 3 h | reflux |  | chemical synthesis | 10.1021/ic800861m |  | 2009.01 | [{"synthesis method": "chemical synthesis", "precursor": [{"name": "L1OO - Li+", "amount": "0.15", "unit": "g"}, {"name": "[CoII(H2O)6][ClO4]2", "amount": "0.18", "unit": "g"}], "solution": [{"name": "H2O", "amount": "10", "unit": "mL"}], "pressure": "", "temperature": "reflux", "time": "3 h"}]
COQLOK | [CuII(L1OO)][ClO4] | C16 Cl1 Cu1 H8 N3 O8 | chemical synthesis | L1OO - Li+ | 0.20 g | [CuII(H2O)6][ClO4]2 | 0.25 g | [6 empty] | H2O |  |  |  |  | chemical synthesis, recrystallization | 10.1021/ic800861m |  | 2009.01 | [{"synthesis method": "chemical synthesis", "precursor": [{"name": "L1OO - Li+", "amount": "0.20", "unit": "g"}, {"name": "[CuII(H2O)6][ClO4]2", "amount": "0.25", "unit": "g"}], "solution": [{"name": "H2O", "amount": "10", "unit": "mL"}], "pressure": "", "temperature": "", "time": ""}, {"synthesis method": "recrystallization", "solvent": "H2O/CH3CN", "ratio": "1:1", "temperature": "", "time": ""}]
COQLUQ | {[CuII(L2OO)(OClO3)]}4·MeCN | C46 Cl4 Cu4 H60 N9 O24 | chemical synthesis | L2OO-Li+ | 0.10 g | [CuII(H2O)6][ClO4]2 | 0.17 g | [6 empty] | H2O |  | 2 h | reflux |  | chemical synthesis, recrystallization | 10.1021/ic800861m |  | 2009.01 | [{"synthesis method": "chemical synthesis", "precursor": [{"name": "L2OO-Li+", "amount": "0.10", "unit": "g"}, {"name": "[CuII(H2O)6][ClO4]2", "amount": "0.17", "unit": "g"}], "solution": [{"name": "H2O", "amount": "10", "unit": "mL"}], "pressure": "", "temperature": "reflux", "time": "2 h"}, {"synthesis method": "recrystallization", "solvent": "CH3CN", "temperature": "", "time": ""}]
ECITIT | [Ag( μ 3 -hmt)( p -nba)]·2.5H 2 O | Ag1 C13 H21 N5 O6.5 | chemical synthesis | p-nitrobenzolic acid | 0.16 g | Ag(μ 3-hmt)NO3 | 0.32 g | [6 empty] | MeCN-H2O |  | 30 min | 50°C | 8.5 | chemical synthesis, pH adjustment | 10.1021/ic001237z |  | 2001.06 | [{"synthesis method": "chemical synthesis", "precursor": [{"name": "p-nitrobenzolic acid", "amount": "0.16", "unit": "g"}, {"name": "Ag(\u03bc 3-hmt)NO3", "amount": "0.32", "unit": "g"}], "solution": [{"name": "MeCN-H2O", "amount": "2:1 v/v", "unit": ""}], "pressure": "", "temperature": "50\u00b0C", "time": "30 min"}, {"synthesis method": "pH adjustment", "pH": "8.5", "modulator": "aqueous NH3 solution"}]
ECITOZ | [Ag(μ 3 -hmt)( m -nba)]·2.5H 2 O | Ag1 C13 H21 N5 O6.5 | chemical synthesis | p-nitrobenzolic acid | 0.16 g | Ag(μ 3-hmt)NO3 | 0.32 g | [6 empty] | MeCN-H2O |  | 30 min | 50°C | 8.5 | chemical synthesis, pH adjustment | 10.1021/ic001237z |  | 2001.06 | [{"synthesis method": "chemical synthesis", "precursor": [{"name": "p-nitrobenzolic acid", "amount": "0.16", "unit": "g"}, {"name": "Ag(\u03bc 3-hmt)NO3", "amount": "0.32", "unit": "g"}], "solution": [{"name": "MeCN-H2O", "amount": "2:1 v/v", "unit": ""}], "pressure": "", "temperature": "50\u00b0C", "time": "30 min"}, {"synthesis method": "pH adjustment", "pH": "8.5", "modulator": "aqueous NH3 solution"}]
ECITUF | [Ag(μ 3 -hmt)(dnba)] | Ag1 C13 H15 N6 O6 | chemical synthesis | p-nitrobenzolic acid | 0.16 g | Ag(μ 3-hmt)NO3 | 0.32 g | [6 empty] | MeCN-H2O |  | 30 min | 50°C | 8.5 | chemical synthesis, pH adjustment | 10.1021/ic001237z |  | 2001.06 | [{"synthesis method": "chemical synthesis", "precursor": [{"name": "p-nitrobenzolic acid", "amount": "0.16", "unit": "g"}, {"name": "Ag(\u03bc 3-hmt)NO3", "amount": "0.32", "unit": "g"}], "solution": [{"name": "MeCN-H2O", "amount": "2:1 v/v", "unit": ""}], "pressure": "", "temperature": "50\u00b0C", "time": "30 min"}, {"synthesis method": "pH adjustment", "pH": "8.5", "modulator": "aqueous NH3 solution"}]
ECIVAN | [Ag(μ 3 -hmt)(α-hna)](EtOH) | Ag1 C19 H25 N4 O4 | chemical synthesis | 1-hydroxy-2-naphthoic acid | 0.19 g | Ag(μ 3-hmt)NO3 | 0.32 g | [6 empty] | CH2Cl2-MeOH-H2O |  | 30 min | 50°C | 8.5 | chemical synthesis, pH adjustment | 10.1021/ic001237z |  | 2001.06 | [{"synthesis method": "chemical synthesis", "precursor": [{"name": "1-hydroxy-2-naphthoic acid", "amount": "0.19", "unit": "g"}, {"name": "Ag(\u03bc 3-hmt)NO3", "amount": "0.32", "unit": "g"}], "solution": [{"name": "CH2Cl2-MeOH-H2O", "amount": "10:10:1 v/v", "unit": ""}], "pressure": "", "temperature": "50\u00b0C", "time": "30 min"}, {"synthesis method": "pH adjustment", "pH": "8.5", "modulator": "aqueous NH3 solution"}]
ECIVER | [Ag(μ 3 -hmt)(β-hna)](EtOH) | Ag1 C19 H25 N4 O4 | chemical synthesis | 1-hydroxy-2-naphthoic acid | 0.19 g | Ag(μ 3-hmt)NO3 | 0.32 g | [6 empty] | CH2Cl2-MeOH-H2O |  | 30 min | 50°C | 8.5 | chemical synthesis, pH adjustment | 10.1021/ic001237z |  | 2001.06 | [{"synthesis method": "chemical synthesis", "precursor": [{"name": "1-hydroxy-2-naphthoic acid", "amount": "0.19", "unit": "g"}, {"name": "Ag(\u03bc 3-hmt)NO3", "amount": "0.32", "unit": "g"}], "solution": [{"name": "CH2Cl2-MeOH-H2O", "amount": "10:10:1 v/v", "unit": ""}], "pressure": "", "temperature": "50\u00b0C", "time": "30 min"}, {"synthesis method": "pH adjustment", "pH": "8.5", "modulator": "aqueous NH3 solution"}]
ECIVIV | [Ag(μ 3 -hmt)(noa)](H 2 O)(EtOH) | Ag1 C20 H29 N4 O5 | chemical synthesis | 1-hydroxy-2-naphthoic acid | 0.19 g | Ag(μ 3-hmt)NO3 | 0.32 g | [6 empty] | CH2Cl2-MeOH-H2O |  | 30 min | 50°C | 8.5 | chemical synthesis, pH adjustment | 10.1021/ic001237z |  | 2001.06 | [{"synthesis method": "chemical synthesis", "precursor": [{"name": "1-hydroxy-2-naphthoic acid", "amount": "0.19", "unit": "g"}, {"name": "Ag(\u03bc 3-hmt)NO3", "amount": "0.32", "unit": "g"}], "solution": [{"name": "CH2Cl2-MeOH-H2O", "amount": "10:10:1 v/v", "unit": ""}], "pressure": "", "temperature": "50\u00b0C", "time": "30 min"}, {"synthesis method": "pH adjustment", "pH": "8.5", "modulator": "aqueous NH3 solution"}]
ECIVOB | [Ag 2 (μ 3 -hmt) 2 (fa)]·4H 2 O | Ag2 C16 H34 N08 | chemical synthesis | hmt | 0.140 g | Ag2(fa) | 0.336 g | [6 empty] | MeCN-H2O |  | 15 min | 50°C |  | chemical synthesis | 10.1021/ic001237z |  | 2001.06 | [{"synthesis method": "chemical synthesis", "precursor": [{"name": "hmt", "amount": "0.140", "unit": "g"}, {"name": "Ag2(fa)", "amount": "0.336", "unit": "g"}], "solution": [{"name": "MeCN-H2O", "amount": "2:1 v/v", "unit": ""}], "pressure": "", "temperature": "50\u00b0C", "time": "15 min"}]
ECIVUH | [Ag 2 (μ 3 -hmt) 2 (adp)]·4H 2 O | Ag2 C18 H48 N8 O12 | chemical synthesis | hmt | 0.140 g | Ag2(fa) | 0.336 g | [6 empty] | MeCN-H2O |  | 15 min | 50°C |  | chemical synthesis | 10.1021/ic001237z |  | 2001.06 | [{"synthesis method": "chemical synthesis", "precursor": [{"name": "hmt", "amount": "0.140", "unit": "g"}, {"name": "Ag2(fa)", "amount": "0.336", "unit": "g"}], "solution": [{"name": "MeCN-H2O", "amount": "2:1 v/v", "unit": ""}], "pressure": "", "temperature": "50\u00b0C", "time": "15 min"}]
QAXBIB | [Ag(4-pymo)·2.5H2O]n | Ag4 P1 W2.5 | chemical synthesis | pyrimidin-4-ol | 4 mmol | AgNO3 | 2 mmol | [6 empty] | ammonia/water solution, ammonia/water solution |  |  |  |  | chemical synthesis, drying | 10.1021/cm050739d |  | 2005.08 | [{"synthesis method": "chemical synthesis", "precursor": [{"name": "pyrimidin-4-ol", "amount": "4", "unit": "mmol"}, {"name": "AgNO3", "amount": "2", "unit": "mmol"}], "solution": [{"name": "ammonia/water solution", "amount": "25", "unit": "mL"}, {"name": "ammonia/water solution", "amount": "15", "unit": "mL"}], "pressure": "", "temperature": "", "time": ""}, {"synthesis method": "drying", "pressure": "", "temperature": "", "atmosphere": "air", "time": ""}]
QAXBOH | [Ag(4-pymo)]n | Ag4 P1 | [16 empty] | thermal treatment | 10.1021/cm050739d |  | 2005.08 | [{"synthesis method": "thermal treatment", "precursor": [{"name": "Compound 1", "amount": "25", "unit": "mg"}], "pressure": "", "temperature": "200\u00b0C", "time": "20 min"}]
QAXCAU | [Ag(NP)]n | Ag1 N1 P1 | [16 empty] | thermal treatment, drying | 10.1021/cm050739d |  | 2005.08 | [{"synthesis method": "thermal treatment", "precursor": [{"name": "Compound 3", "amount": "", "unit": ""}], "pressure": "", "temperature": "over 175\u00b0C", "time": ""}, {"synthesis method": "drying", "pressure": "", "temperature": "", "atmosphere": "air", "time": ""}]
HOWRUI | [Cu3((S)-PIA)2(1.4-dioxane)(H2O)2]·(1.4-doxane)2 | C40 Cu3 H51 N2 O23 | chemical synthesis | (S)-H3PIA | 31 mg | Cu(NO3)2⋅2.5H2O | 47 mg | [6 empty] | 1.4-dioxane and H2O |  | 3 days | 100°C |  | chemical synthesis, filtration | 10.1021/ic501849g |  | 2014.10 | [{"synthesis method": "chemical synthesis", "precursor": [{"name": "(S)-H3PIA", "amount": "31", "unit": "mg"}, {"name": "Cu(NO3)2\u22c52.5H2O", "amount": "47", "unit": "mg"}], "solution": [{"name": "1.4-dioxane and H2O", "amount": "4 mL/1 mL", "unit": ""}], "pressure": "", "temperature": "100\u00b0C", "time": "3 days"}, {"synthesis method": "filtration", "time": "", "atmosphere": "", "pressure": ""}]
HOWSAP | [Cu3((R)-PIA)2(1.4-dioxane)(H2O)2]·(1.4-doxane)2 | C40 Cu3 H51 N2 O23 | chemical synthesis | (R)-H3PIA | 31 mg | Cu(NO3)2⋅2.5H2O | 47 mg | [6 empty] | 1.4-dioxane and H2O |  | 3 days | 100°C |  | chemical synthesis, filtration | 10.1021/ic501849g |  | 2014.10 | [{"synthesis method": "chemical synthesis", "precursor": [{"name": "(R)-H3PIA", "amount": "31", "unit": "mg"}, {"name": "Cu(NO3)2\u22c52.5H2O", "amount": "47", "unit": "mg"}], "solution": [{"name": "1.4-dioxane and H2O", "amount": "4 mL/1 mL", "unit": ""}], "pressure": "", "temperature": "100\u00b0C", "time": "3 days"}, {"synthesis method": "filtration", "time": "", "atmosphere": "", "pressure": ""}]
HOWSET | [Cu4((S)-PIA)2.5(H2O)3](guest) | C35 Cu4 H35 N2.5 O22.5 | chemical synthesis | (S)-H3PIA | 31 mg | Cu(NO3)2⋅2.5H2O | 47 mg | [6 empty] | N,N-diethylformamide and H2O |  | 3 days | 100°C |  | chemical synthesis, filtration | 10.1021/ic501849g |  | 2014.10 | [{"synthesis method": "chemical synthesis", "precursor": [{"name": "(S)-H3PIA", "amount": "31", "unit": "mg"}, {"name": "Cu(NO3)2\u22c52.5H2O", "amount": "47", "unit": "mg"}], "solution": [{"name": "N,N-diethylformamide and H2O", "amount": "1 mL/3 mL", "unit": ""}], "pressure": "", "temperature": "100\u00b0C", "time": "3 days"}, {"synthesis method": "filtration", "time": "", "atmosphere": "", "pressure": ""}]
HOWSIX | [Cu4((R)-PIA)2.5(H2O)3](guest) | C35 Cu4 H35 N2.5 O22.5 | chemical synthesis | (R)-H3PIA | 31 mg | Cu(NO3)2⋅2.5H2O | 47 mg | [6 empty] | N,N-diethylformamide and H2O |  | 3 days | 100°C |  | chemical synthesis, filtration | 10.1021/ic501849g |  | 2014.10 | [{"synthesis method": "chemical synthesis", "precursor": [{"name": "(R)-H3PIA", "amount": "31", "unit": "mg"}, {"name": "Cu(NO3)2\u22c52.5H2O", "amount": "47", "unit": "mg"}], "solution": [{"name": "N,N-diethylformamide and H2O", "amount": "1 mL/3 mL", "unit": ""}], "pressure": "", "temperature": "100\u00b0C", "time": "3 days"}, {"synthesis method": "filtration", "time": "", "atmosphere": "", "pressure": ""}]
FAMMIQ01 | 1 | C28 Cr2 H20 Mn1 N12 O2 | chemical synthesis | Cr2,4 | 0.1 mmol | MnCl2 | 0.1 mmol | [6 empty] | methanol/H2O, aqueous solution |  | several days | room temperature |  | chemical synthesis | 10.1021/ic0484194 |  | 2005.05 | [{"synthesis method": "chemical synthesis", "precursor": [{"name": "Cr2,4", "amount": "0.1", "unit": "mmol"}, {"name": "MnCl2", "amount": "0.1", "unit": "mmol"}], "solution": [{"name": "methanol/H2O", "amount": "10:5", "unit": "mL"}, {"name": "aqueous solution", "amount": "5", "unit": "mL"}], "pressure": "", "temperature": "room temperature", "time": "several days"}]
RAQMEC | 2 | C38 Cr2 H28 Mn1 N14 O2 | chemical synthesis | Na-Cr4 | 0.1 mmol | MnCl2 | 0.1 mmol | [6 empty] | methanol/H2O, methanol, methanol solution |  | 1 month | room temperature |  | chemical synthesis | 10.1021/ic0484194 |  | 2005.05 | [{"synthesis method": "chemical synthesis", "precursor": [{"name": "Na-Cr4", "amount": "0.1", "unit": "mmol"}, {"name": "MnCl2", "amount": "0.1", "unit": "mmol"}], "solution": [{"name": "methanol/H2O", "amount": "5:5", "unit": "mL"}, {"name": "methanol", "amount": "10", "unit": "mL"}, {"name": "methanol solution", "amount": "5", "unit": "mL"}], "pressure": "", "temperature": "room temperature", "time": "1 month"}]
RAQMIG | 3 | C48 Cr2 H44 Mn1 N16 O2 | chemical synthesis | MnCl2 | 0.1 mmol | bpy | 0.2 mmol | Cr2,4 | 0.1 mmol |  |  |  |  | methanol/H2O, methanol |  | several days | room temperature |  | chemical synthesis | 10.1021/ic0484194 |  | 2005.05 | [{"synthesis method": "chemical synthesis", "precursor": [{"name": "MnCl2", "amount": "0.1", "unit": "mmol"}, {"name": "bpy", "amount": "0.2", "unit": "mmol"}, {"name": "Cr2,4", "amount": "0.1", "unit": "mmol"}], "solution": [{"name": "methanol/H2O", "amount": "10:5", "unit": "mL"}, {"name": "methanol", "amount": "10", "unit": "mL"}], "pressure": "", "temperature": "room temperature", "time": "several days"}]
RAQMOM | 4 | C26 Cr1 H20 Mn1 N11 O2 | chemical synthesis | MnCl2 | 0.1 mmol | dca | 1 mmol | Na-Cr4 | 0.1 mmol |  |  |  |  | methanol, methanol/H2O |  | several days | room temperature |  | chemical synthesis | 10.1021/ic0484194 |  | 2005.05 | [{"synthesis method": "chemical synthesis", "precursor": [{"name": "MnCl2", "amount": "0.1", "unit": "mmol"}, {"name": "dca", "amount": "1", "unit": "mmol"}, {"name": "Na-Cr4", "amount": "0.1", "unit": "mmol"}], "solution": [{"name": "methanol", "amount": "15", "unit": "mL"}, {"name": "methanol/H2O", "amount": "10:5", "unit": "mL"}], "pressure": "", "temperature": "room temperature", "time": "several days"}]
RAQMUS | 5 | C15 Cr1 H18 Mn1 N9 O4 | chemical synthesis | MnCl2 | 0.1 mmol | NaN3 | 1 mmol | Cr2,4 | 0.1 mmol |  |  |  |  | methanol, methanol/H2O |  | several days | room temperature |  | chemical synthesis | 10.1021/ic0484194 |  | 2005.05 | [{"synthesis method": "chemical synthesis", "precursor": [{"name": "MnCl2", "amount": "0.1", "unit": "mmol"}, {"name": "NaN3", "amount": "1", "unit": "mmol"}, {"name": "Cr2,4", "amount": "0.1", "unit": "mmol"}], "solution": [{"name": "methanol", "amount": "15", "unit": "mL"}, {"name": "methanol/H2O", "amount": "10:5", "unit": "mL"}], "pressure": "", "temperature": "room temperature", "time": "several days"}]
RAQNAZ | 6 | C24 Cr1 H22 Mn1 N11 O3 | chemical synthesis | MnCl2 | 0.1 mmol | NaN3 | 1 mmol | Na-Cr4 | 0.1 mmol |  |  |  |  | methanol, methanol/H2O |  | several days | room temperature |  | chemical synthesis | 10.1021/ic0484194 |  | 2005.05 | [{"synthesis method": "chemical synthesis", "precursor": [{"name": "MnCl2", "amount": "0.1", "unit": "mmol"}, {"name": "NaN3", "amount": "1", "unit": "mmol"}, {"name": "Na-Cr4", "amount": "0.1", "unit": "mmol"}], "solution": [{"name": "methanol", "amount": "15", "unit": "mL"}, {"name": "methanol/H2O", "amount": "10:5", "unit": "mL"}], "pressure": "", "temperature": "room temperature", "time": "several days"}]
HADXIW | [(UO2(H2O))2Co(H2O)4(mel)] | C12 Co1 O26 U2 | solvothermal synthesis | UO2(NO3)2⋅6H2O | 250 mg | Co0 | 34 mg | H6mel | 100 mg | [6 empty] | 24h | 150°C | 1.25 | solvothermal synthesis, pH adjustment, filtration, washing, drying | 10.1021/acs.inorgchem.6b01697 |  | 2016.10 | [{"synthesis method": "solvothermal synthesis", "precursor": [{"name": "UO2(NO3)2\u22c56H2O", "amount": "250", "unit": "mg"}, {"name": "Co0", "amount": "34", "unit": "mg"}, {"name": "H6mel", "amount": "100", "unit": "mg"}], "solvent": [{"name": "H2O", "amount": "5", "unit": "mL"}], "reducing agent": [{"name": "", "amount": "", "unit": ""}], "surfactant": [{"name": "", "amount": "", "unit": ""}], "pressure": "", "temperature": "150\u00b0C", "time": "24h", "heating rate": "", "cooling rate": ""}, {"synthesis method": "pH adjustment", "pH": "1.25", "modulator": ""}, {"synthesis method": "filtration", "time": "", "atmosphere": "", "pressure": ""}, {"synthesis method": "washing", "washing solution": "water", "amount": ""}, {"synthesis method": "drying", "pressure": "", "temperature": "room temperature", "atmosphere": "air", "time": ""}]
HADYET | [UO2Co(H2O)4(H2mel)] | C12 Co1 O20 U1 | solvothermal synthesis | UO2(NO3)2⋅6H2O | 250 mg | Co0 | 26 mg | H6mel | 100 mg | [6 empty] | 24h | 150°C | 1.26 | solvothermal synthesis, pH adjustment, filtration, washing, drying | 10.1021/acs.inorgchem.6b01697 |  | 2016.10 | [{"synthesis method": "solvothermal synthesis", "precursor": [{"name": "UO2(NO3)2\u22c56H2O", "amount": "250", "unit": "mg"}, {"name": "Co0", "amount": "26", "unit": "mg"}, {"name": "H6mel", "amount": "100", "unit": "mg"}], "solvent": [{"name": "H2O", "amount": "5", "unit": "mL"}], "reducing agent": [{"name": "", "amount": "", "unit": ""}], "surfactant": [{"name": "", "amount": "", "unit": ""}], "pressure": "", "temperature": "150\u00b0C", "time": "24h", "heating rate": "", "cooling rate": ""}, {"synthesis method": "pH adjustment", "pH": "1.26", "modulator": ""}, {"synthesis method": "filtration", "time": "", "atmosphere": "", "pressure": ""}, {"synthesis method": "washing", "washing solution": "water", "amount": ""}, {"synthesis method": "drying", "pressure": "", "temperature": "room temperature", "atmosphere": "air", "time": ""}]
HADXES | [(UO2)(iso)3][Co(H2O)6]·3(H2O) | C24 Co1 H12 O25 U2 | solvothermal synthesis | UO2(NO3)2⋅6H2O | 250 mg | Co0 | 30 mg | H2iso | 80 mg | [6 empty] | 24h | 150°C | 2.2 | solvothermal synthesis, pH adjustment, filtration, washing, drying | 10.1021/acs.inorgchem.6b01697 |  | 2016.10 | [{"synthesis method": "solvothermal synthesis", "precursor": [{"name": "UO2(NO3)2\u22c56H2O", "amount": "250", "unit": "mg"}, {"name": "Co0", "amount": "30", "unit": "mg"}, {"name": "H2iso", "amount": "80", "unit": "mg"}], "solvent": [{"name": "H2O", "amount": "5", "unit": "mL"}], "reducing agent": [{"name": "", "amount": "", "unit": ""}], "surfactant": [{"name": "", "amount": "", "unit": ""}], "pressure": "", "temperature": "150\u00b0C", "time": "24h", "heating rate": "", "cooling rate": ""}, {"synthesis method": "pH adjustment", "pH": "2.2", "modulator": ""}, {"synthesis method": "filtration", "time": "", "atmosphere": "", "pressure": ""}, {"synthesis method": "washing", "washing solution": "water", "amount": ""}, {"synthesis method": "drying", "pressure": "", "temperature": "room temperature", "atmosphere": "air", "time": ""}]
ILIQEB | {[Cd(bpe)0.5(bdc)(H2O)]·EtOH} n | C16 Cd1 H19 N1 O6 | chemical synthesis | Cd(ClO4)2⋅H2O | 0.311 g | bpe | 0.91 g | Na2bdc | 0.210 g |  |  |  |  | H2O, ethanol |  | one month |  |  | chemical synthesis, washing, drying | 10.1021/acs.inorgchem.5b02873 |  | 2016.04 | [{"synthesis method": "chemical synthesis", "precursor": [{"name": "Cd(ClO4)2\u22c5H2O", "amount": "0.311", "unit": "g"}, {"name": "bpe", "amount": "0.91", "unit": "g"}, {"name": "Na2bdc", "amount": "0.210", "unit": "g"}], "solution": [{"name": "H2O", "amount": "50", "unit": "mL"}, {"name": "ethanol", "amount": "25", "unit": "mL"}], "pressure": "", "temperature": "", "time": "one month"}, {"synthesis method": "washing", "washing solution": "MeOH/H2O (1:1) mixture", "amount": ""}, {"synthesis method": "drying", "pressure": "", "temperature": "", "atmosphere": "", "time": ""}]
ILIQIF | {[Cd(bpe)0.5(bdc)(H2O)]·2H2O} n | C14 Cd1 H16 N1 O7 | chemical synthesis | Cd(ClO4)2⋅H2O | 0.311 g | bpe | 0.91 g | Na2bdc | 0.210 g |  |  |  |  | H2O, MeOH |  | one month |  |  | chemical synthesis, washing, drying | 10.1021/acs.inorgchem.5b02873 |  | 2016.04 | [{"synthesis method": "chemical synthesis", "precursor": [{"name": "Cd(ClO4)2\u22c5H2O", "amount": "0.311", "unit": "g"}, {"name": "bpe", "amount": "0.91", "unit": "g"}, {"name": "Na2bdc", "amount": "0.210", "unit": "g"}], "solution": [{"name": "H2O", "amount": "50", "unit": "mL"}, {"name": "MeOH", "amount": "25", "unit": "mL"}], "pressure": "", "temperature": "", "time": "one month"}, {"synthesis method": "washing", "washing solution": "MeOH/H2O (1:1) mixture", "amount": ""}, {"synthesis method": "drying", "pressure": "", "temperature": "", "atmosphere": "", "time": ""}]
HEXGOI | [Zn3(L1)2(BTC)2] | C54 H54 N12 O18 Zn3 | solvothermal synthesis | Zn(NO3)2⋅6H2O | 14.9 mg | H3BTC | 6.3 mg | L1 | 9.6 mg | [6 empty] | 3 days | 180°C | ~7 | solvothermal synthesis, pH adjustment | 10.1021/cg301815w |  | 2013.04 | [{"synthesis method": "solvothermal synthesis", "precursor": [{"name": "Zn(NO3)2\u22c56H2O", "amount": "14.9", "unit": "mg"}, {"name": "H3BTC", "amount": "6.3", "unit": "mg"}, {"name": "L1", "amount": "9.6", "unit": "mg"}], "solvent": [{"name": "MeOH", "amount": "3", "unit": "mL"}, {"name": "H2O", "amount": "5", "unit": "mL"}], "reducing agent": [], "surfactant": [], "pressure": "", "temperature": "180\u00b0C", "time": "3 days", "heating rate": "", "cooling rate": ""}, {"synthesis method": "pH adjustment", "pH": "~7", "modulator": "0.5 mol L-1 NaOH solution"}]
HEXGUO | [Zn3(L1)(BTC)2] | C36 H24 N6 O12 Zn3 | solvothermal synthesis | Zn(NO3)2⋅6H2O | 14.9 mg | H3BTC | 6.3 mg | L1 | 9.6 mg | [6 empty] | 3 days | 210°C | ~7 | solvothermal synthesis, pH adjustment | 10.1021/cg301815w |  | 2013.04 | [{"synthesis method": "solvothermal synthesis", "precursor": [{"name": "Zn(NO3)2\u22c56H2O", "amount": "14.9", "unit": "mg"}, {"name": "H3BTC", "amount": "6.3", "unit": "mg"}, {"name": "L1", "amount": "9.6", "unit": "mg"}], "solvent": [{"name": "MeOH", "amount": "3", "unit": "mL"}, {"name": "H2O", "amount": "5", "unit": "mL"}], "reducing agent": [], "surfactant": [], "pressure": "", "temperature": "210\u00b0C", "time": "3 days", "heating rate": "", "cooling rate": ""}, {"synthesis method": "pH adjustment", "pH": "~7", "modulator": "0.5 mol L-1 NaOH solution"}]
HEXHAV | [Cd3(L1)(BTC)2] | C36 Cd3 H24 N6 O12 | solvothermal synthesis | Cd(NO3)2⋅4H2O | 15.4 mg | H3BTC | 6.3 mg | L1 | 9.6 mg | [6 empty] | 3 days |  | ~7 | solvothermal synthesis, pH adjustment | 10.1021/cg301815w |  | 2013.04 | [{"synthesis method": "solvothermal synthesis", "precursor": [{"name": "Cd(NO3)2\u22c54H2O", "amount": "15.4", "unit": "mg"}, {"name": "H3BTC", "amount": "6.3", "unit": "mg"}, {"name": "L1", "amount": "9.6", "unit": "mg"}], "solvent": [{"name": "MeOH", "amount": "3", "unit": "mL"}, {"name": "H2O", "amount": "5", "unit": "mL"}], "reducing agent": [], "surfactant": [], "pressure": "", "temperature": "", "time": "3 days", "heating rate": "", "cooling rate": ""}, {"synthesis method": "pH adjustment", "pH": "~7", "modulator": "0.5 mol L-1 NaOH solution"}]
HEXHEZ | [Cd3(L2)(BTC)2] | C42 Cd3 H32 N8 O16 | solvothermal synthesis | Cd(NO3)2⋅4H2O | 15.4 mg | H3BTC | 6.3 mg | L2 | 10.5 mg | [6 empty] | 3 days |  | ~7 | solvothermal synthesis, pH adjustment | 10.1021/cg301815w |  | 2013.04 | [{"synthesis method": "solvothermal synthesis", "precursor": [{"name": "Cd(NO3)2\u22c54H2O", "amount": "15.4", "unit": "mg"}, {"name": "H3BTC", "amount": "6.3", "unit": "mg"}, {"name": "L2", "amount": "10.5", "unit": "mg"}], "solvent": [{"name": "MeOH", "amount": "3", "unit": "mL"}, {"name": "H2O", "amount": "5", "unit": "mL"}], "reducing agent": [], "surfactant": [], "pressure": "", "temperature": "", "time": "3 days", "heating rate": "", "cooling rate": ""}, {"synthesis method": "pH adjustment", "pH": "~7", "modulator": "0.5 mol L-1 NaOH solution"}]
BAXLIX | [NiL(H2O)3] | C5 H11 N1 Ni1 O7 S1 | chemical synthesis | Ni(CH3COO)2⋅4H2O | 0.5 mmol | thiazolidine 2,4-dicaboxylic acid | 0.5 mmol | [6 empty] | water |  | 2 hours | 25°C |  | chemical synthesis | 10.1021/ic300106k |  | 2012.03 | [{"synthesis method": "chemical synthesis", "precursor": [{"name": "Ni(CH3COO)2\u22c54H2O", "amount": "0.5", "unit": "mmol"}, {"name": "thiazolidine 2,4-dicaboxylic acid", "amount": "0.5", "unit": "mmol"}], "solution": [{"name": "water", "amount": "10.0", "unit": "mL"}], "pressure": "", "temperature": "25\u00b0C", "time": "2 hours"}]
BAXLOD | {[NiL(H2O)]·0.5H2O} n | C5 H8 N1 Ni1 O5.5 S1 | chemical synthesis | Ni(CH3COO)2⋅4H2O | 0.5 mmol | thiazolidine 2,4-dicaboxylic acid | 0.5 mmol | [6 empty] | water |  | 2 hours | 80°C |  | chemical synthesis | 10.1021/ic300106k |  | 2012.03 | [{"synthesis method": "chemical synthesis", "precursor": [{"name": "Ni(CH3COO)2\u22c54H2O", "amount": "0.5", "unit": "mmol"}, {"name": "thiazolidine 2,4-dicaboxylic acid", "amount": "0.5", "unit": "mmol"}], "solution": [{"name": "water", "amount": "10.0", "unit": "mL"}], "pressure": "", "temperature": "80\u00b0C", "time": "2 hours"}]
BAXLUJ | Micrometer Particles of 3 | C5 H11 N1 Ni1 O7 S1 | chemical synthesis | Ni(CH3COO)2⋅4H2O | 0.50 g | thiazolidine 2,4-dicaboxlic acid | 0.34 g | [6 empty] | water, PVP aqueous solution |  | 2 hours | 25 or 80°C |  | chemical synthesis, centrifugation, washing | 10.1021/ic300106k |  | 2012.03 | [{"synthesis method": "chemical synthesis", "precursor": [{"name": "Ni(CH3COO)2\u22c54H2O", "amount": "0.50", "unit": "g"}, {"name": "thiazolidine 2,4-dicaboxlic acid", "amount": "0.34", "unit": "g"}], "solution": [{"name": "water", "amount": "140.0", "unit": "mL"}, {"name": "PVP aqueous solution", "amount": "11.2", "unit": "g"}], "pressure": "", "temperature": "25 or 80\u00b0C", "time": "2 hours"}, {"synthesis method": "centrifugation", "revolution per time": "4000", "relative centrifugal force": "", "time": "15 min", "temperature": "", "additive": [{"name": "", "amount": "", "unit": ""}], "tube material": "", "tube volume": ""}, {"synthesis method": "washing", "washing solution": "ethanol", "amount": "100 mL"}]
GAKHAD | Zn(C6H4NO2S)2 | C48 H32 N8 O16 S8 Zn4 | solvothermal synthesis | zinc acetylacetonate | 0.15 g | 2-mercaptonicotinic acid | 0.44 g | [7 empty] | autogenous |  | 373 K for 96 h, 423 K for 5 h |  | solvothermal synthesis, washing | 10.1021/ic902076r |  | 2010.03 | [{"synthesis method": "solvothermal synthesis", "precursor": [{"name": "zinc acetylacetonate", "amount": "0.15", "unit": "g"}, {"name": "2-mercaptonicotinic acid", "amount": "0.44", "unit": "g"}], "solvent": [{"name": "water", "amount": "13", "unit": "mL"}], "reducing agent": [{"name": "", "amount": "", "unit": ""}], "surfactant": [{"name": "", "amount": "", "unit": ""}], "pressure": "autogenous", "temperature": "373 K for 96 h, 423 K for 5 h", "time": "", "heating rate": "", "cooling rate": "room temperature"}, {"synthesis method": "washing", "washing solution": "ethanol, water, acetone", "amount": ""}]
UHOKAF | UO2(bdc)(dmpi) | O2 U1 | solvothermal synthesis | UO2(NO3)4⋅6H2O | 0.1 mmol | H2bdc | 42.0 mg | dmpi | 48 mg | [6 empty] | 4 days | 180°C | 6.5 | solvothermal synthesis, pH adjustment, washing, drying | 10.1021/acs.inorgchem.5b00013 |  | 2015.04 | [{"synthesis method": "solvothermal synthesis", "precursor": [{"name": "UO2(NO3)4\u22c56H2O", "amount": "0.1", "unit": "mmol"}, {"name": "H2bdc", "amount": "42.0", "unit": "mg"}, {"name": "dmpi", "amount": "48", "unit": "mg"}], "solvent": [{"name": "ultrapure water", "amount": "4.0", "unit": "mL"}], "reducing agent": [{"name": "", "amount": "", "unit": ""}], "surfactant": [{"name": "", "amount": "", "unit": ""}], "pressure": "", "temperature": "180\u00b0C", "time": "4 days", "heating rate": "", "cooling rate": "natural cooling to ambient temperature"}, {"synthesis method": "pH adjustment", "pH": "6.5", "modulator": "1 M sodium hydroxide"}, {"synthesis method": "washing", "washing solution": "ultrapure water", "amount": ""}, {"synthesis method": "drying", "pressure": "", "temperature": "room temperature", "atmosphere": "", "time": ""}]
FUWXUR | [Mn15(atz)18(μ3-OH)4(μ3-SO4)4] n ·9nH2O | C18 H58 Mn15 N90 O29 S4 | solvothermal synthesis | MnSO4⋅H2O | 0.085 g | NaN3 | 0.065 g | DCDA | 0.168 g | [6 empty] | 3 days | 130 °C |  | solvothermal synthesis | 10.1021/cg100127w |  | 2010.07 | [{"synthesis method": "solvothermal synthesis", "precursor": [{"name": "MnSO4\u22c5H2O", "amount": "0.085", "unit": "g"}, {"name": "NaN3", "amount": "0.065", "unit": "g"}, {"name": "DCDA", "amount": "0.168", "unit": "g"}], "solvent": [{"name": "water", "amount": "5", "unit": "mL"}], "reducing agent": [], "surfactant": [], "pressure": "", "temperature": "130 \u00b0C", "time": "3 days", "heating rate": "", "cooling rate": "10 \u00b0C/h"}]
FUWYAY | [Mn8(atz)4(μ3-OH)4(μ4-SO4)4(H2O)4] n | C4 H22 Mn8 N20 O25 S4 | solvothermal synthesis | MnSO4⋅H2O | 0.085 g | Hatz |  | DCDA | 0.168 g | [6 empty] | 3 days | 130 °C |  | solvothermal synthesis | 10.1021/cg100127w |  | 2010.07 | [{"synthesis method": "solvothermal synthesis", "precursor": [{"name": "MnSO4\u22c5H2O", "amount": "0.085", "unit": "g"}, {"name": "Hatz", "amount": "", "unit": ""}, {"name": "DCDA", "amount": "0.168", "unit": "g"}], "solvent": [{"name": "water", "amount": "5", "unit": "mL"}], "reducing agent": [], "surfactant": [], "pressure": "", "temperature": "130 \u00b0C", "time": "3 days", "heating rate": "", "cooling rate": "10 \u00b0C/h"}]
XUNROP | Li(inic)·0.5dioxane | C16 H16 Li2 N2 O6 | chemical synthesis | Isonicotinic acid | 106 mg | LiOH⋅H2O | 35 mg | [6 empty] | methanol, Dioxane |  |  | boiling point of dioxane |  | chemical synthesis, washing | 10.1021/ic403134c |  | 2014.05 | [{"synthesis method": "chemical synthesis", "precursor": [{"name": "Isonicotinic acid", "amount": "106", "unit": "mg"}, {"name": "LiOH\u22c5H2O", "amount": "35", "unit": "mg"}], "solution": [{"name": "methanol", "amount": "5", "unit": "mL"}, {"name": "Dioxane", "amount": "5", "unit": "mL"}], "pressure": "", "temperature": "boiling point of dioxane", "time": ""}, {"synthesis method": "washing", "washing solution": "dioxane", "amount": ""}]
HIWGUP | Cu2(CN)3(dabco-H) | C9 Cu2 H13 N5 | chemical synthesis | 1,4-diazobicyclo[2.2.2]octane | 112 mg | [8 empty] | standard solution |  | 2 days | 88°C |  | chemical synthesis | 10.1021/ic970226b |  | 1999.02 | [{"synthesis method": "chemical synthesis", "precursor": [{"name": "1,4-diazobicyclo[2.2.2]octane", "amount": "112", "unit": "mg"}], "solution": [{"name": "standard solution", "amount": "", "unit": ""}], "pressure": "", "temperature": "88\u00b0C", "time": "2 days"}]
HIWHAW | (CuCN)2(dmpip) | C8 Cu2 H14 N4 | chemical synthesis | 1,4-dimethylpiperazine | 114 mg | [8 empty] | standard solution |  | 5 days | 80°C |  | chemical synthesis | 10.1021/ic970226b |  | 1999.02 | [{"synthesis method": "chemical synthesis", "precursor": [{"name": "1,4-dimethylpiperazine", "amount": "114", "unit": "mg"}], "solution": [{"name": "standard solution", "amount": "30", "unit": "mL"}], "pressure": "", "temperature": "80\u00b0C", "time": "5 days"}]
HIWHEA | (CuCN)2(pip) | C6 Cu2 H10 N4 | chemical synthesis | Piperazine hexahydrate | 194 mg | [8 empty] | standard solution |  | 1 day | 85°C |  | chemical synthesis | 10.1021/ic970226b |  | 1999.02 | [{"synthesis method": "chemical synthesis", "precursor": [{"name": "Piperazine hexahydrate", "amount": "194", "unit": "mg"}], "solution": [{"name": "standard solution", "amount": "", "unit": ""}], "pressure": "", "temperature": "85\u00b0C", "time": "1 day"}]
HIWHIE | Cu2(CN)3(pip-H) | C7 Cu2 H11 N5 | chemical synthesis | [10 empty] | mother liquor |  | 3 days | room temperature |  | chemical synthesis | 10.1021/ic970226b |  | 1999.02 | [{"synthesis method": "chemical synthesis", "precursor": [{"name": "", "amount": "", "unit": ""}], "solution": [{"name": "mother liquor", "amount": "", "unit": ""}], "pressure": "", "temperature": "room temperature", "time": "3 days"}]
HIWHOK | (CuCN)2(butda) | C6 Cu2 H12 N4 | chemical synthesis | 1,4-diaminobutane | 88 mg | [8 empty] | standard solution |  | 1 day | 70°C |  | chemical synthesis | 10.1021/ic970226b |  | 1999.02 | [{"synthesis method": "chemical synthesis", "precursor": [{"name": "1,4-diaminobutane", "amount": "88", "unit": "mg"}], "solution": [{"name": "standard solution", "amount": "30", "unit": "mL"}], "pressure": "", "temperature": "70\u00b0C", "time": "1 day"}]
HIWHUQ | (CuCN)6(tetmen)3 | C8 Cu2 H16 N4 | chemical synthesis | N,N,N‘,N‘-tetramethylethylenediamine | 174 mg | [8 empty] | standard solution |  | 1 day | 95°C |  | chemical synthesis | 10.1021/ic970226b |  | 1999.02 | [{"synthesis method": "chemical synthesis", "precursor": [{"name": "N,N,N\u2018,N\u2018-tetramethylethylenediamine", "amount": "174", "unit": "mg"}], "solution": [{"name": "standard solution", "amount": "30", "unit": "mL"}], "pressure": "", "temperature": "95\u00b0C", "time": "1 day"}]
HIWJAY | (CuCN)(phpip) | C11 Cu1 H13 N3 | chemical synthesis | N-Phenylpiperazine | 81 mg | [8 empty] | standard solution |  | 1 day | 85°C |  | chemical synthesis | 10.1021/ic970226b |  | 1999.02 | [{"synthesis method": "chemical synthesis", "precursor": [{"name": "N-Phenylpiperazine", "amount": "81", "unit": "mg"}], "solution": [{"name": "standard solution", "amount": "30", "unit": "mL"}], "pressure": "", "temperature": "85\u00b0C", "time": "1 day"}]
XEVHEM | C28H27Gd3N4O24 | C28 Gd3 H27 N4 O24 | solvothermal synthesis | Gd2O3 | 0.1 mmol | H2pydc | 0.024 g | [8 empty] | 3 days | 160°C | 4 | solvothermal synthesis, pH adjustment, filtration, washing | 10.1021/ic0615271 |  | 2007.01 | [{"synthesis method": "solvothermal synthesis", "precursor": [{"name": "Gd2O3", "amount": "0.1", "unit": "mmol"}, {"name": "H2pydc", "amount": "0.024", "unit": "g"}], "solvent": [{"name": "H2O", "amount": "10", "unit": "mL"}], "reducing agent": [{"name": "", "amount": "", "unit": ""}], "surfactant": [{"name": "", "amount": "", "unit": ""}], "pressure": "", "temperature": "160\u00b0C", "time": "3 days", "heating rate": "", "cooling rate": "5\u00b0C/h"}, {"synthesis method": "pH adjustment", "pH": "4", "modulator": "HCl"}, {"synthesis method": "filtration", "time": "", "atmosphere": "", "pressure": ""}, {"synthesis method": "washing", "washing solution": "distilled water", "amount": ""}]
XEVHIQ | C28H27Dy3N4O24 | C28 Dy3 H27 N4 O24 | solvothermal synthesis | Dy2O3 | 0.1 mmol | H2pydc | 0.024 g | [8 empty] | 3 days | 160°C | 4 | solvothermal synthesis, pH adjustment, filtration, washing | 10.1021/ic0615271 |  | 2007.01 | [{"synthesis method": "solvothermal synthesis", "precursor": [{"name": "Dy2O3", "amount": "0.1", "unit": "mmol"}, {"name": "H2pydc", "amount": "0.024", "unit": "g"}], "solvent": [{"name": "H2O", "amount": "10", "unit": "mL"}], "reducing agent": [{"name": "", "amount": "", "unit": ""}], "surfactant": [{"name": "", "amount": "", "unit": ""}], "pressure": "", "temperature": "160\u00b0C", "time": "3 days", "heating rate": "", "cooling rate": "5\u00b0C/h"}, {"synthesis method": "pH adjustment", "pH": "4", "modulator": "HCl"}, {"synthesis method": "filtration", "time": "", "atmosphere": "", "pressure": ""}, {"synthesis method": "washing", "washing solution": "distilled water", "amount": ""}]
XEVHAI | C28H27Er3N4O24 | C28 Er3 H27 N4 O24 | solvothermal synthesis | Er2O3 | 0.1 mmol | H2pydc | 0.024 g | [8 empty] | 3 days | 160°C | 4 | solvothermal synthesis, pH adjustment, filtration, washing | 10.1021/ic0615271 |  | 2007.01 | [{"synthesis method": "solvothermal synthesis", "precursor": [{"name": "Er2O3", "amount": "0.1", "unit": "mmol"}, {"name": "H2pydc", "amount": "0.024", "unit": "g"}], "solvent": [{"name": "H2O", "amount": "10", "unit": "mL"}], "reducing agent": [{"name": "", "amount": "", "unit": ""}], "surfactant": [{"name": "", "amount": "", "unit": ""}], "pressure": "", "temperature": "160\u00b0C", "time": "3 days", "heating rate": "", "cooling rate": "5\u00b0C/h"}, {"synthesis method": "pH adjustment", "pH": "4", "modulator": "HCl"}, {"synthesis method": "filtration", "time": "", "atmosphere": "", "pressure": ""}, {"synthesis method": "washing", "washing solution": "distilled water", "amount": ""}]
XEVGOV | C28H27Eu3N4O24 | C28 Eu3 H27 N4 O24 | solvothermal synthesis | Eu2O3 | 0.1 mmol | H2pydc | 0.024 g | [8 empty] | 3 days | 160°C | 4 | solvothermal synthesis, pH adjustment, filtration, washing | 10.1021/ic0615271 |  | 2007.01 | [{"synthesis method": "solvothermal synthesis", "precursor": [{"name": "Eu2O3", "amount": "0.1", "unit": "mmol"}, {"name": "H2pydc", "amount": "0.024", "unit": "g"}], "solvent": [{"name": "H2O", "amount": "10", "unit": "mL"}], "reducing agent": [{"name": "", "amount": "", "unit": ""}], "surfactant": [{"name": "", "amount": "", "unit": ""}], "pressure": "", "temperature": "160\u00b0C", "time": "3 days", "heating rate": "", "cooling rate": "5\u00b0C/h"}, {"synthesis method": "pH adjustment", "pH": "4", "modulator": "HCl"}, {"synthesis method": "filtration", "time": "", "atmosphere": "", "pressure": ""}, {"synthesis method": "washing", "washing solution": "distilled water", "amount": ""}]
XEVGUB | C28H27Sm3N4O24 | C28 H27 N4 O24 Sm3 | solvothermal synthesis | Sm2O3 | 0.1 mmol | H2pydc | 0.024 g | [8 empty] | 3 days | 160°C | 4 | solvothermal synthesis, pH adjustment, filtration, washing | 10.1021/ic0615271 |  | 2007.01 | [{"synthesis method": "solvothermal synthesis", "precursor": [{"name": "Sm2O3", "amount": "0.1", "unit": "mmol"}, {"name": "H2pydc", "amount": "0.024", "unit": "g"}], "solvent": [{"name": "H2O", "amount": "10", "unit": "mL"}], "reducing agent": [{"name": "", "amount": "", "unit": ""}], "surfactant": [{"name": "", "amount": "", "unit": ""}], "pressure": "", "temperature": "160\u00b0C", "time": "3 days", "heating rate": "", "cooling rate": "5\u00b0C/h"}, {"synthesis method": "pH adjustment", "pH": "4", "modulator": "HCl"}, {"synthesis method": "filtration", "time": "", "atmosphere": "", "pressure": ""}, {"synthesis method": "washing", "washing solution": "distilled water", "amount": ""}]
XEVHOW | C28H27Y3N4O24 | C28 H27 N4 O24 Y3 | solvothermal synthesis | Y2O3 | 0.1 mmol | H2pydc | 0.024 g | [8 empty] | 3 days | 160°C | 4 | solvothermal synthesis, pH adjustment, filtration, washing | 10.1021/ic0615271 |  | 2007.01 | [{"synthesis method": "solvothermal synthesis", "precursor": [{"name": "Y2O3", "amount": "0.1", "unit": "mmol"}, {"name": "H2pydc", "amount": "0.024", "unit": "g"}], "solvent": [{"name": "H2O", "amount": "10", "unit": "mL"}], "reducing agent": [{"name": "", "amount": "", "unit": ""}], "surfactant": [{"name": "", "amount": "", "unit": ""}], "pressure": "", "temperature": "160\u00b0C", "time": "3 days", "heating rate": "", "cooling rate": "5\u00b0C/h"}, {"synthesis method": "pH adjustment", "pH": "4", "modulator": "HCl"}, {"synthesis method": "filtration", "time": "", "atmosphere": "", "pressure": ""}, {"synthesis method": "washing", "washing solution": "distilled water", "amount": ""}]
SUWBIX | [Zn(H2L)(Hipa-CH3)2] | C28 H28 N6 O10 Zn1 | solvothermal synthesis | H2L | 21.2 mg | ZnSO4⋅7H2O | 28.7 mg | H2ipa-CH3 | 18.0 mg | [6 empty] | 3 days | 120 °C | 6 | solvothermal synthesis, pH adjustment, washing | 10.1021/acs.cgd.5b01133 |  | 2015.12 | [{"synthesis method": "solvothermal synthesis", "precursor": [{"name": "H2L", "amount": "21.2", "unit": "mg"}, {"name": "ZnSO4\u22c57H2O", "amount": "28.7", "unit": "mg"}, {"name": "H2ipa-CH3", "amount": "18.0", "unit": "mg"}], "solvent": [{"name": "H2O", "amount": "8", "unit": "mL"}], "reducing agent": [], "surfactant": [], "pressure": "", "temperature": "120 \u00b0C", "time": "3 days", "heating rate": "", "cooling rate": ""}, {"synthesis method": "pH adjustment", "pH": "6", "modulator": "0.5 mol L-1 NaOH solution"}, {"synthesis method": "washing", "washing solution": "water and ethanol", "amount": ""}]
SUWBOD | [Zn2(HL)2(ipa-CH3)] | C29 H20 N12 O4 Zn2 | solvothermal synthesis | H2L | 21.2 mg | ZnSO4⋅7H2O | 28.7 mg | H2ipa-CH3 | 18.0 mg | [6 empty] | 3 days | 120 °C | 8 | solvothermal synthesis, pH adjustment, washing | 10.1021/acs.cgd.5b01133 |  | 2015.12 | [{"synthesis method": "solvothermal synthesis", "precursor": [{"name": "H2L", "amount": "21.2", "unit": "mg"}, {"name": "ZnSO4\u22c57H2O", "amount": "28.7", "unit": "mg"}, {"name": "H2ipa-CH3", "amount": "18.0", "unit": "mg"}], "solvent": [{"name": "H2O", "amount": "8", "unit": "mL"}], "reducing agent": [], "surfactant": [], "pressure": "", "temperature": "120 \u00b0C", "time": "3 days", "heating rate": "", "cooling rate": ""}, {"synthesis method": "pH adjustment", "pH": "8", "modulator": ""}, {"synthesis method": "washing", "washing solution": "water and ethanol", "amount": ""}]
SUWBUJ | [Zn2(HL)2(ipa-NO2)] | C28 H21 N13 O8 Zn2 | solvothermal synthesis | H2L | 21.2 mg | ZnSO4⋅7H2O | 28.7 mg | H2ipa-NO2 | 16.6 mg | [6 empty] | 3 days | 120 °C |  | solvothermal synthesis, washing | 10.1021/acs.cgd.5b01133 |  | 2015.12 | [{"synthesis method": "solvothermal synthesis", "precursor": [{"name": "H2L", "amount": "21.2", "unit": "mg"}, {"name": "ZnSO4\u22c57H2O", "amount": "28.7", "unit": "mg"}, {"name": "H2ipa-NO2", "amount": "16.6", "unit": "mg"}], "solvent": [{"name": "DMF-H2O", "amount": "1:8, v/v, 9", "unit": "mL"}], "reducing agent": [], "surfactant": [], "pressure": "", "temperature": "120 \u00b0C", "time": "3 days", "heating rate": "", "cooling rate": "5 \u00b0C/h"}, {"synthesis method": "washing", "washing solution": "water and ethanol", "amount": ""}]
SUWCAQ | [Zn2(HL)2(ipa-NO2)] | C28 H17 N13 O6 Zn2 | solvothermal synthesis | H2L | 21.2 mg | ZnSO4⋅7H2O | 28.7 mg | H2ipa-NO2 | 16.6 mg | [6 empty] | 3 days | 120 °C |  | solvothermal synthesis, washing | 10.1021/acs.cgd.5b01133 |  | 2015.12 | [{"synthesis method": "solvothermal synthesis", "precursor": [{"name": "H2L", "amount": "21.2", "unit": "mg"}, {"name": "ZnSO4\u22c57H2O", "amount": "28.7", "unit": "mg"}, {"name": "H2ipa-NO2", "amount": "16.6", "unit": "mg"}], "solvent": [{"name": "DMA-H2O", "amount": "1:5, v/v, 10", "unit": "mL"}], "reducing agent": [], "surfactant": [], "pressure": "", "temperature": "120 \u00b0C", "time": "3 days", "heating rate": "", "cooling rate": ""}, {"synthesis method": "washing", "washing solution": "water and ethanol", "amount": ""}]
SUWCEU | [Zn2(HL) (BTCA)(H2O)] | C19 H14 N6 O8 Zn2 | solvothermal synthesis | H2L | 21.2 mg | ZnSO4⋅7H2O | 57.4 mg | H3BTCA | 21.0 mg | [6 empty] | 3 days | 120 °C |  | solvothermal synthesis, washing | 10.1021/acs.cgd.5b01133 |  | 2015.12 | [{"synthesis method": "solvothermal synthesis", "precursor": [{"name": "H2L", "amount": "21.2", "unit": "mg"}, {"name": "ZnSO4\u22c57H2O", "amount": "57.4", "unit": "mg"}, {"name": "H3BTCA", "amount": "21.0", "unit": "mg"}], "solvent": [{"name": "DMF-H2O", "amount": "1:8, v/v, 9", "unit": "mL"}], "reducing agent": [], "surfactant": [], "pressure": "", "temperature": "120 \u00b0C", "time": "3 days", "heating rate": "", "cooling rate": ""}, {"synthesis method": "washing", "washing solution": "water and ethanol", "amount": ""}]
SUWCIY | [Zn3(HL)3(BTCA)] | C39 H24 N18 O6 Zn3 | solvothermal synthesis | H2L | 21.2 mg | ZnSO4⋅7H2O | 57.4 mg | H3BTCA | 21.0 mg | [6 empty] | 3 days | 180 °C |  | solvothermal synthesis, washing | 10.1021/acs.cgd.5b01133 |  | 2015.12 | [{"synthesis method": "solvothermal synthesis", "precursor": [{"name": "H2L", "amount": "21.2", "unit": "mg"}, {"name": "ZnSO4\u22c57H2O", "amount": "57.4", "unit": "mg"}, {"name": "H3BTCA", "amount": "21.0", "unit": "mg"}], "solvent": [{"name": "DMF-H2O", "amount": "1:8, v/v, 9", "unit": "mL"}], "reducing agent": [], "surfactant": [], "pressure": "", "temperature": "180 \u00b0C", "time": "3 days", "heating rate": "", "cooling rate": ""}, {"synthesis method": "washing", "washing solution": "water and ethanol", "amount": ""}]
IXOHEJ | [Cd(BIDPE)(5-OH-bdc) | C26 Cd1 H20 N4 O7 | solvothermal synthesis | Cd(NO3)2⋅4H2O | 30.1 mg | 5-OH-H2bdc | 18.2 mg | BIDPE | 28.4 mg | [5 empty] | autogenous | 3 days | 90°C |  | solvothermal synthesis | 10.1021/ic102207n |  | 2011.02 | [{"synthesis method": "solvothermal synthesis", "precursor": [{"name": "Cd(NO3)2\u22c54H2O", "amount": "30.1", "unit": "mg"}, {"name": "5-OH-H2bdc", "amount": "18.2", "unit": "mg"}, {"name": "BIDPE", "amount": "28.4", "unit": "mg"}], "solvent": [{"name": "DMF/H2O", "amount": "2:1, v/v", "unit": ""}], "pressure": "autogenous", "temperature": "90\u00b0C", "time": "3 days", "heating rate": "", "cooling rate": ""}]
IXOHIN | [Co(BIDPE)(5-OH-bdc) | C26 Co1 H20 N4 O7 | solvothermal synthesis | Co(NO3)2⋅6H2O | 29.1 mg | 5-OH-H2bdc | 18.2 mg | BIDPE | 30.2 mg | [5 empty] | autogenous | 3 days | 90°C |  | solvothermal synthesis | 10.1021/ic102207n |  | 2011.02 | [{"synthesis method": "solvothermal synthesis", "precursor": [{"name": "Co(NO3)2\u22c56H2O", "amount": "29.1", "unit": "mg"}, {"name": "5-OH-H2bdc", "amount": "18.2", "unit": "mg"}, {"name": "BIDPE", "amount": "30.2", "unit": "mg"}], "solvent": [{"name": "DMF/H2O", "amount": "1:2, v/v", "unit": ""}], "pressure": "autogenous", "temperature": "90\u00b0C", "time": "3 days", "heating rate": "", "cooling rate": ""}]
IXOHOT | [Zn3(BIDPE)3(5-OH-bdc)3 | C78 H62 N12 O22 Zn3 | solvothermal synthesis | Zn(NO3)2⋅6H2O | 29.7 mg | 5-OH-H2bdc | 18.2 mg | BIDPE | 28.4 mg | [5 empty] | autogenous | 3 days | 90°C |  | solvothermal synthesis | 10.1021/ic102207n |  | 2011.02 | [{"synthesis method": "solvothermal synthesis", "precursor": [{"name": "Zn(NO3)2\u22c56H2O", "amount": "29.7", "unit": "mg"}, {"name": "5-OH-H2bdc", "amount": "18.2", "unit": "mg"}, {"name": "BIDPE", "amount": "28.4", "unit": "mg"}], "solvent": [{"name": "DMF/H2O", "amount": "2:1, v/v", "unit": ""}], "pressure": "autogenous", "temperature": "90\u00b0C", "time": "3 days", "heating rate": "", "cooling rate": ""}]
IXOHUZ | [Ni(BIDPE)2(5-OH-bdc)(H2O) | C44 H40 N8 Ni1 O11 | solvothermal synthesis | Ni(NO3)2⋅6H2O | 29.1 mg | 5-OH-H2bdc | 18.2 mg | BIDPE | 30.2 mg | [5 empty] | autogenous | 2 days | 130°C |  | solvothermal synthesis | 10.1021/ic102207n |  | 2011.02 | [{"synthesis method": "solvothermal synthesis", "precursor": [{"name": "Ni(NO3)2\u22c56H2O", "amount": "29.1", "unit": "mg"}, {"name": "5-OH-H2bdc", "amount": "18.2", "unit": "mg"}, {"name": "BIDPE", "amount": "30.2", "unit": "mg"}], "solvent": [{"name": "H2O", "amount": "10", "unit": "mL"}], "pressure": "autogenous", "temperature": "130\u00b0C", "time": "2 days", "heating rate": "", "cooling rate": ""}]
IXOJAH | [Mn2(BIDPE)2(5-OH-bdc)2] n | C52 H36 Mn2 N8 O12 | solvothermal synthesis | MnCl2⋅4H2O | 19.8 mg | 5-OH-H2bdc | 18.2 mg | BIDPE | 30.2 mg | [5 empty] | autogenous | 2 days | 110°C |  | solvothermal synthesis | 10.1021/ic102207n |  | 2011.02 | [{"synthesis method": "solvothermal synthesis", "precursor": [{"name": "MnCl2\u22c54H2O", "amount": "19.8", "unit": "mg"}, {"name": "5-OH-H2bdc", "amount": "18.2", "unit": "mg"}, {"name": "BIDPE", "amount": "30.2", "unit": "mg"}], "solvent": [{"name": "H2O", "amount": "10", "unit": "mL"}], "pressure": "autogenous", "temperature": "110\u00b0C", "time": "2 days", "heating rate": "", "cooling rate": ""}]
IXOJEL | [Ni(BIDPE)2(Hbtc)(H2O)] n | C45 H36 N8 Ni1 O9 | solvothermal synthesis | Ni(NO3)2⋅6H2O | 29.7 mg | H3btc | 10.5 mg | BIDPE | 30.2 mg | [5 empty] | autogenous | 3 days | 130°C |  | solvothermal synthesis | 10.1021/ic102207n |  | 2011.02 | [{"synthesis method": "solvothermal synthesis", "precursor": [{"name": "Ni(NO3)2\u22c56H2O", "amount": "29.7", "unit": "mg"}, {"name": "H3btc", "amount": "10.5", "unit": "mg"}, {"name": "BIDPE", "amount": "30.2", "unit": "mg"}], "solvent": [{"name": "H2O", "amount": "10", "unit": "mL"}], "pressure": "autogenous", "temperature": "130\u00b0C", "time": "3 days", "heating rate": "", "cooling rate": ""}]
CECBUI | K2[{SiW11O39Cu(H2O)}{Cu2(bpy)2(H2O)2(μ-ox)}2] | C44 Cu5 H70 K2 N8 O66 Si1 W11 | chemical synthesis | CuCl2⋅2H2O | 68 mg | 2,2‘-bipyridine | 62 mg | oxalic acid | 25 mg | CuCl2⋅2H2O | 34 mg | K8[α-SiW11O39] | 644 mg | water, methanol, water, water, sodium acetate buffer |  | 1 h | 100°C |  | chemical synthesis | 10.1021/ic051134m |  | 2005.12 | [{"synthesis method": "chemical synthesis", "precursor": [{"name": "CuCl2\u22c52H2O", "amount": "68", "unit": "mg"}, {"name": "2,2\u2018-bipyridine", "amount": "62", "unit": "mg"}, {"name": "oxalic acid", "amount": "25", "unit": "mg"}, {"name": "CuCl2\u22c52H2O", "amount": "34", "unit": "mg"}, {"name": "K8[\u03b1-SiW11O39]", "amount": "644", "unit": "mg"}], "solution": [{"name": "water", "amount": "20", "unit": "mL"}, {"name": "methanol", "amount": "10", "unit": "mL"}, {"name": "water", "amount": "10", "unit": "mL"}, {"name": "water", "amount": "10", "unit": "mL"}, {"name": "sodium acetate buffer", "amount": "1.0 M", "unit": ""}], "pressure": "", "temperature": "100\u00b0C", "time": "1 h"}]
UHUTEW01 | K14[{SiW11O39Cu(H2O)}{Cu2(bpy)2(μ-ox)}]2[SiW11O39Cu(H2O)] | C44 Cu7 H148 K14 N8 O183 Si3 W33 | chemical synthesis | K8[α-SiW11O39] | 0.2 mmol | [8 empty] | potassium acetate buffer |  |  |  |  | chemical synthesis | 10.1021/ic051134m |  | 2005.12 | [{"synthesis method": "chemical synthesis", "precursor": [{"name": "K8[\u03b1-SiW11O39]", "amount": "0.2", "unit": "mmol"}], "solution": [{"name": "potassium acetate buffer", "amount": "1.0 M", "unit": ""}], "pressure": "", "temperature": "", "time": ""}]
CECCAP | (NH4)4[{SiW11O39Cu(H2O)}{Cu2(bpy)2(μ-ox)}] | C22 Cu3 H54 N8 O54 Si1 W11 | chemical synthesis | K8[α-SiW11O39] | 0.2 mmol | [8 empty] | ammonium acetate buffer |  |  |  |  | chemical synthesis | 10.1021/ic051134m |  | 2005.12 | [{"synthesis method": "chemical synthesis", "precursor": [{"name": "K8[\u03b1-SiW11O39]", "amount": "0.2", "unit": "mmol"}], "solution": [{"name": "ammonium acetate buffer", "amount": "1.0 M", "unit": ""}], "pressure": "", "temperature": "", "time": ""}]
CECCET | Rb4[{SiW11O39Cu(H2O)}{Cu2(bpy)2(μ-ox)}] | C22 Cu3 H38 N4 O54 Rb4 Si1 W11 | chemical synthesis | K8[α-SiW11O39] | 0.2 mmol | [8 empty] | rubidium acetate buffer |  |  |  |  | chemical synthesis | 10.1021/ic051134m |  | 2005.12 | [{"synthesis method": "chemical synthesis", "precursor": [{"name": "K8[\u03b1-SiW11O39]", "amount": "0.2", "unit": "mmol"}], "solution": [{"name": "rubidium acetate buffer", "amount": "1.0 M", "unit": ""}], "pressure": "", "temperature": "", "time": ""}]
BIGHEF | [Ru 2 (O 2 CMe) 4 ] 3 [Cr III (CN) 6 ] | C30 Cr1 H36 N6 O24 Ru6 | chemical synthesis | [Ru2(O2CMe)4]Cl | 100 mg | K3[Cr(CN)6] | 22.0 mg | [6 empty] | water, water |  | 1 h |  |  | chemical synthesis, washing, drying | 10.1021/ja048135i |  | 2004.08 | [{"synthesis method": "chemical synthesis", "precursor": [{"name": "[Ru2(O2CMe)4]Cl", "amount": "100", "unit": "mg"}, {"name": "K3[Cr(CN)6]", "amount": "22.0", "unit": "mg"}], "solution": [{"name": "water", "amount": "50", "unit": "mL"}, {"name": "water", "amount": "5", "unit": "mL"}], "pressure": "", "temperature": "", "time": "1 h"}, {"synthesis method": "washing", "washing solution": "water", "amount": ""}, {"synthesis method": "drying", "pressure": "", "temperature": "", "atmosphere": "air", "time": ""}]
NIYZIG | 1 | C42 H30 O18 P2 Zn4 | solvothermal synthesis | Zn(NO3)2⋅6H2O | 60 mg | H3TPO | 41 mg | [8 empty] | 72h | 120°C |  | solvothermal synthesis, filtration, washing, drying | 10.1021/ic402481b |  | 2013.12 | [{"synthesis method": "solvothermal synthesis", "precursor": [{"name": "Zn(NO3)2\u22c56H2O", "amount": "60", "unit": "mg"}, {"name": "H3TPO", "amount": "41", "unit": "mg"}], "solvent": [{"name": "DEF/EtOH/H2O", "amount": "8", "unit": "mL"}], "reducing agent": [{"name": "", "amount": "", "unit": ""}], "surfactant": [{"name": "", "amount": "", "unit": ""}], "pressure": "", "temperature": "120\u00b0C", "time": "72h", "heating rate": "", "cooling rate": "0.1\u00b0C min-1"}, {"synthesis method": "filtration", "time": "", "atmosphere": "", "pressure": ""}, {"synthesis method": "washing", "washing solution": "EtOH", "amount": ""}, {"synthesis method": "drying", "pressure": "", "temperature": "ambient temperature", "atmosphere": "air", "time": ""}]
NIYZOM | 2 | C84 H48 O30 P4 Zn6 | solvothermal synthesis | Zn(NO3)2⋅6H2O | 90 mg | H3TPO | 41 mg | [8 empty] | 72h | 120°C |  | solvothermal synthesis, filtration, washing, drying | 10.1021/ic402481b |  | 2013.12 | [{"synthesis method": "solvothermal synthesis", "precursor": [{"name": "Zn(NO3)2\u22c56H2O", "amount": "90", "unit": "mg"}, {"name": "H3TPO", "amount": "41", "unit": "mg"}], "solvent": [{"name": "DEF/MeOH", "amount": "7", "unit": "mL"}], "reducing agent": [{"name": "", "amount": "", "unit": ""}], "surfactant": [{"name": "", "amount": "", "unit": ""}], "pressure": "", "temperature": "120\u00b0C", "time": "72h", "heating rate": "", "cooling rate": "0.1\u00b0C min-1"}, {"synthesis method": "filtration", "time": "", "atmosphere": "", "pressure": ""}, {"synthesis method": "washing", "washing solution": "MeOH", "amount": ""}, {"synthesis method": "drying", "pressure": "", "temperature": "ambient temperature", "atmosphere": "air", "time": ""}]
LOFFUI | [Co(H2bbim)3]Cl2 | C42 Cl2 Co1 H34 N12 O2 | solvothermal synthesis | CoCl2⋅6H2O | 0.119 g | H2bbim | 0.176 g | [8 empty] | 3 days | 150 °C |  | solvothermal synthesis, filtration | 10.1021/cg700980v |  | 2008.05 | [{"synthesis method": "solvothermal synthesis", "precursor": [{"name": "CoCl2\u22c56H2O", "amount": "0.119", "unit": "g"}, {"name": "H2bbim", "amount": "0.176", "unit": "g"}], "solvent": [{"name": "ethanol-aqueous solution", "amount": "10", "unit": "mL"}], "pressure": "", "temperature": "150 \u00b0C", "time": "3 days"}, {"synthesis method": "filtration", "time": "", "atmosphere": "", "pressure": ""}]
DAFVAK | [Ag(NO3)(LCl)] | Ag1 C15 Cl2 H8 N5 O4 | chemical synthesis | AgNO3 | 0.05 mmol | LCl | 0.1 mmol | [6 empty] | methanol, THF, chloroform |  | 4 days |  |  | chemical synthesis | 10.1021/acs.cgd.6b01518 |  | 2016.12 | [{"synthesis method": "chemical synthesis", "precursor": [{"name": "AgNO3", "amount": "0.05", "unit": "mmol"}, {"name": "LCl", "amount": "0.1", "unit": "mmol"}], "solution": [{"name": "methanol", "amount": "2", "unit": "mL"}, {"name": "THF", "amount": "2", "unit": "mL"}, {"name": "chloroform", "amount": "0.5", "unit": "mL"}], "pressure": "", "temperature": "", "time": "4 days"}]
DAFVEO | [Ag(NO3)(LBr)] | Ag1 Br2 C15 H8 N5 O4 | chemical synthesis | AgNO3 | 0.05 mmol | LBr | 0.1 mmol | [6 empty] | methanol, THF, chloroform |  | 5 days | 120 K |  | chemical synthesis | 10.1021/acs.cgd.6b01518 |  | 2016.12 | [{"synthesis method": "chemical synthesis", "precursor": [{"name": "AgNO3", "amount": "0.05", "unit": "mmol"}, {"name": "LBr", "amount": "0.1", "unit": "mmol"}], "solution": [{"name": "methanol", "amount": "2", "unit": "mL"}, {"name": "THF", "amount": "2", "unit": "mL"}, {"name": "chloroform", "amount": "0.5", "unit": "mL"}], "pressure": "", "temperature": "120 K", "time": "5 days"}]
DAFVIS | [Ag(NO3)(LI)] | Ag1 C15 H8 I2 N5 O4 | chemical synthesis | AgNO3 | 0.05 mmol | LI | 0.1 mmol | [6 empty] | methanol, THF, chloroform |  | 4 days |  |  | chemical synthesis | 10.1021/acs.cgd.6b01518 |  | 2016.12 | [{"synthesis method": "chemical synthesis", "precursor": [{"name": "AgNO3", "amount": "0.05", "unit": "mmol"}, {"name": "LI", "amount": "0.1", "unit": "mmol"}], "solution": [{"name": "methanol", "amount": "2", "unit": "mL"}, {"name": "THF", "amount": "2", "unit": "mL"}, {"name": "chloroform", "amount": "0.5", "unit": "mL"}], "pressure": "", "temperature": "", "time": "4 days"}]
ERALEP | Eu2(L)6(H2O)4 | C130 Eu2 H128 N6 O18 S2 | [17 empty] | 10.1021/ic902257u |  | 2010.02 | []
ADIXIV | [Ag(H3TBimB)](CF3SO3) | Ag2 C56 F6 H36 N12 O6 S2 | solvothermal synthesis | H3TBimB | 0.021 g | AgCF3SO3 | 0.026 g | [8 empty] | 2 days | 130°C | 8 | solvothermal synthesis, pH adjustment, filtration | 10.1021/ic070309k |  | 2007.04 | [{"synthesis method": "solvothermal synthesis", "precursor": [{"name": "H3TBimB", "amount": "0.021", "unit": "g"}, {"name": "AgCF3SO3", "amount": "0.026", "unit": "g"}], "solvent": [{"name": "ethanol", "amount": "5", "unit": "mL"}, {"name": "H2O", "amount": "10", "unit": "mL"}], "reducing agent": [{"name": "", "amount": "", "unit": ""}], "surfactant": [{"name": "", "amount": "", "unit": ""}], "pressure": "", "temperature": "130\u00b0C", "time": "2 days", "heating rate": "", "cooling rate": "5 \u00b0C/h"}, {"synthesis method": "pH adjustment", "pH": "8", "modulator": ""}, {"synthesis method": "filtration", "time": "", "atmosphere": "", "pressure": ""}]
ADIXOB | [Ag4(HTBimB)2]n | Ag2 C27 H17 N6 | solvothermal synthesis | H3TBimB | 0.042 g | AgCF3SO3 | 0.039 g | [8 empty] | 80 h | 140°C |  | solvothermal synthesis, filtration | 10.1021/ic070309k |  | 2007.04 | [{"synthesis method": "solvothermal synthesis", "precursor": [{"name": "H3TBimB", "amount": "0.042", "unit": "g"}, {"name": "AgCF3SO3", "amount": "0.039", "unit": "g"}], "solvent": [{"name": "NH3\u22c5H2O", "amount": "15", "unit": "mL"}], "reducing agent": [{"name": "", "amount": "", "unit": ""}], "surfactant": [{"name": "", "amount": "", "unit": ""}], "pressure": "", "temperature": "140\u00b0C", "time": "80 h", "heating rate": "", "cooling rate": "3 \u00b0C/h"}, {"synthesis method": "filtration", "time": "", "atmosphere": "", "pressure": ""}]
ADIXUH | [Ag9(HTBimB)4(TAZ)]n | Ag9 C110 H66 N27 | solvothermal synthesis | H3TBimB | 0.042 g | AgCF3SO3 | 0.039 g | 1,2,4-triazole | 0.069 g | [6 empty] | 3 d | 160°C |  | solvothermal synthesis | 10.1021/ic070309k |  | 2007.04 | [{"synthesis method": "solvothermal synthesis", "precursor": [{"name": "H3TBimB", "amount": "0.042", "unit": "g"}, {"name": "AgCF3SO3", "amount": "0.039", "unit": "g"}, {"name": "1,2,4-triazole", "amount": "0.069", "unit": "g"}], "solvent": [{"name": "NH3\u22c5H2O", "amount": "15", "unit": "mL"}], "reducing agent": [{"name": "", "amount": "", "unit": ""}], "surfactant": [{"name": "", "amount": "", "unit": ""}], "pressure": "", "temperature": "160\u00b0C", "time": "3 d", "heating rate": "", "cooling rate": "5 \u00b0C/h"}]
ADIYAO | [Ag17(TBimB)5(HTBimB)(H2O)5]n | Ag34 C324 H206 N72 O12 | solvothermal synthesis | H3TBimB | 0.021 g | AgCF3SO3 | 0.026 g | Bu4NBr | 0.01 g | [6 empty] | 80 h | 160°C |  | solvothermal synthesis | 10.1021/ic070309k |  | 2007.04 | [{"synthesis method": "solvothermal synthesis", "precursor": [{"name": "H3TBimB", "amount": "0.021", "unit": "g"}, {"name": "AgCF3SO3", "amount": "0.026", "unit": "g"}, {"name": "Bu4NBr", "amount": "0.01", "unit": "g"}], "solvent": [{"name": "NH3\u22c5H2O", "amount": "15", "unit": "mL"}], "reducing agent": [{"name": "", "amount": "", "unit": ""}], "surfactant": [{"name": "", "amount": "", "unit": ""}], "pressure": "", "temperature": "160\u00b0C", "time": "80 h", "heating rate": "", "cooling rate": "5 \u00b0C/h"}]
SEHSEE | [Cu 3 (pz) 3 (PW 12 O 40 )] | C12 Cu3 H12 N6 O40 P1 W12 | solvothermal synthesis | H3PW12O40 | 0.36 g | pz | 0.08 g | Cu(NO3)2⋅3H2O | 0.12 g | [6 empty] | 50h | 200°C | 3.5 | solvothermal synthesis, pH adjustment | 10.1021/ic060004q |  | 2006.04 | [{"synthesis method": "solvothermal synthesis", "precursor": [{"name": "H3PW12O40", "amount": "0.36", "unit": "g"}, {"name": "pz", "amount": "0.08", "unit": "g"}, {"name": "Cu(NO3)2\u22c53H2O", "amount": "0.12", "unit": "g"}], "solvent": [{"name": "distilled water", "amount": "16", "unit": "mL"}], "reducing agent": [{"name": "", "amount": "", "unit": ""}], "surfactant": [{"name": "", "amount": "", "unit": ""}], "pressure": "", "temperature": "200\u00b0C", "time": "50h", "heating rate": "", "cooling rate": "10\u00b0C h-1"}, {"synthesis method": "pH adjustment", "pH": "3.5", "modulator": "1.0 mol L-1 NaOH"}]
SEHRIH | [Cu 3 (2,3-Me 2 pz) 3 (PW 12 O 40 )] | C18 Cu3 H24 N6 O40 P1 W12 | solvothermal synthesis | H3PW12O40 | 0.36 g | 2,3-Me2pz | 0.11 g | Cu(NO3)2⋅3H2O | 0.12 g | [6 empty] | 32h | 180°C | 3.5 | solvothermal synthesis, pH adjustment | 10.1021/ic060004q |  | 2006.04 | [{"synthesis method": "solvothermal synthesis", "precursor": [{"name": "H3PW12O40", "amount": "0.36", "unit": "g"}, {"name": "2,3-Me2pz", "amount": "0.11", "unit": "g"}, {"name": "Cu(NO3)2\u22c53H2O", "amount": "0.12", "unit": "g"}], "solvent": [{"name": "distilled water", "amount": "16", "unit": "mL"}], "reducing agent": [{"name": "", "amount": "", "unit": ""}], "surfactant": [{"name": "", "amount": "", "unit": ""}], "pressure": "", "temperature": "180\u00b0C", "time": "32h", "heating rate": "", "cooling rate": "10\u00b0C h-1"}, {"synthesis method": "pH adjustment", "pH": "3.5", "modulator": "1.0 mol L-1 NaOH"}]
SEHRON | [Cu 2 (2,5-Me 2 pz) 1.5 (2,5-HMe 2 pz)(PW 12 O 40 )] | C15 Cu2 H21 N5 O40 P1 W12 | solvothermal synthesis | H3PW12O40 | 0.36 g | 2,5-Me2pz | 0.11 g | Cu(NO3)2⋅3H2O | 0.12 g | [6 empty] | 32h | 180°C | 3.5 | solvothermal synthesis, pH adjustment | 10.1021/ic060004q |  | 2006.04 | [{"synthesis method": "solvothermal synthesis", "precursor": [{"name": "H3PW12O40", "amount": "0.36", "unit": "g"}, {"name": "2,5-Me2pz", "amount": "0.11", "unit": "g"}, {"name": "Cu(NO3)2\u22c53H2O", "amount": "0.12", "unit": "g"}], "solvent": [{"name": "distilled water", "amount": "16", "unit": "mL"}], "reducing agent": [{"name": "", "amount": "", "unit": ""}], "surfactant": [{"name": "", "amount": "", "unit": ""}], "pressure": "", "temperature": "180\u00b0C", "time": "32h", "heating rate": "", "cooling rate": "10\u00b0C h-1"}, {"synthesis method": "pH adjustment", "pH": "3.5", "modulator": "1.0 mol L-1 NaOH"}]
SEHRUT | [Cu 3 (2,3-Me 2 pz) 3 (PMo 12 O 40 )] | C18 Cu3 H24 Mo12 N6 O40 P1 | solvothermal synthesis | H3PMo12O40 | 0.304 g | 2,3-Me2pz | 0.11 g | Cu(NO3)2⋅3H2O | 0.12 g | [6 empty] | 50h | 180°C | 3.5 | solvothermal synthesis, pH adjustment | 10.1021/ic060004q |  | 2006.04 | [{"synthesis method": "solvothermal synthesis", "precursor": [{"name": "H3PMo12O40", "amount": "0.304", "unit": "g"}, {"name": "2,3-Me2pz", "amount": "0.11", "unit": "g"}, {"name": "Cu(NO3)2\u22c53H2O", "amount": "0.12", "unit": "g"}], "solvent": [{"name": "distilled water", "amount": "16", "unit": "mL"}], "reducing agent": [{"name": "", "amount": "", "unit": ""}], "surfactant": [{"name": "", "amount": "", "unit": ""}], "pressure": "", "temperature": "180\u00b0C", "time": "50h", "heating rate": "", "cooling rate": "5\u00b0C h-1"}, {"synthesis method": "pH adjustment", "pH": "3.5", "modulator": "1.0 mol L-1 NaOH"}]
SEHSAA | [Ag 3 (pz) 3 (PW 12 O 40 )]·0.5H 2 O | Ag3 C12 H13 N6 O40.5 P1 W12 | solvothermal synthesis | H3PW12O40 | 0.43 g | pz | 0.08 g | AgNO3 | 0.17 g | NH4F | 0.037 g |  |  |  |  | 100h | 200°C | 2.5 | solvothermal synthesis, pH adjustment | 10.1021/ic060004q |  | 2006.04 | [{"synthesis method": "solvothermal synthesis", "precursor": [{"name": "H3PW12O40", "amount": "0.43", "unit": "g"}, {"name": "pz", "amount": "0.08", "unit": "g"}, {"name": "AgNO3", "amount": "0.17", "unit": "g"}, {"name": "NH4F", "amount": "0.037", "unit": "g"}], "solvent": [{"name": "distilled water", "amount": "13", "unit": "mL"}], "reducing agent": [{"name": "", "amount": "", "unit": ""}], "surfactant": [{"name": "", "amount": "", "unit": ""}], "pressure": "", "temperature": "200\u00b0C", "time": "100h", "heating rate": "", "cooling rate": "3\u00b0C h-1"}, {"synthesis method": "pH adjustment", "pH": "2.5", "modulator": "1.0 mol L-1 NaOH"}]
VIHBOF | Na6[Cu2(BDTMP)(H2O)4][Cu2(BDTMP)(H2O)4]0.5 | C12 Cu3 H88 N3 Na6 O50 P6 | chemical synthesis | Cu(OAc)2⋅H2O | 0.20 g | H8BDTMP | 0.46 g | [6 empty] | H2O |  | overnight |  | 6 | chemical synthesis, pH adjustment, drying | 10.1021/ic302598d |  | 2013.04 | [{"synthesis method": "chemical synthesis", "precursor": [{"name": "Cu(OAc)2\u22c5H2O", "amount": "0.20", "unit": "g"}, {"name": "H8BDTMP", "amount": "0.46", "unit": "g"}], "solution": [{"name": "H2O", "amount": "4.5", "unit": "mL"}], "pressure": "", "temperature": "", "time": "overnight"}, {"synthesis method": "pH adjustment", "pH": "6", "modulator": "aqueous NaOH"}, {"synthesis method": "drying", "pressure": "", "temperature": "", "atmosphere": "vacuo", "time": ""}]
VIHCAS | [Cu2(H4BDTMP)(py)4] | C28 Cu2 H44 N6 O14 P4 | chemical synthesis | Cu(OAc)2⋅H2O | 0.20 g | BDTMP | 0.46 g | [6 empty] | nanopure H2O and pyridine (py) solution |  |  | room temperature |  | chemical synthesis, drying | 10.1021/ic302598d |  | 2013.04 | [{"synthesis method": "chemical synthesis", "precursor": [{"name": "Cu(OAc)2\u22c5H2O", "amount": "0.20", "unit": "g"}, {"name": "BDTMP", "amount": "0.46", "unit": "g"}], "solution": [{"name": "nanopure H2O and pyridine (py) solution", "amount": "2 mL/3 mL", "unit": ""}], "pressure": "", "temperature": "room temperature", "time": ""}, {"synthesis method": "drying", "pressure": "", "temperature": "", "atmosphere": "vacuo", "time": ""}]
VIHBUL | [Cu2(H4BDTMP)(phen)2] n ·6.6nH2O·1.5nMeOH | C33.5 Cu2 H55.2 N6 O20.1 P4 | chemical synthesis | Cu(OAc)2⋅H2O | 0.20 g | H8BDTMP | 0.46 g | 1,10-phenanthroline | 0.20 g |  |  |  |  | water, methanol |  | a few days | room temperature |  | chemical synthesis, drying | 10.1021/ic302598d |  | 2013.04 | [{"synthesis method": "chemical synthesis", "precursor": [{"name": "Cu(OAc)2\u22c5H2O", "amount": "0.20", "unit": "g"}, {"name": "H8BDTMP", "amount": "0.46", "unit": "g"}, {"name": "1,10-phenanthroline", "amount": "0.20", "unit": "g"}], "solution": [{"name": "water", "amount": "5.1", "unit": "mL"}, {"name": "methanol", "amount": "7.1", "unit": "mL"}], "pressure": "", "temperature": "room temperature", "time": "a few days"}, {"synthesis method": "drying", "pressure": "", "temperature": "", "atmosphere": "vacuo", "time": ""}]
QADFOR | [Cu 2 L 2 (H 2 O) 6 ](ClO 4 ) 4 (H 2 O) 4 | C24 Cl4 Cu2 H36 N8 O28 | chemical synthesis | Cu(ClO4)2⋅6H2O | 130 mg | L | 81 mg | [6 empty] | H2O, CH3CN |  | 1 week | room temperature |  | chemical synthesis | 10.1021/ic025851h |  | 2002.12 | [{"synthesis method": "chemical synthesis", "precursor": [{"name": "Cu(ClO4)2\u22c56H2O", "amount": "130", "unit": "mg"}, {"name": "L", "amount": "81", "unit": "mg"}], "solution": [{"name": "H2O", "amount": "20", "unit": "mL"}, {"name": "CH3CN", "amount": "10", "unit": "mL"}], "pressure": "", "temperature": "room temperature", "time": "1 week"}]
QADFUX | [CuL(NO 3 ) 2 ] 2 (CH 3 CN) 2 | C28 Cu2 H22 N14 O14 | chemical synthesis | Cu(NO3)2⋅3H2O |  | L | 81 mg | [6 empty] | H2O, CH3CN |  | 1 week | room temperature |  | chemical synthesis | 10.1021/ic025851h |  | 2002.12 | [{"synthesis method": "chemical synthesis", "precursor": [{"name": "Cu(NO3)2\u22c53H2O", "amount": "", "unit": ""}, {"name": "L", "amount": "81", "unit": "mg"}], "solution": [{"name": "H2O", "amount": "20", "unit": "mL"}, {"name": "CH3CN", "amount": "10", "unit": "mL"}], "pressure": "", "temperature": "room temperature", "time": "1 week"}]
QADGAE | {[Cu 2 L 2 (H 2 O) 6 (SO 4 ) 2 ](H 2 O) 6 } n | C24 Cu2 H40 N8 O22 S2 | chemical synthesis | CuSO4⋅5H2O |  | L | 81 mg | [6 empty] | H2O, CH3CN |  | 1 week | room temperature |  | chemical synthesis | 10.1021/ic025851h |  | 2002.12 | [{"synthesis method": "chemical synthesis", "precursor": [{"name": "CuSO4\u22c55H2O", "amount": "", "unit": ""}, {"name": "L", "amount": "81", "unit": "mg"}], "solution": [{"name": "H2O", "amount": "20", "unit": "mL"}, {"name": "CH3CN", "amount": "10", "unit": "mL"}], "pressure": "", "temperature": "room temperature", "time": "1 week"}]
QADGEI | {[Cu 2 L(μ-OAc) 4 ]} n | C20 Cu2 H20 N4 O9 | chemical synthesis | Cu(OAc)2⋅H2O |  | L | 81 mg | [6 empty] | H2O, CH3CN |  | 1 week | room temperature |  | chemical synthesis | 10.1021/ic025851h |  | 2002.12 | [{"synthesis method": "chemical synthesis", "precursor": [{"name": "Cu(OAc)2\u22c5H2O", "amount": "", "unit": ""}, {"name": "L", "amount": "81", "unit": "mg"}], "solution": [{"name": "H2O", "amount": "20", "unit": "mL"}, {"name": "CH3CN", "amount": "10", "unit": "mL"}], "pressure": "", "temperature": "room temperature", "time": "1 week"}]
BINPAR | [Co3(bipy)4(H2O)6{(HO2C3H4PO3)2Mo5O15}2]·(H2bipy)2 | C72 Co3 H64 Mo10 N12 O74 P4 | chemical synthesis | Na2MoO4⋅2H2O | 0.073 g | (HO)2P(O)CH2CH2COOH | 0.015 g | (CH3COO)2Co⋅4H2O | 0.025 g | C10H8N2⋅2H2O | 0.019 g |  |  | distilled water |  | 2 h | 80°C | 5.0 | chemical synthesis, pH adjustment, filtration | 10.1021/ic401726a |  | 2013.09 | [{"synthesis method": "chemical synthesis", "precursor": [{"name": "Na2MoO4\u22c52H2O", "amount": "0.073", "unit": "g"}, {"name": "(HO)2P(O)CH2CH2COOH", "amount": "0.015", "unit": "g"}, {"name": "(CH3COO)2Co\u22c54H2O", "amount": "0.025", "unit": "g"}, {"name": "C10H8N2\u22c52H2O", "amount": "0.019", "unit": "g"}], "solution": [{"name": "distilled water", "amount": "30", "unit": "mL"}], "pressure": "", "temperature": "80\u00b0C", "time": "2 h"}, {"synthesis method": "pH adjustment", "pH": "5.0", "modulator": "0.1 mol\u22c5L-1 HNO3 solution"}, {"synthesis method": "filtration", "time": "", "atmosphere": "", "pressure": ""}]
BINPEV | [Cu(bipy)(H2O)2{(HO2CC2H4PO3)2Mo5O15}]·(H2bipy) | C26 Cu1 H37 Mo5 N4 O31 P2 | chemical synthesis | (CH3COO)2Cu⋅H2O | 0.020 g | Na2MoO4⋅2H2O | 0.073 g | (HO)2P(O)CH2CH2COOH | 0.015 g | C10H8N2⋅2H2O | 0.019 g |  |  | distilled water |  | 2 h | 80°C | 3.0 | chemical synthesis, pH adjustment, filtration | 10.1021/ic401726a |  | 2013.09 | [{"synthesis method": "chemical synthesis", "precursor": [{"name": "(CH3COO)2Cu\u22c5H2O", "amount": "0.020", "unit": "g"}, {"name": "Na2MoO4\u22c52H2O", "amount": "0.073", "unit": "g"}, {"name": "(HO)2P(O)CH2CH2COOH", "amount": "0.015", "unit": "g"}, {"name": "C10H8N2\u22c52H2O", "amount": "0.019", "unit": "g"}], "solution": [{"name": "distilled water", "amount": "30", "unit": "mL"}], "pressure": "", "temperature": "80\u00b0C", "time": "2 h"}, {"synthesis method": "pH adjustment", "pH": "3.0", "modulator": "0.1 mol\u22c5L-1 HNO3 solution"}, {"synthesis method": "filtration", "time": "", "atmosphere": "", "pressure": ""}]
IFOQAV01 | La2(pdc)3 | C21 H9 La2 N3 O15 | [16 empty] | hydrothermal synthesis | 10.1021/ic034982v |  | 2004.03 | [{"synthesis method": "hydrothermal synthesis", "precursor": [{"name": "La(NO3)3\u22c56H2O", "amount": "1", "unit": "mmol"}, {"name": "pyridine-2,6-dicarboxylic acid", "amount": "2", "unit": "mmol"}], "solvent": [{"name": "water", "amount": "5", "unit": "mL"}], "pressure": "autogenous", "temperature": "180\u00b0C for 2 days and then 60\u00b0C for 12 hours", "time": "", "heating rate": "", "cooling rate": "cooling to room temperature"}]
AXUZUO | Ce2(pdc)3 | C21 Ce2 H9 N3 O15 | [16 empty] | hydrothermal synthesis | 10.1021/ic034982v |  | 2004.03 | [{"synthesis method": "hydrothermal synthesis", "precursor": [{"name": "Ce(NO3)3\u22c56H2O", "amount": "1", "unit": "mmol"}, {"name": "ligand", "amount": "2", "unit": "mmol"}], "solvent": [{"name": "water", "amount": "5", "unit": "mL"}], "pressure": "autogenous", "temperature": "180\u00b0C for 2 days and then 60\u00b0C for 12 hours", "time": "", "heating rate": "", "cooling rate": "cooling to room temperature"}]
AYABEH | Nd2(pdc)3 | C21 H9 N3 Nd2 O15 | [16 empty] | hydrothermal synthesis | 10.1021/ic034982v |  | 2004.03 | [{"synthesis method": "hydrothermal synthesis", "precursor": [{"name": "Nd(NO3)3\u22c56H2O", "amount": "1", "unit": "mmol"}, {"name": "ligand", "amount": "2", "unit": "mmol"}], "solvent": [{"name": "water", "amount": "5", "unit": "mL"}], "pressure": "", "temperature": "160\u00b0C for 3 days followed by heating at 80\u00b0C for 12 hours", "time": "", "heating rate": "", "cooling rate": "cooling to room temperature over a period of 10 hours"}]
SEJTIN | {[(CH3)2NH2]InCu4L4·MeCN·H2O} n | C28 Cu4 H25 In1 N6 O9 S4 | chemical synthesis | InCl3⋅4H2O | 15 mg | CuI | 38 mg | 6,6'-dithiodinicotinic acid | 31 mg |  |  |  |  | DMA, EtOH |  | 12 h | 120°C |  | chemical synthesis, washing | 10.1021/acsami.6b08397 |  | 2016.08 | [{"synthesis method": "chemical synthesis", "precursor": [{"name": "InCl3\u22c54H2O", "amount": "15", "unit": "mg"}, {"name": "CuI", "amount": "38", "unit": "mg"}, {"name": "6,6'-dithiodinicotinic acid", "amount": "31", "unit": "mg"}], "solution": [{"name": "DMA", "amount": "2", "unit": "mL"}, {"name": "EtOH", "amount": "2", "unit": "mL"}], "pressure": "", "temperature": "120\u00b0C", "time": "12 h"}, {"synthesis method": "washing", "washing solution": "CH3CN", "amount": ""}]
RAWYIA | {[Eu(HPA)(NO3)(H2O)2]·H2O} n | C9 Eu1 H12 N1 O10 | chemical synthesis | Eu(NO3)3 | 2 mmol | H2HPA | 0.036 g | [6 empty] | deionized water |  | 24 h | 90 °C | 4.0 | pH adjustment, chemical synthesis | 10.1021/acs.cgd.7b00501 |  | 2017.05 | [{"synthesis method": "pH adjustment", "pH": "4.0", "modulator": "1 M NaOH aqueous solution"}, {"synthesis method": "chemical synthesis", "precursor": [{"name": "Eu(NO3)3", "amount": "2", "unit": "mmol"}, {"name": "H2HPA", "amount": "0.036", "unit": "g"}], "solution": [{"name": "deionized water", "amount": "1", "unit": "mL"}], "pressure": "", "temperature": "90 \u00b0C", "time": "24 h"}]
RAWYUM | {[Gd(HPA)(NO3)(H2O)2]·H2O} n | C9 Gd1 H12 N1 O10 | chemical synthesis | Gd(NO3)3 | 2 mmol | H2HPA | 0.036 g | [6 empty] | deionized water |  | 24 h | 90 °C | 4.0 | pH adjustment, chemical synthesis | 10.1021/acs.cgd.7b00501 |  | 2017.05 | [{"synthesis method": "pH adjustment", "pH": "4.0", "modulator": "1 M NaOH aqueous solution"}, {"synthesis method": "chemical synthesis", "precursor": [{"name": "Gd(NO3)3", "amount": "2", "unit": "mmol"}, {"name": "H2HPA", "amount": "0.036", "unit": "g"}], "solution": [{"name": "deionized water", "amount": "1", "unit": "mL"}], "pressure": "", "temperature": "90 \u00b0C", "time": "24 h"}]
RAWZAT | {[Tb(HPA)(NO3)(H2O)2]·H2O} n | C9 H12 N1 O10 Tb1 | chemical synthesis | Tb(NO3)3 | 2 mmol | H2HPA | 0.036 g | [6 empty] | deionized water |  | 24 h | 90 °C | 4.0 | pH adjustment, chemical synthesis | 10.1021/acs.cgd.7b00501 |  | 2017.05 | [{"synthesis method": "pH adjustment", "pH": "4.0", "modulator": "1 M NaOH aqueous solution"}, {"synthesis method": "chemical synthesis", "precursor": [{"name": "Tb(NO3)3", "amount": "2", "unit": "mmol"}, {"name": "H2HPA", "amount": "0.036", "unit": "g"}], "solution": [{"name": "deionized water", "amount": "1", "unit": "mL"}], "pressure": "", "temperature": "90 \u00b0C", "time": "24 h"}]
RAWYEW | {[Dy(HPA)(NO3)(H2O)2]·H2O} n | C9 Dy1 H12 N1 O10 | chemical synthesis | Dy(NO3)3 | 2 mmol | H2HPA | 0.036 g | [6 empty] | deionized water |  | 24 h | 90 °C | 4.0 | pH adjustment, chemical synthesis | 10.1021/acs.cgd.7b00501 |  | 2017.05 | [{"synthesis method": "pH adjustment", "pH": "4.0", "modulator": "1 M NaOH aqueous solution"}, {"synthesis method": "chemical synthesis", "precursor": [{"name": "Dy(NO3)3", "amount": "2", "unit": "mmol"}, {"name": "H2HPA", "amount": "0.036", "unit": "g"}], "solution": [{"name": "deionized water", "amount": "1", "unit": "mL"}], "pressure": "", "temperature": "90 \u00b0C", "time": "24 h"}]
RAWZUN | {[Eu2(HPA)3(H2O)2]·H2O} n | C27 Eu2 H24 O15 | chemical synthesis | Eu(NO3)3 | 1.2 mmol | H2HPA | 0.036 g | [6 empty] | deionized water |  | 24 h | 90 °C | 3.5 | pH adjustment, chemical synthesis | 10.1021/acs.cgd.7b00501 |  | 2017.05 | [{"synthesis method": "pH adjustment", "pH": "3.5", "modulator": "1 M NaOH aqueous solution"}, {"synthesis method": "chemical synthesis", "precursor": [{"name": "Eu(NO3)3", "amount": "1.2", "unit": "mmol"}, {"name": "H2HPA", "amount": "0.036", "unit": "g"}], "solution": [{"name": "deionized water", "amount": "8", "unit": "mL"}], "pressure": "", "temperature": "90 \u00b0C", "time": "24 h"}]
RAWYOG | {[Gd2(HPA)3(H2O)2]·H2O} n | C27 Gd2 H24 O15 | chemical synthesis | Gd(NO3)3 | 1.2 mmol | H2HPA | 0.036 g | [6 empty] | deionized water |  | 24 h | 90 °C | 3.5 | pH adjustment, chemical synthesis | 10.1021/acs.cgd.7b00501 |  | 2017.05 | [{"synthesis method": "pH adjustment", "pH": "3.5", "modulator": "1 M NaOH aqueous solution"}, {"synthesis method": "chemical synthesis", "precursor": [{"name": "Gd(NO3)3", "amount": "1.2", "unit": "mmol"}, {"name": "H2HPA", "amount": "0.036", "unit": "g"}], "solution": [{"name": "deionized water", "amount": "8", "unit": "mL"}], "pressure": "", "temperature": "90 \u00b0C", "time": "24 h"}]
UKEXAK | C15H10Cu3N9O6 | C15 Cu3 H10 N9 O6 | solvothermal synthesis | Cu(OAc)2⋅H2O | 19.9 mg | Htrz | 13.9 mg | H3btc | 21.0 mg | [5 empty] | autogenous | 72 h | 160°C |  | solvothermal synthesis | 10.1021/ic100880j |  | 2010.07 | [{"synthesis method": "solvothermal synthesis", "precursor": [{"name": "Cu(OAc)2\u22c5H2O", "amount": "19.9", "unit": "mg"}, {"name": "Htrz", "amount": "13.9", "unit": "mg"}, {"name": "H3btc", "amount": "21.0", "unit": "mg"}], "solvent": [{"name": "doubly deionized water", "amount": "10", "unit": "mL"}], "reducing agent": [{"name": "", "amount": "", "unit": ""}], "surfactant": [{"name": "", "amount": "", "unit": ""}], "pressure": "autogenous", "temperature": "160\u00b0C", "time": "72 h", "heating rate": "", "cooling rate": "5.6 \u00b0C h-1"}]
UKEWUD | C22H14Cu4N6O14 | C22 Cu4 H14 N6 O14 | solvothermal synthesis | Cu(OAc)2⋅H2O | 19.9 mg | Htrz | 13.9 mg | H3btc | 21.0 mg | [5 empty] | autogenous | 72 h | 160°C |  | solvothermal synthesis | 10.1021/ic100880j |  | 2010.07 | [{"synthesis method": "solvothermal synthesis", "precursor": [{"name": "Cu(OAc)2\u22c5H2O", "amount": "19.9", "unit": "mg"}, {"name": "Htrz", "amount": "13.9", "unit": "mg"}, {"name": "H3btc", "amount": "21.0", "unit": "mg"}], "solvent": [{"name": "doubly deionized water", "amount": "10", "unit": "mL"}], "reducing agent": [{"name": "", "amount": "", "unit": ""}], "surfactant": [{"name": "", "amount": "", "unit": ""}], "pressure": "autogenous", "temperature": "160\u00b0C", "time": "72 h", "heating rate": "", "cooling rate": "5.6 \u00b0C h-1"}]
OVIZEZ | {[Ni4(adip)2(H2O)10]·6H2O} n | C24 H24 N2 Ni4 O32 | solvothermal synthesis | H4adip | 60 mg | Ni(NO3)2⋅6H2O | 297 mg | NaOH | 8 mg | [6 empty] | 96 h | 120 °C |  | solvothermal synthesis | 10.1021/cg200511q |  | 2011.05 | [{"synthesis method": "solvothermal synthesis", "precursor": [{"name": "H4adip", "amount": "60", "unit": "mg"}, {"name": "Ni(NO3)2\u22c56H2O", "amount": "297", "unit": "mg"}, {"name": "NaOH", "amount": "8", "unit": "mg"}], "solvent": [{"name": "THF", "amount": "5", "unit": "mL"}, {"name": "H2O", "amount": "5", "unit": "mL"}], "pressure": "", "temperature": "120 \u00b0C", "time": "96 h", "heating rate": "", "cooling rate": "30 \u00b0C over 24 h"}]
OVIZID | {[Ni3(Hadip)2(bpy)2(H2O)4]·9H2O} n | C44 H32 N6 Ni3 O29 | solvothermal synthesis | H4adip | 60 mg | Ni(NO3)2⋅6H2O | 297 mg | bpy | 30 mg | [6 empty] | 96 h | 120 °C |  | solvothermal synthesis | 10.1021/cg200511q |  | 2011.05 | [{"synthesis method": "solvothermal synthesis", "precursor": [{"name": "H4adip", "amount": "60", "unit": "mg"}, {"name": "Ni(NO3)2\u22c56H2O", "amount": "297", "unit": "mg"}, {"name": "bpy", "amount": "30", "unit": "mg"}], "solvent": [{"name": "THF", "amount": "5", "unit": "mL"}, {"name": "H2O", "amount": "5", "unit": "mL"}], "pressure": "", "temperature": "120 \u00b0C", "time": "96 h", "heating rate": "", "cooling rate": "30 \u00b0C over 24 h"}]
OVIZOJ | {[Ni8(adip)4(bpy)(H2O)18]·10H2O} n | C29 H44 N3 Ni4 O30 | solvothermal synthesis | H4adip | 60 mg | Ni(NO3)2⋅6H2O | 297 mg | bpy | 31 mg | [6 empty] | 96 h | 120 °C |  | solvothermal synthesis | 10.1021/cg200511q |  | 2011.05 | [{"synthesis method": "solvothermal synthesis", "precursor": [{"name": "H4adip", "amount": "60", "unit": "mg"}, {"name": "Ni(NO3)2\u22c56H2O", "amount": "297", "unit": "mg"}, {"name": "bpy", "amount": "31", "unit": "mg"}], "solvent": [{"name": "THF", "amount": "5", "unit": "mL"}, {"name": "H2O", "amount": "5", "unit": "mL"}], "pressure": "", "temperature": "120 \u00b0C", "time": "96 h", "heating rate": "", "cooling rate": "30 \u00b0C over 24 h"}]
OVIZUP | {[Ni2(adip)(bpp)(H2O)2]·2H2O} n | C50 H42 N6 Ni4 O21 | solvothermal synthesis | H4adip | 60 mg | Ni(NO3)2⋅6H2O | 297 mg | bpp | 40 mg | [6 empty] | 96 h | 120 °C |  | solvothermal synthesis | 10.1021/cg200511q |  | 2011.05 | [{"synthesis method": "solvothermal synthesis", "precursor": [{"name": "H4adip", "amount": "60", "unit": "mg"}, {"name": "Ni(NO3)2\u22c56H2O", "amount": "297", "unit": "mg"}, {"name": "bpp", "amount": "40", "unit": "mg"}], "solvent": [{"name": "THF", "amount": "5", "unit": "mL"}, {"name": "H2O", "amount": "5", "unit": "mL"}], "pressure": "", "temperature": "120 \u00b0C", "time": "96 h", "heating rate": "", "cooling rate": "30 \u00b0C over 24 h"}]
UKIBAS | {[Mn6O2(O2CCMe3)10(Me3CCO2H)(EtOH)(na)]·EtOH·H2O} n | C65 H120 Mn6 N2 O28 | chemical synthesis | Mn(O2CCMe3)2 | 0.16 g | nicotinamide | 0.16 g | [6 empty] | MeCN, EtOH |  | 1 h |  |  | chemical synthesis, filtration, drying | 10.1021/ic100541m |  | 2010.08 | [{"synthesis method": "chemical synthesis", "precursor": [{"name": "Mn(O2CCMe3)2", "amount": "0.16", "unit": "g"}, {"name": "nicotinamide", "amount": "0.16", "unit": "g"}], "solution": [{"name": "MeCN", "amount": "5", "unit": "mL"}, {"name": "EtOH", "amount": "5", "unit": "mL"}], "pressure": "", "temperature": "", "time": "1 h"}, {"synthesis method": "filtration", "time": "24 h", "atmosphere": "", "pressure": ""}, {"synthesis method": "drying", "pressure": "", "temperature": "", "atmosphere": "air", "time": ""}]
UKIBEW | {[Mn6O2(O2CCHMe2)10(pyz)3]·2H2O} n | C52 H86 Mn6 N6 O24 | chemical synthesis | Mn(O2CCHCMe2)2 | 0.11 g | N,N'-bis(2-hydroxyethyl)ethylendiamine | 0.07 g | pyrazine | 0.08 g |  |  |  |  | MeCN |  | 30 min |  |  | chemical synthesis, filtration, drying | 10.1021/ic100541m |  | 2010.08 | [{"synthesis method": "chemical synthesis", "precursor": [{"name": "Mn(O2CCHCMe2)2", "amount": "0.11", "unit": "g"}, {"name": "N,N'-bis(2-hydroxyethyl)ethylendiamine", "amount": "0.07", "unit": "g"}, {"name": "pyrazine", "amount": "0.08", "unit": "g"}], "solution": [{"name": "MeCN", "amount": "10", "unit": "mL"}], "pressure": "", "temperature": "", "time": "30 min"}, {"synthesis method": "filtration", "time": "", "atmosphere": "", "pressure": ""}, {"synthesis method": "drying", "pressure": "", "temperature": "", "atmosphere": "air", "time": ""}]
UKIBIA | {[Mn6O2(O2CCHMe2)10(Me2CHCO2H)(EtOH)(bpe)]·Me2CHCO2H} n | C62 H104 Mn6 N2 O27 | chemical synthesis | Mn(O2CCHCMe2)2 | 0.11 g | 1.2-bis(4-pyridyl)ethane | 0.045 g | [6 empty] | EtOH, THF |  | several days |  |  | chemical synthesis, filtration, drying | 10.1021/ic100541m |  | 2010.08 | [{"synthesis method": "chemical synthesis", "precursor": [{"name": "Mn(O2CCHCMe2)2", "amount": "0.11", "unit": "g"}, {"name": "1.2-bis(4-pyridyl)ethane", "amount": "0.045", "unit": "g"}], "solution": [{"name": "EtOH", "amount": "2.5", "unit": "mL"}, {"name": "THF", "amount": "2.5", "unit": "mL"}], "pressure": "", "temperature": "", "time": "several days"}, {"synthesis method": "filtration", "time": "", "atmosphere": "", "pressure": ""}, {"synthesis method": "drying", "pressure": "", "temperature": "", "atmosphere": "air", "time": ""}]
QIYQEV | 1 | C34 Cu1 H44 N10 O6 S2 | chemical synthesis | HL1 | 0.374 g | biim-4 | 0.380 g | [6 empty] | water, ammonia |  | several days | room temperature |  | chemical synthesis, filtration, washing, chemical synthesis, washing, drying | 10.1021/cg7008978 |  | 2008.03 | [{"synthesis method": "chemical synthesis", "precursor": [{"name": "CuCl2\u22c52H2O", "amount": "0.171", "unit": "g"}, {"name": "NaOH", "amount": "0.080", "unit": "g"}], "solution": [{"name": "water", "amount": "10", "unit": "mL"}], "pressure": "", "temperature": "room temperature", "time": "10 min"}, {"synthesis method": "filtration", "time": "", "atmosphere": "", "pressure": ""}, {"synthesis method": "washing", "washing solution": "water", "amount": ""}, {"synthesis method": "chemical synthesis", "precursor": [{"name": "HL1", "amount": "0.374", "unit": "g"}, {"name": "biim-4", "amount": "0.380", "unit": "g"}], "solution": [{"name": "water", "amount": "10", "unit": "mL"}, {"name": "ammonia", "amount": "minimum", "unit": ""}], "pressure": "", "temperature": "room temperature", "time": "several days"}, {"synthesis method": "washing", "washing solution": "water", "amount": ""}, {"synthesis method": "drying", "pressure": "", "temperature": "", "atmosphere": "air", "time": ""}]
VOFQIS | Na2[Rh2(O2CMe)4(NCO)2] | C10 H20 N2 Na1 O14 Rh2 | chemical synthesis | NaOCN | 0.014 g | dirhodium(II) acetate | 0.05 g | [6 empty] | water |  | 18 h | 25 °C |  | chemical synthesis, filtration, crystallization, mechanical separation | 10.1021/cg4011532 |  | 2013.10 | [{"synthesis method": "chemical synthesis", "precursor": [{"name": "NaOCN", "amount": "0.014", "unit": "g"}, {"name": "dirhodium(II) acetate", "amount": "0.05", "unit": "g"}], "solution": [{"name": "water", "amount": "15", "unit": "mL"}], "pressure": "", "temperature": "25 \u00b0C", "time": "18 h"}, {"synthesis method": "filtration", "time": "", "atmosphere": "", "pressure": ""}, {"synthesis method": "crystallization", "time": "several days", "temperature": "room temperature"}, {"synthesis method": "mechanical separation", "time": ""}]
VOFQOY | Na[Rh2(O2CMe)4(NCO)(H2O)] | C9 H14 N1 Na1 O10 Rh2 | chemical synthesis | NaOCN | 0.014 g | dirhodium(II) acetate | 0.05 g | [6 empty] | water |  | 18 h | 25 °C |  | chemical synthesis, filtration, crystallization, mechanical separation | 10.1021/cg4011532 |  | 2013.10 | [{"synthesis method": "chemical synthesis", "precursor": [{"name": "NaOCN", "amount": "0.014", "unit": "g"}, {"name": "dirhodium(II) acetate", "amount": "0.05", "unit": "g"}], "solution": [{"name": "water", "amount": "15", "unit": "mL"}], "pressure": "", "temperature": "25 \u00b0C", "time": "18 h"}, {"synthesis method": "filtration", "time": "", "atmosphere": "", "pressure": ""}, {"synthesis method": "crystallization", "time": "several days", "temperature": "room temperature"}, {"synthesis method": "mechanical separation", "time": ""}]
VOFQUE | K2[Rh2(O2CEt)4I2] | C24 H44 I4 K4 O18 Rh4 | chemical synthesis | KI | 0.030 g | dirhodium(II) propionate | 0.046 g | [6 empty] | water |  | 24 h | 25 °C |  | chemical synthesis, filtration, crystallization, mechanical separation | 10.1021/cg4011532 |  | 2013.10 | [{"synthesis method": "chemical synthesis", "precursor": [{"name": "KI", "amount": "0.030", "unit": "g"}, {"name": "dirhodium(II) propionate", "amount": "0.046", "unit": "g"}], "solution": [{"name": "water", "amount": "15", "unit": "mL"}], "pressure": "", "temperature": "25 \u00b0C", "time": "24 h"}, {"synthesis method": "filtration", "time": "", "atmosphere": "", "pressure": ""}, {"synthesis method": "crystallization", "time": "", "temperature": "room temperature"}, {"synthesis method": "mechanical separation", "time": ""}]
VOFRAL | K2[Rh2(O2CEt)4Br2] | Br4 C24 H44 K4 O18 Rh4 | chemical synthesis | KBr | 0.022 g | dirhodium(II) propionate | 0.046 g | [6 empty] | water |  | 24 h | 25 °C |  | chemical synthesis, filtration, crystallization, mechanical separation | 10.1021/cg4011532 |  | 2013.10 | [{"synthesis method": "chemical synthesis", "precursor": [{"name": "KBr", "amount": "0.022", "unit": "g"}, {"name": "dirhodium(II) propionate", "amount": "0.046", "unit": "g"}], "solution": [{"name": "water", "amount": "15", "unit": "mL"}], "pressure": "", "temperature": "25 \u00b0C", "time": "24 h"}, {"synthesis method": "filtration", "time": "", "atmosphere": "", "pressure": ""}, {"synthesis method": "crystallization", "time": "", "temperature": "room temperature"}, {"synthesis method": "mechanical separation", "time": ""}]
VOFREP | K[Rh2(O2CEt)4(Br)0.5]2[Rh2(O2CEt)4(H2O)2] | Br1 C36 H64 K1 O26 Rh6 | chemical synthesis | KBr | 0.022 g | dirhodium(II) propionate | 0.046 g | [6 empty] | water |  | 24 h | 25 °C |  | chemical synthesis, filtration, crystallization, mechanical separation | 10.1021/cg4011532 |  | 2013.10 | [{"synthesis method": "chemical synthesis", "precursor": [{"name": "KBr", "amount": "0.022", "unit": "g"}, {"name": "dirhodium(II) propionate", "amount": "0.046", "unit": "g"}], "solution": [{"name": "water", "amount": "15", "unit": "mL"}], "pressure": "", "temperature": "25 \u00b0C", "time": "24 h"}, {"synthesis method": "filtration", "time": "", "atmosphere": "", "pressure": ""}, {"synthesis method": "crystallization", "time": "", "temperature": "room temperature"}, {"synthesis method": "mechanical separation", "time": ""}]
COMHOC | [Cu7Br6][Cu(datrz)2] | Br6 C4 Cu8 H8 N10 | solvothermal synthesis | CuBr | 0.14 g | 1,3,5-Benzenetricarboxylic acid | 0.05 g | Hdatrz | 0.05 g | [6 empty] | 3 days | 160 °C |  | solvothermal synthesis | 10.1021/cg800378c |  | 2008.08 | [{"synthesis method": "solvothermal synthesis", "precursor": [{"name": "CuBr", "amount": "0.14", "unit": "g"}, {"name": "1,3,5-Benzenetricarboxylic acid", "amount": "0.05", "unit": "g"}, {"name": "Hdatrz", "amount": "0.05", "unit": "g"}], "solvent": [{"name": "ethanol", "amount": "2", "unit": "mL"}, {"name": "water", "amount": "8", "unit": "mL"}], "reducing agent": [], "surfactant": [], "pressure": "", "temperature": "160 \u00b0C", "time": "3 days", "heating rate": "", "cooling rate": "0.5 \u00b0C min-1"}]
COMHUI | [Cu(datrz)] | C2 Cu1 H4 N5 | solvothermal synthesis | CuCl2⋅2H2O | 0.17 g | aqueous ammonia | 2.0 mL | [11 empty] | solvothermal synthesis | 10.1021/cg800378c |  | 2008.08 | [{"synthesis method": "solvothermal synthesis", "precursor": [{"name": "CuCl2\u22c52H2O", "amount": "0.17", "unit": "g"}, {"name": "aqueous ammonia", "amount": "2.0", "unit": "mL"}], "solvent": [{"name": "water", "amount": "", "unit": ""}], "reducing agent": [], "surfactant": [], "pressure": "", "temperature": "", "time": "", "heating rate": "", "cooling rate": ""}]
COMJAQ | [Cu4(datrz)2(OH)2(SO4)2] | C4 Cu4 H10 N10 O10 S2 | solvothermal synthesis | CuSO4⋅5H2O | 0.25 g | Hdatrz | 0.05 g | [8 empty] | 4 days | 150 °C |  | solvothermal synthesis | 10.1021/cg800378c |  | 2008.08 | [{"synthesis method": "solvothermal synthesis", "precursor": [{"name": "CuSO4\u22c55H2O", "amount": "0.25", "unit": "g"}, {"name": "Hdatrz", "amount": "0.05", "unit": "g"}], "solvent": [{"name": "water", "amount": "10", "unit": "mL"}], "reducing agent": [], "surfactant": [], "pressure": "", "temperature": "150 \u00b0C", "time": "4 days", "heating rate": "", "cooling rate": "1.0 \u00b0C min-1"}]
HAWWEK | {[CuI(pyz)2]·I5} n | C8 Cu1 H8 I5 N4 | chemical synthesis | Cu(NO3)2⋅3H2O | 0.06 g | KI | 0.04 g | pyrazine | 0.08 g |  |  |  |  | acetonitrile |  | 1 month |  |  | chemical synthesis, washing | 10.1021/acs.inorgchem.7b00290 |  | 2017.04 | [{"synthesis method": "chemical synthesis", "precursor": [{"name": "Cu(NO3)2\u22c53H2O", "amount": "0.06", "unit": "g"}, {"name": "KI", "amount": "0.04", "unit": "g"}, {"name": "pyrazine", "amount": "0.08", "unit": "g"}], "solution": [{"name": "acetonitrile", "amount": "5", "unit": "mL"}], "pressure": "", "temperature": "", "time": "1 month"}, {"synthesis method": "washing", "washing solution": "MeCN", "amount": ""}]
DALNOW | [{MMK-9(OCH3)5Ag(AgOCH3)}2 | Ag4 C172 H64 N4 O17 | chemical synthesis | MMK-9 | 1.5 mg | AgNO3 | saturated | [6 empty] | dichloromethane, methanol |  | few weeks |  |  | chemical synthesis | 10.1021/jacs.6b10394 |  | 2016.11 | [{"synthesis method": "chemical synthesis", "precursor": [{"name": "MMK-9", "amount": "1.5", "unit": "mg"}, {"name": "AgNO3", "amount": "saturated", "unit": ""}], "solution": [{"name": "dichloromethane", "amount": "1.2", "unit": "mL"}, {"name": "methanol", "amount": "saturated", "unit": ""}], "pressure": "", "temperature": "", "time": "few weeks"}]
ASAFAB | {[Zn(L1)(H2O)2(CH3CN)2](ClO4)2·(L1)(CH3CN)1.5(CH2Cl2)0.5}n | C31.50 Cl3 H31.50 N11.50 O12 Zn1 | chemical synthesis | Zn(ClO4)2⋅6H2O | 37.2 mg | L1 | 22.4 mg | [6 empty] | CH3CN, methylene chloride |  | 1 week | room temperature |  | chemical synthesis | 10.1021/cm030037t |  | 2003.05 | [{"synthesis method": "chemical synthesis", "precursor": [{"name": "Zn(ClO4)2\u22c56H2O", "amount": "37.2", "unit": "mg"}, {"name": "L1", "amount": "22.4", "unit": "mg"}], "solution": [{"name": "CH3CN", "amount": "8", "unit": "mL"}, {"name": "methylene chloride", "amount": "8", "unit": "mL"}], "pressure": "", "temperature": "room temperature", "time": "1 week"}]
ASAFEF | {[Zn(L1)(H2O)2(NO3)2]·2(CH3CN)2}n | C16 H18 N8 O9 Zn1 | chemical synthesis | Zn(NO3)2⋅6H2O | 29.7 mg | L1 | 22.4 mg | [6 empty] | CH3CN, methylene chloride |  | 2 weeks | room temperature |  | chemical synthesis | 10.1021/cm030037t |  | 2003.05 | [{"synthesis method": "chemical synthesis", "precursor": [{"name": "Zn(NO3)2\u22c56H2O", "amount": "29.7", "unit": "mg"}, {"name": "L1", "amount": "22.4", "unit": "mg"}], "solution": [{"name": "CH3CN", "amount": "8", "unit": "mL"}, {"name": "methylene chloride", "amount": "8", "unit": "mL"}], "pressure": "", "temperature": "room temperature", "time": "2 weeks"}]
ASAFIJ | [Zn(L2)(H2O)3(NO3)]2(NO3)2 | C24 H28 N12 O20 Zn2 | chemical synthesis | Zn(NO3)2⋅6H2O | 29.7 mg | L2 | 22.4 mg | [6 empty] | CH3CN, methylene chloride |  | 2 weeks | room temperature |  | chemical synthesis | 10.1021/cm030037t |  | 2003.05 | [{"synthesis method": "chemical synthesis", "precursor": [{"name": "Zn(NO3)2\u22c56H2O", "amount": "29.7", "unit": "mg"}, {"name": "L2", "amount": "22.4", "unit": "mg"}], "solution": [{"name": "CH3CN", "amount": "8", "unit": "mL"}, {"name": "methylene chloride", "amount": "8", "unit": "mL"}], "pressure": "", "temperature": "room temperature", "time": "2 weeks"}]
QADFUX01 | {[Cu(L2)(CH3CN)(NO3)]2 | C28 Cu2 H22 N14 O14 | chemical synthesis | Cu(NO3)2⋅6H2O | 24.1 mg | L2 | 22.4 mg | [6 empty] | CH3CN, methylene chloride |  | 2 weeks | room temperature |  | chemical synthesis | 10.1021/cm030037t |  | 2003.05 | [{"synthesis method": "chemical synthesis", "precursor": [{"name": "Cu(NO3)2\u22c56H2O", "amount": "24.1", "unit": "mg"}, {"name": "L2", "amount": "22.4", "unit": "mg"}], "solution": [{"name": "CH3CN", "amount": "8", "unit": "mL"}, {"name": "methylene chloride", "amount": "8", "unit": "mL"}], "pressure": "", "temperature": "room temperature", "time": "2 weeks"}]
MEGBEF | [Cu( μ -L 3 )(H 2 O)](ClO 4 )·2H 2 O | C10 Cl1 Cu1 H17 N2 O9 | [17 empty] | 10.1021/ic991209k |  | 2000.06 | []
MEGBIJ | [Cu( μ -L 4 )(ClO 4 )] | C40 Cl4 Cu4 H44 N8 O24 | [17 empty] | 10.1021/ic991209k |  | 2000.06 | []
MEGBOP | [Cu(HL 5 )(H 2 O)](ClO 4 )· 1 / 2 H 2 O | C11 Cl1 Cu1 H11 N3 O7.5 | [17 empty] | 10.1021/ic991209k |  | 2000.06 | []
MEGBUV | [Cu(HL 1 )( μ -Cl)] 2 | C14 Cl2 Cu2 H16 N6 O4 | chemical synthesis | CuCl2 | [14 empty] | chemical synthesis | 10.1021/ic991209k |  | 2000.06 | [{"synthesis method": "chemical synthesis", "precursor": [{"name": "CuCl2", "amount": "", "unit": ""}], "solution": [], "pressure": "", "temperature": "", "time": ""}]
TISPAO | HKUST-1⊃S | C18 Cu3 H6 O12 S12.5 | chemical synthesis | HKUST-1/S | [11 empty] | 24 h | 428 K |  | chemical synthesis | 10.1021/cg401304x |  | 2013.10 | [{"synthesis method": "chemical synthesis", "precursor": [{"name": "HKUST-1/S", "amount": "", "unit": ""}], "solvent": [{"name": "", "amount": "", "unit": ""}], "pressure": "", "temperature": "428 K", "time": "24 h"}]
AVOMEE | [Zn2(bpdc)2(dib)2] n | C48 H46 N8 O9 Zn2 | solvothermal synthesis | Zn(NO3)2⋅4H2O | 0.02 mmol | 3,4'-H2dbc | 0.02 mmol | dib | 0.02 mmol | [5 empty] | autogenous | 48 h | 433 K |  | solvothermal synthesis, washing | 10.1021/cg200142f |  | 2011.04 | [{"synthesis method": "solvothermal synthesis", "precursor": [{"name": "Zn(NO3)2\u22c54H2O", "amount": "0.02", "unit": "mmol"}, {"name": "3,4'-H2dbc", "amount": "0.02", "unit": "mmol"}, {"name": "dib", "amount": "0.02", "unit": "mmol"}], "solvent": [{"name": "H2O", "amount": "2", "unit": "mL"}], "reducing agent": [], "surfactant": [], "pressure": "autogenous", "temperature": "433 K", "time": "48 h", "heating rate": "", "cooling rate": "slowly cooled to ambient temperature"}, {"synthesis method": "washing", "washing solution": "H2O and ethanol", "amount": ""}]
AVOMII | [Zn(bpdc)(phen)] n ·2nH2O | C26 H20 N2 O6 Zn1 | solvothermal synthesis | Zn(NO3)2⋅4H2O | 0.02 mmol | 3,4'-H2dbc | 0.02 mmol | phen | 0.02 mmol | [5 empty] | autogenous | 48 h | 433 K |  | solvothermal synthesis, washing | 10.1021/cg200142f |  | 2011.04 | [{"synthesis method": "solvothermal synthesis", "precursor": [{"name": "Zn(NO3)2\u22c54H2O", "amount": "0.02", "unit": "mmol"}, {"name": "3,4'-H2dbc", "amount": "0.02", "unit": "mmol"}, {"name": "phen", "amount": "0.02", "unit": "mmol"}], "solvent": [{"name": "H2O", "amount": "2", "unit": "mL"}], "reducing agent": [], "surfactant": [], "pressure": "autogenous", "temperature": "433 K", "time": "48 h", "heating rate": "", "cooling rate": "slowly cooled to ambient temperature"}, {"synthesis method": "washing", "washing solution": "H2O and ethanol", "amount": ""}]
AVOMOO | [Zn(bpdc)(bpy)] n ·2nH2O | C24 H20 N2 O6 Zn1 | solvothermal synthesis | Zn(NO3)2⋅4H2O | 0.02 mmol | 3,4'-H2dbc | 0.02 mmol | bpy | 0.02 mmol | [5 empty] | autogenous | 48 h | 433 K |  | solvothermal synthesis, washing | 10.1021/cg200142f |  | 2011.04 | [{"synthesis method": "solvothermal synthesis", "precursor": [{"name": "Zn(NO3)2\u22c54H2O", "amount": "0.02", "unit": "mmol"}, {"name": "3,4'-H2dbc", "amount": "0.02", "unit": "mmol"}, {"name": "bpy", "amount": "0.02", "unit": "mmol"}], "solvent": [{"name": "H2O", "amount": "2", "unit": "mL"}], "reducing agent": [], "surfactant": [], "pressure": "autogenous", "temperature": "433 K", "time": "48 h", "heating rate": "", "cooling rate": "slowly cooled to ambient temperature"}, {"synthesis method": "washing", "washing solution": "H2O and ethanol", "amount": ""}]
AVOMUU | [Zn(bpdc)(H2O)] n | C14 H10 O5 Zn1 | solvothermal synthesis | Zn(NO3)2⋅4H2O | 0.02 mmol | 3,4'-H2dbc | 0.02 mmol | water | 0.02 mmol | [5 empty] | autogenous | 48 h | 433 K |  | solvothermal synthesis, washing | 10.1021/cg200142f |  | 2011.04 | [{"synthesis method": "solvothermal synthesis", "precursor": [{"name": "Zn(NO3)2\u22c54H2O", "amount": "0.02", "unit": "mmol"}, {"name": "3,4'-H2dbc", "amount": "0.02", "unit": "mmol"}, {"name": "water", "amount": "0.02", "unit": "mmol"}], "solvent": [{"name": "H2O", "amount": "2", "unit": "mL"}], "reducing agent": [], "surfactant": [], "pressure": "autogenous", "temperature": "433 K", "time": "48 h", "heating rate": "", "cooling rate": "slowly cooled to ambient temperature"}, {"synthesis method": "washing", "washing solution": "H2O and ethanol", "amount": ""}]
LUQNAN | {NH(prol)3}[MnCr(ox)3] | C15 Cr1 H26 Mn1 N1 O17 | chemical synthesis | (NH4)3[Cr(ox)3)]⋅3H2O | 428 mg | MnCl2⋅4H2O | 198 mg | {NH(prol)3}Cl | 228 mg |  |  |  |  | methanol, methanol |  |  |  |  | chemical synthesis, filtration, drying | 10.1021/ja905368d |  | 2009.08 | [{"synthesis method": "chemical synthesis", "precursor": [{"name": "(NH4)3[Cr(ox)3)]\u22c53H2O", "amount": "428", "unit": "mg"}, {"name": "MnCl2\u22c54H2O", "amount": "198", "unit": "mg"}, {"name": "{NH(prol)3}Cl", "amount": "228", "unit": "mg"}], "solution": [{"name": "methanol", "amount": "30", "unit": "cm3"}, {"name": "methanol", "amount": "5", "unit": "cm3"}], "pressure": "", "temperature": "", "time": ""}, {"synthesis method": "filtration", "time": "", "atmosphere": "", "pressure": ""}, {"synthesis method": "drying", "pressure": "vacuum", "temperature": "", "atmosphere": "", "time": ""}]
YUSWEQ | 1 | C24 Dy2 H20 N2 O17 | solvothermal synthesis | H2FDA | 0.20 mmol | Dy(NO3)3⋅6H2O | 0.10 mmol | [8 empty] | 3 days | 100°C |  | solvothermal synthesis | 10.1021/acs.inorgchem.5b01356 |  | 2015.10 | [{"synthesis method": "solvothermal synthesis", "precursor": [{"name": "H2FDA", "amount": "0.20", "unit": "mmol"}, {"name": "Dy(NO3)3\u22c56H2O", "amount": "0.10", "unit": "mmol"}], "solvent": [{"name": "N,N-dimethylformamide (DMF)", "amount": "2", "unit": "mL"}, {"name": "CH2Cl2", "amount": "6", "unit": "mL"}], "reducing agent": [{"name": "", "amount": "", "unit": ""}], "surfactant": [{"name": "", "amount": "", "unit": ""}], "pressure": "", "temperature": "100\u00b0C", "time": "3 days", "heating rate": "", "cooling rate": "3 days"}]
YUSWIU | 2 | C26 Dy2 H28 N2 O19 | solvothermal synthesis | H2FDA | 0.20 mmol | Dy(NO3)3⋅6H2O | 0.10 mmol | [8 empty] | 3 days | 100°C |  | solvothermal synthesis | 10.1021/acs.inorgchem.5b01356 |  | 2015.10 | [{"synthesis method": "solvothermal synthesis", "precursor": [{"name": "H2FDA", "amount": "0.20", "unit": "mmol"}, {"name": "Dy(NO3)3\u22c56H2O", "amount": "0.10", "unit": "mmol"}], "solvent": [{"name": "N,N-dimethylformamide (DMF)", "amount": "2", "unit": "mL"}, {"name": "CH3OH", "amount": "6", "unit": "mL"}], "reducing agent": [{"name": "", "amount": "", "unit": ""}], "surfactant": [{"name": "", "amount": "", "unit": ""}], "pressure": "", "temperature": "100\u00b0C", "time": "3 days", "heating rate": "", "cooling rate": "3 days"}]
RAYCIE | Ligand (L) | C22 H20 N6 | chemical synthesis | Hydrazine | 0.46 g | 4-(imidazol-1-yl)acetophenone | [7 empty] | methanol |  | 3 h |  |  | chemical synthesis | 10.1021/ic051068o |  | 2005.10 | [{"synthesis method": "chemical synthesis", "precursor": [{"name": "Hydrazine", "amount": "0.46", "unit": "g"}, {"name": "4-(imidazol-1-yl)acetophenone", "amount": "", "unit": ""}], "solution": [{"name": "methanol", "amount": "20", "unit": "mL"}], "pressure": "", "temperature": "", "time": "3 h"}]
RAYCOK | [Mn(L)2(NO3)2]∞ | C44 H40 Mn1 N14 O6 | chemical synthesis | Mn(NO3)2⋅6H2O | 0.05 mmol | L | 0.05 mmol | [6 empty] | MeOH, DMSO |  | 1 week |  |  | chemical synthesis | 10.1021/ic051068o |  | 2005.10 | [{"synthesis method": "chemical synthesis", "precursor": [{"name": "Mn(NO3)2\u22c56H2O", "amount": "0.05", "unit": "mmol"}, {"name": "L", "amount": "0.05", "unit": "mmol"}], "solution": [{"name": "MeOH", "amount": "3", "unit": "mL"}, {"name": "DMSO", "amount": "3", "unit": "mL"}], "pressure": "", "temperature": "", "time": "1 week"}]
LAWJID | [Cd(L)2(NO3)2]∞ | C44 Cd1 H40 N14 O6 | chemical synthesis | Cd(NO3)2⋅4H2O | 0.05 mmol | L | 0.05 mmol | [6 empty] | MeOH, DMSO |  | 1 week |  |  | chemical synthesis | 10.1021/ic051068o |  | 2005.10 | [{"synthesis method": "chemical synthesis", "precursor": [{"name": "Cd(NO3)2\u22c54H2O", "amount": "0.05", "unit": "mmol"}, {"name": "L", "amount": "0.05", "unit": "mmol"}], "solution": [{"name": "MeOH", "amount": "3", "unit": "mL"}, {"name": "DMSO", "amount": "3", "unit": "mL"}], "pressure": "", "temperature": "", "time": "1 week"}]
RAYDAX | {[Zn(L)2](BF4)2·(C6H6)2.564·(DMF)1.576·(MeOH, H2O)3.454}∞ | B2 C66.64 F8 H66.41 N13.57 O5.03 Zn1 | chemical synthesis | Zn(BF4)2⋅6H2O | 0.05 mmol | L | 0.05 mmol | [6 empty] | MeOH, DMF and benzene |  | 1 week |  |  | chemical synthesis | 10.1021/ic051068o |  | 2005.10 | [{"synthesis method": "chemical synthesis", "precursor": [{"name": "Zn(BF4)2\u22c56H2O", "amount": "0.05", "unit": "mmol"}, {"name": "L", "amount": "0.05", "unit": "mmol"}], "solution": [{"name": "MeOH", "amount": "3", "unit": "mL"}, {"name": "DMF and benzene", "amount": "1:1, 3", "unit": "mL"}], "pressure": "", "temperature": "", "time": "1 week"}]
OSAQEF | [Ni4(Hpzaox)2(pzaox)2(py)4](ClO4)2·2py | C50 Cl2 H48 N22 Ni4 O22 | chemical synthesis | Ni(ClO4)2⋅6H2O | 0.2 mmol | H2pzaox | 0.2 mmol | [6 empty] | methanol, pyridine |  |  |  |  | chemical synthesis | 10.1021/ic1022714 |  | 2010.12 | [{"synthesis method": "chemical synthesis", "precursor": [{"name": "Ni(ClO4)2\u22c56H2O", "amount": "0.2", "unit": "mmol"}, {"name": "H2pzaox", "amount": "0.2", "unit": "mmol"}], "solution": [{"name": "methanol", "amount": "3", "unit": "mL"}, {"name": "pyridine", "amount": "5", "unit": "mL"}], "pressure": "", "temperature": "", "time": ""}]
OSAQIJ | [Ni4(Hpzaox)2(pzaox)2(py)4](NO3)2·4py | C60 H58 N26 Ni4 O10 | chemical synthesis | Ni(NO3)2⋅6H2O | 0.2 mmol | H2pzaox | 0.2 mmol | [6 empty] | methanol, pyridine, triethylamine |  |  |  |  | chemical synthesis | 10.1021/ic1022714 |  | 2010.12 | [{"synthesis method": "chemical synthesis", "precursor": [{"name": "Ni(NO3)2\u22c56H2O", "amount": "0.2", "unit": "mmol"}, {"name": "H2pzaox", "amount": "0.2", "unit": "mmol"}], "solution": [{"name": "methanol", "amount": "3", "unit": "mL"}, {"name": "pyridine", "amount": "5", "unit": "mL"}, {"name": "triethylamine", "amount": "0.1", "unit": "mL"}], "pressure": "", "temperature": "", "time": ""}]
OSAQOP | [Ni4(Hpzaox)2(pzaox)2(H2O)2](NO3)2 | C20 H26 N18 Ni4 O14 | chemical synthesis | Ni(NO3)2⋅6H2O | equimolar | H2pzaox | equimolar | [6 empty] | MeCN-H2O |  |  |  |  | chemical synthesis | 10.1021/ic1022714 |  | 2010.12 | [{"synthesis method": "chemical synthesis", "precursor": [{"name": "Ni(NO3)2\u22c56H2O", "amount": "equimolar", "unit": ""}, {"name": "H2pzaox", "amount": "equimolar", "unit": ""}], "solution": [{"name": "MeCN-H2O", "amount": "", "unit": ""}], "pressure": "", "temperature": "", "time": ""}]
FORXAM | ZID | C38 H32 N2 O18 Zn4 | chemical synthesis | Zn(NO3)2⋅6H2O | 0.290 g | H2(ip) | 0.162 g | dabco | 0.044 g | [5 empty] | sealed | 14h | 110°C |  | chemical synthesis, filtration, washing, guest-exchange, drying | 10.1021/ic801784j |  | 2009.02 | [{"synthesis method": "chemical synthesis", "precursor": [{"name": "Zn(NO3)2\u22c56H2O", "amount": "0.290", "unit": "g"}, {"name": "H2(ip)", "amount": "0.162", "unit": "g"}, {"name": "dabco", "amount": "0.044", "unit": "g"}], "solvent": [{"name": "DMF", "amount": "15", "unit": "mL"}, {"name": "CH3CN", "amount": "2.0", "unit": "mL"}], "pressure": "sealed", "temperature": "110\u00b0C", "time": "14h"}, {"synthesis method": "filtration", "time": "", "atmosphere": "", "pressure": ""}, {"synthesis method": "washing", "washing solution": "DMF", "amount": ""}, {"synthesis method": "guest-exchange", "exchange agent": "CHCl3"}, {"synthesis method": "drying", "pressure": "vacuum", "temperature": "", "atmosphere": "", "time": "12h"}]
FORXEQ | CID | C38 Co4 H32 N2 O18 | chemical synthesis | CoCl2⋅6H2O | 0.106 g | H2(ip) | 0.075 g | dabco | 0.051 g | [5 empty] | flame-sealed | 60h | 92°C |  | chemical synthesis, filtration, washing, guest-exchange, drying | 10.1021/ic801784j |  | 2009.02 | [{"synthesis method": "chemical synthesis", "precursor": [{"name": "CoCl2\u22c56H2O", "amount": "0.106", "unit": "g"}, {"name": "H2(ip)", "amount": "0.075", "unit": "g"}, {"name": "dabco", "amount": "0.051", "unit": "g"}], "solvent": [{"name": "DMF", "amount": "10.0", "unit": "mL"}], "pressure": "flame-sealed", "temperature": "92\u00b0C", "time": "60h"}, {"synthesis method": "filtration", "time": "", "atmosphere": "", "pressure": ""}, {"synthesis method": "washing", "washing solution": "DMF", "amount": ""}, {"synthesis method": "guest-exchange", "exchange agent": "CHCl3"}, {"synthesis method": "drying", "pressure": "vacuum", "temperature": "", "atmosphere": "", "time": "12h"}]
FORXIU | ZND | C54 H40 N2 O18 Zn4 | chemical synthesis | Zn(NO3)2⋅6H2O | 0.297 g | H2(2,7-ndc) | 0.217 g | dabco | 0.034 g | [5 empty] | sealed | 32h | 110°C |  | chemical synthesis, filtration, washing, guest-exchange, drying | 10.1021/ic801784j |  | 2009.02 | [{"synthesis method": "chemical synthesis", "precursor": [{"name": "Zn(NO3)2\u22c56H2O", "amount": "0.297", "unit": "g"}, {"name": "H2(2,7-ndc)", "amount": "0.217", "unit": "g"}, {"name": "dabco", "amount": "0.034", "unit": "g"}], "solvent": [{"name": "DMF", "amount": "15.0", "unit": "mL"}, {"name": "CH3CN", "amount": "1.0", "unit": "mL"}], "pressure": "sealed", "temperature": "110\u00b0C", "time": "32h"}, {"synthesis method": "filtration", "time": "", "atmosphere": "", "pressure": ""}, {"synthesis method": "washing", "washing solution": "DMF", "amount": ""}, {"synthesis method": "guest-exchange", "exchange agent": "CHCl3"}, {"synthesis method": "drying", "pressure": "vacuum", "temperature": "", "atmosphere": "", "time": "12h"}]
BOJCIN | [Mo2(TiPB)2(nic)2] | C44H54Mo2N2O8, (C4H8O) | chemical synthesis | Mo2(TiPB)4 | 1.0 g | isonicotinic acid | 208 mg | [6 empty] | Ethanol |  | 4 days | room temperature |  | chemical synthesis, filtration, washing, washing, drying | 10.1021/ic800693r |  | 2008.09 | [{"synthesis method": "chemical synthesis", "precursor": [{"name": "Mo2(TiPB)4", "amount": "1.0", "unit": "g"}, {"name": "isonicotinic acid", "amount": "208", "unit": "mg"}], "solution": [{"name": "Ethanol", "amount": "60", "unit": "mL"}], "pressure": "", "temperature": "room temperature", "time": "4 days"}, {"synthesis method": "filtration", "time": "", "atmosphere": "", "pressure": ""}, {"synthesis method": "washing", "washing solution": "toluene", "amount": "2 \u00d7 20 mL"}, {"synthesis method": "washing", "washing solution": "pentane", "amount": "2 \u00d7 20 mL"}, {"synthesis method": "drying", "pressure": "vacuum", "temperature": "", "atmosphere": "", "time": ""}]
RESREP | Cu3(C12H25SO4)2(CH3COO)2(OH)2(H2O)2 | C1 C1 C12 Cu3 H2 H2 H25 H3 O1 O1 O2 O2 O42 S1 | chemical synthesis | Cu(OAc)2⋅H2O |  | C12H25SO4Na | 0.5 equiv 0.05 M | [6 empty] | water/ethanol mixture |  | 1 h | room temperature |  | chemical synthesis | 10.1021/acs.cgd.7b01692 |  | 2018.02 | [{"synthesis method": "chemical synthesis", "precursor": [{"name": "Cu(OAc)2\u22c5H2O", "amount": "", "unit": ""}, {"name": "C12H25SO4Na", "amount": "0.5 equiv", "unit": "0.05 M"}], "solution": [{"name": "water/ethanol mixture", "amount": "70/30 v:v", "unit": ""}], "pressure": "", "temperature": "room temperature", "time": "1 h"}]
AXODIB | [Co2(OA)(dib)2(H2O)] | C20 Co1 H14 N4 O5 | solvothermal synthesis | Co(NO3)2⋅6H2O | 58.2 mg | H4OA | 34.6 mg | dib | 21.0 mg | NaOH | 16.0 mg |  |  |  |  | 3 days | 140 °C |  | solvothermal synthesis, washing | 10.1021/cg200416y |  | 2011.07 | [{"synthesis method": "solvothermal synthesis", "precursor": [{"name": "Co(NO3)2\u22c56H2O", "amount": "58.2", "unit": "mg"}, {"name": "H4OA", "amount": "34.6", "unit": "mg"}, {"name": "dib", "amount": "21.0", "unit": "mg"}, {"name": "NaOH", "amount": "16.0", "unit": "mg"}], "solvent": [{"name": "H2O", "amount": "8", "unit": "mL"}], "pressure": "", "temperature": "140 \u00b0C", "time": "3 days", "heating rate": "", "cooling rate": ""}, {"synthesis method": "washing", "washing solution": "water and ethanol", "amount": ""}]
AXODOH | [Co2(OA)(bbi)2] | C36 Co2 H40 N8 O12 | solvothermal synthesis | Co(NO3)2⋅6H2O | 58.2 mg | H4OA | 34.6 mg | bbi | 19.0 mg | NaOH | 16.0 mg |  |  |  |  | 3 days | 120 °C |  | solvothermal synthesis, washing | 10.1021/cg200416y |  | 2011.07 | [{"synthesis method": "solvothermal synthesis", "precursor": [{"name": "Co(NO3)2\u22c56H2O", "amount": "58.2", "unit": "mg"}, {"name": "H4OA", "amount": "34.6", "unit": "mg"}, {"name": "bbi", "amount": "19.0", "unit": "mg"}, {"name": "NaOH", "amount": "16.0", "unit": "mg"}], "solvent": [{"name": "H2O", "amount": "8", "unit": "mL"}], "pressure": "", "temperature": "120 \u00b0C", "time": "3 days", "heating rate": "", "cooling rate": ""}, {"synthesis method": "washing", "washing solution": "water", "amount": ""}]
AXODUN | [Co3(HOA)2(bpe)2(H2O)6] | C56 Co3 H54 N4 O26 | solvothermal synthesis | Co(NO3)2⋅6H2O | 58.2 mg | H4OA | 34.6 mg | bpe | 18.4 mg | NaOH | 16.0 mg |  |  |  |  | 3 days | 120 °C |  | solvothermal synthesis, washing | 10.1021/cg200416y |  | 2011.07 | [{"synthesis method": "solvothermal synthesis", "precursor": [{"name": "Co(NO3)2\u22c56H2O", "amount": "58.2", "unit": "mg"}, {"name": "H4OA", "amount": "34.6", "unit": "mg"}, {"name": "bpe", "amount": "18.4", "unit": "mg"}, {"name": "NaOH", "amount": "16.0", "unit": "mg"}], "solvent": [{"name": "H2O", "amount": "8", "unit": "mL"}], "pressure": "", "temperature": "120 \u00b0C", "time": "3 days", "heating rate": "", "cooling rate": ""}, {"synthesis method": "washing", "washing solution": "water and ethanol", "amount": ""}]
AXOFAV | [Co2(OA)(dpe)(H2O)2] | C28 Co2 H20 N2 O11 | solvothermal synthesis | Co(NO3)2⋅6H2O | 58.2 mg | H4OA | 34.6 mg | dpe | 18.2 mg | NaOH | 16.0 mg |  |  |  |  | 3 days | 140 °C |  | solvothermal synthesis, washing | 10.1021/cg200416y |  | 2011.07 | [{"synthesis method": "solvothermal synthesis", "precursor": [{"name": "Co(NO3)2\u22c56H2O", "amount": "58.2", "unit": "mg"}, {"name": "H4OA", "amount": "34.6", "unit": "mg"}, {"name": "dpe", "amount": "18.2", "unit": "mg"}, {"name": "NaOH", "amount": "16.0", "unit": "mg"}], "solvent": [{"name": "H2O", "amount": "8", "unit": "mL"}], "pressure": "", "temperature": "140 \u00b0C", "time": "3 days", "heating rate": "", "cooling rate": ""}, {"synthesis method": "washing", "washing solution": "water and ethanol", "amount": ""}]
BAXPOH | [Rh2(O2CC6H4COOC2H5)4(OCMe2)2]·C6H14 | C52 H62 O18 Rh2 | chemical synthesis | 1 | 0.020 g | [8 empty] | acetone, hexanes |  | 2 days |  |  | chemical synthesis, filtration | 10.1021/ic300382j |  | 2012.04 | [{"synthesis method": "chemical synthesis", "precursor": [{"name": "1", "amount": "0.020", "unit": "g"}], "solution": [{"name": "acetone", "amount": "7", "unit": "mL"}, {"name": "hexanes", "amount": "3", "unit": "mL"}], "pressure": "", "temperature": "", "time": "2 days"}, {"synthesis method": "filtration", "time": "", "atmosphere": "", "pressure": ""}]
XANXAM | {[Ag(L2)]CF 3 SO 3 } n | Ag2 C38 F6 H32 N4 O10 S2 | chemical synthesis | L2 | 20.0 mg | AgCF3SO3 | 17.6 mg | [6 empty] | acetone |  | 1 day | room temperature |  | chemical synthesis | 10.1021/ic0482990 |  | 2005.03 | [{"synthesis method": "chemical synthesis", "precursor": [{"name": "L2", "amount": "20.0", "unit": "mg"}, {"name": "AgCF3SO3", "amount": "17.6", "unit": "mg"}], "solution": [{"name": "acetone", "amount": "2", "unit": "mL"}], "pressure": "", "temperature": "room temperature", "time": "1 day"}]
XANXEQ | {[Ag(L2) 2 ]CF 3 SO 3 } n | Ag1 C37 F3 H32 N4 O7 S1 | chemical synthesis | L2 | 20.0 mg | AgCF3SO3 | 8.8 mg | [6 empty] | acetone |  | several hours | room temperature |  | chemical synthesis | 10.1021/ic0482990 |  | 2005.03 | [{"synthesis method": "chemical synthesis", "precursor": [{"name": "L2", "amount": "20.0", "unit": "mg"}, {"name": "AgCF3SO3", "amount": "8.8", "unit": "mg"}], "solution": [{"name": "acetone", "amount": "2", "unit": "mL"}], "pressure": "", "temperature": "room temperature", "time": "several hours"}]
XANXIU | {[Ag(L4)]CF 3 SO 3 } n | Ag1 C25 F3 H20 N2 O5 S1 | chemical synthesis | L4 | 20.0 mg | AgCF3SO3 | 13.9 mg | [6 empty] | acetone |  | 1 day | room temperature |  | chemical synthesis | 10.1021/ic0482990 |  | 2005.03 | [{"synthesis method": "chemical synthesis", "precursor": [{"name": "L4", "amount": "20.0", "unit": "mg"}, {"name": "AgCF3SO3", "amount": "13.9", "unit": "mg"}], "solution": [{"name": "acetone", "amount": "2", "unit": "mL"}], "pressure": "", "temperature": "room temperature", "time": "1 day"}]
XANXOA | {[Ag(L5)]CF 3 SO 3 } n | Ag1 C26 F3 H22 N2 O5 S1 | chemical synthesis | L5 | 20.0 mg | AgCF3SO3 | 13.4 mg | [6 empty] | acetone |  | 1 day | room temperature |  | chemical synthesis | 10.1021/ic0482990 |  | 2005.03 | [{"synthesis method": "chemical synthesis", "precursor": [{"name": "L5", "amount": "20.0", "unit": "mg"}, {"name": "AgCF3SO3", "amount": "13.4", "unit": "mg"}], "solution": [{"name": "acetone", "amount": "2", "unit": "mL"}], "pressure": "", "temperature": "room temperature", "time": "1 day"}]
XANXUG | {[Ag 2 (L1)(L2)] · 2CF 3 SO 3 } n | Ag2 C38 F6 H32 N4 O8 S4 | chemical synthesis | L1 | 10.0 mg | L2 | 9.1 mg | AgCF3SO3 | 15.9 mg |  |  |  |  | acetone |  |  | room temperature |  | chemical synthesis | 10.1021/ic0482990 |  | 2005.03 | [{"synthesis method": "chemical synthesis", "precursor": [{"name": "L1", "amount": "10.0", "unit": "mg"}, {"name": "L2", "amount": "9.1", "unit": "mg"}, {"name": "AgCF3SO3", "amount": "15.9", "unit": "mg"}], "solution": [{"name": "acetone", "amount": "2", "unit": "mL"}], "pressure": "", "temperature": "room temperature", "time": ""}]
XANYAN | [Ag(L3)] 2 · 2CF 3 SO 3 | Ag1 C21 F3 H21 N2 O4.5 S2 | chemical synthesis | L3 | 20.0 mg | AgCF3SO3 | 16.7 mg | [6 empty] | acetone |  |  | room temperature |  | chemical synthesis | 10.1021/ic0482990 |  | 2005.03 | [{"synthesis method": "chemical synthesis", "precursor": [{"name": "L3", "amount": "20.0", "unit": "mg"}, {"name": "AgCF3SO3", "amount": "16.7", "unit": "mg"}], "solution": [{"name": "acetone", "amount": "2", "unit": "mL"}], "pressure": "", "temperature": "room temperature", "time": ""}]
TACETZ02 | [Y(OAc)3(H2O)2]2 | C12 H34 O20 Y2 | chemical synthesis | Y(MeCOCHCOMe)3⋅1.5H2O | 0.41 g | [8 empty] | acetic-acid, 2-propanol |  | 5 min | room temperature |  | chemical synthesis, filtration, crystallization | 10.1021/ic0505192 |  | 2005.10 | [{"synthesis method": "chemical synthesis", "precursor": [{"name": "Y(MeCOCHCOMe)3\u22c51.5H2O", "amount": "0.41", "unit": "g"}], "solution": [{"name": "acetic-acid", "amount": "5", "unit": "mL"}, {"name": "2-propanol", "amount": "70:30", "unit": "v/v"}], "pressure": "", "temperature": "room temperature", "time": "5 min"}, {"synthesis method": "filtration", "time": "", "atmosphere": "", "pressure": ""}, {"synthesis method": "crystallization", "temperature": "20\u00b0C", "time": "36 h"}]
CEBFUL | [Y(OAc)3]2(H2O) | C12 H20 O13 Y2 | [16 empty] | crystallization | 10.1021/ic0505192 |  | 2005.10 | [{"synthesis method": "crystallization", "temperature": "20\u00b0C", "time": "3 weeks"}]
EGIKUB | [Zn(ip)]n | C16 H8 O8 Zn2 | solvothermal synthesis | H2ip | 0.165 g | melamine | 0.067 g | NaOH | 0.039 g | Zn(NO3)2⋅6H2O | 0.605 g |  |  |  |  | 3 days | 160°C |  | solvothermal synthesis | 10.1021/ic800871r |  | 2008.08 | [{"synthesis method": "solvothermal synthesis", "precursor": [{"name": "H2ip", "amount": "0.165", "unit": "g"}, {"name": "melamine", "amount": "0.067", "unit": "g"}, {"name": "NaOH", "amount": "0.039", "unit": "g"}, {"name": "Zn(NO3)2\u22c56H2O", "amount": "0.605", "unit": "g"}], "solvent": [{"name": "water", "amount": "15", "unit": "mL"}], "reducing agent": [{"name": "", "amount": "", "unit": ""}], "surfactant": [{"name": "", "amount": "", "unit": ""}], "pressure": "", "temperature": "160\u00b0C", "time": "3 days", "heating rate": "", "cooling rate": "0.5\u00b0C min-1"}]
DITKAT01 | [Pb4(μ4-O)(ip)3(H2O)]n | C24 H14 O14 Pb4 | solvothermal synthesis | H2ip | 0.166 g | melamine | 0.063 g | NaOH | 0.041 g | Pb(OAc)2⋅3H2O | 0.770 g |  |  |  |  | 3 days | 160°C |  | solvothermal synthesis | 10.1021/ic800871r |  | 2008.08 | [{"synthesis method": "solvothermal synthesis", "precursor": [{"name": "H2ip", "amount": "0.166", "unit": "g"}, {"name": "melamine", "amount": "0.063", "unit": "g"}, {"name": "NaOH", "amount": "0.041", "unit": "g"}, {"name": "Pb(OAc)2\u22c53H2O", "amount": "0.770", "unit": "g"}], "solvent": [{"name": "ethanol", "amount": "5", "unit": "mL"}, {"name": "water", "amount": "10", "unit": "mL"}], "reducing agent": [{"name": "", "amount": "", "unit": ""}], "surfactant": [{"name": "", "amount": "", "unit": ""}], "pressure": "", "temperature": "160\u00b0C", "time": "3 days", "heating rate": "", "cooling rate": "0.5\u00b0C min-1"}]
CURZUL | Hg(TpzT)(SCN)2 | C14 H11 Hg1 N11 O1 S2 | chemical synthesis | TpzT | 16.8 mg | Hg (SCN)2 | 19.0 mg | [6 empty] | acetonitrile |  | 3 h | 82°C |  | chemical synthesis | 10.1021/cg901453a |  | 2010.03 | [{"synthesis method": "chemical synthesis", "precursor": [{"name": "TpzT", "amount": "16.8", "unit": "mg"}, {"name": "Hg (SCN)2", "amount": "19.0", "unit": "mg"}], "solution": [{"name": "acetonitrile", "amount": "20", "unit": "mL"}], "pressure": "", "temperature": "82\u00b0C", "time": "3 h"}]
CUSBIC | Hg(TpzT)I2 | C12 H11 Hg1 I2 N9 O1 | chemical synthesis | TpzT | 16.8 mg | HgI2 | 27.0 mg | [6 empty] | acetone, ethyl acetate |  | 3 h | 78°C |  | chemical synthesis | 10.1021/cg901453a |  | 2010.03 | [{"synthesis method": "chemical synthesis", "precursor": [{"name": "TpzT", "amount": "16.8", "unit": "mg"}, {"name": "HgI2", "amount": "27.0", "unit": "mg"}], "solution": [{"name": "acetone", "amount": "10", "unit": "mL"}, {"name": "ethyl acetate", "amount": "10", "unit": "mL"}], "pressure": "", "temperature": "78\u00b0C", "time": "3 h"}]
CUSBAU | Hg(TpzT)Br2 | Br2 C12 H11 Hg1 N9 O1 | chemical synthesis | TpzT | 16.8 mg | HgBr2 | 21.0 mg | [6 empty] | acetone, benzene |  | 3 h | 80°C |  | chemical synthesis | 10.1021/cg901453a |  | 2010.03 | [{"synthesis method": "chemical synthesis", "precursor": [{"name": "TpzT", "amount": "16.8", "unit": "mg"}, {"name": "HgBr2", "amount": "21.0", "unit": "mg"}], "solution": [{"name": "acetone", "amount": "10", "unit": "mL"}, {"name": "benzene", "amount": "10", "unit": "mL"}], "pressure": "", "temperature": "80\u00b0C", "time": "3 h"}]
CURZIZ | Cd(C3H4N2)2I2 | C6 Cd1 H8 I2 N4 | chemical synthesis | TpzT | 16.8 mg | CdI2 | 22.0 mg | [6 empty] | methanol |  | 3 h | 65°C |  | chemical synthesis | 10.1021/cg901453a |  | 2010.03 | [{"synthesis method": "chemical synthesis", "precursor": [{"name": "TpzT", "amount": "16.8", "unit": "mg"}, {"name": "CdI2", "amount": "22.0", "unit": "mg"}], "solution": [{"name": "methanol", "amount": "20", "unit": "mL"}], "pressure": "", "temperature": "65\u00b0C", "time": "3 h"}]
BAVDIN | {[CuLCH2(DMF)](DMF)} n | C31 Cu1 H31 N2 O8 | chemical synthesis | L CH2 | 0.416 g | Cu(ClO4)2⋅6H2O | 0.365 g | [6 empty] | DMF |  | 6 h | 70°C |  | chemical synthesis | 10.1021/cg2013683 |  | 2012.01 | [{"synthesis method": "chemical synthesis", "precursor": [{"name": "L CH2", "amount": "0.416", "unit": "g"}, {"name": "Cu(ClO4)2\u22c56H2O", "amount": "0.365", "unit": "g"}], "solution": [{"name": "DMF", "amount": "15", "unit": "mL"}], "pressure": "", "temperature": "70\u00b0C", "time": "6 h"}]
BAVDOT | {[CuLCH2(DMF)(2,2'bipy)](CH3OH)} n | C39 Cu1 H37 N3 O8 | chemical synthesis | L CH2 |  | Cu(ClO4)2⋅6H2O |  | 2,2'-bipyridine | 1.0 mmol |  |  |  |  | DMF, methanol |  | 40-50 days |  |  | chemical synthesis | 10.1021/cg2013683 |  | 2012.01 | [{"synthesis method": "chemical synthesis", "precursor": [{"name": "L CH2", "amount": "", "unit": ""}, {"name": "Cu(ClO4)2\u22c56H2O", "amount": "", "unit": ""}, {"name": "2,2'-bipyridine", "amount": "1.0", "unit": "mmol"}], "solution": [{"name": "DMF", "amount": "", "unit": ""}, {"name": "methanol", "amount": "", "unit": ""}], "pressure": "", "temperature": "", "time": "40-50 days"}]
BAVDUZ | {[CuLCH2(2,2'bipy)](CH3OH)(3H2O)} n | C35 Cu1 H28 N2 O8 | chemical synthesis | L CH2 |  | Cu(ClO4)2⋅6H2O |  | 2,2'-bipyridine | [5 empty] | methanol |  | 40-50 days |  |  | chemical synthesis | 10.1021/cg2013683 |  | 2012.01 | [{"synthesis method": "chemical synthesis", "precursor": [{"name": "L CH2", "amount": "", "unit": ""}, {"name": "Cu(ClO4)2\u22c56H2O", "amount": "", "unit": ""}, {"name": "2,2'-bipyridine", "amount": "", "unit": ""}], "solution": [{"name": "methanol", "amount": "", "unit": ""}], "pressure": "", "temperature": "", "time": "40-50 days"}]
BAVFAH | {[Cu2LCH2(2,2'bipy)2(CH3O)](ClO4)(CH3OH)} | C47 Cl1 Cu2 H37 N4 O12 | chemical synthesis | L CH2 |  | Cu(ClO4)2.6H2O |  | 2,2' bipyridine | [5 empty] | methanol |  | 44-48 h | 70-75°C |  | chemical synthesis | 10.1021/cg2013683 |  | 2012.01 | [{"synthesis method": "chemical synthesis", "precursor": [{"name": "L CH2", "amount": "", "unit": ""}, {"name": "Cu(ClO4)2.6H2O", "amount": "", "unit": ""}, {"name": "2,2' bipyridine", "amount": "", "unit": ""}], "solution": [{"name": "methanol", "amount": "", "unit": ""}], "pressure": "", "temperature": "70-75\u00b0C", "time": "44-48 h"}]
BAVFEL | {[CuLCH2(2,2'bipy)(H2O)](2H2O)} n | C35 Cu1 H2 H28 N2 O1 O7 | chemical synthesis | L CH2 |  | Cu(ClO4)2⋅6H2O |  | 2,2'-bipyridine | [5 empty] | DMF |  | 30-40 days |  |  | chemical synthesis | 10.1021/cg2013683 |  | 2012.01 | [{"synthesis method": "chemical synthesis", "precursor": [{"name": "L CH2", "amount": "", "unit": ""}, {"name": "Cu(ClO4)2\u22c56H2O", "amount": "", "unit": ""}, {"name": "2,2'-bipyridine", "amount": "", "unit": ""}], "solution": [{"name": "DMF", "amount": "", "unit": ""}], "pressure": "", "temperature": "", "time": "30-40 days"}]
BAVFIP | {[Cu2(LS)2(DMF)2](DMF)(CH3OH)(2H2O)} n | C31 Cu1 H31 N2 O8 S1 | chemical synthesis | LS |  | Cu(ClO4)2⋅6H2O | [7 empty] | DMF, methanol |  | 30-40 days |  |  | chemical synthesis | 10.1021/cg2013683 |  | 2012.01 | [{"synthesis method": "chemical synthesis", "precursor": [{"name": "LS", "amount": "", "unit": ""}, {"name": "Cu(ClO4)2\u22c56H2O", "amount": "", "unit": ""}], "solution": [{"name": "DMF", "amount": "", "unit": ""}, {"name": "methanol", "amount": "", "unit": ""}], "pressure": "", "temperature": "", "time": "30-40 days"}]
BAVFOV | {[CuLS(2,2'bipy)](CH3OH)} | C35 Cu1 H26 N2 O7 S1 | chemical synthesis | LS |  | Cu(ClO4)2⋅6H2O |  | 2,2'-bipyridine | [5 empty] | methanol |  |  |  |  | chemical synthesis | 10.1021/cg2013683 |  | 2012.01 | [{"synthesis method": "chemical synthesis", "precursor": [{"name": "LS", "amount": "", "unit": ""}, {"name": "Cu(ClO4)2\u22c56H2O", "amount": "", "unit": ""}, {"name": "2,2'-bipyridine", "amount": "", "unit": ""}], "solution": [{"name": "methanol", "amount": "", "unit": ""}], "pressure": "", "temperature": "", "time": ""}]
BAVFUB | {[CuLS(1,10-phen)](DMF)} | C39 Cu1 H32 N3 O7 S1 | chemical synthesis | LS |  | Cu(ClO4)2⋅6H2O |  | 1,10-phenanthroline | [5 empty] | DMF |  |  |  |  | chemical synthesis | 10.1021/cg2013683 |  | 2012.01 | [{"synthesis method": "chemical synthesis", "precursor": [{"name": "LS", "amount": "", "unit": ""}, {"name": "Cu(ClO4)2\u22c56H2O", "amount": "", "unit": ""}, {"name": "1,10-phenanthroline", "amount": "", "unit": ""}], "solution": [{"name": "DMF", "amount": "", "unit": ""}], "pressure": "", "temperature": "", "time": ""}]
FIXTUD | [PtCl2(dpppa)] | C36 Cl2 H34 N2 O2 P2 Pt1 | chemical synthesis | dpppa | 0.10 g | cis/trans-[PtCl2(SMe2)2] | 0.061 g | [6 empty] | acetone |  |  |  |  | chemical synthesis, washing, drying | 10.1021/om400780q |  | 2013.09 | [{"synthesis method": "chemical synthesis", "precursor": [{"name": "dpppa", "amount": "0.10", "unit": "g"}, {"name": "cis/trans-[PtCl2(SMe2)2]", "amount": "0.061", "unit": "g"}], "solution": [{"name": "acetone", "amount": "10", "unit": "mL"}], "pressure": "", "temperature": "", "time": ""}, {"synthesis method": "washing", "washing solution": "pentane and ether", "amount": "3 \u00d7 5 mL"}, {"synthesis method": "drying", "pressure": "high", "temperature": "", "atmosphere": "vacuum", "time": ""}]
FIXVUF | [Pt{κ4-N,N,P,P-C6H4-1,2-(CONCH2CH2PPh2)2}Ag2(OCOCF3)2] n | Ag4 C80 F12 H64 N4 O12 P4 Pt2 | chemical synthesis | 3 | 0.10 g | silver trifluoroacetate | 0.16 g | triethylamine | 0.1 mL |  |  |  |  | CH2Cl2, acetone, methanol, THF, CH2Cl2 |  | 10 h |  |  | chemical synthesis, washing, drying | 10.1021/om400780q |  | 2013.09 | [{"synthesis method": "chemical synthesis", "precursor": [{"name": "3", "amount": "0.10", "unit": "g"}, {"name": "silver trifluoroacetate", "amount": "0.16", "unit": "g"}, {"name": "triethylamine", "amount": "0.1", "unit": "mL"}], "solution": [{"name": "CH2Cl2, acetone, methanol", "amount": "2, 2, 2", "unit": "mL"}, {"name": "THF", "amount": "5", "unit": "mL"}, {"name": "CH2Cl2", "amount": "2", "unit": "mL"}], "pressure": "", "temperature": "", "time": "10 h"}, {"synthesis method": "washing", "washing solution": "pentane and ether", "amount": "3 \u00d7 5 mL"}, {"synthesis method": "drying", "pressure": "high", "temperature": "", "atmosphere": "vacuum", "time": ""}]
AZOHIG | Co 3 (H 2 L) 2 (H 2 O) 4 (bipy) 2 ·11H 2 O | C28 Co3 H62 N6 O31 P4 | solvothermal synthesis | Co(CH3COO)2⋅4H2O | 0.24 g | H5L | 0.13 g | 4,4‘-bipy | 0.09 g | [6 empty] | 5 days | 180°C |  | solvothermal synthesis | 10.1021/cm0498990 |  | 2004.04 | [{"synthesis method": "solvothermal synthesis", "precursor": [{"name": "Co(CH3COO)2\u22c54H2O", "amount": "0.24", "unit": "g"}, {"name": "H5L", "amount": "0.13", "unit": "g"}, {"name": "4,4\u2018-bipy", "amount": "0.09", "unit": "g"}], "solvent": [{"name": "distilled water", "amount": "10", "unit": "mL"}], "reducing agent": [{"name": "", "amount": "", "unit": ""}], "surfactant": [{"name": "", "amount": "", "unit": ""}], "pressure": "", "temperature": "180\u00b0C", "time": "5 days", "heating rate": "", "cooling rate": ""}]
AZOHEC | Zn 5 L 2 (bipy) 2 ·9H 2 O | C28 H46 N6 O25 P4 Zn5 | solvothermal synthesis | Zn(CH3COO)2⋅2H2O | 0.22 g | H5L | 0.13 g | 4,4‘-bipyridine | 0.09 g | [6 empty] | 5 days | 180°C |  | solvothermal synthesis | 10.1021/cm0498990 |  | 2004.04 | [{"synthesis method": "solvothermal synthesis", "precursor": [{"name": "Zn(CH3COO)2\u22c52H2O", "amount": "0.22", "unit": "g"}, {"name": "H5L", "amount": "0.13", "unit": "g"}, {"name": "4,4\u2018-bipyridine", "amount": "0.09", "unit": "g"}], "solvent": [{"name": "distilled water", "amount": "10", "unit": "mL"}], "reducing agent": [{"name": "", "amount": "", "unit": ""}], "surfactant": [{"name": "", "amount": "", "unit": ""}], "pressure": "", "temperature": "180\u00b0C", "time": "5 days", "heating rate": "", "cooling rate": ""}]
OVUGIW | 2:1 of 6-(Pyrazin-2-yl)-1,3,5-triazine-2,4-diamine with AgClO4 | C7 H7 N7 | [17 empty] | 10.1021/cg2003194 |  | 2011.04 | []
BUCRAT |  | C16 H25 N2 O25 P3 U3 | [16 empty] | hydrothermal synthesis, washing, sonication | 10.1021/ic9007735 |  | 2009.06 | [{"synthesis method": "hydrothermal synthesis", "precursor": [{"name": "Uranium oxynitrate hexahydrate", "amount": "0.174", "unit": "g"}, {"name": "phosphonoacetic acid", "amount": "0.101", "unit": "g"}, {"name": "4,4'-dipyridyl", "amount": "0.055", "unit": "g"}], "solvent": [{"name": "distilled water", "amount": "4", "unit": "g"}], "pressure": "", "temperature": "150\u00b0C", "time": "4 days", "heating rate": "", "cooling rate": "4 hours"}, {"synthesis method": "washing", "washing solution": "distilled water", "amount": ""}, {"synthesis method": "sonication", "composition": "", "power": "", "solvent": "ethanol", "temperature": "room temperature", "time": "", "type": ""}]
BUCREX |  | C18 H25 N2 O24 P3 U3 | [16 empty] | hydrothermal synthesis, washing, sonication | 10.1021/ic9007735 |  | 2009.06 | [{"synthesis method": "hydrothermal synthesis", "precursor": [{"name": "Uranium oxynitrate hexahydrate", "amount": "0.174", "unit": "g"}, {"name": "phosphonoacetic acid", "amount": "0.101", "unit": "g"}, {"name": "1,2-bis(4-pyridyl)-ethylene", "amount": "", "unit": ""}], "solvent": [{"name": "distilled water", "amount": "4", "unit": "g"}], "pressure": "", "temperature": "150\u00b0C", "time": "4 days", "heating rate": "", "cooling rate": "4 hours"}, {"synthesis method": "washing", "washing solution": "distilled water", "amount": ""}, {"synthesis method": "sonication", "composition": "", "power": "", "solvent": "ethanol", "temperature": "room temperature", "time": "", "type": ""}]
BUFRAW |  | C18 H27 N2 O24 P3 U3 | [16 empty] | hydrothermal synthesis, washing, sonication | 10.1021/ic9007735 |  | 2009.06 | [{"synthesis method": "hydrothermal synthesis", "precursor": [{"name": "Uranium oxynitrate hexahydrate", "amount": "0.174", "unit": "g"}, {"name": "phosphonoacetic acid", "amount": "0.101", "unit": "g"}, {"name": "1,2-bis(4-pyridyl)-ethane", "amount": "", "unit": ""}], "solvent": [{"name": "distilled water", "amount": "4", "unit": "g"}], "pressure": "", "temperature": "150\u00b0C", "time": "4 days", "heating rate": "", "cooling rate": "4 hours"}, {"synthesis method": "washing", "washing solution": "distilled water", "amount": ""}, {"synthesis method": "sonication", "composition": "", "power": "", "solvent": "ethanol", "temperature": "room temperature", "time": "", "type": ""}]
GOCZOQ | {[Cu(μ3-cpna)(phen)]·H2O} n | C7 H16 | solvothermal synthesis | Cu(CH3COO)2⋅H2O | 20.0 mg | H2cpna | 24.3 mg | phen | 20.0 mg | [6 empty] | 3 days | 120°C |  | solvothermal synthesis, washing | 10.1021/acs.inorgchem.8b02926 |  | 2019.01 | [{"synthesis method": "solvothermal synthesis", "precursor": [{"name": "Cu(CH3COO)2\u22c5H2O", "amount": "20.0", "unit": "mg"}, {"name": "H2cpna", "amount": "24.3", "unit": "mg"}, {"name": "phen", "amount": "20.0", "unit": "mg"}], "solvent": [{"name": "water", "amount": "10", "unit": "mL"}], "reducing agent": [{"name": "", "amount": "", "unit": ""}], "surfactant": [{"name": "", "amount": "", "unit": ""}], "pressure": "", "temperature": "120\u00b0C", "time": "3 days", "heating rate": "", "cooling rate": "10\u00b0C/h"}, {"synthesis method": "washing", "washing solution": "H2O", "amount": ""}]
GODDAH | {[Cu(μ-Hbtc)(phen)]·H2O} n | C27 Cu1 H18 N2 O7 | solvothermal synthesis | Cu(CH3COO)2⋅H2O | 20.0 mg | H3btc | 24.3 mg | phen | 20.0 mg | [6 empty] | 3 days | 120°C |  | solvothermal synthesis, washing | 10.1021/acs.inorgchem.8b02926 |  | 2019.01 | [{"synthesis method": "solvothermal synthesis", "precursor": [{"name": "Cu(CH3COO)2\u22c5H2O", "amount": "20.0", "unit": "mg"}, {"name": "H3btc", "amount": "24.3", "unit": "mg"}, {"name": "phen", "amount": "20.0", "unit": "mg"}], "solvent": [{"name": "water", "amount": "10", "unit": "mL"}], "reducing agent": [{"name": "", "amount": "", "unit": ""}], "surfactant": [{"name": "", "amount": "", "unit": ""}], "pressure": "", "temperature": "120\u00b0C", "time": "3 days", "heating rate": "", "cooling rate": "10\u00b0C/h"}, {"synthesis method": "washing", "washing solution": "H2O", "amount": ""}]
GOCZUW | {[Cu(μ3-Hcpic)(phen)]·2H2O} n | C26 Cu1 H19 N3 O8 | solvothermal synthesis | Cu(CH3COO)2⋅H2O | 20.0 mg | H3cpic | 24.3 mg | phen | 20.0 mg | [6 empty] | 3 days | 120°C |  | solvothermal synthesis, washing | 10.1021/acs.inorgchem.8b02926 |  | 2019.01 | [{"synthesis method": "solvothermal synthesis", "precursor": [{"name": "Cu(CH3COO)2\u22c5H2O", "amount": "20.0", "unit": "mg"}, {"name": "H3cpic", "amount": "24.3", "unit": "mg"}, {"name": "phen", "amount": "20.0", "unit": "mg"}], "solvent": [{"name": "water", "amount": "10", "unit": "mL"}], "reducing agent": [{"name": "", "amount": "", "unit": ""}], "surfactant": [{"name": "", "amount": "", "unit": ""}], "pressure": "", "temperature": "120\u00b0C", "time": "3 days", "heating rate": "", "cooling rate": "10\u00b0C/h"}, {"synthesis method": "washing", "washing solution": "H2O", "amount": ""}]
GODDEL | [Cu6(μ-Hcptc)6(phen)6] | C78 Cu3 H51 N9 O21 | solvothermal synthesis | Cu(CH3COO)2⋅H2O | 20.0 mg | H3cptc | 24.3 mg | phen | 20.0 mg | [6 empty] | 3 days | 120°C |  | solvothermal synthesis, washing | 10.1021/acs.inorgchem.8b02926 |  | 2019.01 | [{"synthesis method": "solvothermal synthesis", "precursor": [{"name": "Cu(CH3COO)2\u22c5H2O", "amount": "20.0", "unit": "mg"}, {"name": "H3cptc", "amount": "24.3", "unit": "mg"}, {"name": "phen", "amount": "20.0", "unit": "mg"}], "solvent": [{"name": "water", "amount": "10", "unit": "mL"}], "reducing agent": [{"name": "", "amount": "", "unit": ""}], "surfactant": [{"name": "", "amount": "", "unit": ""}], "pressure": "", "temperature": "120\u00b0C", "time": "3 days", "heating rate": "", "cooling rate": "10\u00b0C/h"}, {"synthesis method": "washing", "washing solution": "H2O", "amount": ""}]
TIKWIU | Cadmium Bis[3-{4-(2-pyridin-3-yl-vinyl)-phenyl}-propenate] | C32 Cd1 H24 N2 O4 | chemical synthesis | Cd(ClO4)2⋅6H2O | 2.1 mg | L1-Me | 3.3 mg | [6 empty] | acetonitrile, water |  | 18 h | 140 °C |  | chemical synthesis | 10.1021/cg060677j |  | 2007.08 | [{"synthesis method": "chemical synthesis", "precursor": [{"name": "Cd(ClO4)2\u22c56H2O", "amount": "2.1", "unit": "mg"}, {"name": "L1-Me", "amount": "3.3", "unit": "mg"}], "solution": [{"name": "acetonitrile", "amount": "0.6", "unit": "mL"}, {"name": "water", "amount": "0.2", "unit": "mL"}], "pressure": "", "temperature": "140 \u00b0C", "time": "18 h"}]
TIKWOA | Cadmium Bis[3-{3-(2-pyridin-4-yl-vinyl)-phenyl}-propenate] | C32 Cd1 H24 N2 O4 | chemical synthesis | Cd(CF3SO3)2⋅xH2O | 12.0 mg | L2-Me | 0.0134 g | [6 empty] | water, pyridine |  | 18 h | 130 °C |  | chemical synthesis | 10.1021/cg060677j |  | 2007.08 | [{"synthesis method": "chemical synthesis", "precursor": [{"name": "Cd(CF3SO3)2\u22c5xH2O", "amount": "12.0", "unit": "mg"}, {"name": "L2-Me", "amount": "0.0134", "unit": "g"}], "solution": [{"name": "water", "amount": "0.4", "unit": "mL"}, {"name": "pyridine", "amount": "0.2", "unit": "mL"}], "pressure": "", "temperature": "130 \u00b0C", "time": "18 h"}]
TIKWUG | Cadmium-acetate-[4-(2-imidazolylvinyl)benzoate] | C14 Cd1 H12 N2 O4 | chemical synthesis | Cd(CH3COO)2⋅xH2O | 13.2 mg | L3-CN | 4.8 mg | [6 empty] | ethanol, water |  | 18 h | 130 °C |  | chemical synthesis | 10.1021/cg060677j |  | 2007.08 | [{"synthesis method": "chemical synthesis", "precursor": [{"name": "Cd(CH3COO)2\u22c5xH2O", "amount": "13.2", "unit": "mg"}, {"name": "L3-CN", "amount": "4.8", "unit": "mg"}], "solution": [{"name": "ethanol", "amount": "0.6", "unit": "mL"}, {"name": "water", "amount": "0.1", "unit": "mL"}], "pressure": "", "temperature": "130 \u00b0C", "time": "18 h"}]
LUWCAI | [DAP]2[Fe5(C2O4)2(H x PO4)8 | [C6H24N4][C4H9O40P8Fe5] | [16 empty] | hydrothermal synthesis, filtration | 10.1021/ja908807b |  | 2010.02 | [{"synthesis method": "hydrothermal synthesis", "precursor": [{"name": "1,3-diaminopropane", "amount": "0.763", "unit": "g"}, {"name": "FeCl3\u22c56H2O", "amount": "1.35", "unit": "g"}, {"name": "H2C2O4", "amount": "0.630", "unit": "g"}, {"name": "85% H3PO4", "amount": "3.55", "unit": "g"}], "solvent": [{"name": "deionized water", "amount": "18", "unit": "mL"}], "reducing agent": [{"name": "", "amount": "", "unit": ""}], "surfactant": [{"name": "", "amount": "", "unit": ""}], "pressure": "", "temperature": "150\u00b0C", "time": "120 hours", "heating rate": "", "cooling rate": ""}, {"synthesis method": "filtration", "time": "", "atmosphere": "", "pressure": ""}]
XOFTIW | Ln2Cu7I6(ina)7(H2O)6 | C42 Ce2 Cu7 H42 I6 N7 O21 | solvothermal synthesis | CeO2 | 0.172 g | Hina | 0.246 g | picolinic acid | 0.237 g | CuI | 0.054 g |  |  |  |  | 7 days | 170°C |  | solvothermal synthesis | 10.1021/ic800221j |  | 2008.05 | [{"synthesis method": "solvothermal synthesis", "precursor": [{"name": "CeO2", "amount": "0.172", "unit": "g"}, {"name": "Hina", "amount": "0.246", "unit": "g"}, {"name": "picolinic acid", "amount": "0.237", "unit": "g"}, {"name": "CuI", "amount": "0.054", "unit": "g"}], "solvent": [{"name": "H2O", "amount": "10", "unit": "mL"}], "reducing agent": [{"name": "", "amount": "", "unit": ""}], "surfactant": [{"name": "", "amount": "", "unit": ""}], "pressure": "", "temperature": "170\u00b0C", "time": "7 days", "heating rate": "", "cooling rate": "slow"}]
XOFTOC | Ln2Cu7I6(ina)7(H2O)6 | C42 Cu7 H42 I6 N7 O21 Sm2 | solvothermal synthesis | Sm2O3 | 0.174 g | Hina | 0.246 g | picolinic acid | 0.237 g | CuI | 0.054 g |  |  |  |  | 7 days | 170°C |  | solvothermal synthesis | 10.1021/ic800221j |  | 2008.05 | [{"synthesis method": "solvothermal synthesis", "precursor": [{"name": "Sm2O3", "amount": "0.174", "unit": "g"}, {"name": "Hina", "amount": "0.246", "unit": "g"}, {"name": "picolinic acid", "amount": "0.237", "unit": "g"}, {"name": "CuI", "amount": "0.054", "unit": "g"}], "solvent": [{"name": "H2O", "amount": "10", "unit": "mL"}], "reducing agent": [{"name": "", "amount": "", "unit": ""}], "surfactant": [{"name": "", "amount": "", "unit": ""}], "pressure": "", "temperature": "170\u00b0C", "time": "7 days", "heating rate": "", "cooling rate": "slow"}]
XOFTES | Er4(OH)4Cu5I4(ina)6(na)(2,5-pdc)·0.3H2O | C49 Cu5 Er4 H35.6 I4 N8 O22.3 | solvothermal synthesis | Er2O3 | 0.192 g | 2,5-H2pdc | 0.167 g | Hina | 0.246 g | CuI | 0.054 g |  |  |  |  | 7 days | 170°C |  | solvothermal synthesis | 10.1021/ic800221j |  | 2008.05 | [{"synthesis method": "solvothermal synthesis", "precursor": [{"name": "Er2O3", "amount": "0.192", "unit": "g"}, {"name": "2,5-H2pdc", "amount": "0.167", "unit": "g"}, {"name": "Hina", "amount": "0.246", "unit": "g"}, {"name": "CuI", "amount": "0.054", "unit": "g"}], "solvent": [{"name": "H2O", "amount": "10", "unit": "mL"}], "reducing agent": [{"name": "", "amount": "", "unit": ""}], "surfactant": [{"name": "", "amount": "", "unit": ""}], "pressure": "", "temperature": "170\u00b0C", "time": "7 days", "heating rate": "", "cooling rate": "slow"}]
LODKAS | {[Cd2(dcpp)(beb)2(H2O)]·H2O} n | C74 Cd2 H66 N8 O10 | solvothermal synthesis | H4dcpp | 20.3 mg | Cd(OAc)2⋅2H2O | 26.6 mg | beb | 19.7 mg | [6 empty] | 4 days | 140°C |  | solvothermal synthesis | 10.1021/cg401601d |  | 2014.01 | [{"synthesis method": "solvothermal synthesis", "precursor": [{"name": "H4dcpp", "amount": "20.3", "unit": "mg"}, {"name": "Cd(OAc)2\u22c52H2O", "amount": "26.6", "unit": "mg"}, {"name": "beb", "amount": "19.7", "unit": "mg"}], "solvent": [{"name": "distilled H2O", "amount": "8", "unit": "mL"}], "reducing agent": [{"name": "", "amount": "", "unit": ""}], "surfactant": [{"name": "", "amount": "", "unit": ""}], "pressure": "", "temperature": "140\u00b0C", "time": "4 days", "heating rate": "", "cooling rate": "5\u00b0C/h"}]
LODKIA | {[Cd2(dcpp)(2,2'-bipy)(H2O)2]·2H2O} n | C32 Cd2 H26 N2 O12 | chemical synthesis | 2,2'-bipy | 7.8 mg | [13 empty] | chemical synthesis | 10.1021/cg401601d |  | 2014.01 | [{"synthesis method": "chemical synthesis", "precursor": [{"name": "2,2'-bipy", "amount": "7.8", "unit": "mg"}], "solvent": [{"name": "", "amount": "", "unit": ""}], "reducing agent": [{"name": "", "amount": "", "unit": ""}], "surfactant": [{"name": "", "amount": "", "unit": ""}], "pressure": "", "temperature": "", "time": "", "heating rate": "", "cooling rate": ""}]
LODKOG | {[Cd2(dcpp)(4,4'-bipy)0.5(H2O)3]·H2O} n | C27 Cd2 H22 N1 O12 | chemical synthesis | 4,4'-bipy | 7.8 mg | [13 empty] | chemical synthesis | 10.1021/cg401601d |  | 2014.01 | [{"synthesis method": "chemical synthesis", "precursor": [{"name": "4,4'-bipy", "amount": "7.8", "unit": "mg"}], "solvent": [{"name": "", "amount": "", "unit": ""}], "reducing agent": [{"name": "", "amount": "", "unit": ""}], "surfactant": [{"name": "", "amount": "", "unit": ""}], "pressure": "", "temperature": "", "time": "", "heating rate": "", "cooling rate": ""}]
FOSTIS | [(CH3CH2)2NH2]3[In3(C27H15O6)4]·10(C5H11NO)·14(H2O) | C72 H36 In2 O16 | solvothermal synthesis | In(NO3)3 hydrate | 0.030 g | H3BTB | 0.044 g | [8 empty] | 72 h | 120 °C |  | solvothermal synthesis, filtration, washing | 10.1021/cg5005837 |  | 2014.09 | [{"synthesis method": "solvothermal synthesis", "precursor": [{"name": "In(NO3)3 hydrate", "amount": "0.030", "unit": "g"}, {"name": "H3BTB", "amount": "0.044", "unit": "g"}], "solvent": [{"name": "DEF", "amount": "10", "unit": "mL"}], "reducing agent": [{"name": "", "amount": "", "unit": ""}], "surfactant": [{"name": "", "amount": "", "unit": ""}], "pressure": "", "temperature": "120 \u00b0C", "time": "72 h", "heating rate": "", "cooling rate": ""}, {"synthesis method": "filtration", "time": "", "atmosphere": "", "pressure": ""}, {"synthesis method": "washing", "washing solution": "DEF", "amount": ""}]
SIGTIO | H5[Ag9(trz)8][P2W18O62] | Ag9 C16 H20 N24 O64 P2 W18 | solvothermal synthesis |  |  | AgNO3 | 150 mg | trz | 60 mg | NH4VO3 | 36 mg |  |  |  |  | 3 d | 180 °C | 3 | chemical synthesis, pH adjustment, solvothermal synthesis, washing, drying | 10.1021/acs.cgd.8b00862 |  | 2018.07 | [{"synthesis method": "chemical synthesis", "precursor": [{"name": "K6P2W18O62", "amount": "300", "unit": "mg"}, {"name": "AgNO3", "amount": "150", "unit": "mg"}, {"name": "trz", "amount": "60", "unit": "mg"}, {"name": "NH4VO3", "amount": "36", "unit": "mg"}], "solution": [{"name": "H2O", "amount": "10", "unit": "mL"}], "pressure": "", "temperature": "", "time": "1 h"}, {"synthesis method": "pH adjustment", "pH": "3", "modulator": "1 M HCl"}, {"synthesis method": "solvothermal synthesis", "precursor": [{"name": "", "amount": "", "unit": ""}], "solvent": [{"name": "", "amount": "", "unit": ""}], "reducing agent": [{"name": "", "amount": "", "unit": ""}], "surfactant": [{"name": "", "amount": "", "unit": ""}], "pressure": "", "temperature": "180 \u00b0C", "time": "3 d", "heating rate": "", "cooling rate": ""}, {"synthesis method": "washing", "washing solution": "water", "amount": ""}, {"synthesis method": "drying", "pressure": "", "temperature": "room temperature", "atmosphere": "", "time": ""}]
SIGTOU | [Cu8(trz)6(OH)4(H2O)5][P2W18O62] | C12 Cu8 H24 N18 O73 P2 W18 | solvothermal synthesis |  |  | Cu(NO3)2 | 150 mg | trz | 60 mg | NH4VO3 | 36 mg |  |  |  |  | 3 d | 180 °C | 3 | chemical synthesis, pH adjustment, solvothermal synthesis, washing, drying | 10.1021/acs.cgd.8b00862 |  | 2018.07 | [{"synthesis method": "chemical synthesis", "precursor": [{"name": "K6P2W18O62", "amount": "300", "unit": "mg"}, {"name": "Cu(NO3)2", "amount": "150", "unit": "mg"}, {"name": "trz", "amount": "60", "unit": "mg"}, {"name": "NH4VO3", "amount": "36", "unit": "mg"}], "solution": [{"name": "H2O", "amount": "10", "unit": "mL"}], "pressure": "", "temperature": "", "time": "1 h"}, {"synthesis method": "pH adjustment", "pH": "3", "modulator": "1 M HCl"}, {"synthesis method": "solvothermal synthesis", "precursor": [{"name": "", "amount": "", "unit": ""}], "solvent": [{"name": "", "amount": "", "unit": ""}], "reducing agent": [{"name": "", "amount": "", "unit": ""}], "surfactant": [{"name": "", "amount": "", "unit": ""}], "pressure": "", "temperature": "180 \u00b0C", "time": "3 d", "heating rate": "", "cooling rate": ""}, {"synthesis method": "washing", "washing solution": "water", "amount": ""}, {"synthesis method": "drying", "pressure": "", "temperature": "room temperature", "atmosphere": "", "time": ""}]
PUVLAV | [CrCl2(THF)2] | C8 Cl2 Cr1 H16 O2 | chemical synthesis | CrCl2 | 0.10 g | [8 empty] | dried THF | vacuum | 1 h | 350 °C |  | chemical synthesis, filtration, concentration | 10.1021/acs.cgd.5b01084 |  | 2015.11 | [{"synthesis method": "chemical synthesis", "precursor": [{"name": "CrCl2", "amount": "0.10", "unit": "g"}], "solution": [{"name": "dried THF", "amount": "30", "unit": "mL"}], "pressure": "vacuum", "temperature": "350 \u00b0C", "time": "1 h"}, {"synthesis method": "filtration", "time": "", "atmosphere": "argon", "pressure": ""}, {"synthesis method": "concentration", "pressure": "", "temperature": "room temperature", "time": ""}]
PUVKUO | [Cr(OPh)4(μ3-OH)Li(THF)3]2 | C72 Cr2 H90 Li4 O16 | chemical synthesis | CrCl2 | 0.51 g | [8 empty] | THF, lithium phenoxide in THF | vacuum | 2 h | 300 °C |  | chemical synthesis, filtration, concentration | 10.1021/acs.cgd.5b01084 |  | 2015.11 | [{"synthesis method": "chemical synthesis", "precursor": [{"name": "CrCl2", "amount": "0.51", "unit": "g"}], "solution": [{"name": "THF", "amount": "50", "unit": "mL"}, {"name": "lithium phenoxide in THF", "amount": "27", "unit": "mL"}], "pressure": "vacuum", "temperature": "300 \u00b0C", "time": "2 h"}, {"synthesis method": "filtration", "time": "", "atmosphere": "", "pressure": ""}, {"synthesis method": "concentration", "pressure": "", "temperature": "room temperature", "time": ""}]
PUVKAU | [Cr3(μ3-OH)(μ3-O)(OPh)9Li3(THF)6] | C78 Cr3 H93 Li3 O17 | chemical synthesis | CrCl2 | 0.51 g | [8 empty] | THF, lithium phenoxide in THF | vacuum | 2 h | 300 °C |  | chemical synthesis, filtration, concentration | 10.1021/acs.cgd.5b01084 |  | 2015.11 | [{"synthesis method": "chemical synthesis", "precursor": [{"name": "CrCl2", "amount": "0.51", "unit": "g"}], "solution": [{"name": "THF", "amount": "50", "unit": "mL"}, {"name": "lithium phenoxide in THF", "amount": "25", "unit": "mL"}], "pressure": "vacuum", "temperature": "300 \u00b0C", "time": "2 h"}, {"synthesis method": "filtration", "time": "", "atmosphere": "", "pressure": ""}, {"synthesis method": "concentration", "pressure": "", "temperature": "room temperature", "time": ""}]
PUVKEY | [Cr4(μ-OPh)8(μ3-OH)6(μ-OH)2Cl2Li6(THF)6]·2THF | C80 Cl2 Cr4 H112 Li6 O24 | chemical synthesis | CrCl2 | 0.2 g | [8 empty] | THF, lithium phenoxide saturated in solid LiOH in THF | vacuum | 2 h | 300 °C |  | chemical synthesis, filtration, concentration | 10.1021/acs.cgd.5b01084 |  | 2015.11 | [{"synthesis method": "chemical synthesis", "precursor": [{"name": "CrCl2", "amount": "0.2", "unit": "g"}], "solution": [{"name": "THF", "amount": "50", "unit": "mL"}, {"name": "lithium phenoxide saturated in solid LiOH in THF", "amount": "18", "unit": "mL"}], "pressure": "vacuum", "temperature": "300 \u00b0C", "time": "2 h"}, {"synthesis method": "filtration", "time": "", "atmosphere": "", "pressure": ""}, {"synthesis method": "concentration", "pressure": "", "temperature": "room temperature", "time": ""}]
PUVJUN | [{Li(THF)}4(OPh)3Cl] | C30 Cl1 H39 Li4 O6 | chemical synthesis | CrCl2 | 0.2 g | [8 empty] | THF, lithium phenoxide saturated in solid LiOH in THF | vacuum | 2 h | 300 °C |  | chemical synthesis, filtration, concentration | 10.1021/acs.cgd.5b01084 |  | 2015.11 | [{"synthesis method": "chemical synthesis", "precursor": [{"name": "CrCl2", "amount": "0.2", "unit": "g"}], "solution": [{"name": "THF", "amount": "50", "unit": "mL"}, {"name": "lithium phenoxide saturated in solid LiOH in THF", "amount": "18", "unit": "mL"}], "pressure": "vacuum", "temperature": "300 \u00b0C", "time": "2 h"}, {"synthesis method": "filtration", "time": "", "atmosphere": "", "pressure": ""}, {"synthesis method": "concentration", "pressure": "", "temperature": "room temperature", "time": ""}]
PUVKOI | [NiCr4(μ-OPh)8(μ3-OH)12Cl2Li6(THF)6]·2THF | C104 Cl2 Cr4 H132 Li8 Ni1 O28 | chemical synthesis | CrCl2 | 0.16 g | NiI2 | 0.33 g | [6 empty] | THF, lithium phenoxide in THF | vacuum | 1 h | 300 °C |  | chemical synthesis, filtration, concentration | 10.1021/acs.cgd.5b01084 |  | 2015.11 | [{"synthesis method": "chemical synthesis", "precursor": [{"name": "CrCl2", "amount": "0.16", "unit": "g"}, {"name": "NiI2", "amount": "0.33", "unit": "g"}], "solution": [{"name": "THF", "amount": "20", "unit": "mL"}, {"name": "lithium phenoxide in THF", "amount": "25", "unit": "mL"}], "pressure": "vacuum", "temperature": "300 \u00b0C", "time": "1 h"}, {"synthesis method": "filtration", "time": "", "atmosphere": "", "pressure": ""}, {"synthesis method": "concentration", "pressure": "", "temperature": "room temperature", "time": ""}]
MIQBUL | Ag2C2·2AgCF3CO2·2Ag2PhPO3·Ag3[(PhPO3)2H] | Ag11 C30 F6 H21 O16 P4 | solvothermal synthesis | Ag2C2 | ~100 mg | AgCF3CO2 | 0.44 g | AgBF4 | 0.380 g | phenylphosphonic acid | 60 mg |  |  |  |  | 36h | 120°C |  | solvothermal synthesis | 10.1021/ic401259r |  | 2013.07 | [{"synthesis method": "solvothermal synthesis", "precursor": [{"name": "Ag2C2", "amount": "~100", "unit": "mg"}, {"name": "AgCF3CO2", "amount": "0.44", "unit": "g"}, {"name": "AgBF4", "amount": "0.380", "unit": "g"}, {"name": "phenylphosphonic acid", "amount": "60", "unit": "mg"}], "solvent": [{"name": "water", "amount": "1", "unit": "mL"}], "reducing agent": [{"name": "", "amount": "", "unit": ""}], "surfactant": [{"name": "", "amount": "", "unit": ""}], "pressure": "", "temperature": "120\u00b0C", "time": "36h", "heating rate": "", "cooling rate": "4\u00b0C/h"}]
MIQCEW | Ag2C2·2AgCF3CO2·Ag2PhPO3·3AgPhPO3H | Ag9 C30 F6 H23 O16 P4 | solvothermal synthesis | Ag2C2 | ~100 mg | AgCF3CO2 | 0.44 g | AgBF4 | 0.380 g | phenylphosphonic acid | 80 mg |  |  |  |  | 36h | 120°C |  | solvothermal synthesis | 10.1021/ic401259r |  | 2013.07 | [{"synthesis method": "solvothermal synthesis", "precursor": [{"name": "Ag2C2", "amount": "~100", "unit": "mg"}, {"name": "AgCF3CO2", "amount": "0.44", "unit": "g"}, {"name": "AgBF4", "amount": "0.380", "unit": "g"}, {"name": "phenylphosphonic acid", "amount": "80", "unit": "mg"}], "solvent": [{"name": "water", "amount": "1", "unit": "mL"}], "reducing agent": [{"name": "", "amount": "", "unit": ""}], "surfactant": [{"name": "", "amount": "", "unit": ""}], "pressure": "", "temperature": "120\u00b0C", "time": "36h", "heating rate": "", "cooling rate": "4\u00b0C/h"}]
MIQCIA | Ag2C2·AgCF3CO2·Ag2 t BuPO3·2Ag t BuPO3H | Ag7 C16 F3 H29 O11 P3 | solvothermal synthesis | Ag2C2 | ~100 mg | AgCF3CO2 | 0.44 g | AgBF4 | 0.380 g | tert-butylphosphonic acid | 60 mg |  |  |  |  | 36h | 120°C |  | solvothermal synthesis | 10.1021/ic401259r |  | 2013.07 | [{"synthesis method": "solvothermal synthesis", "precursor": [{"name": "Ag2C2", "amount": "~100", "unit": "mg"}, {"name": "AgCF3CO2", "amount": "0.44", "unit": "g"}, {"name": "AgBF4", "amount": "0.380", "unit": "g"}, {"name": "tert-butylphosphonic acid", "amount": "60", "unit": "mg"}], "solvent": [{"name": "water", "amount": "1", "unit": "mL"}], "reducing agent": [{"name": "", "amount": "", "unit": ""}], "surfactant": [{"name": "", "amount": "", "unit": ""}], "pressure": "", "temperature": "120\u00b0C", "time": "36h", "heating rate": "", "cooling rate": "4\u00b0C/h"}]
MIQCUM | 2Ag2C2·2AgC2F5CO2·4Ag2PhPO3 | Ag28 C68 F20 H44 O34 P8 | solvothermal synthesis | Ag2C2 | ~100 mg | AgC2F5CO2 | 0.44 g | AgBF4 | 0.380 g | phenylphosphonic acid | 55 mg |  |  |  |  | 36h | 120°C |  | solvothermal synthesis | 10.1021/ic401259r |  | 2013.07 | [{"synthesis method": "solvothermal synthesis", "precursor": [{"name": "Ag2C2", "amount": "~100", "unit": "mg"}, {"name": "AgC2F5CO2", "amount": "0.44", "unit": "g"}, {"name": "AgBF4", "amount": "0.380", "unit": "g"}, {"name": "phenylphosphonic acid", "amount": "55", "unit": "mg"}], "solvent": [{"name": "water", "amount": "1", "unit": "mL"}], "reducing agent": [{"name": "", "amount": "", "unit": ""}], "surfactant": [{"name": "", "amount": "", "unit": ""}], "pressure": "", "temperature": "120\u00b0C", "time": "36h", "heating rate": "", "cooling rate": "4\u00b0C/h"}]
UFATAX | [Cd(4-py-pzH)4(H2O)2](BF4)2 | B2 C32 Cd1 F8 H32 N12 O2 | chemical synthesis | 4-py-pzH | 14.5 mg | Cd(BF4)2 | 29 mg | Et3N | 0.1 mmol | [6 empty] | two weeks |  |  | chemical synthesis | 10.1021/cg700935x |  | 2008.02 | [{"synthesis method": "chemical synthesis", "precursor": [{"name": "4-py-pzH", "amount": "14.5", "unit": "mg"}, {"name": "Cd(BF4)2", "amount": "29", "unit": "mg"}, {"name": "Et3N", "amount": "0.1", "unit": "mmol"}], "solvent": [{"name": "ethanol", "amount": "", "unit": ""}], "pressure": "", "temperature": "", "time": "two weeks"}]
UFASIE | [Cd(NCS)2(μ-4-py-pzH)2]n | C18 Cd1 H14 N8 S2 | chemical synthesis | 4-py-pzH | 29 mg | Cd(BF4)2 | 29 mg | NH4SCN | 15 mg | [6 empty] | one week |  |  | chemical synthesis | 10.1021/cg700935x |  | 2008.02 | [{"synthesis method": "chemical synthesis", "precursor": [{"name": "4-py-pzH", "amount": "29", "unit": "mg"}, {"name": "Cd(BF4)2", "amount": "29", "unit": "mg"}, {"name": "NH4SCN", "amount": "15", "unit": "mg"}], "solvent": [{"name": "ethanol", "amount": "small volume", "unit": ""}, {"name": "water", "amount": "", "unit": ""}], "pressure": "", "temperature": "", "time": "one week"}]
UFASOK | {[Cd(NCS)2(4-Hpy-pzH)2][Cd(NCS)4]}n | C22 Cd2 H16 N12 S6 | chemical synthesis | 4-py-pzH | 14.5 mg | Cd(BF4)2 | 58 mg | NH4SCN | 30 mg | [6 empty] | two days |  |  | chemical synthesis | 10.1021/cg700935x |  | 2008.02 | [{"synthesis method": "chemical synthesis", "precursor": [{"name": "4-py-pzH", "amount": "14.5", "unit": "mg"}, {"name": "Cd(BF4)2", "amount": "58", "unit": "mg"}, {"name": "NH4SCN", "amount": "30", "unit": "mg"}], "solvent": [{"name": "ethanol", "amount": "small volume", "unit": ""}, {"name": "water", "amount": "", "unit": ""}], "pressure": "", "temperature": "", "time": "two days"}]
UFASUQ | [Cd(NCS)2(μ-4-py-pzH)]n | C10 Cd1 H7 N5 S2 | chemical synthesis | 4-py-pzH | 14.5 mg | Cd(BF4)2 | 58 mg | NH4SCN | 30 mg | [9 empty] | chemical synthesis | 10.1021/cg700935x |  | 2008.02 | [{"synthesis method": "chemical synthesis", "precursor": [{"name": "4-py-pzH", "amount": "14.5", "unit": "mg"}, {"name": "Cd(BF4)2", "amount": "58", "unit": "mg"}, {"name": "NH4SCN", "amount": "30", "unit": "mg"}], "solvent": [{"name": "ethanol", "amount": "small volume", "unit": ""}, {"name": "water", "amount": "", "unit": ""}], "pressure": "", "temperature": "", "time": ""}]
XOXGEX | [Cu(STDC)(H2O)(py)2]·2py | C36 Cu1 H32 N4 O5 | solvothermal synthesis | Cu(OAc)2⋅H2O | 0.04 g | H2STDC | 0.054 g | py | 3 mL | [6 empty] | 4 days | 130 °C |  | solvothermal synthesis | 10.1021/cg800506g |  | 2008.12 | [{"synthesis method": "solvothermal synthesis", "precursor": [{"name": "Cu(OAc)2\u22c5H2O", "amount": "0.04", "unit": "g"}, {"name": "H2STDC", "amount": "0.054", "unit": "g"}, {"name": "py", "amount": "3", "unit": "mL"}], "solvent": [{"name": "water", "amount": "9", "unit": "mL"}], "pressure": "", "temperature": "130 \u00b0C", "time": "4 days", "heating rate": "", "cooling rate": "slow"}]
XOXGIB | [Cd(STDC)(py)2]·0.5py | C28.50 Cd1 H22.50 N2.50 O4 | solvothermal synthesis | Cd(OAc)2⋅2H2O | 0.053 g | H2STDC | 0.054 g | py | 3 mL | [6 empty] | 4 days | 130 °C |  | solvothermal synthesis | 10.1021/cg800506g |  | 2008.12 | [{"synthesis method": "solvothermal synthesis", "precursor": [{"name": "Cd(OAc)2\u22c52H2O", "amount": "0.053", "unit": "g"}, {"name": "H2STDC", "amount": "0.054", "unit": "g"}, {"name": "py", "amount": "3", "unit": "mL"}], "solvent": [{"name": "water", "amount": "9", "unit": "mL"}], "pressure": "", "temperature": "130 \u00b0C", "time": "4 days", "heating rate": "", "cooling rate": "slow"}]
XOXGOH | [Co(STDC)(py)2]·0.5py | C28.50 Co1 H22.50 N2.50 O4 | solvothermal synthesis | Co(OAc)2⋅4H2O | 0.043 g | H2STDC | 0.054 g | py | 3 mL | [6 empty] | 4 days | 130 °C |  | solvothermal synthesis | 10.1021/cg800506g |  | 2008.12 | [{"synthesis method": "solvothermal synthesis", "precursor": [{"name": "Co(OAc)2\u22c54H2O", "amount": "0.043", "unit": "g"}, {"name": "H2STDC", "amount": "0.054", "unit": "g"}, {"name": "py", "amount": "3", "unit": "mL"}], "solvent": [{"name": "water", "amount": "9", "unit": "mL"}], "pressure": "", "temperature": "130 \u00b0C", "time": "4 days", "heating rate": "", "cooling rate": "slow"}]
XOXGUN | [Ni2(STDC)2(H2O)(py)4]·py·0.5H2O | C57 H48 N5 Ni2 O9.5 | solvothermal synthesis | Ni(OAc)2⋅4H2O | 0.043 g | H2STDC | 0.054 g | py | 3 mL | [6 empty] | 4 days | 130 °C |  | solvothermal synthesis | 10.1021/cg800506g |  | 2008.12 | [{"synthesis method": "solvothermal synthesis", "precursor": [{"name": "Ni(OAc)2\u22c54H2O", "amount": "0.043", "unit": "g"}, {"name": "H2STDC", "amount": "0.054", "unit": "g"}, {"name": "py", "amount": "3", "unit": "mL"}], "solvent": [{"name": "water", "amount": "9", "unit": "mL"}], "pressure": "", "temperature": "130 \u00b0C", "time": "4 days", "heating rate": "", "cooling rate": "slow"}]
QALJOF | [Cu2(bpym)(OH)(HCO2)(SO4)(H2O)2] | C9 Cu2 H18 N4 O12 S1 | chemical synthesis | copper(II) formate | 76.8 mg | 2,2'-bipyrimidine | 79.1 mg | [6 empty] | H2O |  | 6 days | 20.1 ± 0.1 °C | 7.15 | chemical synthesis, pH adjustment | 10.1021/acs.inorgchem.6b00105 |  | 2016.02 | [{"synthesis method": "chemical synthesis", "precursor": [{"name": "copper(II) formate", "amount": "76.8", "unit": "mg"}, {"name": "2,2'-bipyrimidine", "amount": "79.1", "unit": "mg"}], "solution": [{"name": "H2O", "amount": "25", "unit": "mL"}], "pressure": "", "temperature": "20.1 \u00b1 0.1 \u00b0C", "time": "6 days"}, {"synthesis method": "pH adjustment", "pH": "7.15", "modulator": ""}]
XOVYIR | [Mn5(μ3-OH)2(2,3-PDCO)4(H2O)4 | C28 H28 Mn5 N4 O29 | solvothermal synthesis | Mn(OAC)2⋅H2O | 0.0949 g | 2,3-PDCO | 0.0915 g | triethylamine | 0.1012 g | [6 empty] | 3 days | 140 °C |  | solvothermal synthesis | 10.1021/cg800329k |  | 2008.11 | [{"synthesis method": "solvothermal synthesis", "precursor": [{"name": "Mn(OAC)2\u22c5H2O", "amount": "0.0949", "unit": "g"}, {"name": "2,3-PDCO", "amount": "0.0915", "unit": "g"}, {"name": "triethylamine", "amount": "0.1012", "unit": "g"}], "solvent": [{"name": "H2O", "amount": "2", "unit": "mL"}], "reducing agent": [], "surfactant": [], "pressure": "", "temperature": "140 \u00b0C", "time": "3 days", "heating rate": "", "cooling rate": ""}]
XOVYEN | [Mn(2,3-PDCO)(4,4'-bpy)(H2O)2] | C17 H15 Mn1 N3 O7 | solvothermal synthesis | Mn(OAC)2⋅H2O | 0.0949 g | 2,3-PDCO | 0.0908 g | 4,4'-bpy | 0.0776 mg | NaOH | 0.0402 mg |  |  |  |  | 3 days | 120 °C |  | solvothermal synthesis | 10.1021/cg800329k |  | 2008.11 | [{"synthesis method": "solvothermal synthesis", "precursor": [{"name": "Mn(OAC)2\u22c5H2O", "amount": "0.0949", "unit": "g"}, {"name": "2,3-PDCO", "amount": "0.0908", "unit": "g"}, {"name": "4,4'-bpy", "amount": "0.0776", "unit": "mg"}, {"name": "NaOH", "amount": "0.0402", "unit": "mg"}], "solvent": [{"name": "H2O", "amount": "2.5", "unit": "mL"}], "reducing agent": [], "surfactant": [], "pressure": "", "temperature": "120 \u00b0C", "time": "3 days", "heating rate": "", "cooling rate": ""}]
XOVXAI | [Co5(μ3-OH)2(2,3-PDCO)4(H2O)4 | C28 Co5 H28 N4 O29 | solvothermal synthesis | Co(NO3)2⋅6H2O | 0.5 mmol | [13 empty] | solvothermal synthesis | 10.1021/cg800329k |  | 2008.11 | [{"synthesis method": "solvothermal synthesis", "precursor": [{"name": "Co(NO3)2\u22c56H2O", "amount": "0.5", "unit": "mmol"}], "solvent": [], "reducing agent": [], "surfactant": [], "pressure": "", "temperature": "", "time": "", "heating rate": "", "cooling rate": ""}]
XOVXOW | [Co2(2,3-PDCO)2(4,4'-bpy)(H2O)2 | C24 Co2 H20 N4 O13 | solvothermal synthesis | Co(NO3)2⋅6H2O | 0.5 mmol | [13 empty] | solvothermal synthesis | 10.1021/cg800329k |  | 2008.11 | [{"synthesis method": "solvothermal synthesis", "precursor": [{"name": "Co(NO3)2\u22c56H2O", "amount": "0.5", "unit": "mmol"}], "solvent": [], "reducing agent": [], "surfactant": [], "pressure": "", "temperature": "", "time": "", "heating rate": "", "cooling rate": ""}]
XOVYOX | [Co(2,3-PDCO)(bbix) | C29 Co1 H23 N5 O6 | solvothermal synthesis | Co(NO3)2⋅6H2O | 0.1442 g | 2,3-PDCO | 0.0905 g | bbix | 0.1679 g | NaOH | 0.0387 g |  |  |  |  | 3 days | 120 °C |  | solvothermal synthesis | 10.1021/cg800329k |  | 2008.11 | [{"synthesis method": "solvothermal synthesis", "precursor": [{"name": "Co(NO3)2\u22c56H2O", "amount": "0.1442", "unit": "g"}, {"name": "2,3-PDCO", "amount": "0.0905", "unit": "g"}, {"name": "bbix", "amount": "0.1679", "unit": "g"}, {"name": "NaOH", "amount": "0.0387", "unit": "g"}], "solvent": [{"name": "CH3OH/H2O", "amount": "1.0 mL/4.0 mL", "unit": ""}], "reducing agent": [], "surfactant": [], "pressure": "", "temperature": "120 \u00b0C", "time": "3 days", "heating rate": "", "cooling rate": ""}]
XOVYAJ | [Cu(2,3-PDCO)(4,4'-bpy) | C17 Cu1 H13 N3 O6 | solvothermal synthesis | Cu(NO3)2⋅2H2O | 0.5 mmol | [13 empty] | solvothermal synthesis | 10.1021/cg800329k |  | 2008.11 | [{"synthesis method": "solvothermal synthesis", "precursor": [{"name": "Cu(NO3)2\u22c52H2O", "amount": "0.5", "unit": "mmol"}], "solvent": [], "reducing agent": [], "surfactant": [], "pressure": "", "temperature": "", "time": "", "heating rate": "", "cooling rate": ""}]
XOVWUB | [Zn2(2,3-PDCO)2(4,4'-bpy)(H2O)2] | C12 H9 N2 O6 Zn1 | solvothermal synthesis | Zn(NO3)2⋅6H2O | 0.5 mmol | [13 empty] | solvothermal synthesis | 10.1021/cg800329k |  | 2008.11 | [{"synthesis method": "solvothermal synthesis", "precursor": [{"name": "Zn(NO3)2\u22c56H2O", "amount": "0.5", "unit": "mmol"}], "solvent": [], "reducing agent": [], "surfactant": [], "pressure": "", "temperature": "", "time": "", "heating rate": "", "cooling rate": ""}]
XOVXIQ | [Zn(2,3-PDCO)(bix) | C21 H19 N5 O6 Zn1 | solvothermal synthesis | Zn(NO3)2⋅6H2O | 0.5 mmol | bix | 0.5 mmol | [8 empty] | 3 days | 150 °C |  | solvothermal synthesis | 10.1021/cg800329k |  | 2008.11 | [{"synthesis method": "solvothermal synthesis", "precursor": [{"name": "Zn(NO3)2\u22c56H2O", "amount": "0.5", "unit": "mmol"}, {"name": "bix", "amount": "0.5", "unit": "mmol"}], "solvent": [], "reducing agent": [], "surfactant": [], "pressure": "", "temperature": "150 \u00b0C", "time": "3 days", "heating rate": "", "cooling rate": ""}]
XOVXUC | [Zn2(2,3-PDCO)2(bbi)] | C12 H10 N3 O5 Zn1 | solvothermal synthesis | Zn(NO3)2⋅6H2O | 0.5 mmol | bbi | 0.5 mmol | [8 empty] | 3 days | 150 °C |  | solvothermal synthesis | 10.1021/cg800329k |  | 2008.11 | [{"synthesis method": "solvothermal synthesis", "precursor": [{"name": "Zn(NO3)2\u22c56H2O", "amount": "0.5", "unit": "mmol"}, {"name": "bbi", "amount": "0.5", "unit": "mmol"}], "solvent": [], "reducing agent": [], "surfactant": [], "pressure": "", "temperature": "150 \u00b0C", "time": "3 days", "heating rate": "", "cooling rate": ""}]
XOVXEM | [Cd5(μ3-OH)2(2,3-PDCO)4(H2O)4·1.5H2O] | C56 Cd10 H50 N8 O55 | solvothermal synthesis | CdCl2⋅2H2O | 0.5 mmol | [10 empty] | 3 days | 120 °C |  | solvothermal synthesis | 10.1021/cg800329k |  | 2008.11 | [{"synthesis method": "solvothermal synthesis", "precursor": [{"name": "CdCl2\u22c52H2O", "amount": "0.5", "unit": "mmol"}], "solvent": [], "reducing agent": [], "surfactant": [], "pressure": "", "temperature": "120 \u00b0C", "time": "3 days", "heating rate": "", "cooling rate": ""}]
HASRAW | [{(H2O)(saldmen)Cu}{(NC)Ag(CN)}] | Ag1 C13 Cu1 H17 N4 O2 | chemical synthesis | [Cu2(saldmen)2(H2O)(H2O)2](ClO4)2⋅2H2O | 1.5 mmol | K[Ag(CN)2] | 1 mmol | [6 empty] | acetonitrile-water (1:1), acetonitrile-water (1:1) |  |  | room temperature |  | chemical synthesis | 10.1021/cg2016947 |  | 2012.02 | [{"synthesis method": "chemical synthesis", "precursor": [{"name": "[Cu2(saldmen)2(H2O)(H2O)2](ClO4)2\u22c52H2O", "amount": "1.5", "unit": "mmol"}, {"name": "K[Ag(CN)2]", "amount": "1", "unit": "mmol"}], "solution": [{"name": "acetonitrile-water (1:1)", "amount": "20", "unit": "mL"}, {"name": "acetonitrile-water (1:1)", "amount": "10", "unit": "mL"}], "pressure": "", "temperature": "room temperature", "time": ""}]
FATMIY | 1 ∞[{Cu2(salaepipH)2(μ-CN)}{μ-[Ag(CN)2]}](ClO4)2 | Ag1 C29 Cl2 Cu2 H46 N9 O14 | chemical synthesis | salicylaldehyde | 1.5 mmol | N-(2-aminoethyl)piperazine | 1.5 mmol | Cu(ClO4)2⋅6H2O | 1.5 mmol | K[Ag(CN)2] | 1 mmol |  |  | methanol, water, acetonitrile-water (1:1) |  |  | room temperature |  | chemical synthesis | 10.1021/cg2016947 |  | 2012.02 | [{"synthesis method": "chemical synthesis", "precursor": [{"name": "salicylaldehyde", "amount": "1.5", "unit": "mmol"}, {"name": "N-(2-aminoethyl)piperazine", "amount": "1.5", "unit": "mmol"}, {"name": "Cu(ClO4)2\u22c56H2O", "amount": "1.5", "unit": "mmol"}, {"name": "K[Ag(CN)2]", "amount": "1", "unit": "mmol"}], "solution": [{"name": "methanol", "amount": "10", "unit": "mL"}, {"name": "water", "amount": "5", "unit": "mL"}, {"name": "acetonitrile-water (1:1)", "amount": "10", "unit": "mL"}], "pressure": "", "temperature": "room temperature", "time": ""}]
HASREA | 1 ∞[{(salaepy)Cu}{μ-[Ag(CN)2]}] | Ag1 C16 Cu1 H13 N4 O1 | chemical synthesis | [Cu(salaepy)(H2O)]2(ClO4)2 | 0.75 mmol | K[Ag(CN)2] | 0.5 mmol | [6 empty] | acetonitrile-water (1:1), acetonitrile-water (1:1) |  |  | room temperature |  | chemical synthesis | 10.1021/cg2016947 |  | 2012.02 | [{"synthesis method": "chemical synthesis", "precursor": [{"name": "[Cu(salaepy)(H2O)]2(ClO4)2", "amount": "0.75", "unit": "mmol"}, {"name": "K[Ag(CN)2]", "amount": "0.5", "unit": "mmol"}], "solution": [{"name": "acetonitrile-water (1:1)", "amount": "10", "unit": "mL"}, {"name": "acetonitrile-water (1:1)", "amount": "5", "unit": "mL"}], "pressure": "", "temperature": "room temperature", "time": ""}]
HASROK | [(salaepy)Zn-NCAuCN]2 | Au2 C32 H28 N8 O3 Zn2 | chemical synthesis | [Zn(salaepy)(ONO2)2]2 | 0.1 mmol | K[Au(CN)2] | 0.05 mmol | [6 empty] | acetonitrile-water (1:1), acetonitrile-water (1:1) |  |  | room temperature |  | chemical synthesis | 10.1021/cg2016947 |  | 2012.02 | [{"synthesis method": "chemical synthesis", "precursor": [{"name": "[Zn(salaepy)(ONO2)2]2", "amount": "0.1", "unit": "mmol"}, {"name": "K[Au(CN)2]", "amount": "0.05", "unit": "mmol"}], "solution": [{"name": "acetonitrile-water (1:1)", "amount": "20", "unit": "mL"}, {"name": "acetonitrile-water (1:1)", "amount": "10", "unit": "mL"}], "pressure": "", "temperature": "room temperature", "time": ""}]
CELLOW | [K2Cd(Hsb)4(H2O)6]3n | C28 Cd1 H32 K2 O26 S4 | chemical synthesis | Potassium salt of 4-sulfobenzoic acid | 81.9 mg | oxalic acid | 20.7 mg | Cd(NO3)2 | 201.9 mg |  |  |  |  | distilled water, water solution of oxalic acid, water solution of Cd(NO3)2 |  | 10 min | 70 °C |  | chemical synthesis, washing | 10.1021/cg300199j |  | 2012.03 | [{"synthesis method": "chemical synthesis", "precursor": [{"name": "Potassium salt of 4-sulfobenzoic acid", "amount": "81.9", "unit": "mg"}, {"name": "oxalic acid", "amount": "20.7", "unit": "mg"}, {"name": "Cd(NO3)2", "amount": "201.9", "unit": "mg"}], "solution": [{"name": "distilled water", "amount": "1.2", "unit": "mL"}, {"name": "water solution of oxalic acid", "amount": "0.3", "unit": "mL"}, {"name": "water solution of Cd(NO3)2", "amount": "0.5", "unit": "mL"}], "pressure": "", "temperature": "70 \u00b0C", "time": "10 min"}, {"synthesis method": "washing", "washing solution": "water", "amount": ""}]
CELLUC | [NaCd(sip)(DMF)2(H2O)2]2n | C14 Cd1 H21 N2 Na1 O11 S1 | chemical synthesis | Sodium salt of 5-sulfoisophthalic acid | 150.6 mg | CdCl2 | 137.0 mg | diethylamine | 0.12 mL |  |  |  |  | ethanol and DMF mixture, ethanol-DMF solution of CdCl2 |  |  | 55 °C |  | chemical synthesis, washing | 10.1021/cg300199j |  | 2012.03 | [{"synthesis method": "chemical synthesis", "precursor": [{"name": "Sodium salt of 5-sulfoisophthalic acid", "amount": "150.6", "unit": "mg"}, {"name": "CdCl2", "amount": "137.0", "unit": "mg"}, {"name": "diethylamine", "amount": "0.12", "unit": "mL"}], "solution": [{"name": "ethanol and DMF mixture", "amount": "4.0", "unit": "mL"}, {"name": "ethanol-DMF solution of CdCl2", "amount": "1.5", "unit": "mL"}], "pressure": "", "temperature": "55 \u00b0C", "time": ""}, {"synthesis method": "washing", "washing solution": "water", "amount": ""}]
LULVIY | [Ni(6-MP)2] n ·2nH2O | C10 H10 N8 Ni1 O2 S2 | solvothermal synthesis | NiSO4⋅6H2O | 0.15 g | 6-mercaptopurine | 0.17 g | [8 empty] | 120h | 160°C |  | solvothermal synthesis, washing | 10.1021/ic900896w |  | 2009.07 | [{"synthesis method": "solvothermal synthesis", "precursor": [{"name": "NiSO4\u22c56H2O", "amount": "0.15", "unit": "g"}, {"name": "6-mercaptopurine", "amount": "0.17", "unit": "g"}], "solvent": [{"name": "buffer acetic acid/sodium acetate solution", "amount": "8", "unit": "mL"}], "reducing agent": [{"name": "", "amount": "", "unit": ""}], "surfactant": [{"name": "", "amount": "", "unit": ""}], "pressure": "", "temperature": "160\u00b0C", "time": "120h", "heating rate": "", "cooling rate": "0.3\u00b0C/min"}, {"synthesis method": "washing", "washing solution": "water", "amount": ""}]
LULVOE | [Ni(6-ThioG)2 | C10 H12 N10 Ni1 O2 S2 | solvothermal synthesis | NiSO4⋅6H2O | 0.15 g | 6-thioguanine | 0.16 g | [8 empty] | 120h | 160°C |  | solvothermal synthesis, washing | 10.1021/ic900896w |  | 2009.07 | [{"synthesis method": "solvothermal synthesis", "precursor": [{"name": "NiSO4\u22c56H2O", "amount": "0.15", "unit": "g"}, {"name": "6-thioguanine", "amount": "0.16", "unit": "g"}], "solvent": [{"name": "buffer acetic acid/sodium acetate solution", "amount": "8", "unit": "mL"}], "reducing agent": [{"name": "", "amount": "", "unit": ""}], "surfactant": [{"name": "", "amount": "", "unit": ""}], "pressure": "", "temperature": "160\u00b0C", "time": "120h", "heating rate": "", "cooling rate": "0.3\u00b0C/min"}, {"synthesis method": "washing", "washing solution": "water", "amount": ""}]
DAWWIJ | [Mn3(tmidc)2(H2O)4]·(H2O)6 | C16 H28 Mn3 N10 O18 | solvothermal synthesis | H3tmidc | 0.0240 g | MnCl2⋅4H2O | 0.0205 g | [8 empty] | 48 h | 150 °C |  | solvothermal synthesis | 10.1021/cg201287t |  | 2012.01 | [{"synthesis method": "solvothermal synthesis", "precursor": [{"name": "H3tmidc", "amount": "0.0240", "unit": "g"}, {"name": "MnCl2\u22c54H2O", "amount": "0.0205", "unit": "g"}], "solvent": [{"name": "H2O", "amount": "10", "unit": "mL"}], "pressure": "", "temperature": "150 \u00b0C", "time": "48 h", "heating rate": "", "cooling rate": "slow"}]
DAWWEF | [Co3(tmidc)2(H2O)4]·(H2O)4 | C16 Co3 H24 N10 O16 | solvothermal synthesis | H3tmidc | 0.0240 g | Co(NO3)2⋅6H2O | 0.0290 g | NaOH | 0.0120 g | [6 empty] | 72 h | 180 °C |  | solvothermal synthesis | 10.1021/cg201287t |  | 2012.01 | [{"synthesis method": "solvothermal synthesis", "precursor": [{"name": "H3tmidc", "amount": "0.0240", "unit": "g"}, {"name": "Co(NO3)2\u22c56H2O", "amount": "0.0290", "unit": "g"}, {"name": "NaOH", "amount": "0.0120", "unit": "g"}], "solvent": [{"name": "H2O", "amount": "10", "unit": "mL"}], "pressure": "", "temperature": "180 \u00b0C", "time": "72 h", "heating rate": "", "cooling rate": "slow"}]
DAWWOP | [Cu3(tmidc)2(H2O)]·(H2O) | C16 Cu3 H12 N10 O10 | solvothermal synthesis | H3tmidc | 0.0240 g | Cu(NO3)2⋅3H2O | 0.0486 g | [8 empty] | 48 h | 185 °C |  | solvothermal synthesis | 10.1021/cg201287t |  | 2012.01 | [{"synthesis method": "solvothermal synthesis", "precursor": [{"name": "H3tmidc", "amount": "0.0240", "unit": "g"}, {"name": "Cu(NO3)2\u22c53H2O", "amount": "0.0486", "unit": "g"}], "solvent": [{"name": "H2O", "amount": "10", "unit": "mL"}], "pressure": "", "temperature": "185 \u00b0C", "time": "48 h", "heating rate": "", "cooling rate": "slow"}]
DAWWUV | [Cd(Htmidc)] | C16 Cd2 H10 N10 O8 | solvothermal synthesis | H3tmidc | 0.0240 g | Cd(NO3)2⋅3H2O | 0.0305 g | NaOH | 0.0120 g | [6 empty] | 48 h | 185 °C |  | solvothermal synthesis | 10.1021/cg201287t |  | 2012.01 | [{"synthesis method": "solvothermal synthesis", "precursor": [{"name": "H3tmidc", "amount": "0.0240", "unit": "g"}, {"name": "Cd(NO3)2\u22c53H2O", "amount": "0.0305", "unit": "g"}, {"name": "NaOH", "amount": "0.0120", "unit": "g"}], "solvent": [{"name": "H2O", "amount": "10", "unit": "mL"}], "pressure": "", "temperature": "185 \u00b0C", "time": "48 h", "heating rate": "", "cooling rate": "slow"}]
TACVOL | [In0.5K(3-qlc)Cl1.5(H2O)0.5]2n | C20 Cl3 H14 In1 K2 N2 O5 | solvothermal synthesis | InCl3 | 0.0442 g | 3-Hqlc | 0.0220 g | [8 empty] | 120 h | 120 °C | 6.5 | solvothermal synthesis, pH adjustment, washing, drying | 10.1021/acs.cgd.5b01825 |  | 2016.01 | [{"synthesis method": "solvothermal synthesis", "precursor": [{"name": "InCl3", "amount": "0.0442", "unit": "g"}, {"name": "3-Hqlc", "amount": "0.0220", "unit": "g"}], "solvent": [{"name": "H2O", "amount": "8", "unit": "mL"}], "reducing agent": [], "surfactant": [], "pressure": "", "temperature": "120 \u00b0C", "time": "120 h", "heating rate": "", "cooling rate": "slowly to room temperature"}, {"synthesis method": "pH adjustment", "pH": "6.5", "modulator": "aqueous solution of KOH"}, {"synthesis method": "washing", "washing solution": "distilled water", "amount": ""}, {"synthesis method": "drying", "pressure": "", "temperature": "room temperature", "atmosphere": "", "time": ""}]
ACODEE | [Fe(O2CH)2(H2BPZ)] | C8 Fe1 H8 N4 O4 | chemical synthesis | Fe3 | 30 mg | H2BPZ | 26.8 mg | [6 empty] | N-Methyl-2-pyrrolidone, formic acid |  | 3 days | 130°C |  | chemical synthesis, sonication, filtration, washing | 10.1021/acs.inorgchem.7b01818 |  | 2017.09 | [{"synthesis method": "chemical synthesis", "precursor": [{"name": "Fe3", "amount": "30", "unit": "mg"}, {"name": "H2BPZ", "amount": "26.8", "unit": "mg"}], "solution": [{"name": "N-Methyl-2-pyrrolidone", "amount": "2", "unit": "mL"}, {"name": "formic acid", "amount": "0.4", "unit": "mL"}], "pressure": "", "temperature": "130\u00b0C", "time": "3 days"}, {"synthesis method": "sonication", "composition": "", "power": "", "solvent": "", "temperature": "", "time": "1 min", "type": ""}, {"synthesis method": "filtration", "time": "", "atmosphere": "", "pressure": ""}, {"synthesis method": "washing", "washing solution": "NMP and methanol", "amount": ""}]
TIRFOQ | In(OH)(2,6-NDC)(H2O) | C12 H1 H2 H6 In1 O1 O1 O4 | solvothermal synthesis | indium nitrate | 1 mmol | 2,6-naphthalic acid | 1 mmol | HF | 0.02 mL | [6 empty] | 3 days | 200°C |  | solvothermal synthesis, washing, drying | 10.1021/ic701126t |  | 2007.09 | [{"synthesis method": "solvothermal synthesis", "precursor": [{"name": "indium nitrate", "amount": "1", "unit": "mmol"}, {"name": "2,6-naphthalic acid", "amount": "1", "unit": "mmol"}, {"name": "HF", "amount": "0.02", "unit": "mL"}], "solvent": [{"name": "deionized water", "amount": "10", "unit": "mL"}], "reducing agent": [{"name": "", "amount": "", "unit": ""}], "surfactant": [{"name": "", "amount": "", "unit": ""}], "pressure": "", "temperature": "200\u00b0C", "time": "3 days", "heating rate": "", "cooling rate": ""}, {"synthesis method": "washing", "washing solution": "distilled water", "amount": ""}, {"synthesis method": "drying", "pressure": "", "temperature": "ambient temperature", "atmosphere": "", "time": ""}]
TIRFUW | In(OH)(2,7-NDC)(H2O) | C12 H1 H2 H6 In1 O1 O1 O4 | solvothermal synthesis | indium metal | 2 mmol | 2,7-naphthalenedicarboxylic acid dimethyl ester | 1 mmol | [8 empty] | 15 days | 200°C |  | solvothermal synthesis, washing, drying | 10.1021/ic701126t |  | 2007.09 | [{"synthesis method": "solvothermal synthesis", "precursor": [{"name": "indium metal", "amount": "2", "unit": "mmol"}, {"name": "2,7-naphthalenedicarboxylic acid dimethyl ester", "amount": "1", "unit": "mmol"}], "solvent": [{"name": "deionized water", "amount": "10", "unit": "mL"}], "reducing agent": [{"name": "", "amount": "", "unit": ""}], "surfactant": [{"name": "", "amount": "", "unit": ""}], "pressure": "", "temperature": "200\u00b0C", "time": "15 days", "heating rate": "", "cooling rate": ""}, {"synthesis method": "washing", "washing solution": "distilled water", "amount": ""}, {"synthesis method": "drying", "pressure": "", "temperature": "ambient temperature", "atmosphere": "", "time": ""}]
WIMMAH | NH 4 UO 2 (1,4-BDC) 1.5 · 2.5H 2 O | C12 H15 N1 O10.5 U1 | solvothermal synthesis | UO2(OAc)2⋅2H2O | 50 mg | 1,4-dicyanobenzene | 30.7 mg | [8 empty] | 3 days | 160°C |  | solvothermal synthesis, washing | 10.1021/ic700693f |  | 2007.07 | [{"synthesis method": "solvothermal synthesis", "precursor": [{"name": "UO2(OAc)2\u22c52H2O", "amount": "50", "unit": "mg"}, {"name": "1,4-dicyanobenzene", "amount": "30.7", "unit": "mg"}], "solvent": [{"name": "H2O", "amount": "0.5", "unit": "mL"}], "reducing agent": [{"name": "", "amount": "", "unit": ""}], "surfactant": [{"name": "", "amount": "", "unit": ""}], "pressure": "", "temperature": "160\u00b0C", "time": "3 days", "heating rate": "", "cooling rate": ""}, {"synthesis method": "washing", "washing solution": "water and acetone", "amount": ""}]
WIMMEL | KUO 2 (1,4-NDC) 1.5 · 2H 2 O | C18 H13 K1 O10 U1 | solvothermal synthesis | UO2(NO3)2⋅6H2O | 83 mg | 1,4-naphthalenedicarboxylic acid | 91 mg | KOH | 47.1 mg | [6 empty] | 24 h | 150°C |  | solvothermal synthesis, washing | 10.1021/ic700693f |  | 2007.07 | [{"synthesis method": "solvothermal synthesis", "precursor": [{"name": "UO2(NO3)2\u22c56H2O", "amount": "83", "unit": "mg"}, {"name": "1,4-naphthalenedicarboxylic acid", "amount": "91", "unit": "mg"}, {"name": "KOH", "amount": "47.1", "unit": "mg"}], "solvent": [{"name": "H2O", "amount": "1.0", "unit": "mL"}], "reducing agent": [{"name": "", "amount": "", "unit": ""}], "surfactant": [{"name": "", "amount": "", "unit": ""}], "pressure": "", "temperature": "150\u00b0C", "time": "24 h", "heating rate": "", "cooling rate": ""}, {"synthesis method": "washing", "washing solution": "water and acetone", "amount": ""}]
WIMMIP | [C(NH 2 ) 3 ]UO 2 (1,4-NDC) 1.5 · H 2 O | C19 H17 N3 O9 U1 | solvothermal synthesis | UO2(NO3)2⋅6H2O | 83 mg | 1,4-naphthalenedicarboxylic acid | 91 mg | KOH | 47.1 mg | [C(NH2)3]NO3 | 51 mg |  |  |  |  | 12 h | 150°C |  | solvothermal synthesis, washing | 10.1021/ic700693f |  | 2007.07 | [{"synthesis method": "solvothermal synthesis", "precursor": [{"name": "UO2(NO3)2\u22c56H2O", "amount": "83", "unit": "mg"}, {"name": "1,4-naphthalenedicarboxylic acid", "amount": "91", "unit": "mg"}, {"name": "KOH", "amount": "47.1", "unit": "mg"}, {"name": "[C(NH2)3]NO3", "amount": "51", "unit": "mg"}], "solvent": [{"name": "H2O", "amount": "1.0", "unit": "mL"}], "reducing agent": [{"name": "", "amount": "", "unit": ""}], "surfactant": [{"name": "", "amount": "", "unit": ""}], "pressure": "", "temperature": "150\u00b0C", "time": "12 h", "heating rate": "", "cooling rate": ""}, {"synthesis method": "washing", "washing solution": "water and acetone", "amount": ""}]
WIMMOV | UO 2 (HBDC - Br) 2 | Br2 C16 H8 O10 U1 | solvothermal synthesis | UO2(NO3)2⋅6H2O | 83 mg | 2-bromo-1,4-benzenedicarboxylic acid | 103 mg | [8 empty] | 24 h | 150°C |  | solvothermal synthesis, washing | 10.1021/ic700693f |  | 2007.07 | [{"synthesis method": "solvothermal synthesis", "precursor": [{"name": "UO2(NO3)2\u22c56H2O", "amount": "83", "unit": "mg"}, {"name": "2-bromo-1,4-benzenedicarboxylic acid", "amount": "103", "unit": "mg"}], "solvent": [{"name": "H2O", "amount": "1.6", "unit": "mL"}, {"name": "ethanol", "amount": "0.16", "unit": "mL"}], "reducing agent": [{"name": "", "amount": "", "unit": ""}], "surfactant": [{"name": "", "amount": "", "unit": ""}], "pressure": "", "temperature": "150\u00b0C", "time": "24 h", "heating rate": "", "cooling rate": ""}, {"synthesis method": "washing", "washing solution": "water and acetone", "amount": ""}]
QEWYOJ | [(Cu2I2)2(L1)]n | C24 Cu2 H26 I2 N2 P2 Pt1 | chemical synthesis | L1 | 30.0 mg | CuI | 19.0 mg | MeCN | 5 mL | [9 empty] | chemical synthesis | 10.1021/acs.inorgchem.8b00899 |  | 2018.05 | [{"synthesis method": "chemical synthesis", "precursor": [{"name": "L1", "amount": "30.0", "unit": "mg"}, {"name": "CuI", "amount": "19.0", "unit": "mg"}, {"name": "MeCN", "amount": "5", "unit": "mL"}], "solution": [], "pressure": "", "temperature": "", "time": ""}]
QEWYUP | [(Cu2Br2)2(L1)]n | Br2 C24 Cu2 H26 N2 P2 Pt1 | chemical synthesis | L1 | 30.0 mg | CuBr | 14.0 mg | MeCN | 5 mL | [9 empty] | chemical synthesis | 10.1021/acs.inorgchem.8b00899 |  | 2018.05 | [{"synthesis method": "chemical synthesis", "precursor": [{"name": "L1", "amount": "30.0", "unit": "mg"}, {"name": "CuBr", "amount": "14.0", "unit": "mg"}, {"name": "MeCN", "amount": "5", "unit": "mL"}], "solution": [], "pressure": "", "temperature": "", "time": ""}]
HOYZEA | Cu(hfacac)2(pyrazine)2 | C4 Cu1 H42 N2 | chemical synthesis | Cu(hfacac)2⋅H2O | 99 mg | pyrazine | 16 mg | [6 empty] | methylene chloride, methylene chloride |  | one week | room temperature |  | chemical synthesis | 10.1021/ic9906104 |  | 1999.10 | [{"synthesis method": "chemical synthesis", "precursor": [{"name": "Cu(hfacac)2\u22c5H2O", "amount": "99", "unit": "mg"}, {"name": "pyrazine", "amount": "16", "unit": "mg"}], "solution": [{"name": "methylene chloride", "amount": "10", "unit": "mL"}, {"name": "methylene chloride", "amount": "3", "unit": "mL"}], "pressure": "", "temperature": "room temperature", "time": "one week"}]
HOYZIE | Cu(hfacac)2(3-cyanopyridine)2 | C6 Cu1 H42 N2 | chemical synthesis | Cu(hfacac)2⋅H2O | 99 mg | 3-cyanopyridine | 21 mg | [6 empty] | methylene chloride, methylene chloride |  | one week | room temperature |  | chemical synthesis | 10.1021/ic9906104 |  | 1999.10 | [{"synthesis method": "chemical synthesis", "precursor": [{"name": "Cu(hfacac)2\u22c5H2O", "amount": "99", "unit": "mg"}, {"name": "3-cyanopyridine", "amount": "21", "unit": "mg"}], "solution": [{"name": "methylene chloride", "amount": "10", "unit": "mL"}, {"name": "methylene chloride", "amount": "3", "unit": "mL"}], "pressure": "", "temperature": "room temperature", "time": "one week"}]
HOYZOK | Cu(hfacac)2(1,2-bis(4-pyridyl)ethane | C12 Cu1 H12 N2 | chemical synthesis | Cu(hfacac)2⋅H2O | 99 mg | 1,2-bis(4-pyridyl)ethane | 74 mg | [6 empty] | methylene chloride, methylene chloride |  | one week | room temperature |  | chemical synthesis | 10.1021/ic9906104 |  | 1999.10 | [{"synthesis method": "chemical synthesis", "precursor": [{"name": "Cu(hfacac)2\u22c5H2O", "amount": "99", "unit": "mg"}, {"name": "1,2-bis(4-pyridyl)ethane", "amount": "74", "unit": "mg"}], "solution": [{"name": "methylene chloride", "amount": "10", "unit": "mL"}, {"name": "methylene chloride", "amount": "3", "unit": "mL"}], "pressure": "", "temperature": "room temperature", "time": "one week"}]
HOYZUQ | Cu(hfacac)2(4,4‘-trimethylenebipyridine) | C13 Cu1 H14 N2 | chemical synthesis | Cu(hfacac)2⋅H2O | 99 mg | 4,4‘-trimethylenebipydrine | 40 mg | [6 empty] | methylene chloride, methylene chloride |  | one day | room temperature |  | chemical synthesis, filtration, washing, drying | 10.1021/ic9906104 |  | 1999.10 | [{"synthesis method": "chemical synthesis", "precursor": [{"name": "Cu(hfacac)2\u22c5H2O", "amount": "99", "unit": "mg"}, {"name": "4,4\u2018-trimethylenebipydrine", "amount": "40", "unit": "mg"}], "solution": [{"name": "methylene chloride", "amount": "10", "unit": "mL"}, {"name": "methylene chloride", "amount": "15", "unit": "mL"}], "pressure": "", "temperature": "room temperature", "time": "one day"}, {"synthesis method": "filtration", "time": "", "atmosphere": "", "pressure": ""}, {"synthesis method": "washing", "washing solution": "hexane", "amount": ""}, {"synthesis method": "drying", "pressure": "", "temperature": "", "atmosphere": "air", "time": ""}]
RUMWAY | [Hg(bim)(SCN)2] n | C9 H8 Hg1 N6 S2 | chemical synthesis | bisimidazolylmethane | 0.178 g | mercury(II) thiocyanate, Hg(SCN)2 | 0.316 g | [6 empty] | ethanol |  | 6 h |  |  | chemical synthesis, filtration, washing | 10.1021/ic900320h |  | 2009.05 | [{"synthesis method": "chemical synthesis", "precursor": [{"name": "bisimidazolylmethane", "amount": "0.178", "unit": "g"}, {"name": "mercury(II) thiocyanate, Hg(SCN)2", "amount": "0.316", "unit": "g"}], "solution": [{"name": "ethanol", "amount": "60", "unit": "mL"}], "pressure": "", "temperature": "", "time": "6 h"}, {"synthesis method": "filtration", "time": "", "atmosphere": "", "pressure": ""}, {"synthesis method": "washing", "washing solution": "1:1 ethanol/diethyl ether", "amount": "5 mL"}]
RUMWEC | [Hg(bim)(CN)2] n | C9 H8 Hg1 N6 | chemical synthesis | bisimidazolylmethane | 0.075 g | mercury(II) cyanide, Hg(CN)2 | 0.126 g | [6 empty] | acetonitrile |  | 4 h |  |  | chemical synthesis, filtration, washing | 10.1021/ic900320h |  | 2009.05 | [{"synthesis method": "chemical synthesis", "precursor": [{"name": "bisimidazolylmethane", "amount": "0.075", "unit": "g"}, {"name": "mercury(II) cyanide, Hg(CN)2", "amount": "0.126", "unit": "g"}], "solution": [{"name": "acetonitrile", "amount": "60", "unit": "mL"}], "pressure": "", "temperature": "", "time": "4 h"}, {"synthesis method": "filtration", "time": "", "atmosphere": "", "pressure": ""}, {"synthesis method": "washing", "washing solution": "acetonitrile", "amount": "5 mL"}]
RUMWIG | [Hg(bim)I2] n | C7 H8 Hg1 I2 N4 | chemical synthesis | bisimidazolylmethane | 0.075 g | mercury(II) iodide, HgI2 | 0.224 g | [6 empty] | acetonitrile |  | 6 h |  |  | chemical synthesis, filtration, washing | 10.1021/ic900320h |  | 2009.05 | [{"synthesis method": "chemical synthesis", "precursor": [{"name": "bisimidazolylmethane", "amount": "0.075", "unit": "g"}, {"name": "mercury(II) iodide, HgI2", "amount": "0.224", "unit": "g"}], "solution": [{"name": "acetonitrile", "amount": "60", "unit": "mL"}], "pressure": "", "temperature": "", "time": "6 h"}, {"synthesis method": "filtration", "time": "", "atmosphere": "", "pressure": ""}, {"synthesis method": "washing", "washing solution": "acetonitrile", "amount": "5 mL"}]
RUMWOM | [Hg(bim)Cl2] n | C7 Cl2 H8 Hg1 N4 | chemical synthesis | bisimidazolylmethane | 0.178 g | mercury(II) chloride, HgCl2 | 0.340 g | [6 empty] | acetonitrile |  | 6 h |  |  | chemical synthesis, filtration, washing | 10.1021/ic900320h |  | 2009.05 | [{"synthesis method": "chemical synthesis", "precursor": [{"name": "bisimidazolylmethane", "amount": "0.178", "unit": "g"}, {"name": "mercury(II) chloride, HgCl2", "amount": "0.340", "unit": "g"}], "solution": [{"name": "acetonitrile", "amount": "60", "unit": "mL"}], "pressure": "", "temperature": "", "time": "6 h"}, {"synthesis method": "filtration", "time": "", "atmosphere": "", "pressure": ""}, {"synthesis method": "washing", "washing solution": "acetonitrile", "amount": "10 mL"}]
RIXBAC | [Co3L2(μ2-bipy)2(H2O)6] n ·2nCH3OH·8nH2O | C40 Co3 H64 N6 O28 S2 | chemical synthesis | bipy | 40 mg | H3L | 132 mg | [6 empty] | methanol |  | 10 h | 70 °C | 6 | chemical synthesis, pH adjustment, chemical synthesis, filtration, crystallization | 10.1021/cg700797v |  | 2008.01 | [{"synthesis method": "chemical synthesis", "precursor": [{"name": "Co(OAc)2\u22c54H2O", "amount": "125", "unit": "mg"}, {"name": "H3L", "amount": "132", "unit": "mg"}], "solution": [{"name": "aqueous solution", "amount": "15", "unit": "mL"}], "pressure": "", "temperature": "", "time": "1 h"}, {"synthesis method": "pH adjustment", "pH": "6", "modulator": "1 mol\u22c5L-1 NaOH"}, {"synthesis method": "chemical synthesis", "precursor": [{"name": "bipy", "amount": "40", "unit": "mg"}], "solution": [{"name": "methanol", "amount": "3", "unit": "mL"}], "pressure": "", "temperature": "70 \u00b0C", "time": "10 h"}, {"synthesis method": "filtration", "time": "", "atmosphere": "", "pressure": ""}, {"synthesis method": "crystallization", "time": "2 weeks", "temperature": "room temperature", "atmosphere": ""}]
RIWZUT | [Mn(HL)(μ2-bipy)(H2O)2] n | C19 H21 Mn1 N3 O9 S1 | chemical synthesis | Mn(OAc)2⋅4H2O | 123 mg | H3L | 130 mg | bipy | 40 mg |  |  |  |  | aqueous methanol solution |  | 6 h | room temperature |  | chemical synthesis, filtration, crystallization | 10.1021/cg700797v |  | 2008.01 | [{"synthesis method": "chemical synthesis", "precursor": [{"name": "Mn(OAc)2\u22c54H2O", "amount": "123", "unit": "mg"}, {"name": "H3L", "amount": "130", "unit": "mg"}, {"name": "bipy", "amount": "40", "unit": "mg"}], "solution": [{"name": "aqueous methanol solution", "amount": "", "unit": ""}], "pressure": "", "temperature": "room temperature", "time": "6 h"}, {"synthesis method": "filtration", "time": "", "atmosphere": "", "pressure": ""}, {"synthesis method": "crystallization", "time": "1 week", "temperature": "room temperature", "atmosphere": ""}]
RIXBIK | [Mn(HL)(μ2-bipy)(H2O)] n ·3nH2O | C19 H23 Mn1 N3 O10 S1 | chemical synthesis | Mn(OAc)2⋅4H2O | 123 mg | H3L | 130 mg | bipy | 40 mg |  |  |  |  | aqueous methanol solution |  | 6 h | room temperature | 8 | chemical synthesis, pH adjustment, filtration, crystallization | 10.1021/cg700797v |  | 2008.01 | [{"synthesis method": "chemical synthesis", "precursor": [{"name": "Mn(OAc)2\u22c54H2O", "amount": "123", "unit": "mg"}, {"name": "H3L", "amount": "130", "unit": "mg"}, {"name": "bipy", "amount": "40", "unit": "mg"}], "solution": [{"name": "aqueous methanol solution", "amount": "", "unit": ""}], "pressure": "", "temperature": "room temperature", "time": "6 h"}, {"synthesis method": "pH adjustment", "pH": "8", "modulator": "NaOH solution"}, {"synthesis method": "filtration", "time": "", "atmosphere": "", "pressure": ""}, {"synthesis method": "crystallization", "time": "2 days", "temperature": "room temperature", "atmosphere": ""}]
BUQWEQ | [Li{PhC(NSiMe3)(NC6H3Pr i 2-2,6)}(TMEDA)] | C28 H47 Li1 N4 Si1 | chemical synthesis | [Li{N(SiMe3)(C6H3Pr i 2-2,6)}(TMEDA)] | 5.86 g | C6H5CN | 1.6 mL | [6 empty] | diethyl ether | reduced | 12 h | room temperature |  | chemical synthesis | 10.1021/ic901327m |  | 2009.09 | [{"synthesis method": "chemical synthesis", "precursor": [{"name": "[Li{N(SiMe3)(C6H3Pr i 2-2,6)}(TMEDA)]", "amount": "5.86", "unit": "g"}, {"name": "C6H5CN", "amount": "1.6", "unit": "mL"}], "solution": [{"name": "diethyl ether", "amount": "40", "unit": "mL"}], "pressure": "reduced", "temperature": "room temperature", "time": "12 h"}]
BUQWIU | [K{PhC(NSiMe3)(NC6H3Pr i 2-2,6)}] n | C44 H62 K2 N4 Si2 | chemical synthesis | KOBu t | 1.52 g | 1 | 6.42 g | [6 empty] | diethyl ether | ambient | 12 h | room temperature |  | chemical synthesis | 10.1021/ic901327m |  | 2009.09 | [{"synthesis method": "chemical synthesis", "precursor": [{"name": "KOBu t", "amount": "1.52", "unit": "g"}, {"name": "1", "amount": "6.42", "unit": "g"}], "solution": [{"name": "diethyl ether", "amount": "10", "unit": "mL"}], "pressure": "ambient", "temperature": "room temperature", "time": "12 h"}]
BUQWOA | [Sm{PhC(NSiMe3)(NC6H3Pr i 2-2,6)}2(THF)2] | C52 H78 N4 O2 Si2 Sm1 | chemical synthesis | 2 | 1.64 g | SmI2(THF)2 | 1.19 g | [6 empty] | THF | vacuum | 12 h | room temperature |  | chemical synthesis | 10.1021/ic901327m |  | 2009.09 | [{"synthesis method": "chemical synthesis", "precursor": [{"name": "2", "amount": "1.64", "unit": "g"}, {"name": "SmI2(THF)2", "amount": "1.19", "unit": "g"}], "solution": [{"name": "THF", "amount": "30", "unit": "mL"}], "pressure": "vacuum", "temperature": "room temperature", "time": "12 h"}]
BUQWUG | [Eu{PhC(NSiMe3)(NC6H3Pr i 2-2,6)}2(THF)2] | C52 Eu1 H78 N4 O2 Si2 | chemical synthesis | EuI2(THF)2 | 1.06 g | 2 | 1.44 g | [6 empty] | THF |  |  | room temperature |  | chemical synthesis | 10.1021/ic901327m |  | 2009.09 | [{"synthesis method": "chemical synthesis", "precursor": [{"name": "EuI2(THF)2", "amount": "1.06", "unit": "g"}, {"name": "2", "amount": "1.44", "unit": "g"}], "solution": [{"name": "THF", "amount": "30", "unit": "mL"}], "pressure": "", "temperature": "room temperature", "time": ""}]
BUQXAN | [Yb{PhC(NSiMe3)(NC6H3Pr i 2-2,6)}2(THF)] | C48 H70 N4 O1 Si2 Yb1 | chemical synthesis | YbI2(THF)2 | 1.16 g | 2 | 1.52 g | [6 empty] | THF |  |  | room temperature |  | chemical synthesis | 10.1021/ic901327m |  | 2009.09 | [{"synthesis method": "chemical synthesis", "precursor": [{"name": "YbI2(THF)2", "amount": "1.16", "unit": "g"}, {"name": "2", "amount": "1.52", "unit": "g"}], "solution": [{"name": "THF", "amount": "30", "unit": "mL"}], "pressure": "", "temperature": "room temperature", "time": ""}]
BUQXER | [Eu{PhC(NSiMe3)(NC6H3Pr i 2-2,6)}2(μ-SePh)]2 | C100 Eu2 H134 N8 Se2 Si4 | chemical synthesis | PhSeSePh | 0.38 g | 4 | 2.42 g | [6 empty] | hexane |  |  | room temperature |  | chemical synthesis | 10.1021/ic901327m |  | 2009.09 | [{"synthesis method": "chemical synthesis", "precursor": [{"name": "PhSeSePh", "amount": "0.38", "unit": "g"}, {"name": "4", "amount": "2.42", "unit": "g"}], "solution": [{"name": "hexane", "amount": "35", "unit": "mL"}], "pressure": "", "temperature": "room temperature", "time": ""}]
BUQXIV | [Yb{PhC(NSiMe3)(NC6H3Pr i 2-2,6)}2(SePh)(THF)] | C54 H75 N4 O1 Se1 Si2 Yb1 | chemical synthesis | PhSeSePh | 0.34 g | 5 | 2.44 g | [6 empty] | hexane |  |  |  |  | chemical synthesis | 10.1021/ic901327m |  | 2009.09 | [{"synthesis method": "chemical synthesis", "precursor": [{"name": "PhSeSePh", "amount": "0.34", "unit": "g"}, {"name": "5", "amount": "2.44", "unit": "g"}], "solution": [{"name": "hexane", "amount": "", "unit": "mL"}], "pressure": "", "temperature": "", "time": ""}]
BUQYAO | [Sm{PhC(NSiMe3)(NC6H3Pr i 2-2,6)}2{HC(NCy)2}] | C57 H85 N6 Si2 Sm1 | chemical synthesis | 3 | 1.21 g | N,N'-dicyclohexylcarbodiimide | 0.8 mL | [6 empty] | THF |  | 8 h | room temperature |  | chemical synthesis | 10.1021/ic901327m |  | 2009.09 | [{"synthesis method": "chemical synthesis", "precursor": [{"name": "3", "amount": "1.21", "unit": "g"}, {"name": "N,N'-dicyclohexylcarbodiimide", "amount": "0.8", "unit": "mL"}], "solution": [{"name": "THF", "amount": "30", "unit": "mL"}], "pressure": "", "temperature": "room temperature", "time": "8 h"}]
UKICIB | uranium(VI) phosphonocarboxylate | C8 H18 N2 O15 P2 U2 | solvothermal synthesis | uranyl acetate | 0.106 g | phosphonoacetic acid | 0.242 g | oxalic acid | 0.278 g | 1,4-diaminobutane | 0.097 mL |  |  |  |  | 48h | 150°C |  | solvothermal synthesis | 10.1021/ic101043z |  | 2010.07 | [{"synthesis method": "solvothermal synthesis", "precursor": [{"name": "uranyl acetate", "amount": "0.106", "unit": "g"}, {"name": "phosphonoacetic acid", "amount": "0.242", "unit": "g"}, {"name": "oxalic acid", "amount": "0.278", "unit": "g"}, {"name": "1,4-diaminobutane", "amount": "0.097", "unit": "mL"}], "solvent": [{"name": "distilled water", "amount": "5", "unit": "mL"}], "reducing agent": [{"name": "", "amount": "", "unit": ""}], "surfactant": [{"name": "", "amount": "", "unit": ""}], "pressure": "", "temperature": "150\u00b0C", "time": "48h", "heating rate": "", "cooling rate": ""}]
UKICOH | thorium(IV) phosphonocarboxylate | C3 H6 O10 P1 Th1 | solvothermal synthesis | Th(NO3)4⋅5H2O | 0.144 g | phosphonoacetic acid | 0.242 g | H2C2O4 | 0.278 g | 1,4-DAB | 0.097 mL |  |  |  |  | 48h | 150°C |  | solvothermal synthesis | 10.1021/ic101043z |  | 2010.07 | [{"synthesis method": "solvothermal synthesis", "precursor": [{"name": "Th(NO3)4\u22c55H2O", "amount": "0.144", "unit": "g"}, {"name": "phosphonoacetic acid", "amount": "0.242", "unit": "g"}, {"name": "H2C2O4", "amount": "0.278", "unit": "g"}, {"name": "1,4-DAB", "amount": "0.097", "unit": "mL"}], "solvent": [{"name": "distilled water", "amount": "5", "unit": "mL"}], "reducing agent": [{"name": "", "amount": "", "unit": ""}], "surfactant": [{"name": "", "amount": "", "unit": ""}], "pressure": "", "temperature": "150\u00b0C", "time": "48h", "heating rate": "", "cooling rate": ""}]
NATPEE02 | bztpy | C26 Cd1 Cl2 H20 N4 O1 | chemical synthesis | (NH4)2S | 0.681 g | Cu(OH)2 |  | 1,3-bis(4-pyridyl)propane |  | 1,4-cyclohexanedicarboxylic acid | [5 empty] | 4h | 60°C |  | chemical synthesis | 10.1021/cg901403b |  | 2010.03 | [{"synthesis method": "chemical synthesis", "precursor": [{"name": "(NH4)2S", "amount": "0.681", "unit": "g"}, {"name": "Cu(OH)2", "amount": "", "unit": ""}, {"name": "1,3-bis(4-pyridyl)propane", "amount": "", "unit": ""}, {"name": "1,4-cyclohexanedicarboxylic acid", "amount": "", "unit": ""}], "solvent": [{"name": "chloroform", "amount": "120", "unit": "mL"}, {"name": "water", "amount": "40", "unit": "mL"}], "pressure": "", "temperature": "60\u00b0C", "time": "4h", "heating rate": "", "cooling rate": ""}]
CURYOE01 | β-[CdCl2(bztpy)] | C26 Cd1 Cl2 H20 N4 O1 | solvothermal synthesis | CdCl2⋅4H2O | 0.5 mmol | bztpy | 0.05 mmol | dpS2 | 0.25 mmol | [6 empty] | 96h | 185°C |  | solvothermal synthesis | 10.1021/cg901403b |  | 2010.03 | [{"synthesis method": "solvothermal synthesis", "precursor": [{"name": "CdCl2\u22c54H2O", "amount": "0.5", "unit": "mmol"}, {"name": "bztpy", "amount": "0.05", "unit": "mmol"}, {"name": "dpS2", "amount": "0.25", "unit": "mmol"}], "solvent": [{"name": "water", "amount": "9", "unit": "mL"}], "reducing agent": [{"name": "", "amount": "", "unit": ""}], "surfactant": [{"name": "", "amount": "", "unit": ""}], "pressure": "", "temperature": "185\u00b0C", "time": "96h", "heating rate": "", "cooling rate": "5\u00b0C/h"}]
CURZAR | [Cd4(O2CPh)2Cl2(OH)(chtpy)2(H2O)2](NO3)3·4.5H2O | C66 Cd4 Cl2 H72 N11 O24.5 | solvothermal synthesis | Cd(NO3)2⋅4H2O | 0.5 mmol | chtpy | 0.05 mmol | sodium benzoate | 0.5 mmol | HCl | 0.1 mmol |  |  |  |  | 88h | 160°C |  | solvothermal synthesis | 10.1021/cg901403b |  | 2010.03 | [{"synthesis method": "solvothermal synthesis", "precursor": [{"name": "Cd(NO3)2\u22c54H2O", "amount": "0.5", "unit": "mmol"}, {"name": "chtpy", "amount": "0.05", "unit": "mmol"}, {"name": "sodium benzoate", "amount": "0.5", "unit": "mmol"}, {"name": "HCl", "amount": "0.1", "unit": "mmol"}], "solvent": [{"name": "water", "amount": "5", "unit": "mL"}, {"name": "methanol", "amount": "5", "unit": "mL"}], "reducing agent": [{"name": "", "amount": "", "unit": ""}], "surfactant": [{"name": "", "amount": "", "unit": ""}], "pressure": "", "temperature": "160\u00b0C", "time": "88h", "heating rate": "", "cooling rate": "5\u00b0C/h"}]
LIDCUY | Cd3L2(H2O)3 | C24 Cd3 H26 O22 | solvothermal synthesis | CdSO4⋅8/3H2O | 0.013 g | H3L | 0.015 g | [8 empty] | 3 days | 120 °C |  | solvothermal synthesis | 10.1021/cg301331p |  | 2013.01 | [{"synthesis method": "solvothermal synthesis", "precursor": [{"name": "CdSO4\u22c58/3H2O", "amount": "0.013", "unit": "g"}, {"name": "H3L", "amount": "0.015", "unit": "g"}], "solvent": [{"name": "water", "amount": "8", "unit": "mL"}], "pressure": "", "temperature": "120 \u00b0C", "time": "3 days", "heating rate": "", "cooling rate": "slow cooling to room temperature"}]
LIFRAV | Zn(L)(BPPA) 1/2 ·(HBPPA) | C39 H31 N6 O12 Zn1 | solvothermal synthesis | ZnSO4⋅7H2O | 0.014 g | BPPA | 0.016 g | [8 empty] | 3 days | 120 °C |  | solvothermal synthesis | 10.1021/cg301331p |  | 2013.01 | [{"synthesis method": "solvothermal synthesis", "precursor": [{"name": "ZnSO4\u22c57H2O", "amount": "0.014", "unit": "g"}, {"name": "BPPA", "amount": "0.016", "unit": "g"}], "solvent": [{"name": "water", "amount": "8", "unit": "mL"}], "pressure": "", "temperature": "120 \u00b0C", "time": "3 days", "heating rate": "", "cooling rate": "slow cooling to room temperature"}]
XICBUI | Zn(HL)(phen)(H2O)2 | C24 H24 N2 O12 Zn1 | solvothermal synthesis | ZnSO4⋅7H2O | 0.014 g | phen | 0.005 g | [8 empty] | 3 days | 120 °C |  | solvothermal synthesis | 10.1021/cg301331p |  | 2013.01 | [{"synthesis method": "solvothermal synthesis", "precursor": [{"name": "ZnSO4\u22c57H2O", "amount": "0.014", "unit": "g"}, {"name": "phen", "amount": "0.005", "unit": "g"}], "solvent": [{"name": "water", "amount": "8", "unit": "mL"}], "pressure": "", "temperature": "120 \u00b0C", "time": "3 days", "heating rate": "", "cooling rate": "slow cooling to room temperature"}]
XICBOC | Co(HL)(phen)(H2O)2 | C24 Co1 H24 N2 O12 | solvothermal synthesis | CoSO4⋅7H2O | 0.014 g | phen | 0.005 g | [8 empty] | 3 days | 120 °C |  | solvothermal synthesis | 10.1021/cg301331p |  | 2013.01 | [{"synthesis method": "solvothermal synthesis", "precursor": [{"name": "CoSO4\u22c57H2O", "amount": "0.014", "unit": "g"}, {"name": "phen", "amount": "0.005", "unit": "g"}], "solvent": [{"name": "water", "amount": "8", "unit": "mL"}], "pressure": "", "temperature": "120 \u00b0C", "time": "3 days", "heating rate": "", "cooling rate": "slow cooling to room temperature"}]
XICBIW | Cd(HL)(2,2'-bpy)(H2O) | C22 Cd1 H30 N2 O15 | solvothermal synthesis | CdSO4⋅8/3H2O | 0.013 g | 2,2'-bpy | 0.004 g | [8 empty] | 3 days | 120 °C |  | solvothermal synthesis | 10.1021/cg301331p |  | 2013.01 | [{"synthesis method": "solvothermal synthesis", "precursor": [{"name": "CdSO4\u22c58/3H2O", "amount": "0.013", "unit": "g"}, {"name": "2,2'-bpy", "amount": "0.004", "unit": "g"}], "solvent": [{"name": "water", "amount": "8", "unit": "mL"}], "pressure": "", "temperature": "120 \u00b0C", "time": "3 days", "heating rate": "", "cooling rate": "slow cooling to room temperature"}]
JAMSOI | 1 | C28.5 Cd1 H23 N2 O6 | chemical synthesis | Cd(NO3)2⋅4H2O | 0.015 g | spiro-4-py | 0.015 g | 1,4-PDA | 0.009 g |  |  |  |  | H2O, DMF |  | 6 days | 80°C |  | chemical synthesis, washing | 10.1021/acs.inorgchem.6b02332 |  | 2016.11 | [{"synthesis method": "chemical synthesis", "precursor": [{"name": "Cd(NO3)2\u22c54H2O", "amount": "0.015", "unit": "g"}, {"name": "spiro-4-py", "amount": "0.015", "unit": "g"}, {"name": "1,4-PDA", "amount": "0.009", "unit": "g"}], "solution": [{"name": "H2O", "amount": "2", "unit": "mL"}, {"name": "DMF", "amount": "8", "unit": "mL"}], "pressure": "", "temperature": "80\u00b0C", "time": "6 days"}, {"synthesis method": "washing", "washing solution": "DMF", "amount": ""}]
JAMSIC | 2 | C59 Cd2 H42 N4 O8 | chemical synthesis | Cd(NO3)2⋅4H2O | 0.015 g | spiro-4-py | 0.015 g | 1,4-PDA | 0.010 g |  |  |  |  | H2O, DMA |  | 4 days | 90°C |  | chemical synthesis, washing | 10.1021/acs.inorgchem.6b02332 |  | 2016.11 | [{"synthesis method": "chemical synthesis", "precursor": [{"name": "Cd(NO3)2\u22c54H2O", "amount": "0.015", "unit": "g"}, {"name": "spiro-4-py", "amount": "0.015", "unit": "g"}, {"name": "1,4-PDA", "amount": "0.010", "unit": "g"}], "solution": [{"name": "H2O", "amount": "1", "unit": "mL"}, {"name": "DMA", "amount": "4", "unit": "mL"}], "pressure": "", "temperature": "90\u00b0C", "time": "4 days"}, {"synthesis method": "washing", "washing solution": "DMF", "amount": ""}]
WUKSAY | [Fe2(H2O)(C2O4)][Fe2(C2H2N3)6]·2.5H2O | C14 Fe4 H20 N18 O8 | solvothermal synthesis | Fe(ox)⋅2H2O | 0.22 g | 1,2,4-triazole | 0.42 g | NaF | 50 mg | [5 empty] | autogenous | 1 week | 180°C |  | solvothermal synthesis | 10.1021/ic503032g |  | 2015.05 | [{"synthesis method": "solvothermal synthesis", "precursor": [{"name": "Fe(ox)\u22c52H2O", "amount": "0.22", "unit": "g"}, {"name": "1,2,4-triazole", "amount": "0.42", "unit": "g"}, {"name": "NaF", "amount": "50", "unit": "mg"}], "solvent": [{"name": "H2O", "amount": "10", "unit": "mL"}], "reducing agent": [{"name": "", "amount": "", "unit": ""}], "surfactant": [{"name": "", "amount": "", "unit": ""}], "pressure": "autogenous", "temperature": "180\u00b0C", "time": "1 week", "heating rate": "", "cooling rate": ""}]
WUKSEC | [Zn2(H2O)(C2H2N3)2(C2O4)] | C6 H12 N6 O8 Zn2 | solvothermal synthesis | Zn(ox)⋅xH2O | 50 mg | 1,2,4-triazole | 0.109 g | NaF | 50 mg | [5 empty] | autogenous | 1 week | 180°C |  | solvothermal synthesis | 10.1021/ic503032g |  | 2015.05 | [{"synthesis method": "solvothermal synthesis", "precursor": [{"name": "Zn(ox)\u22c5xH2O", "amount": "50", "unit": "mg"}, {"name": "1,2,4-triazole", "amount": "0.109", "unit": "g"}, {"name": "NaF", "amount": "50", "unit": "mg"}], "solvent": [{"name": "H2O", "amount": "10", "unit": "mL"}], "reducing agent": [{"name": "", "amount": "", "unit": ""}], "surfactant": [{"name": "", "amount": "", "unit": ""}], "pressure": "autogenous", "temperature": "180\u00b0C", "time": "1 week", "heating rate": "", "cooling rate": ""}]
WUKSIG | [Mn3(C2H2N3)2(C2O4)F2] | C6 F2 H4 Mn3 N6 O4 | solvothermal synthesis | Mn(ox)⋅xH2O | 0.1 g | 1,2,4-triazole | 0.97 g | NaF | 50 mg | [5 empty] | autogenous | 3 days | 180°C |  | solvothermal synthesis | 10.1021/ic503032g |  | 2015.05 | [{"synthesis method": "solvothermal synthesis", "precursor": [{"name": "Mn(ox)\u22c5xH2O", "amount": "0.1", "unit": "g"}, {"name": "1,2,4-triazole", "amount": "0.97", "unit": "g"}, {"name": "NaF", "amount": "50", "unit": "mg"}], "solvent": [{"name": "H2O", "amount": "10", "unit": "mL"}], "reducing agent": [{"name": "", "amount": "", "unit": ""}], "surfactant": [{"name": "", "amount": "", "unit": ""}], "pressure": "autogenous", "temperature": "180\u00b0C", "time": "3 days", "heating rate": "", "cooling rate": ""}]
WUKSOM | [Fe3(C2H2N3)2(C2O4)F2] | C12 F4 Fe6 H8 N12 O8 | solvothermal synthesis | Fe(ox)⋅2H2O | 0.1 g | 1,2,4-triazole | 0.1 g | NaF | 50 mg | [5 empty] | autogenous | 1 week | 180°C |  | solvothermal synthesis | 10.1021/ic503032g |  | 2015.05 | [{"synthesis method": "solvothermal synthesis", "precursor": [{"name": "Fe(ox)\u22c52H2O", "amount": "0.1", "unit": "g"}, {"name": "1,2,4-triazole", "amount": "0.1", "unit": "g"}, {"name": "NaF", "amount": "50", "unit": "mg"}], "solvent": [{"name": "H2O", "amount": "10", "unit": "mL"}], "reducing agent": [{"name": "", "amount": "", "unit": ""}], "surfactant": [{"name": "", "amount": "", "unit": ""}], "pressure": "autogenous", "temperature": "180\u00b0C", "time": "1 week", "heating rate": "", "cooling rate": ""}]
XUNVEJ | [Cd3(L 1)2(DMA)2]·DMA | B2 C82 Cd3 H108 N4 O16 | solvothermal synthesis | Cd(NO3)2⋅4H2O | 5.0 mg | H3 L 1 | 2.0 mg | [8 empty] | 3000 min | 120°C |  | solvothermal synthesis, filtration, washing, drying | 10.1021/ic501801f |  | 2014.10 | [{"synthesis method": "solvothermal synthesis", "precursor": [{"name": "Cd(NO3)2\u22c54H2O", "amount": "5.0", "unit": "mg"}, {"name": "H3 L 1", "amount": "2.0", "unit": "mg"}], "solvent": [{"name": "DMA", "amount": "1", "unit": "mL"}], "reducing agent": [{"name": "", "amount": "", "unit": ""}], "surfactant": [{"name": "", "amount": "", "unit": ""}], "pressure": "", "temperature": "120\u00b0C", "time": "3000 min", "heating rate": "", "cooling rate": ""}, {"synthesis method": "filtration", "time": "", "atmosphere": "", "pressure": ""}, {"synthesis method": "washing", "washing solution": "DMA and EtOH", "amount": ""}, {"synthesis method": "drying", "pressure": "", "temperature": "", "atmosphere": "air", "time": ""}]
XUNVAF | [Zn3(L 2)3(H2O)2] | B3 C96 H111 O14 Zn3 | solvothermal synthesis | Zn(NO3)2⋅6H2O | 20 mg | H3 L 1 | 20 mg | [8 empty] | 3000 min | 120°C |  | solvothermal synthesis, washing | 10.1021/ic501801f |  | 2014.10 | [{"synthesis method": "solvothermal synthesis", "precursor": [{"name": "Zn(NO3)2\u22c56H2O", "amount": "20", "unit": "mg"}, {"name": "H3 L 1", "amount": "20", "unit": "mg"}], "solvent": [{"name": "EtOH and H2O", "amount": "5", "unit": "mL"}], "reducing agent": [{"name": "", "amount": "", "unit": ""}], "surfactant": [{"name": "", "amount": "", "unit": ""}], "pressure": "", "temperature": "120\u00b0C", "time": "3000 min", "heating rate": "", "cooling rate": ""}, {"synthesis method": "washing", "washing solution": "EtOH", "amount": ""}]
SUTBIT | Ni(bpb) | C12 H8 N4 Ni1 | chemical synthesis | Ni(CH3COO)2 | 0.084 g | H2bpb | 0.100 g | [6 empty] | acetonitrile |  | 8h | 80°C |  | chemical synthesis, washing, drying | 10.1021/cm902899t |  | 2010.02 | [{"synthesis method": "chemical synthesis", "precursor": [{"name": "Ni(CH3COO)2", "amount": "0.084", "unit": "g"}, {"name": "H2bpb", "amount": "0.100", "unit": "g"}], "solution": [{"name": "acetonitrile", "amount": "6", "unit": "mL"}], "pressure": "", "temperature": "80\u00b0C", "time": "8h"}, {"synthesis method": "washing", "washing solution": "acetonitrile and methanol", "amount": ""}, {"synthesis method": "drying", "pressure": "vacuum", "temperature": "150\u00b0C", "atmosphere": "", "time": "4h"}]
SUTBEP | Zn(bpb) | C12 H8 N4 Zn1 | chemical synthesis | H2bpb | 0.100 g | Zn(ClO4)2⋅6H2O | 0.177 g | [6 empty] | benzonitrile |  | 4h | 150°C |  | chemical synthesis, washing, drying | 10.1021/cm902899t |  | 2010.02 | [{"synthesis method": "chemical synthesis", "precursor": [{"name": "H2bpb", "amount": "0.100", "unit": "g"}, {"name": "Zn(ClO4)2\u22c56H2O", "amount": "0.177", "unit": "g"}], "solution": [{"name": "benzonitrile", "amount": "6", "unit": "mL"}], "pressure": "", "temperature": "150\u00b0C", "time": "4h"}, {"synthesis method": "washing", "washing solution": "benzonitrile and methanol", "amount": ""}, {"synthesis method": "drying", "pressure": "vacuum", "temperature": "150\u00b0C", "atmosphere": "", "time": "4h"}]
UDISAC | [C2N2H10][VF5] | [C2N2H10][VF5] | solvothermal synthesis | V2O5 | 0.182 g | 48% HF | 0.5 mL | water | 5 mL | ethylene glycol | 5 mL | ethylenediamine | 3 × 10-3 mol |  |  | 24 h | 160°C |  | solvothermal synthesis, washing, drying | 10.1021/ic062061p |  | 2007.04 | [{"synthesis method": "solvothermal synthesis", "precursor": [{"name": "V2O5", "amount": "0.182", "unit": "g"}, {"name": "48% HF", "amount": "0.5", "unit": "mL"}, {"name": "water", "amount": "5", "unit": "mL"}, {"name": "ethylene glycol", "amount": "5", "unit": "mL"}, {"name": "ethylenediamine", "amount": "3 \u00d7 10-3", "unit": "mol"}], "solvent": [], "reducing agent": [], "surfactant": [], "pressure": "", "temperature": "160\u00b0C", "time": "24 h", "heating rate": "", "cooling rate": ""}, {"synthesis method": "washing", "washing solution": "water", "amount": ""}, {"synthesis method": "drying", "pressure": "", "temperature": "60\u00b0C", "atmosphere": "air", "time": ""}]
UDISIK | [C10N2H8][VF3] | [C10N2H8][VF3] | solvothermal synthesis | V2O5 | 0.182 g | 48% HF | 0.5 mL | water | 3 mL | ethylene glycol | 5 mL | 4,4‘-bipyridine | 3 × 10-3 mol |  |  | 24 h | 160°C |  | solvothermal synthesis, washing, drying | 10.1021/ic062061p |  | 2007.04 | [{"synthesis method": "solvothermal synthesis", "precursor": [{"name": "V2O5", "amount": "0.182", "unit": "g"}, {"name": "48% HF", "amount": "0.5", "unit": "mL"}, {"name": "water", "amount": "3", "unit": "mL"}, {"name": "ethylene glycol", "amount": "5", "unit": "mL"}, {"name": "4,4\u2018-bipyridine", "amount": "3 \u00d7 10-3", "unit": "mol"}], "solvent": [], "reducing agent": [], "surfactant": [], "pressure": "", "temperature": "160\u00b0C", "time": "24 h", "heating rate": "", "cooling rate": ""}, {"synthesis method": "washing", "washing solution": "water", "amount": ""}, {"synthesis method": "drying", "pressure": "", "temperature": "60\u00b0C", "atmosphere": "air", "time": ""}]
UWOWAF | Mn3(btdc)3(DMF)4 | C42 H40 Mn3 N4 O16 S6 | solvothermal synthesis | MnCl2⋅4H2O | 0.0396 g | H2btdc | 0.0508 g | [8 empty] | 2 days | 100 °C |  | solvothermal synthesis, filtration | 10.1021/ic101112b |  | 2011.03 | [{"synthesis method": "solvothermal synthesis", "precursor": [{"name": "MnCl2\u22c54H2O", "amount": "0.0396", "unit": "g"}, {"name": "H2btdc", "amount": "0.0508", "unit": "g"}], "solvent": [{"name": "N,N'-dimethylformamide (DMF)", "amount": "7", "unit": "mL"}, {"name": "anhydrous ethanol", "amount": "8", "unit": "mL"}], "reducing agent": [{"name": "", "amount": "", "unit": ""}], "surfactant": [{"name": "", "amount": "", "unit": ""}], "pressure": "", "temperature": "100 \u00b0C", "time": "2 days", "heating rate": "", "cooling rate": ""}, {"synthesis method": "filtration", "time": "", "atmosphere": "", "pressure": ""}]
UWOWEJ | Co(btdc)(DMF)3 | C19 Co1 H25 N3 O7 S2 | [16 empty] | liquid diffusion | 10.1021/ic101112b |  | 2011.03 | [{"synthesis method": "liquid diffusion", "precursor": [{"name": "CoSO4\u22c57H2O", "amount": "0.0281", "unit": "g"}, {"name": "H2btdc", "amount": "0.0254", "unit": "g"}], "solvent": [{"name": "DMF", "amount": "2", "unit": "mL"}, {"name": "DMF", "amount": "2", "unit": "mL"}, {"name": "DMF", "amount": "3", "unit": "mL"}, {"name": "anhydrous ethanol", "amount": "2", "unit": "mL"}], "pressure": "", "temperature": "room temperature", "time": "1 week"}]
UWOWIN | Zn(btdc)(DMF)3 | C19 H25 N3 O7 S2 Zn1 | [16 empty] | liquid diffusion | 10.1021/ic101112b |  | 2011.03 | [{"synthesis method": "liquid diffusion", "precursor": [{"name": "Zn(NO3)2\u22c56H2O", "amount": "0.0297", "unit": "g"}, {"name": "H2btdc", "amount": "0.0508", "unit": "g"}], "solvent": [{"name": "water", "amount": "2", "unit": "mL"}, {"name": "DMF", "amount": "2", "unit": "mL"}, {"name": "DMF", "amount": "5", "unit": "mL"}], "pressure": "", "temperature": "room temperature", "time": "1 week"}]
GUYLUI01 | Zn(btdc)(4,4'-bpy)0.5 | C15 H8 N1 O4 S2 Zn1 | solvothermal synthesis | Zn(NO3)2⋅6H2O | 0.0594 g | H2btdc | 0.0508 g | 4,4'-bpy | 0.0384 g | [6 empty] | 1 day | 85 °C |  | solvothermal synthesis | 10.1021/ic101112b |  | 2011.03 | [{"synthesis method": "solvothermal synthesis", "precursor": [{"name": "Zn(NO3)2\u22c56H2O", "amount": "0.0594", "unit": "g"}, {"name": "H2btdc", "amount": "0.0508", "unit": "g"}, {"name": "4,4'-bpy", "amount": "0.0384", "unit": "g"}], "solvent": [{"name": "DMF", "amount": "20", "unit": "mL"}, {"name": "tetrahydrofuran", "amount": "5", "unit": "mL"}], "reducing agent": [{"name": "", "amount": "", "unit": ""}], "surfactant": [{"name": "", "amount": "", "unit": ""}], "pressure": "", "temperature": "85 \u00b0C", "time": "1 day", "heating rate": "", "cooling rate": ""}]
BUBHAI | [{Mn(CH2SiMe3)2}∞] | C8 H22 Mn1 Si2 | chemical synthesis | dried toluene | 160 mL | MnCl2 | 1.91 g | [9 empty] | boiling |  | chemical synthesis, drying, chemical synthesis, filtration, drying | 10.1021/om801135d |  | 2009.03 | [{"synthesis method": "chemical synthesis", "precursor": [{"name": "Mg(CH2SiMe3)2", "amount": "3.00", "unit": "g"}, {"name": "MnCl2", "amount": "1.91", "unit": "g"}], "solution": [{"name": "dry ether", "amount": "60", "unit": "mL"}], "pressure": "", "temperature": "room temperature", "time": "2-3 days"}, {"synthesis method": "drying", "pressure": "vacuum", "temperature": "", "atmosphere": "", "time": ""}, {"synthesis method": "chemical synthesis", "precursor": [{"name": "dried toluene", "amount": "160", "unit": "mL"}], "solution": [], "pressure": "", "temperature": "boiling", "time": ""}, {"synthesis method": "filtration", "time": "", "atmosphere": "", "pressure": ""}, {"synthesis method": "drying", "pressure": "vacuum", "temperature": "150\u00b0C", "atmosphere": "", "time": "2 h"}]
BUBHEM | [Mn(CH2SiMe3)2·TMEDA] | C14 H38 Mn1 N2 Si2 | chemical synthesis | Mn(CH2SiMe3)2 | 0.23 g | TMEDA | 0.15 mL | [6 empty] | dry n-hexane |  | 12 h | room temperature |  | chemical synthesis | 10.1021/om801135d |  | 2009.03 | [{"synthesis method": "chemical synthesis", "precursor": [{"name": "Mn(CH2SiMe3)2", "amount": "0.23", "unit": "g"}, {"name": "TMEDA", "amount": "0.15", "unit": "mL"}], "solution": [{"name": "dry n-hexane", "amount": "20", "unit": "mL"}], "pressure": "", "temperature": "room temperature", "time": "12 h"}]
BUBHIQ | [(C5H5N)2Mn(CH2SiMe3)2] | C18 H32 Mn1 N2 Si2 | chemical synthesis | Mn(CH2SiMe3)2 | 0.23 g | Pyridine | 0.08 mL | [6 empty] | dry n-hexane |  | 2 h | room temperature |  | chemical synthesis | 10.1021/om801135d |  | 2009.03 | [{"synthesis method": "chemical synthesis", "precursor": [{"name": "Mn(CH2SiMe3)2", "amount": "0.23", "unit": "g"}, {"name": "Pyridine", "amount": "0.08", "unit": "mL"}], "solution": [{"name": "dry n-hexane", "amount": "20", "unit": "mL"}], "pressure": "", "temperature": "room temperature", "time": "2 h"}]
BUBHOW | [{(Dioxane)[Mn2(CH2SiMe3)4]}∞] | C20 H52 Mn2 O2 Si4 | chemical synthesis | Mn(CH2SiMe3)2 | 0.23 g | Dioxane | 0.09 mL | [6 empty] | dry hexane |  | 12 h | room temperature |  | chemical synthesis | 10.1021/om801135d |  | 2009.03 | [{"synthesis method": "chemical synthesis", "precursor": [{"name": "Mn(CH2SiMe3)2", "amount": "0.23", "unit": "g"}, {"name": "Dioxane", "amount": "0.09", "unit": "mL"}], "solution": [{"name": "dry hexane", "amount": "20", "unit": "mL"}], "pressure": "", "temperature": "room temperature", "time": "12 h"}]
BUBHUC | [{(Dioxane)[Mn(CH2SiMe3)2]}∞] | C12 H30 Mn1 O2 Si2 | chemical synthesis | Mn(CH2SiMe3)2 | 0.23 g | Dioxane | 0.09 mL | [6 empty] | dry hexane |  | 12 h | room temperature |  | chemical synthesis | 10.1021/om801135d |  | 2009.03 | [{"synthesis method": "chemical synthesis", "precursor": [{"name": "Mn(CH2SiMe3)2", "amount": "0.23", "unit": "g"}, {"name": "Dioxane", "amount": "0.09", "unit": "mL"}], "solution": [{"name": "dry hexane", "amount": "20", "unit": "mL"}], "pressure": "", "temperature": "room temperature", "time": "12 h"}]
YIBYOA | R-[Er3(pempH)7(pempH2)2](NO3)2 | C81 Er3 H123 N11 O35 P9 | solvothermal synthesis | Er(NO3)3⋅6H2O | 0.0461 g | R-pempH2 | 0.1080 g | [6 empty] | H2O |  | 2 days | 120 °C | 3.0 | solvothermal synthesis, pH adjustment | 10.1021/acs.cgd.8b00421 |  | 2018.06 | [{"synthesis method": "solvothermal synthesis", "precursor": [{"name": "Er(NO3)3\u22c56H2O", "amount": "0.0461", "unit": "g"}, {"name": "R-pempH2", "amount": "0.1080", "unit": "g"}], "solution": [{"name": "H2O", "amount": "9", "unit": "mL"}], "pressure": "", "temperature": "120 \u00b0C", "time": "2 days"}, {"synthesis method": "pH adjustment", "pH": "3.0", "modulator": "0.5 mol/L NaOH"}]
YIBYUG | S-[Er3(pempH)7(pempH2)2](NO3)2 | C81 Er3 H123 N11 O35 P9 | solvothermal synthesis | Er(NO3)3⋅6H2O | 0.0461 g | S-pempH2 | 0.1080 g | [6 empty] | H2O |  | 2 days | 120 °C | 3.0 | solvothermal synthesis, pH adjustment | 10.1021/acs.cgd.8b00421 |  | 2018.06 | [{"synthesis method": "solvothermal synthesis", "precursor": [{"name": "Er(NO3)3\u22c56H2O", "amount": "0.0461", "unit": "g"}, {"name": "S-pempH2", "amount": "0.1080", "unit": "g"}], "solution": [{"name": "H2O", "amount": "9", "unit": "mL"}], "pressure": "", "temperature": "120 \u00b0C", "time": "2 days"}, {"synthesis method": "pH adjustment", "pH": "3.0", "modulator": "0.5 mol/L NaOH"}]
YIBZAN | R-[Er2(pempH)4(NO3)(Cl)] | C36 Cl1 Er2 H52 N5 O15 P4 | solvothermal synthesis | Er(NO3)3⋅6H2O | 0.0461 g | R-pempH2 | 0.1080 g | NaCl | 0.1168 g |  |  |  |  | H2O |  | 2 days | 120 °C | 3.7 | solvothermal synthesis, pH adjustment | 10.1021/acs.cgd.8b00421 |  | 2018.06 | [{"synthesis method": "solvothermal synthesis", "precursor": [{"name": "Er(NO3)3\u22c56H2O", "amount": "0.0461", "unit": "g"}, {"name": "R-pempH2", "amount": "0.1080", "unit": "g"}, {"name": "NaCl", "amount": "0.1168", "unit": "g"}], "solution": [{"name": "H2O", "amount": "9", "unit": "mL"}], "pressure": "", "temperature": "120 \u00b0C", "time": "2 days"}, {"synthesis method": "pH adjustment", "pH": "3.7", "modulator": "0.5 mol/L NaOH"}]
YIBRIN | S-[Er2(pempH)4(NO3)(Cl)] | C36 Cl1 Er2 H52 N5 O15 P4 | solvothermal synthesis | Er(NO3)3⋅6H2O | 0.0461 g | S-pempH2 | 0.1080 g | NaCl | 0.1168 g |  |  |  |  | H2O |  | 2 days | 120 °C | 3.7 | solvothermal synthesis, pH adjustment | 10.1021/acs.cgd.8b00421 |  | 2018.06 | [{"synthesis method": "solvothermal synthesis", "precursor": [{"name": "Er(NO3)3\u22c56H2O", "amount": "0.0461", "unit": "g"}, {"name": "S-pempH2", "amount": "0.1080", "unit": "g"}, {"name": "NaCl", "amount": "0.1168", "unit": "g"}], "solution": [{"name": "H2O", "amount": "9", "unit": "mL"}], "pressure": "", "temperature": "120 \u00b0C", "time": "2 days"}, {"synthesis method": "pH adjustment", "pH": "3.7", "modulator": "0.5 mol/L NaOH"}]
YIBROT | R-[Er2(pempH)4(Cl)2] | C36 Cl2 Er2 H52 N4 O12 P4 | solvothermal synthesis | ErCl3⋅6H2O | 0.0381 g | R-pempH2 | 0.1080 g | NaCl | 0.1168 g |  |  |  |  | H2O |  | 2 days | 120 °C | 3.7 | solvothermal synthesis, pH adjustment | 10.1021/acs.cgd.8b00421 |  | 2018.06 | [{"synthesis method": "solvothermal synthesis", "precursor": [{"name": "ErCl3\u22c56H2O", "amount": "0.0381", "unit": "g"}, {"name": "R-pempH2", "amount": "0.1080", "unit": "g"}, {"name": "NaCl", "amount": "0.1168", "unit": "g"}], "solution": [{"name": "H2O", "amount": "9", "unit": "mL"}], "pressure": "", "temperature": "120 \u00b0C", "time": "2 days"}, {"synthesis method": "pH adjustment", "pH": "3.7", "modulator": "0.5 mol/L NaOH"}]
LIRWAL | [Tb2(Suc)0.5(BC)3(OH)2] | C23 H19 O10 Tb2 | solvothermal synthesis | Tb(NO3)3⋅6H2O | 0.30 g | succinic acid | 0.12 g | benzoic acid | 0.12 g | Ni(CH2COO)2 | 0.25 g |  |  |  |  | 4 days | 150 °C |  | solvothermal synthesis | 10.1021/cg070511y |  | 2007.09 | [{"synthesis method": "solvothermal synthesis", "precursor": [{"name": "Tb(NO3)3\u22c56H2O", "amount": "0.30", "unit": "g"}, {"name": "succinic acid", "amount": "0.12", "unit": "g"}, {"name": "benzoic acid", "amount": "0.12", "unit": "g"}, {"name": "Ni(CH2COO)2", "amount": "0.25", "unit": "g"}], "solvent": [{"name": "ethylenediamine", "amount": "0.5", "unit": "mL"}, {"name": "H2O", "amount": "15", "unit": "mL"}], "pressure": "", "temperature": "150 \u00b0C", "time": "4 days", "heating rate": "", "cooling rate": "10 \u00b0C/3 h to 100 \u00b0C, followed by slow cooling to room temperature"}]
LIRWEP | [Eu2(Suc)0.5(BC)3(OH)2] | C23 Eu2 H19 O10 | solvothermal synthesis | Eu(NO3)3⋅6H2O | 0.30 g | succinic acid | 0.12 g | benzoic acid | 0.12 g | Ni(CH2COO)2 | 0.25 g |  |  |  |  | 4 days | 150 °C |  | solvothermal synthesis | 10.1021/cg070511y |  | 2007.09 | [{"synthesis method": "solvothermal synthesis", "precursor": [{"name": "Eu(NO3)3\u22c56H2O", "amount": "0.30", "unit": "g"}, {"name": "succinic acid", "amount": "0.12", "unit": "g"}, {"name": "benzoic acid", "amount": "0.12", "unit": "g"}, {"name": "Ni(CH2COO)2", "amount": "0.25", "unit": "g"}], "solvent": [{"name": "ethylenediamine", "amount": "0.5", "unit": "mL"}, {"name": "H2O", "amount": "15", "unit": "mL"}], "pressure": "", "temperature": "150 \u00b0C", "time": "4 days", "heating rate": "", "cooling rate": "10 \u00b0C/3 h to 100 \u00b0C, followed by slow cooling to room temperature"}]
LIRVUE | [Sm2(Suc)0.5(BC)3(OH)2] | C23 H19 O10 Sm2 | solvothermal synthesis | Sm(NO3)3⋅6H2O | 0.30 g | succinic acid | 0.12 g | benzoic acid | 0.12 g | Ni(CH2COO)2 | 0.25 g |  |  |  |  | 4 days | 150 °C |  | solvothermal synthesis | 10.1021/cg070511y |  | 2007.09 | [{"synthesis method": "solvothermal synthesis", "precursor": [{"name": "Sm(NO3)3\u22c56H2O", "amount": "0.30", "unit": "g"}, {"name": "succinic acid", "amount": "0.12", "unit": "g"}, {"name": "benzoic acid", "amount": "0.12", "unit": "g"}, {"name": "Ni(CH2COO)2", "amount": "0.25", "unit": "g"}], "solvent": [{"name": "ethylenediamine", "amount": "0.5", "unit": "mL"}, {"name": "H2O", "amount": "15", "unit": "mL"}], "pressure": "", "temperature": "150 \u00b0C", "time": "4 days", "heating rate": "", "cooling rate": "10 \u00b0C/3 h to 100 \u00b0C, followed by slow cooling to room temperature"}]
LIRWIT | [Pr2(Suc)0.5(BC)3(OH)2] | C23 H19 O10 Pr2 | solvothermal synthesis | Pr(NO3)3⋅6H2O | 0.30 g | succinic acid | 0.12 g | benzoic acid | 0.12 g | Ni(CH2COO)2 | 0.25 g |  |  |  |  | 4 days | 150 °C |  | solvothermal synthesis | 10.1021/cg070511y |  | 2007.09 | [{"synthesis method": "solvothermal synthesis", "precursor": [{"name": "Pr(NO3)3\u22c56H2O", "amount": "0.30", "unit": "g"}, {"name": "succinic acid", "amount": "0.12", "unit": "g"}, {"name": "benzoic acid", "amount": "0.12", "unit": "g"}, {"name": "Ni(CH2COO)2", "amount": "0.25", "unit": "g"}], "solvent": [{"name": "ethylenediamine", "amount": "0.5", "unit": "mL"}, {"name": "H2O", "amount": "15", "unit": "mL"}], "pressure": "", "temperature": "150 \u00b0C", "time": "4 days", "heating rate": "", "cooling rate": "10 \u00b0C/3 h to 100 \u00b0C, followed by slow cooling to room temperature"}]
KEVZOB | [Cu(bpy)(H2O)n]6[Pt(ox)2]7 | C88 Cu6 H67 N12 O82 Pt7 | chemical synthesis | [Cu(bpy)(H2O)3](NO3)2 | 18 mg | K1.62[Pt(ox)2]⋅2H2O | 33 mg | [6 empty] | water, water |  | 1 day | room temperature |  | chemical synthesis | 10.1021/ic0607742 |  | 2006.11 | [{"synthesis method": "chemical synthesis", "precursor": [{"name": "[Cu(bpy)(H2O)3](NO3)2", "amount": "18", "unit": "mg"}, {"name": "K1.62[Pt(ox)2]\u22c52H2O", "amount": "33", "unit": "mg"}], "solution": [{"name": "water", "amount": "10", "unit": "mL"}, {"name": "water", "amount": "20", "unit": "mL"}], "pressure": "", "temperature": "room temperature", "time": "1 day"}]
KEVZUH | [Cu(bpy)(H2O)n]8[Pt(ox)2]10 | C60 Cu4 H44 N8 O58 Pt5 | chemical synthesis | [Cu(bpy)(H2O)3](NO3)2 | 18 mg | K1.62[Pt(ox)2]⋅2H2O | 33 mg | [6 empty] | water, water |  | 1 day | room temperature |  | chemical synthesis | 10.1021/ic0607742 |  | 2006.11 | [{"synthesis method": "chemical synthesis", "precursor": [{"name": "[Cu(bpy)(H2O)3](NO3)2", "amount": "18", "unit": "mg"}, {"name": "K1.62[Pt(ox)2]\u22c52H2O", "amount": "33", "unit": "mg"}], "solution": [{"name": "water", "amount": "10", "unit": "mL"}, {"name": "water", "amount": "20", "unit": "mL"}], "pressure": "", "temperature": "room temperature", "time": "1 day"}]
GAXBUE | [Mn3O(O2CCMe3)6(hmta)3]·nPrOH | C51 H98 Mn3 N12 O14 | chemical synthesis | Hexamethylenetetramine | 0.16 g | manganese(II) pivalate | 0.3 g | [6 empty] | n-propanol |  | 1 h | 60 °C |  | chemical synthesis, washing | 10.1021/ic202644t |  | 2012.04 | [{"synthesis method": "chemical synthesis", "precursor": [{"name": "Hexamethylenetetramine", "amount": "0.16", "unit": "g"}, {"name": "manganese(II) pivalate", "amount": "0.3", "unit": "g"}], "solution": [{"name": "n-propanol", "amount": "5", "unit": "mL"}], "pressure": "", "temperature": "60 \u00b0C", "time": "1 h"}, {"synthesis method": "washing", "washing solution": "n-propanol and acetonitrile", "amount": ""}]
GAXBEO | {[MnFe2O(O2CCMe3)6(hmta)2]·0.5MeCN} n | C43 Fe2 H79.5 Mn1 N8.5 O13 | solvothermal synthesis | Compound 1 | 0.06 g | [Fe3O(O2CCMe3)6(H2O)3]O2CCMe3⋅2Me3CCO2H | 0.06 g | [8 empty] | 4 h | 120 °C |  | solvothermal synthesis, washing | 10.1021/ic202644t |  | 2012.04 | [{"synthesis method": "solvothermal synthesis", "precursor": [{"name": "Compound 1", "amount": "0.06", "unit": "g"}, {"name": "[Fe3O(O2CCMe3)6(H2O)3]O2CCMe3\u22c52Me3CCO2H", "amount": "0.06", "unit": "g"}], "solvent": [{"name": "MeCN", "amount": "5", "unit": "mL"}], "reducing agent": [{"name": "", "amount": "", "unit": ""}], "surfactant": [{"name": "", "amount": "", "unit": ""}], "pressure": "", "temperature": "120 \u00b0C", "time": "4 h", "heating rate": "", "cooling rate": "slowly cooled to room temperature over 48 h"}, {"synthesis method": "washing", "washing solution": "MeCN", "amount": ""}]
GAXBIS | {[MnFe2O(O2CCMe3)6(hmta)2]·Me3CCO2H·(n-hexane)} n | C50 Fe2 H95 Mn1 N8 O15 | chemical synthesis | 1 | 0.2 g | [Fe3O(O2CCMe3)6(H2O)3]O2CCMe3⋅2Me3CCO2H | 0.2 g | [6 empty] | n-hexane |  | 2-3 days | refluxed for 1 h |  | chemical synthesis, washing | 10.1021/ic202644t |  | 2012.04 | [{"synthesis method": "chemical synthesis", "precursor": [{"name": "1", "amount": "0.2", "unit": "g"}, {"name": "[Fe3O(O2CCMe3)6(H2O)3]O2CCMe3\u22c52Me3CCO2H", "amount": "0.2", "unit": "g"}], "solution": [{"name": "n-hexane", "amount": "15", "unit": "mL"}], "pressure": "", "temperature": "refluxed for 1 h", "time": "2-3 days"}, {"synthesis method": "washing", "washing solution": "n-hexane", "amount": ""}]
GAXBOY | {[MnFe2O(O2CCMe3)6(hmta)1.5]·(toluene)} n | C92 Fe4 H160 Mn2 N12 O26 | chemical synthesis | Compound 1 | 0.06 g | [Fe3O(O2CCMe3)6(H2O)3]O2CCMe3⋅2Me3CCO2H | 0.06 g | [6 empty] | toluene |  | 4 days | refluxed for 6 h |  | chemical synthesis, washing | 10.1021/ic202644t |  | 2012.04 | [{"synthesis method": "chemical synthesis", "precursor": [{"name": "Compound 1", "amount": "0.06", "unit": "g"}, {"name": "[Fe3O(O2CCMe3)6(H2O)3]O2CCMe3\u22c52Me3CCO2H", "amount": "0.06", "unit": "g"}], "solution": [{"name": "toluene", "amount": "5", "unit": "mL"}], "pressure": "", "temperature": "refluxed for 6 h", "time": "4 days"}, {"synthesis method": "washing", "washing solution": "toluene", "amount": ""}]
PUPPUM | [Zn2(L1 )2(H2O)4](H2O)4 | C20 H36 N20 O8 Zn2 | chemical synthesis | ZnCl2 | 14 mg | H2 L 1 | 27 mg | [6 empty] | ammonia |  | 5 minutes | room temperature |  | chemical synthesis, filtration, drying | 10.1021/cg900934u |  | 2009.09 | [{"synthesis method": "chemical synthesis", "precursor": [{"name": "ZnCl2", "amount": "14", "unit": "mg"}, {"name": "H2 L 1", "amount": "27", "unit": "mg"}], "solution": [{"name": "ammonia", "amount": "10", "unit": "mL"}], "pressure": "", "temperature": "room temperature", "time": "5 minutes"}, {"synthesis method": "filtration", "time": "", "atmosphere": "", "pressure": ""}, {"synthesis method": "drying", "pressure": "", "temperature": "", "atmosphere": "air", "time": ""}]
PUPQAT | {[Zn2(L1 )2](H2O)0.5}∞ | C10 H10.50 N10 O0.25 Zn1 | solvothermal synthesis | ZnCl2 | 56 mg | H2 L 1 | 27 mg | [8 empty] | 3 days | 140°C |  | solvothermal synthesis, washing, drying | 10.1021/cg900934u |  | 2009.09 | [{"synthesis method": "solvothermal synthesis", "precursor": [{"name": "ZnCl2", "amount": "56", "unit": "mg"}, {"name": "H2 L 1", "amount": "27", "unit": "mg"}], "solvent": [{"name": "anhydrous methanol", "amount": "12", "unit": "mL"}], "reducing agent": [{"name": "hydrochloric acid", "amount": "1", "unit": "drop"}], "surfactant": [{"name": "", "amount": "", "unit": ""}], "pressure": "", "temperature": "140\u00b0C", "time": "3 days", "heating rate": "10.8 \u00b0C\u22c5h-1", "cooling rate": "10.8 \u00b0C\u22c5h-1"}, {"synthesis method": "washing", "washing solution": "water, ethanol", "amount": ""}, {"synthesis method": "drying", "pressure": "", "temperature": "", "atmosphere": "air", "time": ""}]
PUPQEX | [Zn6(L2 )6(H2O)12] | C108 H84 N60 O12 Zn6 | chemical synthesis | ZnSO4⋅7H2O | 58 mg | H2 L 2 | 74 mg | [6 empty] | ammonia |  | 7 days |  |  | chemical synthesis, washing, drying | 10.1021/cg900934u |  | 2009.09 | [{"synthesis method": "chemical synthesis", "precursor": [{"name": "ZnSO4\u22c57H2O", "amount": "58", "unit": "mg"}, {"name": "H2 L 2", "amount": "74", "unit": "mg"}], "solution": [{"name": "ammonia", "amount": "10", "unit": "mL"}], "pressure": "", "temperature": "", "time": "7 days"}, {"synthesis method": "washing", "washing solution": "water, methanol", "amount": ""}, {"synthesis method": "drying", "pressure": "", "temperature": "", "atmosphere": "air", "time": ""}]
PUPQIB | [Zn(L2 )]∞ | C18 H10 N10 Zn1 | solvothermal synthesis | Zn(NO3)2⋅6H2O | 30 mg | H2 L 2 | 37 mg | [8 empty] | 3 days | 140°C |  | solvothermal synthesis, washing, drying | 10.1021/cg900934u |  | 2009.09 | [{"synthesis method": "solvothermal synthesis", "precursor": [{"name": "Zn(NO3)2\u22c56H2O", "amount": "30", "unit": "mg"}, {"name": "H2 L 2", "amount": "37", "unit": "mg"}], "solvent": [{"name": "water", "amount": "10", "unit": "mL"}, {"name": "methanol", "amount": "1", "unit": "mL"}], "reducing agent": [{"name": "hydrochloric acid", "amount": "1", "unit": "drop"}], "surfactant": [{"name": "", "amount": "", "unit": ""}], "pressure": "", "temperature": "140\u00b0C", "time": "3 days", "heating rate": "10 \u00b0C\u22c5h-1", "cooling rate": "10 \u00b0C\u22c5h-1"}, {"synthesis method": "washing", "washing solution": "water, methanol", "amount": ""}, {"synthesis method": "drying", "pressure": "", "temperature": "", "atmosphere": "air", "time": ""}]
PUPQOH | [Hg(L1 )Br]∞ | Br1 C10 H11 Hg1 N10 | chemical synthesis | HgBr2 | 72 mg | H2 L 1 | 54 mg | [6 empty] | distilled water, methanol |  | 7 days |  |  | chemical synthesis, washing, drying | 10.1021/cg900934u |  | 2009.09 | [{"synthesis method": "chemical synthesis", "precursor": [{"name": "HgBr2", "amount": "72", "unit": "mg"}, {"name": "H2 L 1", "amount": "54", "unit": "mg"}], "solution": [{"name": "distilled water, methanol", "amount": "5, 5", "unit": "mL, mL"}], "pressure": "", "temperature": "", "time": "7 days"}, {"synthesis method": "washing", "washing solution": "water, methanol", "amount": ""}, {"synthesis method": "drying", "pressure": "", "temperature": "", "atmosphere": "air", "time": ""}]
PUPQUN | {[Hg4(L2 )4(H2O)6](H2O)}∞ | C72 H54 Hg4 N40 O7 | chemical synthesis | HgBr2 | 72 mg | H2 L 2 | 74 mg | [6 empty] | ammonia, methanol |  | 7 days |  |  | chemical synthesis, washing, drying | 10.1021/cg900934u |  | 2009.09 | [{"synthesis method": "chemical synthesis", "precursor": [{"name": "HgBr2", "amount": "72", "unit": "mg"}, {"name": "H2 L 2", "amount": "74", "unit": "mg"}], "solution": [{"name": "ammonia, methanol", "amount": "8, 5", "unit": "mL, mL"}], "pressure": "", "temperature": "", "time": "7 days"}, {"synthesis method": "washing", "washing solution": "water, methanol", "amount": ""}, {"synthesis method": "drying", "pressure": "", "temperature": "", "atmosphere": "air", "time": ""}]
PUPRAU | [Hg3(L2 )2(H2O)0.5Br2]∞ | Br8 C144 H84 Hg12 N80 O2 | solvothermal synthesis | HgBr2 | 72 mg | H2 L 2 | 74 mg | [8 empty] | 3 days | 150°C |  | solvothermal synthesis, washing, drying | 10.1021/cg900934u |  | 2009.09 | [{"synthesis method": "solvothermal synthesis", "precursor": [{"name": "HgBr2", "amount": "72", "unit": "mg"}, {"name": "H2 L 2", "amount": "74", "unit": "mg"}], "solvent": [{"name": "water", "amount": "12", "unit": "mL"}], "reducing agent": [{"name": "", "amount": "", "unit": ""}], "surfactant": [{"name": "", "amount": "", "unit": ""}], "pressure": "", "temperature": "150\u00b0C", "time": "3 days", "heating rate": "10 \u00b0C\u22c5h-1", "cooling rate": "5 \u00b0C\u22c5h-1"}, {"synthesis method": "washing", "washing solution": "water, ethanol", "amount": ""}, {"synthesis method": "drying", "pressure": "", "temperature": "", "atmosphere": "air", "time": ""}]
AVUKOS | {[Cu(bpetha)(2,2'-bpy)(MeOH)]·2PF6} n (2⊃MeOH) | C23 Cu1 F12 H24 N4 O1 P2 | chemical synthesis | KPF6 | 735 mg | Cu(ClO4)2⋅6H2O | 371 mg | 2,2'-bpy | 156 mg | bpetha | 184 mg |  |  | MeOH, MeOH |  | 30 min |  |  | chemical synthesis, filtration, washing, drying | 10.1021/cg2001392 |  | 2011.05 | [{"synthesis method": "chemical synthesis", "precursor": [{"name": "KPF6", "amount": "735", "unit": "mg"}, {"name": "Cu(ClO4)2\u22c56H2O", "amount": "371", "unit": "mg"}, {"name": "2,2'-bpy", "amount": "156", "unit": "mg"}, {"name": "bpetha", "amount": "184", "unit": "mg"}], "solution": [{"name": "MeOH", "amount": "10", "unit": "mL"}, {"name": "MeOH", "amount": "10", "unit": "mL"}], "pressure": "", "temperature": "", "time": "30 min"}, {"synthesis method": "filtration", "time": "", "atmosphere": "", "pressure": ""}, {"synthesis method": "washing", "washing solution": "MeOH", "amount": ""}, {"synthesis method": "drying", "pressure": "", "temperature": "room temperature", "atmosphere": "vacuum", "time": ""}]
XETPOC | [Gd2(suc)3(H2O)2]·0.5H2O | C12 Gd2 H17 O14.5 | solvothermal synthesis | disodium succinate | 0.162 g | gadolinium nitrate hexahydrate | 0.301 g | [8 empty] | 24 h | 175°C |  | solvothermal synthesis | 10.1021/ic060807d |  | 2006.09 | [{"synthesis method": "solvothermal synthesis", "precursor": [{"name": "disodium succinate", "amount": "0.162", "unit": "g"}, {"name": "gadolinium nitrate hexahydrate", "amount": "0.301", "unit": "g"}], "solvent": [{"name": "water", "amount": "15", "unit": "mL"}], "reducing agent": [{"name": "", "amount": "", "unit": ""}], "surfactant": [{"name": "", "amount": "", "unit": ""}], "pressure": "", "temperature": "175\u00b0C", "time": "24 h", "heating rate": "", "cooling rate": "overnight"}]
XETPIW | [Pr2(suc)3(H2O)2]·0.5H2O | C12 H17 O14.5 Pr2 | solvothermal synthesis | praseodymium chloride hexahydrate | 0.236 g | [10 empty] | 24 h | 175°C |  | solvothermal synthesis | 10.1021/ic060807d |  | 2006.09 | [{"synthesis method": "solvothermal synthesis", "precursor": [{"name": "praseodymium chloride hexahydrate", "amount": "0.236", "unit": "g"}], "solvent": [{"name": "water", "amount": "15", "unit": "mL"}], "reducing agent": [{"name": "", "amount": "", "unit": ""}], "surfactant": [{"name": "", "amount": "", "unit": ""}], "pressure": "", "temperature": "175\u00b0C", "time": "24 h", "heating rate": "", "cooling rate": "overnight"}]
XESFIL | [Nd2(suc)3(H2O)2]·0.5H2O | C12 H17 Nd2 O14.5 | solvothermal synthesis | neodymium nitrate hexahydrate | 0.292 g | [10 empty] | 24 h | 175°C |  | solvothermal synthesis | 10.1021/ic060807d |  | 2006.09 | [{"synthesis method": "solvothermal synthesis", "precursor": [{"name": "neodymium nitrate hexahydrate", "amount": "0.292", "unit": "g"}], "solvent": [{"name": "water", "amount": "15", "unit": "mL"}], "reducing agent": [{"name": "", "amount": "", "unit": ""}], "surfactant": [{"name": "", "amount": "", "unit": ""}], "pressure": "", "temperature": "175\u00b0C", "time": "24 h", "heating rate": "", "cooling rate": "overnight"}]
XESFOR | [Sm2(suc)3(H2O)2]·0.5H2O | C12 H17 O14.5 Sm2 | solvothermal synthesis | samarium chloride hexahydrate | 0.243 g | [10 empty] | 24 h | 175°C |  | solvothermal synthesis | 10.1021/ic060807d |  | 2006.09 | [{"synthesis method": "solvothermal synthesis", "precursor": [{"name": "samarium chloride hexahydrate", "amount": "0.243", "unit": "g"}], "solvent": [{"name": "water", "amount": "15", "unit": "mL"}], "reducing agent": [{"name": "", "amount": "", "unit": ""}], "surfactant": [{"name": "", "amount": "", "unit": ""}], "pressure": "", "temperature": "175\u00b0C", "time": "24 h", "heating rate": "", "cooling rate": "overnight"}]
XESFUX | [Eu2(suc)3(H2O)2]·0.5H2O | C12 Eu2 H17 O14.5 | solvothermal synthesis | europium chloride hexahydrate | 0.242 g | [10 empty] | 24 h | 175°C |  | solvothermal synthesis | 10.1021/ic060807d |  | 2006.09 | [{"synthesis method": "solvothermal synthesis", "precursor": [{"name": "europium chloride hexahydrate", "amount": "0.242", "unit": "g"}], "solvent": [{"name": "water", "amount": "15", "unit": "mL"}], "reducing agent": [{"name": "", "amount": "", "unit": ""}], "surfactant": [{"name": "", "amount": "", "unit": ""}], "pressure": "", "temperature": "175\u00b0C", "time": "24 h", "heating rate": "", "cooling rate": "overnight"}]
XESGAE | [Dy2(suc)3(H2O)2]·0.5H2O | C12 Dy2 H17 O14.5 | solvothermal synthesis | dysprosium nitrate pentahydrate | 0.289 g | [10 empty] | 24 h | 175°C |  | solvothermal synthesis | 10.1021/ic060807d |  | 2006.09 | [{"synthesis method": "solvothermal synthesis", "precursor": [{"name": "dysprosium nitrate pentahydrate", "amount": "0.289", "unit": "g"}], "solvent": [{"name": "water", "amount": "15", "unit": "mL"}], "reducing agent": [{"name": "", "amount": "", "unit": ""}], "surfactant": [{"name": "", "amount": "", "unit": ""}], "pressure": "", "temperature": "175\u00b0C", "time": "24 h", "heating rate": "", "cooling rate": "overnight"}]
DADYIR | {[Mn(OOCH 4 C 6 Fc) 2 ( μ 2 -OH 2 )(H 2 O) 2 ](H 2 O)} n | C34 Fe2 H36 Mn1 O8 | chemical synthesis | Mn(OAc)2⋅2H2O | 26.8 mg | FcC6H4COONa | 65.6 mg | [6 empty] | H2O, methanol |  | 2 weeks | room temperature |  | chemical synthesis | 10.1021/ic049728x |  | 2004.06 | [{"synthesis method": "chemical synthesis", "precursor": [{"name": "Mn(OAc)2\u22c52H2O", "amount": "26.8", "unit": "mg"}, {"name": "FcC6H4COONa", "amount": "65.6", "unit": "mg"}], "solution": [{"name": "H2O", "amount": "3", "unit": "mL"}, {"name": "methanol", "amount": "6", "unit": "mL"}], "pressure": "", "temperature": "room temperature", "time": "2 weeks"}]
DADYOX | [Mn( μ 2 -OOCH 4 C 6 Fc) 2 (phen)] n | C46 Fe2 H34 Mn1 N2 O4 | chemical synthesis | phen | 19.8 mg | Mn(OAc)2⋅2H2O | 26.8 mg | FcC6H4COONa | 65.6 mg |  |  |  |  | methanol, water, methanol |  | 1 week | room temperature |  | chemical synthesis | 10.1021/ic049728x |  | 2004.06 | [{"synthesis method": "chemical synthesis", "precursor": [{"name": "phen", "amount": "19.8", "unit": "mg"}, {"name": "Mn(OAc)2\u22c52H2O", "amount": "26.8", "unit": "mg"}, {"name": "FcC6H4COONa", "amount": "65.6", "unit": "mg"}], "solution": [{"name": "methanol", "amount": "4", "unit": "mL"}, {"name": "water", "amount": "2", "unit": "mL"}, {"name": "methanol", "amount": "5", "unit": "mL"}], "pressure": "", "temperature": "room temperature", "time": "1 week"}]
DADYUD | {[Cd( μ 2 -OOCH 4 C 6 Fc)( η 2 -OOCH 4 C 6 Fc)(bbp)](CH 3 OH)} n | C48 Cd1 Fe2 H44 N2 O5 | chemical synthesis | bbp | 1.98 mg | Cd(OAc)2⋅2H2O | 26.8 mg | FcC6H4COONa | 65.6 mg |  |  |  |  | methanol, water, methanol |  | 2 weeks | room temperature |  | chemical synthesis | 10.1021/ic049728x |  | 2004.06 | [{"synthesis method": "chemical synthesis", "precursor": [{"name": "bbp", "amount": "1.98", "unit": "mg"}, {"name": "Cd(OAc)2\u22c52H2O", "amount": "26.8", "unit": "mg"}, {"name": "FcC6H4COONa", "amount": "65.6", "unit": "mg"}], "solution": [{"name": "methanol", "amount": "4", "unit": "mL"}, {"name": "water", "amount": "4", "unit": "mL"}, {"name": "methanol", "amount": "6", "unit": "mL"}], "pressure": "", "temperature": "room temperature", "time": "2 weeks"}]
ZASJAG | {[Cd(bpydb)]·6H2O} n | C24 Cd1 H14 N2 O10 | solvothermal synthesis | bpydbH2 | 0.04 g | Cd(NO3)2⋅4H2O | 0.031 g | DMF | 3 mL | EtOH | 2 mL |  |  |  | autogenous | 24 h | 85 °C |  | solvothermal synthesis, washing, washing | 10.1021/ic101412p |  | 2010.12 | [{"synthesis method": "solvothermal synthesis", "precursor": [{"name": "bpydbH2", "amount": "0.04", "unit": "g"}, {"name": "Cd(NO3)2\u22c54H2O", "amount": "0.031", "unit": "g"}, {"name": "DMF", "amount": "3", "unit": "mL"}, {"name": "EtOH", "amount": "2", "unit": "mL"}], "solvent": [], "reducing agent": [], "surfactant": [], "pressure": "autogenous", "temperature": "85 \u00b0C", "time": "24 h", "heating rate": "", "cooling rate": "1 \u00b0C per min"}, {"synthesis method": "washing", "washing solution": "DMF", "amount": ""}, {"synthesis method": "washing", "washing solution": "acetone", "amount": ""}]
TIYZAF | [CuI(TBA)3] | C21 Cu1 H21 I1 N3 S3 | chemical synthesis | CuI | 0.038 g | TBA | 0.137 g | [11 empty] | chemical synthesis, washing, drying | 10.1021/acs.inorgchem.8b03364 |  | 2019.02 | [{"synthesis method": "chemical synthesis", "precursor": [{"name": "CuI", "amount": "0.038", "unit": "g"}, {"name": "TBA", "amount": "0.137", "unit": "g"}], "solution": [{"name": "", "amount": "", "unit": ""}], "pressure": "", "temperature": "", "time": ""}, {"synthesis method": "washing", "washing solution": "dichloromethane", "amount": ""}, {"synthesis method": "drying", "pressure": "vacuum", "temperature": "", "atmosphere": "", "time": ""}]
CUKWUB | {[Cd5(atz)9]Cl} n ·2nH2O | C9 Cd5 Cl1 H22 N45 O2 | solvothermal synthesis | CdCl2 | 0.0917 g | NaN3 | 0.0651 g | DCDA | 0.0841 g | [6 empty] | 3 days | 130°C |  | solvothermal synthesis | 10.1021/cg900505v |  | 2009.10 | [{"synthesis method": "solvothermal synthesis", "precursor": [{"name": "CdCl2", "amount": "0.0917", "unit": "g"}, {"name": "NaN3", "amount": "0.0651", "unit": "g"}, {"name": "DCDA", "amount": "0.0841", "unit": "g"}], "solvent": [{"name": "water", "amount": "8", "unit": "mL"}], "reducing agent": [{"name": "", "amount": "", "unit": ""}], "surfactant": [{"name": "", "amount": "", "unit": ""}], "pressure": "", "temperature": "130\u00b0C", "time": "3 days", "heating rate": "", "cooling rate": "10\u00b0C/h"}]
CUKXAI | [Cd5(atz)8(μ2-Cl)2] n ·3nH2O | C8 Cd5 Cl2 H24 N40 O3 | solvothermal synthesis | CdCl2 | 0.1834 g | NaN3 | 0.0651 g | DCDA | 0.0841 g | [6 empty] | 3 days | 130°C |  | solvothermal synthesis | 10.1021/cg900505v |  | 2009.10 | [{"synthesis method": "solvothermal synthesis", "precursor": [{"name": "CdCl2", "amount": "0.1834", "unit": "g"}, {"name": "NaN3", "amount": "0.0651", "unit": "g"}, {"name": "DCDA", "amount": "0.0841", "unit": "g"}], "solvent": [{"name": "water", "amount": "8", "unit": "mL"}], "reducing agent": [{"name": "", "amount": "", "unit": ""}], "surfactant": [{"name": "", "amount": "", "unit": ""}], "pressure": "", "temperature": "130\u00b0C", "time": "3 days", "heating rate": "", "cooling rate": "10\u00b0C/h"}]
CUKXEM | {[Cd5(atz)9](SO4)0.5} n ·2nH2O | C9 Cd5 H22 N45 O4 S0.5 | solvothermal synthesis | CdSO4 | 0.1043 g | NaN3 | 0.0651 g | DCDA | 0.0841 g | [6 empty] | 3 days | 130°C |  | solvothermal synthesis | 10.1021/cg900505v |  | 2009.10 | [{"synthesis method": "solvothermal synthesis", "precursor": [{"name": "CdSO4", "amount": "0.1043", "unit": "g"}, {"name": "NaN3", "amount": "0.0651", "unit": "g"}, {"name": "DCDA", "amount": "0.0841", "unit": "g"}], "solvent": [{"name": "water", "amount": "8", "unit": "mL"}], "reducing agent": [{"name": "", "amount": "", "unit": ""}], "surfactant": [{"name": "", "amount": "", "unit": ""}], "pressure": "", "temperature": "130\u00b0C", "time": "3 days", "heating rate": "", "cooling rate": "10\u00b0C/h"}]
CUKWOV | [Cd7.5(atz)9(μ3-OH)2(μ3-SO4)2] n ·4.5nH2O | C9 Cd7.5 H29 N45 O14.5 S2 | solvothermal synthesis | CdSO4 | 0.2085 g | NaN3 | 0.0651 g | DCDA | 0.0841 g | [6 empty] | 3 days | 130°C |  | solvothermal synthesis | 10.1021/cg900505v |  | 2009.10 | [{"synthesis method": "solvothermal synthesis", "precursor": [{"name": "CdSO4", "amount": "0.2085", "unit": "g"}, {"name": "NaN3", "amount": "0.0651", "unit": "g"}, {"name": "DCDA", "amount": "0.0841", "unit": "g"}], "solvent": [{"name": "water", "amount": "8", "unit": "mL"}], "reducing agent": [{"name": "", "amount": "", "unit": ""}], "surfactant": [{"name": "", "amount": "", "unit": ""}], "pressure": "", "temperature": "130\u00b0C", "time": "3 days", "heating rate": "", "cooling rate": "10\u00b0C/h"}]
COWLAC01 | [Cd5(atz)4(μ3-OH)2(μ5-SO4)2] n | C4 Cd5 H10 N20 O10 S2 | solvothermal synthesis | CdSO4 | 0.2085 g | NaN3 | 0.0651 g | DCDA | 0.0841 g | [6 empty] | 3 days | 170°C |  | solvothermal synthesis | 10.1021/cg900505v |  | 2009.10 | [{"synthesis method": "solvothermal synthesis", "precursor": [{"name": "CdSO4", "amount": "0.2085", "unit": "g"}, {"name": "NaN3", "amount": "0.0651", "unit": "g"}, {"name": "DCDA", "amount": "0.0841", "unit": "g"}], "solvent": [{"name": "water", "amount": "8", "unit": "mL"}], "reducing agent": [{"name": "", "amount": "", "unit": ""}], "surfactant": [{"name": "", "amount": "", "unit": ""}], "pressure": "", "temperature": "170\u00b0C", "time": "3 days", "heating rate": "", "cooling rate": "10\u00b0C/h"}]
RADNER | [(Tp)Fe(CN)3][Mn(1-napen)(H2O)]·MeCN | B1 C38 Fe1 H39 Mn1 N12 O7 | chemical synthesis | [Mn(1-napen)(H2O)]Cl | 0.10 mmol | (Ph4P)[(Tp)Fe(CN)3]⋅H2O | 0.10 mmol | [6 empty] | H2O/MeCN, MeOH/MeCN |  | 3 min |  |  | chemical synthesis | 10.1021/ic100301q |  | 2010.04 | [{"synthesis method": "chemical synthesis", "precursor": [{"name": "[Mn(1-napen)(H2O)]Cl", "amount": "0.10", "unit": "mmol"}, {"name": "(Ph4P)[(Tp)Fe(CN)3]\u22c5H2O", "amount": "0.10", "unit": "mmol"}], "solution": [{"name": "H2O/MeCN", "amount": "10", "unit": "mL"}, {"name": "MeOH/MeCN", "amount": "1:1 v/v, 10", "unit": "mL"}], "pressure": "", "temperature": "", "time": "3 min"}]
RADNIV | [(Tp)Fe(CN)3][Mn(5-Clsalen)(H2O)] | B1 C32 Cl2 Fe1 H29 Mn1 N11 O3 | chemical synthesis | [Mn(5-Clsalen)(H2O)]ClO4 | 0.10 mmol | (Ph4P)[(Tp)Fe(CN)3]⋅H2O | 0.10 mmol | [6 empty] | H2O/MeCN, MeOH |  | 3 min |  |  | chemical synthesis | 10.1021/ic100301q |  | 2010.04 | [{"synthesis method": "chemical synthesis", "precursor": [{"name": "[Mn(5-Clsalen)(H2O)]ClO4", "amount": "0.10", "unit": "mmol"}, {"name": "(Ph4P)[(Tp)Fe(CN)3]\u22c5H2O", "amount": "0.10", "unit": "mmol"}], "solution": [{"name": "H2O/MeCN", "amount": "1:2 v/v, 10", "unit": "mL"}, {"name": "MeOH", "amount": "10", "unit": "mL"}], "pressure": "", "temperature": "", "time": "3 min"}]
RADNOB | [(Tp)Fe(CN)3][Mn(2-acnapen)(MeOH)]·MeOH | B1 C40 Fe1 H40 Mn1 N11 O4 | chemical synthesis | [Mn(2-acnapen)(H2O)]Cl | 0.10 mmol | (Ph4P)[(Tp)Fe(CN)3]⋅H2O | 0.10 mmol | [6 empty] | MeOH, H2O/MeCN |  | 3 min |  |  | chemical synthesis | 10.1021/ic100301q |  | 2010.04 | [{"synthesis method": "chemical synthesis", "precursor": [{"name": "[Mn(2-acnapen)(H2O)]Cl", "amount": "0.10", "unit": "mmol"}, {"name": "(Ph4P)[(Tp)Fe(CN)3]\u22c5H2O", "amount": "0.10", "unit": "mmol"}], "solution": [{"name": "MeOH", "amount": "10", "unit": "mL"}, {"name": "H2O/MeCN", "amount": "1:1 v/v, 10", "unit": "mL"}], "pressure": "", "temperature": "", "time": "3 min"}]
RADNUH | [(Tp)Fe(CN)3][Mn(3-MeOsalen)(H2O)] | B1 C30 Fe1 H30 Mn1 N11 O5 | chemical synthesis | [Mn(3-MeOsalen)(H2O)]ClO4 | 0.10 mmol | (Ph4P)[(Tp)Fe(CN)3]⋅H2O | 0.10 mmol | [6 empty] | MeOH/MeCN, MeCN |  | 3 min |  |  | chemical synthesis | 10.1021/ic100301q |  | 2010.04 | [{"synthesis method": "chemical synthesis", "precursor": [{"name": "[Mn(3-MeOsalen)(H2O)]ClO4", "amount": "0.10", "unit": "mmol"}, {"name": "(Ph4P)[(Tp)Fe(CN)3]\u22c5H2O", "amount": "0.10", "unit": "mmol"}], "solution": [{"name": "MeOH/MeCN", "amount": "1:1 v/v, 10", "unit": "mL"}, {"name": "MeCN", "amount": "10", "unit": "mL"}], "pressure": "", "temperature": "", "time": "3 min"}]
RADPAP | [(Tp)Fe(CN)3][Mn(2-acnapen)] | B1 C38 Fe1 H32 Mn1 N11 O2 | chemical synthesis | [Mn(2-acnapen)(H2O)]Cl | 0.10 mmol | (Ph4P)[(Tp)Fe(CN)3]⋅H2O | 0.10 mmol | [6 empty] | H2O/MeCN, MeCN |  | 3 min |  |  | chemical synthesis | 10.1021/ic100301q |  | 2010.04 | [{"synthesis method": "chemical synthesis", "precursor": [{"name": "[Mn(2-acnapen)(H2O)]Cl", "amount": "0.10", "unit": "mmol"}, {"name": "(Ph4P)[(Tp)Fe(CN)3]\u22c5H2O", "amount": "0.10", "unit": "mmol"}], "solution": [{"name": "H2O/MeCN", "amount": "1:1 v/v, 10", "unit": "mL"}, {"name": "MeCN", "amount": "10", "unit": "mL"}], "pressure": "", "temperature": "", "time": "3 min"}]
UKUHAJ | Co[N(CN)2]2(pzdo) | C8 Co1 H4 N8 O2 | chemical synthesis | CoCl2⋅6H2O | 0.25 mmol | Na(dca) | 0.50 mmol | pzdo | 0.50 mmol |  |  |  |  | water |  | one month | room temperature |  | chemical synthesis, filtration, washing, drying | 10.1021/ic034202i |  | 2003.07 | [{"synthesis method": "chemical synthesis", "precursor": [{"name": "CoCl2\u22c56H2O", "amount": "0.25", "unit": "mmol"}, {"name": "Na(dca)", "amount": "0.50", "unit": "mmol"}, {"name": "pzdo", "amount": "0.50", "unit": "mmol"}], "solution": [{"name": "water", "amount": "10", "unit": "mL"}], "pressure": "", "temperature": "room temperature", "time": "one month"}, {"synthesis method": "filtration", "time": "", "atmosphere": "", "pressure": ""}, {"synthesis method": "washing", "washing solution": "water", "amount": ""}, {"synthesis method": "drying", "pressure": "", "temperature": "", "atmosphere": "air", "time": ""}]
UKUHEN | Co[N(CN)2]2(mpdo) | C9 Co1 H6 N8 O2 | chemical synthesis | CoCl2⋅6H2O | 0.25 mmol | Na(dca) | 0.50 mmol | mpdo | 0.50 mmol |  |  |  |  | water |  | one month | room temperature |  | chemical synthesis, filtration, washing, drying | 10.1021/ic034202i |  | 2003.07 | [{"synthesis method": "chemical synthesis", "precursor": [{"name": "CoCl2\u22c56H2O", "amount": "0.25", "unit": "mmol"}, {"name": "Na(dca)", "amount": "0.50", "unit": "mmol"}, {"name": "mpdo", "amount": "0.50", "unit": "mmol"}], "solution": [{"name": "water", "amount": "10", "unit": "mL"}], "pressure": "", "temperature": "room temperature", "time": "one month"}, {"synthesis method": "filtration", "time": "", "atmosphere": "", "pressure": ""}, {"synthesis method": "washing", "washing solution": "water", "amount": ""}, {"synthesis method": "drying", "pressure": "", "temperature": "", "atmosphere": "air", "time": ""}]
MUPKEO | [CuCl(L1)] n | C12 Cl1 Cu1 H10 N6 | chemical synthesis | L1 | 0.012 g | CuCl | 0.021 g | [6 empty] | acetonitrile, water |  | 3 h | room temperature |  | chemical synthesis | 10.1021/cg901438x |  | 2010.03 | [{"synthesis method": "chemical synthesis", "precursor": [{"name": "L1", "amount": "0.012", "unit": "g"}, {"name": "CuCl", "amount": "0.021", "unit": "g"}], "solution": [{"name": "acetonitrile", "amount": "5", "unit": "mL"}, {"name": "water", "amount": "5", "unit": "mL"}], "pressure": "", "temperature": "room temperature", "time": "3 h"}]
MUPKUE | [Cu3I3(L1)] n | C12 Cu3 H10 I3 N6 | solvothermal synthesis | L1 | 0.012 g | CuI | 0.007 g | [8 empty] | 8 days | 120°C |  | solvothermal synthesis | 10.1021/cg901438x |  | 2010.03 | [{"synthesis method": "solvothermal synthesis", "precursor": [{"name": "L1", "amount": "0.012", "unit": "g"}, {"name": "CuI", "amount": "0.007", "unit": "g"}], "solvent": [{"name": "acetonitrile", "amount": "5", "unit": "mL"}], "reducing agent": [{"name": "", "amount": "", "unit": ""}], "surfactant": [{"name": "", "amount": "", "unit": ""}], "pressure": "", "temperature": "120\u00b0C", "time": "8 days", "heating rate": "", "cooling rate": "5 \u00b0C\u22c5h-1"}]
MUPLEP | [CuBr(L1)] n | Br1 C12 Cu1 H10 N6 | solvothermal synthesis | L1 | 0.012 g | CuBr | 0.007 g | [8 empty] | 8 days | 120°C |  | solvothermal synthesis | 10.1021/cg901438x |  | 2010.03 | [{"synthesis method": "solvothermal synthesis", "precursor": [{"name": "L1", "amount": "0.012", "unit": "g"}, {"name": "CuBr", "amount": "0.007", "unit": "g"}], "solvent": [{"name": "acetonitrile", "amount": "5", "unit": "mL"}], "reducing agent": [{"name": "", "amount": "", "unit": ""}], "surfactant": [{"name": "", "amount": "", "unit": ""}], "pressure": "", "temperature": "120\u00b0C", "time": "8 days", "heating rate": "", "cooling rate": "5 \u00b0C\u22c5h-1"}]
MUPLIT | [Cu2Cl2(L1)] n | C12 Cl2 Cu2 H10 N6 | solvothermal synthesis | L1 | 0.018 g | CuCl2 | 0.078 g | [8 empty] | 3 days | 130°C |  | solvothermal synthesis | 10.1021/cg901438x |  | 2010.03 | [{"synthesis method": "solvothermal synthesis", "precursor": [{"name": "L1", "amount": "0.018", "unit": "g"}, {"name": "CuCl2", "amount": "0.078", "unit": "g"}], "solvent": [{"name": "glycol", "amount": "2.5", "unit": "mL"}, {"name": "water", "amount": "2.5", "unit": "mL"}], "reducing agent": [{"name": "", "amount": "", "unit": ""}], "surfactant": [{"name": "", "amount": "", "unit": ""}], "pressure": "", "temperature": "130\u00b0C", "time": "3 days", "heating rate": "", "cooling rate": "5 \u00b0C\u22c5h-1"}]
MUPLOZ | [Cu2Br2(L2)] n | Br2 C12 Cu2 H9 N6 | solvothermal synthesis | L2 | 0.018 g | CuBr2 | 0.078 g | [8 empty] | 3 days | 130°C |  | solvothermal synthesis | 10.1021/cg901438x |  | 2010.03 | [{"synthesis method": "solvothermal synthesis", "precursor": [{"name": "L2", "amount": "0.018", "unit": "g"}, {"name": "CuBr2", "amount": "0.078", "unit": "g"}], "solvent": [{"name": "glycol", "amount": "2.5", "unit": "mL"}, {"name": "water", "amount": "2.5", "unit": "mL"}], "reducing agent": [{"name": "", "amount": "", "unit": ""}], "surfactant": [{"name": "", "amount": "", "unit": ""}], "pressure": "", "temperature": "130\u00b0C", "time": "3 days", "heating rate": "", "cooling rate": "5 \u00b0C\u22c5h-1"}]
MUPLUF | [CuBr(L2)] n | Br1 C12 Cu1 H10 N6 | solvothermal synthesis | L2 | 0.012 g | CuBr | 0.007 g | [8 empty] | 8 days | 120°C |  | solvothermal synthesis | 10.1021/cg901438x |  | 2010.03 | [{"synthesis method": "solvothermal synthesis", "precursor": [{"name": "L2", "amount": "0.012", "unit": "g"}, {"name": "CuBr", "amount": "0.007", "unit": "g"}], "solvent": [{"name": "acetonitrile", "amount": "5", "unit": "mL"}], "reducing agent": [{"name": "", "amount": "", "unit": ""}], "surfactant": [{"name": "", "amount": "", "unit": ""}], "pressure": "", "temperature": "120\u00b0C", "time": "8 days", "heating rate": "", "cooling rate": "5 \u00b0C\u22c5h-1"}]
MUPMAM | [CuI(L2)] n | C12 Cu1 H10 I1 N6 | solvothermal synthesis | L2 | 0.012 g | CuI | 0.056 g | H2O2 | 200 μL | [6 empty] | 7 days | 120°C |  | solvothermal synthesis | 10.1021/cg901438x |  | 2010.03 | [{"synthesis method": "solvothermal synthesis", "precursor": [{"name": "L2", "amount": "0.012", "unit": "g"}, {"name": "CuI", "amount": "0.056", "unit": "g"}, {"name": "H2O2", "amount": "200", "unit": "\u03bcL"}], "solvent": [{"name": "acetonitrile", "amount": "2.5", "unit": "mL"}, {"name": "water", "amount": "2.5", "unit": "mL"}], "reducing agent": [{"name": "", "amount": "", "unit": ""}], "surfactant": [{"name": "", "amount": "", "unit": ""}], "pressure": "", "temperature": "120\u00b0C", "time": "7 days", "heating rate": "", "cooling rate": "5 \u00b0C\u22c5h-1"}]
MUPMEQ | [Cu3I3(L2)] n | C12 Cu3 H10 I3 N6 | chemical synthesis | L2 | 0.024 g | CuI | 0.020 g | [6 empty] | CH3OH, saturate KI water |  | several days | room temperature |  | chemical synthesis | 10.1021/cg901438x |  | 2010.03 | [{"synthesis method": "chemical synthesis", "precursor": [{"name": "L2", "amount": "0.024", "unit": "g"}, {"name": "CuI", "amount": "0.020", "unit": "g"}], "solution": [{"name": "CH3OH", "amount": "5", "unit": "mL"}, {"name": "saturate KI water", "amount": "5", "unit": "mL"}], "pressure": "", "temperature": "room temperature", "time": "several days"}]
MUPMIU | Cu2I2(L3)2 | C24 Cu2 H20 I2 N12 | chemical synthesis | L3 | 0.024 g | CuI | 0.020 g | [6 empty] | CH3OH, saturate KI water |  | several days | room temperature |  | chemical synthesis | 10.1021/cg901438x |  | 2010.03 | [{"synthesis method": "chemical synthesis", "precursor": [{"name": "L3", "amount": "0.024", "unit": "g"}, {"name": "CuI", "amount": "0.020", "unit": "g"}], "solution": [{"name": "CH3OH", "amount": "5", "unit": "mL"}, {"name": "saturate KI water", "amount": "5", "unit": "mL"}], "pressure": "", "temperature": "room temperature", "time": "several days"}]
BECDOF | [Co(HL2)2] | C26 Co1 H22 N8 O4 | chemical synthesis | 6-hydroxymethyl-pyridine-2-carbaldehyde | 27.4 mg | 3-pyridinecarboxylic acid hydrazide | 27.4 mg | Co(NO3)2⋅6H2O | 29 mg | NaOAc⋅2.5H2O | 68 mg |  |  | MeCN, MeOH, MeOH |  | 1 week | room temperature |  | chemical synthesis | 10.1021/acs.inorgchem.6b02743 |  | 2017.05 | [{"synthesis method": "chemical synthesis", "precursor": [{"name": "6-hydroxymethyl-pyridine-2-carbaldehyde", "amount": "27.4", "unit": "mg"}, {"name": "3-pyridinecarboxylic acid hydrazide", "amount": "27.4", "unit": "mg"}, {"name": "Co(NO3)2\u22c56H2O", "amount": "29", "unit": "mg"}, {"name": "NaOAc\u22c52.5H2O", "amount": "68", "unit": "mg"}], "solution": [{"name": "MeCN", "amount": "5", "unit": "mL"}, {"name": "MeOH", "amount": "10", "unit": "mL"}, {"name": "MeOH", "amount": "5", "unit": "mL"}], "pressure": "", "temperature": "room temperature", "time": "1 week"}]
TEWYIE | Ca(gly)2 | C4 Ca1 H10 N2 O5 | chemical synthesis | Ca(OH)2 | 1.48 g | glycine | 1.50 g | [6 empty] | water |  | 6 h |  |  | chemical synthesis, filtration, drying | 10.1021/ic061838b |  | 2007.01 | [{"synthesis method": "chemical synthesis", "precursor": [{"name": "Ca(OH)2", "amount": "1.48", "unit": "g"}, {"name": "glycine", "amount": "1.50", "unit": "g"}], "solution": [{"name": "water", "amount": "20", "unit": "mL"}], "pressure": "", "temperature": "", "time": "6 h"}, {"synthesis method": "filtration", "time": "", "atmosphere": "", "pressure": ""}, {"synthesis method": "drying", "pressure": "", "temperature": "", "atmosphere": "vacuum", "time": ""}]
TEWYOK | Ca(ala)2 | C6 Ca1 H18 N2 O7 | chemical synthesis | Ca(OH)2 | 1.48 g | rac-alanine | 1.78 g | [6 empty] | water |  | 6 h |  |  | chemical synthesis, filtration, drying | 10.1021/ic061838b |  | 2007.01 | [{"synthesis method": "chemical synthesis", "precursor": [{"name": "Ca(OH)2", "amount": "1.48", "unit": "g"}, {"name": "rac-alanine", "amount": "1.78", "unit": "g"}], "solution": [{"name": "water", "amount": "20", "unit": "mL"}], "pressure": "", "temperature": "", "time": "6 h"}, {"synthesis method": "filtration", "time": "", "atmosphere": "", "pressure": ""}, {"synthesis method": "drying", "pressure": "", "temperature": "", "atmosphere": "vacuum", "time": ""}]
TEWZAX | Ca(leu)2 | C12 Ca1 H30 N2 O7 | chemical synthesis | Ca(OH)2 | 1.48 g | rac-leucine | 2.62 g | [6 empty] | water |  | 6 h |  |  | chemical synthesis, filtration, drying | 10.1021/ic061838b |  | 2007.01 | [{"synthesis method": "chemical synthesis", "precursor": [{"name": "Ca(OH)2", "amount": "1.48", "unit": "g"}, {"name": "rac-leucine", "amount": "2.62", "unit": "g"}], "solution": [{"name": "water", "amount": "60", "unit": "mL"}], "pressure": "", "temperature": "", "time": "6 h"}, {"synthesis method": "filtration", "time": "", "atmosphere": "", "pressure": ""}, {"synthesis method": "drying", "pressure": "", "temperature": "", "atmosphere": "vacuum", "time": ""}]
WITQEX | N-Ethyl-N-(4-(3-pyridyl)phenyl)-4-(3-pyridyl)-benzenesulfonamide | C24 H21 N3 O2 S1 | chemical synthesis | Tetrakis(triphenylphosphine)palladium (0) | 0.23 g | Cs2CO3 | 1.63 g | N-(4-bromophenyl)-N-ethyl-bromobenzenesulfonamide | 0.42 g | 3-pyridineboronic acid | 0.59 g |  |  | toluene, methanol | reduced | 6 h | 100 °C |  | chemical synthesis, filtration, purification | 10.1021/cg4013944 |  | 2013.12 | [{"synthesis method": "chemical synthesis", "precursor": [{"name": "Tetrakis(triphenylphosphine)palladium (0)", "amount": "0.23", "unit": "g"}, {"name": "Cs2CO3", "amount": "1.63", "unit": "g"}, {"name": "N-(4-bromophenyl)-N-ethyl-bromobenzenesulfonamide", "amount": "0.42", "unit": "g"}, {"name": "3-pyridineboronic acid", "amount": "0.59", "unit": "g"}], "solution": [{"name": "toluene", "amount": "7.5", "unit": "mL"}, {"name": "methanol", "amount": "2.5", "unit": "mL"}], "pressure": "reduced", "temperature": "100 \u00b0C", "time": "6 h"}, {"synthesis method": "filtration", "time": "", "atmosphere": "", "pressure": ""}, {"synthesis method": "purification", "technique": "silica gel column chromatography", "eluent": "CHCl3/MeOH = 20:1 - v/v"}]
WITQUN | N-Ethyl-N-(4-(4-pyridyl)phenyl)-4-(4-pyridyl)-benzenesulfonamide | C24 H21 N3 O2 S1 | chemical synthesis | Tetrakis(triphenylphosphine)palladium (0) | 0.46 g | Cs2CO3 | 3.26 g | N-(4-bromophenyl)-N-ethyl-bromobenzenesulfonamide | 1.00 g | 4-pyridineboronic acid | 1.30 g |  |  | toluene, methanol | reduced | 6 h | 100 °C |  | chemical synthesis, filtration, purification | 10.1021/cg4013944 |  | 2013.12 | [{"synthesis method": "chemical synthesis", "precursor": [{"name": "Tetrakis(triphenylphosphine)palladium (0)", "amount": "0.46", "unit": "g"}, {"name": "Cs2CO3", "amount": "3.26", "unit": "g"}, {"name": "N-(4-bromophenyl)-N-ethyl-bromobenzenesulfonamide", "amount": "1.00", "unit": "g"}, {"name": "4-pyridineboronic acid", "amount": "1.30", "unit": "g"}], "solution": [{"name": "toluene", "amount": "15", "unit": "mL"}, {"name": "methanol", "amount": "5", "unit": "mL"}], "pressure": "reduced", "temperature": "100 \u00b0C", "time": "6 h"}, {"synthesis method": "filtration", "time": "", "atmosphere": "", "pressure": ""}, {"synthesis method": "purification", "technique": "silica gel column chromatography", "eluent": "CHCl3/MeOH = 20:1"}]
WITQIB | N-Ethyl-N-(4-(3-pyridyl)phenyl)-4-(3-pyridyl)-benzenesulfonamide·AgOTf | Ag1 C25 F3 H21 N3 O5 S2 | chemical synthesis | AgOTf | [9 empty] | CHCl3/CH3CN | vacuum |  | 80 °C |  | chemical synthesis | 10.1021/cg4013944 |  | 2013.12 | [{"synthesis method": "chemical synthesis", "precursor": [{"name": "AgOTf", "amount": "", "unit": ""}], "solution": [{"name": "CHCl3/CH3CN", "amount": "1:1 - v/v", "unit": ""}], "pressure": "vacuum", "temperature": "80 \u00b0C", "time": ""}]
WITRAU | N-Ethyl-N-(4-(4-pyridyl)phenyl)-4-(4-pyridyl)-benzenesulfonamide·AgBF4 | Ag1 B1 C27 Cl3 F4 H25 N4 O2 S1 | chemical synthesis | AgBF4 | [9 empty] | CHCl3/CH3CN |  |  |  |  | chemical synthesis | 10.1021/cg4013944 |  | 2013.12 | [{"synthesis method": "chemical synthesis", "precursor": [{"name": "AgBF4", "amount": "", "unit": ""}], "solution": [{"name": "CHCl3/CH3CN", "amount": "", "unit": ""}], "pressure": "", "temperature": "", "time": ""}]
WITREY | N-Ethyl-N-(4-(4-pyridyl)phenyl)-4-(4-pyridyl)-benzenesulfonamide·AgSbF6 | Ag1 C49 F6 H42 N6 O6 S2 Sb1 | chemical synthesis | AgSbF6 | [9 empty] | CHCl3/MeOH |  |  |  |  | chemical synthesis | 10.1021/cg4013944 |  | 2013.12 | [{"synthesis method": "chemical synthesis", "precursor": [{"name": "AgSbF6", "amount": "", "unit": ""}], "solution": [{"name": "CHCl3/MeOH", "amount": "1:1 - v/v", "unit": ""}], "pressure": "", "temperature": "", "time": ""}]
SOJSUH | [Gd2(pam)3(DMF)2(H2O)2] n ·nDMF | C78 Gd2 H67 N3 O23 | chemical synthesis | pyridine | 2 drops | [10 empty] | 1 h |  |  | chemical synthesis, chemical synthesis, chemical synthesis, filtration, washing, drying | 10.1021/cg401804e |  | 2014.02 | [{"synthesis method": "chemical synthesis", "precursor": [{"name": "Gd(NO3)3\u22c56H2O", "amount": "90", "unit": "mg"}], "solution": [{"name": "methanol and DMF", "amount": "10", "unit": "mL"}], "pressure": "", "temperature": "", "time": "10 min"}, {"synthesis method": "chemical synthesis", "precursor": [{"name": "pamoic acid", "amount": "116.5", "unit": "mg"}], "solution": [], "pressure": "", "temperature": "", "time": "15 min"}, {"synthesis method": "chemical synthesis", "precursor": [{"name": "pyridine", "amount": "2 drops", "unit": ""}], "solution": [], "pressure": "", "temperature": "", "time": "1 h"}, {"synthesis method": "filtration", "time": "", "atmosphere": "", "pressure": ""}, {"synthesis method": "washing", "washing solution": "DMF", "amount": ""}, {"synthesis method": "drying", "pressure": "", "temperature": "", "atmosphere": "air", "time": ""}]
FOBNAN | [Dy2(pam)3(DMF)2(H2O)2] n ·nDMF | C78 Dy2 H67 N3 O23 | chemical synthesis | pyridine | 2 drops | [10 empty] | 1 h |  |  | chemical synthesis, chemical synthesis, chemical synthesis, filtration, washing, drying | 10.1021/cg401804e |  | 2014.02 | [{"synthesis method": "chemical synthesis", "precursor": [{"name": "Dy(NO3)3\u22c56H2O", "amount": "91", "unit": "mg"}], "solution": [{"name": "methanol and DMF", "amount": "10", "unit": "mL"}], "pressure": "", "temperature": "", "time": "10 min"}, {"synthesis method": "chemical synthesis", "precursor": [{"name": "pamoic acid", "amount": "116.5", "unit": "mg"}], "solution": [], "pressure": "", "temperature": "", "time": "15 min"}, {"synthesis method": "chemical synthesis", "precursor": [{"name": "pyridine", "amount": "2 drops", "unit": ""}], "solution": [], "pressure": "", "temperature": "", "time": "1 h"}, {"synthesis method": "filtration", "time": "", "atmosphere": "", "pressure": ""}, {"synthesis method": "washing", "washing solution": "DMF", "amount": ""}, {"synthesis method": "drying", "pressure": "", "temperature": "", "atmosphere": "air", "time": ""}]
RAMXOS | Mg(H2TMT)2 | C6 H16 Mg1 N6 O6 S6 | chemical synthesis | Mg(OH)2 | 0.66 g | H3TMT | 4.00 g | [6 empty] | DI water |  | 48 h |  |  | chemical synthesis, filtration | 10.1021/ic0103188 |  | 2001.07 | [{"synthesis method": "chemical synthesis", "precursor": [{"name": "Mg(OH)2", "amount": "0.66", "unit": "g"}, {"name": "H3TMT", "amount": "4.00", "unit": "g"}], "solution": [{"name": "DI water", "amount": "200", "unit": "mL"}], "pressure": "", "temperature": "", "time": "48 h"}, {"synthesis method": "filtration", "time": "", "atmosphere": "", "pressure": ""}]
RIQHAD | CP3 | C10 Cu4 H20 I4 S4 | chemical synthesis | CuI | 478 mg | L1 | 134 mg | [6 empty] | proprionitrile |  | 3 h | reflux |  | chemical synthesis, filtration, drying | 10.1021/acs.inorgchem.8b02168 |  | 2018.10 | [{"synthesis method": "chemical synthesis", "precursor": [{"name": "CuI", "amount": "478", "unit": "mg"}, {"name": "L1", "amount": "134", "unit": "mg"}], "solution": [{"name": "proprionitrile", "amount": "50", "unit": "mL"}], "pressure": "", "temperature": "reflux", "time": "3 h"}, {"synthesis method": "filtration", "time": "", "atmosphere": "", "pressure": ""}, {"synthesis method": "drying", "pressure": "", "temperature": "", "atmosphere": "", "time": ""}]
TUJDIN | {[Cd2(μ6-ao2btc)(μ-1,4-bmeib)(H2O)2]·2H2O} n | C14 Cd1 H16 N3 O7 | chemical synthesis | HNO3 |  | CdCl2⋅2.5H2O | 0.127 g | 1,4-bmeib ligand | 0.061 g |  |  |  |  | clear solution |  | 48 h | 100 °C |  | chemical synthesis, chemical synthesis | 10.1021/acs.cgd.5b00432 |  | 2015.05 | [{"synthesis method": "chemical synthesis", "precursor": [{"name": "H4abtc", "amount": "0.1", "unit": "g"}, {"name": "CdCl2\u22c52.5H2O", "amount": "0.127", "unit": "g"}, {"name": "1,4-bmeib ligand", "amount": "0.061", "unit": "g"}], "solution": [{"name": "DMF/H2O", "amount": "10:2", "unit": "v:v"}], "pressure": "", "temperature": "60 \u00b0C", "time": "30 min"}, {"synthesis method": "chemical synthesis", "precursor": [{"name": "HNO3", "amount": "", "unit": ""}], "solution": [{"name": "clear solution", "amount": "", "unit": ""}], "pressure": "", "temperature": "100 \u00b0C", "time": "48 h"}]
TUJBAD | [Mn2(μ6-ao2btc)(μ-obix)2] n | C22 H17 Mn1 N5 O5 | chemical synthesis | HNO3 |  | obix | 0.067 g | [6 empty] | clear solution |  | 48 h | 100 °C |  | chemical synthesis, chemical synthesis | 10.1021/acs.cgd.5b00432 |  | 2015.05 | [{"synthesis method": "chemical synthesis", "precursor": [{"name": "Mn(NO3)2\u22c54H2O", "amount": "0.140", "unit": "g"}, {"name": "obix", "amount": "0.067", "unit": "g"}], "solution": [{"name": "DMF/H2O", "amount": "10:2", "unit": "v:v"}], "pressure": "", "temperature": "60 \u00b0C", "time": "30 min"}, {"synthesis method": "chemical synthesis", "precursor": [{"name": "HNO3", "amount": "", "unit": ""}], "solution": [{"name": "clear solution", "amount": "", "unit": ""}], "pressure": "", "temperature": "100 \u00b0C", "time": "48 h"}]
TUJBIL | [Zn2(μ4-aobtc)(μ-dib)2] n | C20 H13 N5 O5 Zn1 | chemical synthesis | HNO3 |  | ZnCl2 | 0.076 g | dib ligand | 0.059 g |  |  |  |  | clear solution |  | 72 h | 120 °C |  | chemical synthesis, chemical synthesis | 10.1021/acs.cgd.5b00432 |  | 2015.05 | [{"synthesis method": "chemical synthesis", "precursor": [{"name": "H4abtc", "amount": "0.1", "unit": "g"}, {"name": "ZnCl2", "amount": "0.076", "unit": "g"}, {"name": "dib ligand", "amount": "0.059", "unit": "g"}], "solution": [{"name": "DMF:H2O", "amount": "10:2", "unit": "v:v"}], "pressure": "", "temperature": "60 \u00b0C", "time": "30 min"}, {"synthesis method": "chemical synthesis", "precursor": [{"name": "HNO3", "amount": "", "unit": ""}], "solution": [{"name": "clear solution", "amount": "", "unit": ""}], "pressure": "", "temperature": "120 \u00b0C", "time": "72 h"}]
TUJBOR | {[Zn2(μ4-ao2btc)(μ-dmib)2]·2H2O} n | C22 H19 N5 O6 Zn1 | chemical synthesis | HNO3 | [9 empty] | clear solution |  | 72 h | 120 °C |  | chemical synthesis, chemical synthesis | 10.1021/acs.cgd.5b00432 |  | 2015.05 | [{"synthesis method": "chemical synthesis", "precursor": [{"name": "dmib", "amount": "0.066", "unit": "g"}], "solution": [{"name": "DMF:H2O", "amount": "10:2", "unit": "v:v"}], "pressure": "", "temperature": "60 \u00b0C", "time": "30 min"}, {"synthesis method": "chemical synthesis", "precursor": [{"name": "HNO3", "amount": "", "unit": ""}], "solution": [{"name": "clear solution", "amount": "", "unit": ""}], "pressure": "", "temperature": "120 \u00b0C", "time": "72 h"}]
JOGPIF | [Cu2(H2L22)(OH)(H2O)(NO3)](NO3)3 | C21 Cu2 H42 N10 O17 | chemical synthesis | N-(2-aminoethyl)piperazine | 0.258 g | 4-methyl-2,6-diformylphenol | 0.164 g | Cu(NO3)2⋅3H2O | 0.604 g |  |  |  |  | methanol |  | 2.5 hours | boiling |  | chemical synthesis | 10.1021/ic701332w |  | 2008.07 | [{"synthesis method": "chemical synthesis", "precursor": [{"name": "N-(2-aminoethyl)piperazine", "amount": "0.258", "unit": "g"}, {"name": "4-methyl-2,6-diformylphenol", "amount": "0.164", "unit": "g"}, {"name": "Cu(NO3)2\u22c53H2O", "amount": "0.604", "unit": "g"}], "solution": [{"name": "methanol", "amount": "30", "unit": "mL"}], "pressure": "", "temperature": "boiling", "time": "2.5 hours"}]
JOGPOL | [Cu(HL14)(H2O)(NO3)]2(NO3)2 | C30 Cu2 H48 N8 O22 | chemical synthesis | N-(2-aminoethyl)morpholine | 0.261 g | 4-methyl-2,6-diformylphenol | 0.164 g | Cu(NO3)2⋅3H2O | 0.604 g |  |  |  |  | methanol |  | 2.5 hours | boiling |  | chemical synthesis | 10.1021/ic701332w |  | 2008.07 | [{"synthesis method": "chemical synthesis", "precursor": [{"name": "N-(2-aminoethyl)morpholine", "amount": "0.261", "unit": "g"}, {"name": "4-methyl-2,6-diformylphenol", "amount": "0.164", "unit": "g"}, {"name": "Cu(NO3)2\u22c53H2O", "amount": "0.604", "unit": "g"}], "solution": [{"name": "methanol", "amount": "30", "unit": "mL"}], "pressure": "", "temperature": "boiling", "time": "2.5 hours"}]
JOGPUR | [Cu(L11)(H2O)(NO3)]2 | C32 Cu2 H46 N6 O14 | chemical synthesis | N-(3-aminopropyl)morpholine | 0.288 g | 4-methyl-2,6-diformylphenol | 0.164 g | Cu(NO3)2⋅3H2O | 0.604 g |  |  |  |  | methanol |  | 2.5 hours | boiling |  | chemical synthesis | 10.1021/ic701332w |  | 2008.07 | [{"synthesis method": "chemical synthesis", "precursor": [{"name": "N-(3-aminopropyl)morpholine", "amount": "0.288", "unit": "g"}, {"name": "4-methyl-2,6-diformylphenol", "amount": "0.164", "unit": "g"}, {"name": "Cu(NO3)2\u22c53H2O", "amount": "0.604", "unit": "g"}], "solution": [{"name": "methanol", "amount": "30", "unit": "mL"}], "pressure": "", "temperature": "boiling", "time": "2.5 hours"}]
JOGQAY | [Cu2(L23)(OH)(H2O)2](NO3)2 | C21 Cu2 H36 N6 O10 | chemical synthesis | N-(2-aminoethyl) pyrrolidine | 0.256 g | 4-methyl-2,6-diformylphenol | 0.164 g | Cu(NO3)2⋅3H2O | 0.604 g |  |  |  |  | methanol |  | 2.5 hours | boiling |  | chemical synthesis | 10.1021/ic701332w |  | 2008.07 | [{"synthesis method": "chemical synthesis", "precursor": [{"name": "N-(2-aminoethyl) pyrrolidine", "amount": "0.256", "unit": "g"}, {"name": "4-methyl-2,6-diformylphenol", "amount": "0.164", "unit": "g"}, {"name": "Cu(NO3)2\u22c53H2O", "amount": "0.604", "unit": "g"}], "solution": [{"name": "methanol", "amount": "30", "unit": "mL"}], "pressure": "", "temperature": "boiling", "time": "2.5 hours"}]
JOGQEC | [Cu2(L21)(N3)3] | C46 Cu4 H70 N26 O6 | chemical synthesis | sodium azide | 0.325 g | 3 | [7 empty] | methanol |  | 6 hours |  |  | chemical synthesis | 10.1021/ic701332w |  | 2008.07 | [{"synthesis method": "chemical synthesis", "precursor": [{"name": "sodium azide", "amount": "0.325", "unit": "g"}, {"name": "3", "amount": "", "unit": ""}], "solution": [{"name": "methanol", "amount": "10", "unit": "mL"}], "pressure": "", "temperature": "", "time": "6 hours"}]
DIBXES | [{Cu3(μ3-OH)(μ-pz)3(Hpz)2}2(μ-MeCOO)2](Cl)2 | C34 Cl2 Cu6 H2 H42 N20 O1 O6 | chemical synthesis | 1b | 1.731 g | [8 empty] | water, aqueous 0.1 M HCl |  | 2 h |  |  | chemical synthesis, filtration, evaporation | 10.1021/cg060501h |  | 2007.03 | [{"synthesis method": "chemical synthesis", "precursor": [{"name": "1b", "amount": "1.731", "unit": "g"}], "solution": [{"name": "water", "amount": "70", "unit": "mL"}, {"name": "aqueous 0.1 M HCl", "amount": "100", "unit": "mL"}], "pressure": "", "temperature": "", "time": "2 h"}, {"synthesis method": "filtration", "time": "", "atmosphere": "", "pressure": ""}, {"synthesis method": "evaporation", "time": "about 1 month"}]
DIBXIW | [{Cu3(μ3-OH)(μ-pz)3(Cl)2(Hpz)2}2][CuCl2(Hpz)2] | C36 Cl6 Cu7 H48 N24 O4 | chemical synthesis | 1b | 1.731 g | [8 empty] | water, aqueous 0.1 M HCl |  | 2 h |  |  | chemical synthesis, filtration, evaporation | 10.1021/cg060501h |  | 2007.03 | [{"synthesis method": "chemical synthesis", "precursor": [{"name": "1b", "amount": "1.731", "unit": "g"}], "solution": [{"name": "water", "amount": "70", "unit": "mL"}, {"name": "aqueous 0.1 M HCl", "amount": "100", "unit": "mL"}], "pressure": "", "temperature": "", "time": "2 h"}, {"synthesis method": "filtration", "time": "", "atmosphere": "", "pressure": ""}, {"synthesis method": "evaporation", "time": "about 1 month"}]
DIBXOC | [{Cu3(μ3-OH)(μ-pz)3(Cl)(μ-Cl)(Hpz)3}2 | C36 Cl4 Cu6 H2 H44 N24 O1 O2 | chemical synthesis | 1b | 1.731 g | [8 empty] | water, aqueous 0.1 M HCl |  | 2 h |  |  | chemical synthesis, filtration, evaporation | 10.1021/cg060501h |  | 2007.03 | [{"synthesis method": "chemical synthesis", "precursor": [{"name": "1b", "amount": "1.731", "unit": "g"}], "solution": [{"name": "water", "amount": "70", "unit": "mL"}, {"name": "aqueous 0.1 M HCl", "amount": "100", "unit": "mL"}], "pressure": "", "temperature": "", "time": "2 h"}, {"synthesis method": "filtration", "time": "", "atmosphere": "", "pressure": ""}, {"synthesis method": "evaporation", "time": "about 1 month"}]
ENEZIH | 1 | C12 Cd5 H16 N34 O2 | solvothermal synthesis | Cd(NO3)2⋅4H2O | 0.308 g | NaN3 | 0.081 g | BCEE | 0.062 g | [6 empty] | 3 days | 130 °C |  | solvothermal synthesis | 10.1021/cg100467p |  | 2010.08 | [{"synthesis method": "solvothermal synthesis", "precursor": [{"name": "Cd(NO3)2\u22c54H2O", "amount": "0.308", "unit": "g"}, {"name": "NaN3", "amount": "0.081", "unit": "g"}, {"name": "BCEE", "amount": "0.062", "unit": "g"}], "solvent": [{"name": "H2O", "amount": "4", "unit": "mL"}, {"name": "C2H5OH", "amount": "4", "unit": "mL"}], "pressure": "", "temperature": "130 \u00b0C", "time": "3 days", "heating rate": "", "cooling rate": "slowly to room temperature in 3 days"}]
ENEZON | 2 | C12 Cd5 Cl2 H16 N28 O2 | solvothermal synthesis | CdCl2⋅2.5H2O | 0.228 g | NaN3 | 0.081 g | BCEE | 0.062 g | [6 empty] | 3 days | 130 °C |  | solvothermal synthesis | 10.1021/cg100467p |  | 2010.08 | [{"synthesis method": "solvothermal synthesis", "precursor": [{"name": "CdCl2\u22c52.5H2O", "amount": "0.228", "unit": "g"}, {"name": "NaN3", "amount": "0.081", "unit": "g"}, {"name": "BCEE", "amount": "0.062", "unit": "g"}], "solvent": [{"name": "H2O", "amount": "4", "unit": "mL"}, {"name": "C2H5OH", "amount": "4", "unit": "mL"}], "pressure": "", "temperature": "130 \u00b0C", "time": "3 days", "heating rate": "", "cooling rate": "slowly to room temperature in 3 days"}]
ENEZUT | 3 | Br2 C12 Cd5 H16 N28 O2 | solvothermal synthesis | CdBr2⋅4H2O | 0.344 g | NaN3 | 0.081 g | BCEE | 0.062 g | [6 empty] | 3 days | 130 °C |  | solvothermal synthesis | 10.1021/cg100467p |  | 2010.08 | [{"synthesis method": "solvothermal synthesis", "precursor": [{"name": "CdBr2\u22c54H2O", "amount": "0.344", "unit": "g"}, {"name": "NaN3", "amount": "0.081", "unit": "g"}, {"name": "BCEE", "amount": "0.062", "unit": "g"}], "solvent": [{"name": "H2O", "amount": "4", "unit": "mL"}, {"name": "C2H5OH", "amount": "4", "unit": "mL"}], "pressure": "", "temperature": "130 \u00b0C", "time": "3 days", "heating rate": "", "cooling rate": "slowly to room temperature in 3 days"}]
ENIBAF | 4 | C12 Cd3 H16 N22 O2 | solvothermal synthesis | 3CdSO4⋅8H2O | 0.770 g | NaN3 | 0.081 g | BCEE | 0.062 g | [6 empty] | 3 days | 130 °C |  | solvothermal synthesis | 10.1021/cg100467p |  | 2010.08 | [{"synthesis method": "solvothermal synthesis", "precursor": [{"name": "3CdSO4\u22c58H2O", "amount": "0.770", "unit": "g"}, {"name": "NaN3", "amount": "0.081", "unit": "g"}, {"name": "BCEE", "amount": "0.062", "unit": "g"}], "solvent": [{"name": "H2O", "amount": "4", "unit": "mL"}, {"name": "C2H5OH", "amount": "4", "unit": "mL"}], "pressure": "", "temperature": "130 \u00b0C", "time": "3 days", "heating rate": "", "cooling rate": "slowly to room temperature in 3 days"}]
ENIBEJ | 5 | C12 Cd3 Cl2 H16 N16 O2 | solvothermal synthesis | CdCl2⋅2.5H2O | 0.228 g | H2btz | 0.105 g | [8 empty] | 3 days | 130 °C |  | solvothermal synthesis | 10.1021/cg100467p |  | 2010.08 | [{"synthesis method": "solvothermal synthesis", "precursor": [{"name": "CdCl2\u22c52.5H2O", "amount": "0.228", "unit": "g"}, {"name": "H2btz", "amount": "0.105", "unit": "g"}], "solvent": [{"name": "H2O", "amount": "4", "unit": "mL"}, {"name": "C2H5OH", "amount": "4", "unit": "mL"}], "pressure": "", "temperature": "130 \u00b0C", "time": "3 days", "heating rate": "", "cooling rate": "slowly to room temperature in 3 days"}]
ENIBIN | 6 | Br2 C12 Cd3 H16 N16 O2 | solvothermal synthesis | CdBr2⋅4H2O | 0.344 g | H2btz | 0.105 g | [8 empty] | 3 days | 130 °C |  | solvothermal synthesis | 10.1021/cg100467p |  | 2010.08 | [{"synthesis method": "solvothermal synthesis", "precursor": [{"name": "CdBr2\u22c54H2O", "amount": "0.344", "unit": "g"}, {"name": "H2btz", "amount": "0.105", "unit": "g"}], "solvent": [{"name": "H2O", "amount": "4", "unit": "mL"}, {"name": "C2H5OH", "amount": "4", "unit": "mL"}], "pressure": "", "temperature": "130 \u00b0C", "time": "3 days", "heating rate": "", "cooling rate": "slowly to room temperature in 3 days"}]
XEHMEE | [Zn(tere)(bpfp)(H2O)2]·4H2O} n | C24 H32 N4 O12 Zn1 | solvothermal synthesis | Zn(ClO4)2⋅6H2O | 138 mg | bpfp | 109 mg | potassium terephthalate | 89 mg | [6 empty] | 48h | 150°C |  | solvothermal synthesis, washing, drying | 10.1021/ic201196g |  | 2011.07 | [{"synthesis method": "solvothermal synthesis", "precursor": [{"name": "Zn(ClO4)2\u22c56H2O", "amount": "138", "unit": "mg"}, {"name": "bpfp", "amount": "109", "unit": "mg"}, {"name": "potassium terephthalate", "amount": "89", "unit": "mg"}], "solvent": [{"name": "deionized water", "amount": "10", "unit": "mL"}], "reducing agent": [{"name": "", "amount": "", "unit": ""}], "surfactant": [{"name": "", "amount": "", "unit": ""}], "pressure": "", "temperature": "150\u00b0C", "time": "48h", "heating rate": "", "cooling rate": "slowly to 25\u00b0C"}, {"synthesis method": "washing", "washing solution": "distilled water, ethanol, and acetone", "amount": ""}, {"synthesis method": "drying", "pressure": "", "temperature": "", "atmosphere": "air", "time": ""}]
XEHMAA | [Co(tere)(bpfp)(H2O)2]·4H2O} n | C24 Co1 H32 N4 O12 | solvothermal synthesis | CoCl2⋅6H2O | 88 mg | bpfp | 109 mg | potassium terephthalate | 89 mg | [6 empty] | 48h | 120°C |  | solvothermal synthesis, washing, drying | 10.1021/ic201196g |  | 2011.07 | [{"synthesis method": "solvothermal synthesis", "precursor": [{"name": "CoCl2\u22c56H2O", "amount": "88", "unit": "mg"}, {"name": "bpfp", "amount": "109", "unit": "mg"}, {"name": "potassium terephthalate", "amount": "89", "unit": "mg"}], "solvent": [{"name": "deionized water", "amount": "10", "unit": "mL"}], "reducing agent": [{"name": "", "amount": "", "unit": ""}], "surfactant": [{"name": "", "amount": "", "unit": ""}], "pressure": "", "temperature": "120\u00b0C", "time": "48h", "heating rate": "", "cooling rate": "slowly to 25\u00b0C"}, {"synthesis method": "washing", "washing solution": "distilled water, ethanol, and acetone", "amount": ""}, {"synthesis method": "drying", "pressure": "", "temperature": "", "atmosphere": "air", "time": ""}]
XEHLUT | {[Cd4(tere)4(bpfp)3(H2O)2]·8H2O} n | C80 Cd4 H84 N12 O32 | solvothermal synthesis | Cd(NO3)2⋅4H2O | 114 mg | potassium terephthalate | 89 mg | bpfp | 109 mg | [6 empty] | 48h | 120°C |  | solvothermal synthesis, washing, drying | 10.1021/ic201196g |  | 2011.07 | [{"synthesis method": "solvothermal synthesis", "precursor": [{"name": "Cd(NO3)2\u22c54H2O", "amount": "114", "unit": "mg"}, {"name": "potassium terephthalate", "amount": "89", "unit": "mg"}, {"name": "bpfp", "amount": "109", "unit": "mg"}], "solvent": [{"name": "distilled H2O", "amount": "10", "unit": "mL"}], "reducing agent": [{"name": "", "amount": "", "unit": ""}], "surfactant": [{"name": "", "amount": "", "unit": ""}], "pressure": "", "temperature": "120\u00b0C", "time": "48h", "heating rate": "", "cooling rate": "slowly to 25\u00b0C"}, {"synthesis method": "washing", "washing solution": "distilled water and acetone", "amount": ""}, {"synthesis method": "drying", "pressure": "", "temperature": "", "atmosphere": "air", "time": ""}]
XEHMII | [Zn2Cl2(tere)(bpfp)2] n | C40 Cl2 H36 N8 O8 Zn2 | solvothermal synthesis | ZnCl2 | 50 mg | 4-bpfp | 109 mg | potassium terephthalate | 89 mg | [6 empty] | 48h | 120°C |  | solvothermal synthesis, washing, drying | 10.1021/ic201196g |  | 2011.07 | [{"synthesis method": "solvothermal synthesis", "precursor": [{"name": "ZnCl2", "amount": "50", "unit": "mg"}, {"name": "4-bpfp", "amount": "109", "unit": "mg"}, {"name": "potassium terephthalate", "amount": "89", "unit": "mg"}], "solvent": [{"name": "deionized water", "amount": "10", "unit": "mL"}], "reducing agent": [{"name": "", "amount": "", "unit": ""}], "surfactant": [{"name": "", "amount": "", "unit": ""}], "pressure": "", "temperature": "120\u00b0C", "time": "48h", "heating rate": "", "cooling rate": "slowly to 25\u00b0C"}, {"synthesis method": "washing", "washing solution": "distilled water, ethanol, and acetone", "amount": ""}, {"synthesis method": "drying", "pressure": "", "temperature": "", "atmosphere": "air", "time": ""}]
PUQKIV | [Mn(3-Etpy)2(N3)2]n | C14 H18 Mn1 N8 | chemical synthesis | manganese chloride tetrahydrate | 0.59 g | ethylpyridine | 1.07 g | sodium azide | 0.65 g |  |  |  |  | water, ethanol |  | 2 weeks | refrigerator temperature |  | chemical synthesis | 10.1021/ic971023q |  | 1998.02 | [{"synthesis method": "chemical synthesis", "precursor": [{"name": "manganese chloride tetrahydrate", "amount": "0.59", "unit": "g"}, {"name": "ethylpyridine", "amount": "1.07", "unit": "g"}, {"name": "sodium azide", "amount": "0.65", "unit": "g"}], "solution": [{"name": "water", "amount": "15", "unit": "mL"}, {"name": "ethanol", "amount": "15", "unit": "mL"}], "pressure": "", "temperature": "refrigerator temperature", "time": "2 weeks"}]
PUQKOB | [Mn(2-pyOH)2(N3)2]n | C10 H10 Mn1 N8 O2 | chemical synthesis | manganese chloride tetrahydrate | 0.79 g | 2-hydroxypyridine | 0.95 g | sodium azide | 0.65 g |  |  |  |  | water, ethanol |  | 4 months | refrigerator temperature |  | chemical synthesis | 10.1021/ic971023q |  | 1998.02 | [{"synthesis method": "chemical synthesis", "precursor": [{"name": "manganese chloride tetrahydrate", "amount": "0.79", "unit": "g"}, {"name": "2-hydroxypyridine", "amount": "0.95", "unit": "g"}, {"name": "sodium azide", "amount": "0.65", "unit": "g"}], "solution": [{"name": "water", "amount": "15", "unit": "mL"}, {"name": "ethanol", "amount": "15", "unit": "mL"}], "pressure": "", "temperature": "refrigerator temperature", "time": "4 months"}]
QUDZUL | Co2(2,2'-bpy)2(tftpa)2(H2O) | C36 Co2 F8 H18 N4 O9 | [16 empty] | general synthesis | 10.1021/cg9006058 |  | 2009.08 | [{"synthesis method": "general synthesis", "precursor": [], "solution": [], "pressure": "", "temperature": "", "time": ""}]
QUFBAV | Mn2(2,2'-bpy)2(tftpa)2(H2O) | C36 F8 H18 Mn2 N4 O9 | [16 empty] | general synthesis | 10.1021/cg9006058 |  | 2009.08 | [{"synthesis method": "general synthesis", "precursor": [], "solution": [], "pressure": "", "temperature": "", "time": ""}]
QUFBEZ | Mn(2,2'-bpy)(tfipa)·0.5H2O | C18 F4 H9 Mn1 N2 O4.5 | [16 empty] | general synthesis | 10.1021/cg9006058 |  | 2009.08 | [{"synthesis method": "general synthesis", "precursor": [], "solution": [], "pressure": "", "temperature": "", "time": ""}]
QUFBID | Cu(2,2'-bpy)(tfipa) | C18 Cu1 F4 H8 N2 O4 | [16 empty] | general synthesis | 10.1021/cg9006058 |  | 2009.08 | [{"synthesis method": "general synthesis", "precursor": [], "solution": [], "pressure": "", "temperature": "", "time": ""}]
QUFBOJ | Cu(2,2'-bpy)(tftpa) | C18 Cu1 F4 H8 N2 O4 | [16 empty] | general synthesis | 10.1021/cg9006058 |  | 2009.08 | [{"synthesis method": "general synthesis", "precursor": [], "solution": [], "pressure": "", "temperature": "", "time": ""}]
QUFBUP | Cu(2,2'-bpy)(tfsuc)·0.5H2O | C14 Cu1 F4 H9 N2 O4.5 | [16 empty] | general synthesis | 10.1021/cg9006058 |  | 2009.08 | [{"synthesis method": "general synthesis", "precursor": [], "solution": [], "pressure": "", "temperature": "", "time": ""}]
QUFCAW | Cu(2,2'-bpy)(tfsuc)(H2O) | C14 Cu1 F4 H12 N2 O6 | [16 empty] | general synthesis | 10.1021/cg9006058 |  | 2009.08 | [{"synthesis method": "general synthesis", "precursor": [], "solution": [], "pressure": "", "temperature": "60\u00b0C", "time": ""}]
CUPYZP03 | [Cu(pz-d4)2](ClO4)2 | C8 Cl2 Cu1 D8 N4 O8 | chemical synthesis | Cu(ClO4)2 ⋅6H2O | 1.85 g | pz | 0.80 g | [6 empty] | H2O |  | several weeks |  |  | chemical synthesis, filtration, washing | 10.1021/ic0621392 |  | 2007.04 | [{"synthesis method": "chemical synthesis", "precursor": [{"name": "Cu(ClO4)2 \u22c56H2O", "amount": "1.85", "unit": "g"}, {"name": "pz", "amount": "0.80", "unit": "g"}], "solution": [{"name": "H2O", "amount": "20", "unit": "mL"}], "pressure": "", "temperature": "", "time": "several weeks"}, {"synthesis method": "filtration", "time": "", "atmosphere": "", "pressure": ""}, {"synthesis method": "washing", "washing solution": "cold H2O", "amount": ""}]
YIGHIG | [Cu(pz)2](BF4)2 | B2 C8 Cu1 F8 H8 N4 | chemical synthesis | Cu(ClO4)2 ⋅6H2O | 1.85 g | pz | 0.80 g | [6 empty] | H2O |  | several weeks |  |  | chemical synthesis, filtration, washing | 10.1021/ic0621392 |  | 2007.04 | [{"synthesis method": "chemical synthesis", "precursor": [{"name": "Cu(ClO4)2 \u22c56H2O", "amount": "1.85", "unit": "g"}, {"name": "pz", "amount": "0.80", "unit": "g"}], "solution": [{"name": "H2O", "amount": "20", "unit": "mL"}], "pressure": "", "temperature": "", "time": "several weeks"}, {"synthesis method": "filtration", "time": "", "atmosphere": "", "pressure": ""}, {"synthesis method": "washing", "washing solution": "cold H2O", "amount": ""}]
YIGHEC | [Cu(pz)2(NO3)]PF6 | C8 Cu1 F6 H8 N5 O1 O3 | chemical synthesis | Cu(NO3)2 ⋅3H2O | 0.725 g | pz | 0.48 g | KPF6 | 1.66 g |  |  |  |  | H2O |  |  |  |  | chemical synthesis, filtration, washing | 10.1021/ic0621392 |  | 2007.04 | [{"synthesis method": "chemical synthesis", "precursor": [{"name": "Cu(NO3)2 \u22c53H2O", "amount": "0.725", "unit": "g"}, {"name": "pz", "amount": "0.48", "unit": "g"}, {"name": "KPF6", "amount": "1.66", "unit": "g"}], "solution": [{"name": "H2O", "amount": "15", "unit": "mL"}], "pressure": "", "temperature": "", "time": ""}, {"synthesis method": "filtration", "time": "", "atmosphere": "", "pressure": ""}, {"synthesis method": "washing", "washing solution": "cold H2O", "amount": ""}]
DUGRUT | Pu(CH3PO3)2 | C1 H3 O32 P1 Pu1 | solvothermal synthesis | Pu(VI) | 0.037 M | CH3PO3H2 | 2.3 mg | [8 empty] | 3 days | 180°C |  | solvothermal synthesis | 10.1021/ic900484w |  | 2009.04 | [{"synthesis method": "solvothermal synthesis", "precursor": [{"name": "Pu(VI)", "amount": "0.037", "unit": "M"}, {"name": "CH3PO3H2", "amount": "2.3", "unit": "mg"}], "solvent": [], "reducing agent": [], "surfactant": [], "pressure": "", "temperature": "180\u00b0C", "time": "3 days", "heating rate": "", "cooling rate": "slow"}]
DUGSAA | Pu[CH2(PO3)2](H2O) | Pu[CH2(PO3)2](H2O) | solvothermal synthesis | Pu(VI) | 0.037 M | CH2(PO3H2)2 | 4.3 mg | [8 empty] | 3 days | 180°C |  | solvothermal synthesis | 10.1021/ic900484w |  | 2009.04 | [{"synthesis method": "solvothermal synthesis", "precursor": [{"name": "Pu(VI)", "amount": "0.037", "unit": "M"}, {"name": "CH2(PO3H2)2", "amount": "4.3", "unit": "mg"}], "solvent": [], "reducing agent": [], "surfactant": [], "pressure": "", "temperature": "180\u00b0C", "time": "3 days", "heating rate": "", "cooling rate": "slow"}]
DUGSEE | UO2Pu(H2O)2[CH2(PO3)(PO3H)]2 | UO2Pu(H2O)2[CH2(PO3)(PO3H)]2 | solvothermal synthesis | PuO2 | 5 mg | UO3 | 5.1 mg | methylenediphosphonic acid | 6.3 mg | [6 empty] | 3 days | 180°C |  | solvothermal synthesis | 10.1021/ic900484w |  | 2009.04 | [{"synthesis method": "solvothermal synthesis", "precursor": [{"name": "PuO2", "amount": "5", "unit": "mg"}, {"name": "UO3", "amount": "5.1", "unit": "mg"}, {"name": "methylenediphosphonic acid", "amount": "6.3", "unit": "mg"}], "solvent": [{"name": "water", "amount": "333", "unit": "\u03bcL"}], "reducing agent": [], "surfactant": [], "pressure": "", "temperature": "180\u00b0C", "time": "3 days", "heating rate": "", "cooling rate": "slow"}]
DUGSII | UO2Th(H2O)2[CH2(PO3)(PO3H)]2 | UO2Th(H2O)2[CH2(PO3)(PO3H)]2 | solvothermal synthesis | Th(NO3)4⋅xH2O | 249.9 mg | UO2(NO3)2⋅6H2O | 258.3 mg | methylenediphosphonic acid | 91.6 mg | [6 empty] | 3 days | 200°C |  | solvothermal synthesis | 10.1021/ic900484w |  | 2009.04 | [{"synthesis method": "solvothermal synthesis", "precursor": [{"name": "Th(NO3)4\u22c5xH2O", "amount": "249.9", "unit": "mg"}, {"name": "UO2(NO3)2\u22c56H2O", "amount": "258.3", "unit": "mg"}, {"name": "methylenediphosphonic acid", "amount": "91.6", "unit": "mg"}], "solvent": [{"name": "water", "amount": "2", "unit": "mL"}], "reducing agent": [], "surfactant": [], "pressure": "", "temperature": "200\u00b0C", "time": "3 days", "heating rate": "", "cooling rate": "slow"}]
DUGSOO | Th[CH2(PO3)2](H2O)2 | Th[CH2(PO3)2](H2O)2 | solvothermal synthesis | ThO2 | 269.3 mg | methylenediphosphonic acid | 179.3 mg | [8 empty] | 3 days | 200°C |  | solvothermal synthesis | 10.1021/ic900484w |  | 2009.04 | [{"synthesis method": "solvothermal synthesis", "precursor": [{"name": "ThO2", "amount": "269.3", "unit": "mg"}, {"name": "methylenediphosphonic acid", "amount": "179.3", "unit": "mg"}], "solvent": [{"name": "water", "amount": "2", "unit": "mL"}], "reducing agent": [], "surfactant": [], "pressure": "", "temperature": "200\u00b0C", "time": "3 days", "heating rate": "", "cooling rate": "slow"}]
IDIMUE | {[Co(bpt)(Htma)(H2O)3]·2.25H2O}n | C21 Co1 H24.5 N6 O11.25 | chemical synthesis | Co(OAc)2⋅4H2O | 25.0 mg | bpt | 24.0 mg | H3tma | 22.0 mg |  |  |  |  | EtOH, aqua solution |  | 5 days | room temperature |  | chemical synthesis | 10.1021/ic060001d |  | 2006.04 | [{"synthesis method": "chemical synthesis", "precursor": [{"name": "Co(OAc)2\u22c54H2O", "amount": "25.0", "unit": "mg"}, {"name": "bpt", "amount": "24.0", "unit": "mg"}, {"name": "H3tma", "amount": "22.0", "unit": "mg"}], "solution": [{"name": "EtOH", "amount": "30", "unit": "mL"}, {"name": "aqua solution", "amount": "5", "unit": "mL"}], "pressure": "", "temperature": "room temperature", "time": "5 days"}]
IDINAL | [Co(bpt)(Htma)(H2O)]n | C21 Co1 H16 N6 O7 | solvothermal synthesis | Co(OAc)2⋅4H2O | 30.0 mg | bpt | 24.0 mg | H3tma | 21.0 mg | [6 empty] | 5 days | 140°C |  | solvothermal synthesis | 10.1021/ic060001d |  | 2006.04 | [{"synthesis method": "solvothermal synthesis", "precursor": [{"name": "Co(OAc)2\u22c54H2O", "amount": "30.0", "unit": "mg"}, {"name": "bpt", "amount": "24.0", "unit": "mg"}, {"name": "H3tma", "amount": "21.0", "unit": "mg"}], "solvent": [{"name": "water", "amount": "10", "unit": "mL"}], "reducing agent": [{"name": "", "amount": "", "unit": ""}], "surfactant": [{"name": "", "amount": "", "unit": ""}], "pressure": "", "temperature": "140\u00b0C", "time": "5 days", "heating rate": "", "cooling rate": "5\u00b0C/h"}]
IDINIT | [Zn(bpt)2(H2tma)2] | C42 H42 N12 O18 Zn1 | chemical synthesis | Zn(ClO4)2⋅6H2O |  | bpt | 24.0 mg | H3tma | 22.0 mg |  |  |  |  | EtOH, aqua solution |  | 5 days | room temperature |  | chemical synthesis | 10.1021/ic060001d |  | 2006.04 | [{"synthesis method": "chemical synthesis", "precursor": [{"name": "Zn(ClO4)2\u22c56H2O", "amount": "", "unit": ""}, {"name": "bpt", "amount": "24.0", "unit": "mg"}, {"name": "H3tma", "amount": "22.0", "unit": "mg"}], "solution": [{"name": "EtOH", "amount": "30", "unit": "mL"}, {"name": "aqua solution", "amount": "5", "unit": "mL"}], "pressure": "", "temperature": "room temperature", "time": "5 days"}]
IDINOZ | {[Cd(bpt)(Htma)(H2O)]·(C2H5OH)(H2O)1.5}n | C23 Cd1 H25 N6 O9.5 | chemical synthesis | Cd(NO3)2⋅4H2O |  | bpt | 24.0 mg | H3tma | 22.0 mg |  |  |  |  | EtOH, aqua solution |  | 5 days | room temperature |  | chemical synthesis | 10.1021/ic060001d |  | 2006.04 | [{"synthesis method": "chemical synthesis", "precursor": [{"name": "Cd(NO3)2\u22c54H2O", "amount": "", "unit": ""}, {"name": "bpt", "amount": "24.0", "unit": "mg"}, {"name": "H3tma", "amount": "22.0", "unit": "mg"}], "solution": [{"name": "EtOH", "amount": "30", "unit": "mL"}, {"name": "aqua solution", "amount": "5", "unit": "mL"}], "pressure": "", "temperature": "room temperature", "time": "5 days"}]
NEKTON | 1 | C56.5 H84.75 Mn2 Mo4 N8.25 O9 S12 | chemical synthesis | TDP | 0.4 g | Mn(NO3)2⋅6H2O | 0.287 g | [Et4N]2[Mo2O2S2edt2] | 0.732 g |  |  |  |  | methanol/acetonitrile |  | 30 min | room temperature |  | chemical synthesis | 10.1021/ic060205u |  | 2006.04 | [{"synthesis method": "chemical synthesis", "precursor": [{"name": "TDP", "amount": "0.4", "unit": "g"}, {"name": "Mn(NO3)2\u22c56H2O", "amount": "0.287", "unit": "g"}, {"name": "[Et4N]2[Mo2O2S2edt2]", "amount": "0.732", "unit": "g"}], "solution": [{"name": "methanol/acetonitrile", "amount": "60", "unit": "mL"}], "pressure": "", "temperature": "room temperature", "time": "30 min"}]
NEKSOM | 2 | C66 H104 Mn2 Mo4 N8 O14 S12 | chemical synthesis | TDP | 0.4 g | Mn(NO3)2⋅6H2O | 0.287 g | [Et4N]2[Mo2O2S2edt2] | 0.732 g |  |  |  |  | methanol |  | 5 days | room temperature |  | chemical synthesis | 10.1021/ic060205u |  | 2006.04 | [{"synthesis method": "chemical synthesis", "precursor": [{"name": "TDP", "amount": "0.4", "unit": "g"}, {"name": "Mn(NO3)2\u22c56H2O", "amount": "0.287", "unit": "g"}, {"name": "[Et4N]2[Mo2O2S2edt2]", "amount": "0.732", "unit": "g"}], "solution": [{"name": "methanol", "amount": "60", "unit": "mL"}], "pressure": "", "temperature": "room temperature", "time": "5 days"}]
NEKSUS | 3 | C32 H46 Mn1 Mo2 N4 O5 S6 | chemical synthesis | TDP | 0.4 g | Mn(NO3)2⋅6H2O | 0.287 g | [Et4N]2[Mo2O2S2edt2] | 0.732 g |  |  |  |  | methanol |  | 30 min | 50 °C |  | chemical synthesis | 10.1021/ic060205u |  | 2006.04 | [{"synthesis method": "chemical synthesis", "precursor": [{"name": "TDP", "amount": "0.4", "unit": "g"}, {"name": "Mn(NO3)2\u22c56H2O", "amount": "0.287", "unit": "g"}, {"name": "[Et4N]2[Mo2O2S2edt2]", "amount": "0.732", "unit": "g"}], "solution": [{"name": "methanol", "amount": "60", "unit": "mL"}], "pressure": "", "temperature": "50 \u00b0C", "time": "30 min"}]
NEKTAZ | 4 | C23 H36 Mn1 Mo2 N3 O6 S6 | chemical synthesis | 4,4‘-bipy | 0.312 g | Mn(NO3)2⋅6H2O | 0.287 g | [Et4N]2[Mo2O2S2edt2] | 0.732 g |  |  |  |  | methanol/acetonitrile |  | 1 week | room temperature |  | chemical synthesis | 10.1021/ic060205u |  | 2006.04 | [{"synthesis method": "chemical synthesis", "precursor": [{"name": "4,4\u2018-bipy", "amount": "0.312", "unit": "g"}, {"name": "Mn(NO3)2\u22c56H2O", "amount": "0.287", "unit": "g"}, {"name": "[Et4N]2[Mo2O2S2edt2]", "amount": "0.732", "unit": "g"}], "solution": [{"name": "methanol/acetonitrile", "amount": "60", "unit": "mL"}], "pressure": "", "temperature": "room temperature", "time": "1 week"}]
NEKTED | 5 | C26 H32 Mn1 Mo2 N4 O4 S6 | chemical synthesis | 2,2‘-bipy | 0.312 g | Mn(NO3)2⋅6H2O | 0.287 g | [Et4N]2[Mo2O2S2edt2] | 0.732 g |  |  |  |  | methanol/acetonitrile |  | 1 day | room temperature |  | chemical synthesis | 10.1021/ic060205u |  | 2006.04 | [{"synthesis method": "chemical synthesis", "precursor": [{"name": "2,2\u2018-bipy", "amount": "0.312", "unit": "g"}, {"name": "Mn(NO3)2\u22c56H2O", "amount": "0.287", "unit": "g"}, {"name": "[Et4N]2[Mo2O2S2edt2]", "amount": "0.732", "unit": "g"}], "solution": [{"name": "methanol/acetonitrile", "amount": "60", "unit": "mL"}], "pressure": "", "temperature": "room temperature", "time": "1 day"}]
NEKTIH | 6 | C34 H76 Mn1 Mo4 N2 O9 S12 | chemical synthesis | 15-crown-5 | 0.20 mL | Mn(NO3)2⋅6H2O | 0.287 g | [Et4N]2[Mo2O2S2edt2] | 0.732 g |  |  |  |  | methanol/acetonitrile |  | 10 days | room temperature |  | chemical synthesis | 10.1021/ic060205u |  | 2006.04 | [{"synthesis method": "chemical synthesis", "precursor": [{"name": "15-crown-5", "amount": "0.20", "unit": "mL"}, {"name": "Mn(NO3)2\u22c56H2O", "amount": "0.287", "unit": "g"}, {"name": "[Et4N]2[Mo2O2S2edt2]", "amount": "0.732", "unit": "g"}], "solution": [{"name": "methanol/acetonitrile", "amount": "30", "unit": "mL"}], "pressure": "", "temperature": "room temperature", "time": "10 days"}]
HEBNAF | Zn(tzbc)2 | C18 H12 N6 O4 Zn1 | solvothermal synthesis | Zn(NO3)2⋅6H2O | 0.0595 g | 4-(1,2,4-triazol-1-yl)benzoic acid | 0.0756 g | [8 empty] | 6 days | 160 °C |  | solvothermal synthesis | 10.1021/cg300889x |  | 2012.08 | [{"synthesis method": "solvothermal synthesis", "precursor": [{"name": "Zn(NO3)2\u22c56H2O", "amount": "0.0595", "unit": "g"}, {"name": "4-(1,2,4-triazol-1-yl)benzoic acid", "amount": "0.0756", "unit": "g"}], "solvent": [{"name": "1-n-butyl-3-methylimidazolium tetrafluoroborate", "amount": "0.6", "unit": "g"}], "pressure": "", "temperature": "160 \u00b0C", "time": "6 days", "heating rate": "", "cooling rate": ""}]
FANNEQ | [Zn(Lpr)(bpy)] | C30 H28 N2 O6 Zn1 | chemical synthesis | 4,4'-Dipyridyl | 11.34 mg | H2Lpr | 24 mg | Zn(NO3)2⋅6H2O | 24 mg |  |  |  |  | DMF/EtOH, H2O |  | 24 h | 100°C |  | chemical synthesis, washing | 10.1021/acs.inorgchem.6b02178 |  | 2016.12 | [{"synthesis method": "chemical synthesis", "precursor": [{"name": "4,4'-Dipyridyl", "amount": "11.34", "unit": "mg"}, {"name": "H2Lpr", "amount": "24", "unit": "mg"}, {"name": "Zn(NO3)2\u22c56H2O", "amount": "24", "unit": "mg"}], "solution": [{"name": "DMF/EtOH", "amount": "2:2 v/v, 4", "unit": "mL"}, {"name": "H2O", "amount": "2", "unit": "mL"}], "pressure": "", "temperature": "100\u00b0C", "time": "24 h"}, {"synthesis method": "washing", "washing solution": "hot DMF/EtOH/H2O", "amount": "1:1:1 v/v/v"}]
JEVBOC | [Ni(pmtca)2(H2O)4]n | C20 H18 N4 Ni1 O6 S2 | solvothermal synthesis | Hpmtca | 8.8 mg | Ni(NO3)2⋅6H2O | 10.6 mg | [7 empty] | autogenous | 48 h | 100 °C |  | solvothermal synthesis | 10.1021/cg060512a |  | 2006.12 | [{"synthesis method": "solvothermal synthesis", "precursor": [{"name": "Hpmtca", "amount": "8.8", "unit": "mg"}, {"name": "Ni(NO3)2\u22c56H2O", "amount": "10.6", "unit": "mg"}], "solvent": [{"name": "ethanol/water", "amount": "1:1, 10", "unit": "mL"}], "pressure": "autogenous", "temperature": "100 \u00b0C", "time": "48 h", "heating rate": "", "cooling rate": "-1 \u00b0C h-1"}]
JEVBUI | [Cu(pmtca)2(H2O)]n | C20 Cu1 H16 N4 O5 S2 | chemical synthesis | Hpmtca | 6.6 mg | CuSO4⋅5H2O | 12.5 mg | [6 empty] | CH3OH, water |  | 2 weeks |  |  | chemical synthesis | 10.1021/cg060512a |  | 2006.12 | [{"synthesis method": "chemical synthesis", "precursor": [{"name": "Hpmtca", "amount": "6.6", "unit": "mg"}, {"name": "CuSO4\u22c55H2O", "amount": "12.5", "unit": "mg"}], "solution": [{"name": "CH3OH", "amount": "10", "unit": "mL"}, {"name": "water", "amount": "5", "unit": "mL"}], "pressure": "", "temperature": "", "time": "2 weeks"}]
JEVCAP | [Zn(pmtca)2(H2O)]n | C20 H16 N4 O5 S2 Zn1 | chemical synthesis | Hpmtca | 4.4 mg | Zn(OAc)2⋅2H2O | 4.4 mg | [6 empty] | ethanol, water |  | several days |  |  | chemical synthesis | 10.1021/cg060512a |  | 2006.12 | [{"synthesis method": "chemical synthesis", "precursor": [{"name": "Hpmtca", "amount": "4.4", "unit": "mg"}, {"name": "Zn(OAc)2\u22c52H2O", "amount": "4.4", "unit": "mg"}], "solution": [{"name": "ethanol", "amount": "5", "unit": "mL"}, {"name": "water", "amount": "5", "unit": "mL"}], "pressure": "", "temperature": "", "time": "several days"}]
JEVCET | [Co(pmtca)2(CH3CH2OH)2]n | C24 Co1 H26 N4 O6 S2 | chemical synthesis | Co(OAc)2⋅4H2O | 5.0 mg | Hpmtca | 4.4 mg | [6 empty] | CH3OH, ethanol |  | 20 min | ca. 50 °C |  | chemical synthesis | 10.1021/cg060512a |  | 2006.12 | [{"synthesis method": "chemical synthesis", "precursor": [{"name": "Co(OAc)2\u22c54H2O", "amount": "5.0", "unit": "mg"}, {"name": "Hpmtca", "amount": "4.4", "unit": "mg"}], "solution": [{"name": "CH3OH", "amount": "5", "unit": "mL"}, {"name": "ethanol", "amount": "5", "unit": "mL"}], "pressure": "", "temperature": "ca. 50 \u00b0C", "time": "20 min"}]
JEVCIX | [Cd(pmtca)2(H2O)2]n | C20 Cd1 H18 N4 O6 S2 | chemical synthesis | Hpmtca | 4.4 mg | CdII salt | 0.02 mmol | [6 empty] | ethanol, water |  | several days |  |  | chemical synthesis | 10.1021/cg060512a |  | 2006.12 | [{"synthesis method": "chemical synthesis", "precursor": [{"name": "Hpmtca", "amount": "4.4", "unit": "mg"}, {"name": "CdII salt", "amount": "0.02", "unit": "mmol"}], "solution": [{"name": "ethanol", "amount": "5", "unit": "mL"}, {"name": "water", "amount": "5", "unit": "mL"}], "pressure": "", "temperature": "", "time": "several days"}]
JEVCUJ | [Cd(ptca)2(H2O)4] | C18 Cd1 H18 N4 O8 S2 | chemical synthesis | Hptca | 5.1 mg | Cd(OAc)2⋅2H2O | 6.7 mg | [6 empty] | methanol solution of NaOH, water |  | 30 min | ca. 50 °C |  | chemical synthesis | 10.1021/cg060512a |  | 2006.12 | [{"synthesis method": "chemical synthesis", "precursor": [{"name": "Hptca", "amount": "5.1", "unit": "mg"}, {"name": "Cd(OAc)2\u22c52H2O", "amount": "6.7", "unit": "mg"}], "solution": [{"name": "methanol solution of NaOH", "amount": "5", "unit": "mL", "pH": "8.5"}, {"name": "water", "amount": "10", "unit": "mL"}], "pressure": "", "temperature": "ca. 50 \u00b0C", "time": "30 min"}]
XAWJEM | K n {Rh2(O2CEt)4[Au(CN)2]} n | Au1 C14 H20 K1 N2 O8 Rh2 | chemical synthesis | dirhodium(II) propionate | 0.053 g | K[Au(CN)2] | 0.029 g | [6 empty] | water |  | 5h | 25°C | 4.5 | chemical synthesis, pH adjustment, filtration | 10.1021/ic3004307 |  | 2012.05 | [{"synthesis method": "chemical synthesis", "precursor": [{"name": "dirhodium(II) propionate", "amount": "0.053", "unit": "g"}, {"name": "K[Au(CN)2]", "amount": "0.029", "unit": "g"}], "solution": [{"name": "water", "amount": "15", "unit": "mL"}], "pressure": "", "temperature": "25\u00b0C", "time": "5h"}, {"synthesis method": "pH adjustment", "pH": "4.5", "modulator": ""}, {"synthesis method": "filtration", "time": "", "atmosphere": "", "pressure": ""}]
XAWJIQ | K n {Rh2(O2CMe)4[Au(CN)2]} n ·4nH2O | Au1 C10 H20 K1 N2 O12 Rh2 | chemical synthesis | dirhodium(II) acetate | 0.100 g | K[Au(CN)2] | 0.065 g | [6 empty] | water |  | 2h | 25°C | 6.7 | chemical synthesis, pH adjustment, filtration | 10.1021/ic3004307 |  | 2012.05 | [{"synthesis method": "chemical synthesis", "precursor": [{"name": "dirhodium(II) acetate", "amount": "0.100", "unit": "g"}, {"name": "K[Au(CN)2]", "amount": "0.065", "unit": "g"}], "solution": [{"name": "water", "amount": "15", "unit": "mL"}], "pressure": "", "temperature": "25\u00b0C", "time": "2h"}, {"synthesis method": "pH adjustment", "pH": "6.7", "modulator": ""}, {"synthesis method": "filtration", "time": "", "atmosphere": "", "pressure": ""}]
SIYMOD | trans-[Pt(1-MeU-N3)2(1-MeU-C5)CuCl(H2O)] | C15 Cl1 Cu1 H19 N6 O8 Pt1 | chemical synthesis | 2 | 1.00 g | CuCl2 | 250 mg | [6 empty] | water |  | 30 min | 6 °C |  | chemical synthesis, washing | 10.1021/ic701768a |  | 2007.11 | [{"synthesis method": "chemical synthesis", "precursor": [{"name": "2", "amount": "1.00", "unit": "g"}, {"name": "CuCl2", "amount": "250", "unit": "mg"}], "solution": [{"name": "water", "amount": "300", "unit": "mL"}], "pressure": "", "temperature": "6 \u00b0C", "time": "30 min"}, {"synthesis method": "washing", "washing solution": "water", "amount": "10 mL"}]
CUQDUP | [Zn(NO2-BDC)(dmbpy)0.5]·(C2H6O)·(H2O) | C14 H9 N2 O6 Zn1 | chemical synthesis | Zn(NO3)2⋅6H2O | 0.089 g | NO2-H2BDC | 0.063 g | dmbpy | 0.028 g | [6 empty] | 3 days | 130°C |  | chemical synthesis | 10.1021/acs.inorgchem.5b00335 |  | 2015.07 | [{"synthesis method": "chemical synthesis", "precursor": [{"name": "Zn(NO3)2\u22c56H2O", "amount": "0.089", "unit": "g"}, {"name": "NO2-H2BDC", "amount": "0.063", "unit": "g"}, {"name": "dmbpy", "amount": "0.028", "unit": "g"}], "solvent": [{"name": "water", "amount": "5", "unit": "mL"}, {"name": "CH3CH2OH", "amount": "5", "unit": "mL"}], "pressure": "", "temperature": "130\u00b0C", "time": "3 days", "heating rate": "", "cooling rate": "5\u00b0C/h"}]
CEQPOG | JLU-48 | C41 H49 N9 O25 Zn5 | solvothermal synthesis | H5DpImDC | 0.005 g | ZnSO4⋅7H2O | 0.015 g | [6 empty] | DMF, H2O |  | 24 h | 85 °C |  | solvothermal synthesis, washing, drying | 10.1021/acs.cgd.7b01726 |  | 2018.02 | [{"synthesis method": "solvothermal synthesis", "precursor": [{"name": "H5DpImDC", "amount": "0.005", "unit": "g"}, {"name": "ZnSO4\u22c57H2O", "amount": "0.015", "unit": "g"}], "solution": [{"name": "DMF", "amount": "1", "unit": "mL"}, {"name": "H2O", "amount": "0.5", "unit": "mL"}], "pressure": "", "temperature": "85 \u00b0C", "time": "24 h"}, {"synthesis method": "washing", "washing solution": "DMF", "amount": ""}, {"synthesis method": "drying", "pressure": "", "temperature": "", "atmosphere": "air", "time": ""}]
CEQPIA | JLU-49 | C41 Co5 H53 N9 O27 | solvothermal synthesis | H5DpImDC | 0.005 g | CoSO4⋅7H2O | 0.015 g | [6 empty] | DMF, H2O |  | 24 h | 85 °C |  | solvothermal synthesis, washing, drying | 10.1021/acs.cgd.7b01726 |  | 2018.02 | [{"synthesis method": "solvothermal synthesis", "precursor": [{"name": "H5DpImDC", "amount": "0.005", "unit": "g"}, {"name": "CoSO4\u22c57H2O", "amount": "0.015", "unit": "g"}], "solution": [{"name": "DMF", "amount": "1", "unit": "mL"}, {"name": "H2O", "amount": "0.8", "unit": "mL"}], "pressure": "", "temperature": "85 \u00b0C", "time": "24 h"}, {"synthesis method": "washing", "washing solution": "DMF", "amount": ""}, {"synthesis method": "drying", "pressure": "", "temperature": "", "atmosphere": "air", "time": ""}]
BAWJAM | [MnIII 2MnII 4O2(pyz)2(C6H5CH2COO)10] n | C88 H78 Mn6 N4 O22 | chemical synthesis | Mn(C6H5CH2COO)2⋅H2O | 0.343 g | pyz | 0.160 g | [6 empty] | ethanol |  | 2 h |  |  | chemical synthesis, filtration, drying | 10.1021/ic2027362 |  | 2012.03 | [{"synthesis method": "chemical synthesis", "precursor": [{"name": "Mn(C6H5CH2COO)2\u22c5H2O", "amount": "0.343", "unit": "g"}, {"name": "pyz", "amount": "0.160", "unit": "g"}], "solution": [{"name": "ethanol", "amount": "10", "unit": "mL"}], "pressure": "", "temperature": "", "time": "2 h"}, {"synthesis method": "filtration", "time": "", "atmosphere": "", "pressure": ""}, {"synthesis method": "drying", "pressure": "", "temperature": "room temperature", "atmosphere": "", "time": "1-2 days"}]
XIYBUE | (Zn(DMF)NO3)2(NDC)(DPMNI) | C22 H18 N4 O8 Zn1 | chemical synthesis | Zn(NO3)2⋅6H2O | 595 mg | H2NDC | 87 mg | DPMNI | 180 mg |  |  |  |  | DMF |  | 2 days | 80 °C |  | chemical synthesis, filtration, washing, drying | 10.1021/ic402173z |  | 2013.11 | [{"synthesis method": "chemical synthesis", "precursor": [{"name": "Zn(NO3)2\u22c56H2O", "amount": "595", "unit": "mg"}, {"name": "H2NDC", "amount": "87", "unit": "mg"}, {"name": "DPMNI", "amount": "180", "unit": "mg"}], "solution": [{"name": "DMF", "amount": "200", "unit": "mL"}], "pressure": "", "temperature": "80 \u00b0C", "time": "2 days"}, {"synthesis method": "filtration", "time": "", "atmosphere": "", "pressure": ""}, {"synthesis method": "washing", "washing solution": "DMF", "amount": ""}, {"synthesis method": "drying", "pressure": "", "temperature": "", "atmosphere": "vacuum", "time": ""}]
XILLOT | [Cu 4 (L 2 ) 2 (Im) 2 (NO 3 ) 4 (H 2 O) 2 ] | C30 Cu4 H26 N16 O18 | chemical synthesis | Cu(NO3)2 ⋅3H2O | 48 mg | DPTZ | 24 mg | imidazole | 7 mg |  |  |  |  | CH3CN, CHCl3 |  | 30 min |  |  | chemical synthesis | 10.1021/ic010955y |  | 2002.03 | [{"synthesis method": "chemical synthesis", "precursor": [{"name": "Cu(NO3)2 \u22c53H2O", "amount": "48", "unit": "mg"}, {"name": "DPTZ", "amount": "24", "unit": "mg"}, {"name": "imidazole", "amount": "7", "unit": "mg"}], "solution": [{"name": "CH3CN", "amount": "10", "unit": "mL"}, {"name": "CHCl3", "amount": "5", "unit": "mL"}], "pressure": "", "temperature": "", "time": "30 min"}]
HOYQAP | ZIF-CO3-1 | C9 H10 N4 O3 Zn2 | solvothermal synthesis | Zn(NO3)2⋅6H2O | 0.264 g | 2-methylimidazole | 0.074 g | [8 empty] | 24 h | 140°C |  | solvothermal synthesis, washing, washing, drying | 10.1021/ic5027174 |  | 2015.02 | [{"synthesis method": "solvothermal synthesis", "precursor": [{"name": "Zn(NO3)2\u22c56H2O", "amount": "0.264", "unit": "g"}, {"name": "2-methylimidazole", "amount": "0.074", "unit": "g"}], "solvent": [{"name": "DMF/H2O mixture", "amount": "17.6", "unit": "mL"}], "reducing agent": [{"name": "", "amount": "", "unit": ""}], "surfactant": [{"name": "", "amount": "", "unit": ""}], "pressure": "", "temperature": "140\u00b0C", "time": "24 h", "heating rate": "", "cooling rate": ""}, {"synthesis method": "washing", "washing solution": "DMF", "amount": "10 mL"}, {"synthesis method": "washing", "washing solution": "methanol", "amount": "10 mL \u00d7 3"}, {"synthesis method": "drying", "pressure": "", "temperature": "", "atmosphere": "air", "time": "overnight"}]
DITYEM02 | [Cu4(CN)2(4-bpt)2] n | C1 Cu4 N24 | solvothermal synthesis | Cu(NO3)2⋅3H2O | 2.0 mmol | 4-cyanopyridine | 10.0 mmol | K3[Fe(CN)6] | 0.5 mmol | [6 empty] | 72 h | 100 °C |  | solvothermal synthesis | 10.1021/acs.cgd.7b00967 |  | 2017.10 | [{"synthesis method": "solvothermal synthesis", "precursor": [{"name": "Cu(NO3)2\u22c53H2O", "amount": "2.0", "unit": "mmol"}, {"name": "4-cyanopyridine", "amount": "10.0", "unit": "mmol"}, {"name": "K3[Fe(CN)6]", "amount": "0.5", "unit": "mmol"}], "solvent": [{"name": "aqueous NH3", "amount": "3", "unit": "mL"}, {"name": "THF", "amount": "5", "unit": "mL"}], "temperature": "100 \u00b0C", "time": "72 h"}]
XEMGUU | {[Cu3(CN)2(4-bpt)]·H2O} n | C1 Cu3 H2 N24 O1 | solvothermal synthesis | Cu2(OH)2CO3 | 1.0 mmol | 4-cyanopyridine | 10.0 mmol | K3[Fe(CN)6] | 0.5 mmol | [6 empty] | 72 h | 160 °C |  | solvothermal synthesis | 10.1021/acs.cgd.7b00967 |  | 2017.10 | [{"synthesis method": "solvothermal synthesis", "precursor": [{"name": "Cu2(OH)2CO3", "amount": "1.0", "unit": "mmol"}, {"name": "4-cyanopyridine", "amount": "10.0", "unit": "mmol"}, {"name": "K3[Fe(CN)6]", "amount": "0.5", "unit": "mmol"}], "solvent": [{"name": "aqueous NH3", "amount": "3", "unit": "mL"}, {"name": "H2O", "amount": "5", "unit": "mL"}], "temperature": "160 \u00b0C", "time": "72 h"}]
XEMHAB | [Cu2(CN)(3-bpt)] n | C1 Cu2 N3 | solvothermal synthesis | CuCN | 0.3 mmol | 3-abpt | 0.3 mmol | K3[Fe(CN)6] | 0.3 mmol | [6 empty] | 72 h | 180 °C |  | solvothermal synthesis | 10.1021/acs.cgd.7b00967 |  | 2017.10 | [{"synthesis method": "solvothermal synthesis", "precursor": [{"name": "CuCN", "amount": "0.3", "unit": "mmol"}, {"name": "3-abpt", "amount": "0.3", "unit": "mmol"}, {"name": "K3[Fe(CN)6]", "amount": "0.3", "unit": "mmol"}], "solvent": [{"name": "H2O", "amount": "8", "unit": "mL"}], "temperature": "180 \u00b0C", "time": "72 h"}]
XEMHEF | [Cu2(CN)2(3-Hptz)] n | C8 Cu2 H4 N7 | solvothermal synthesis | CuCl2⋅2H2O | 1.0 mmol | 3-cyanopyridine | 2.0 mmol | NaN3 | 3.0 mmol | K3[Fe(CN)6] | 0.5 mmol |  |  |  |  | 72 h | 110 °C |  | solvothermal synthesis | 10.1021/acs.cgd.7b00967 |  | 2017.10 | [{"synthesis method": "solvothermal synthesis", "precursor": [{"name": "CuCl2\u22c52H2O", "amount": "1.0", "unit": "mmol"}, {"name": "3-cyanopyridine", "amount": "2.0", "unit": "mmol"}, {"name": "NaN3", "amount": "3.0", "unit": "mmol"}, {"name": "K3[Fe(CN)6]", "amount": "0.5", "unit": "mmol"}], "solvent": [{"name": "H2O", "amount": "5", "unit": "mL"}], "temperature": "110 \u00b0C", "time": "72 h"}]
XEMHIJ | [Cu3(CN)2(3-ptz)] n | C1 Cu3 N23 | solvothermal synthesis | CuCN | 0.2 mmol | 3-Hptz | 0.2 mmol | K3[Fe(CN)6] | 0.1 mmol | [6 empty] | 72 h | 160 °C |  | solvothermal synthesis | 10.1021/acs.cgd.7b00967 |  | 2017.10 | [{"synthesis method": "solvothermal synthesis", "precursor": [{"name": "CuCN", "amount": "0.2", "unit": "mmol"}, {"name": "3-Hptz", "amount": "0.2", "unit": "mmol"}, {"name": "K3[Fe(CN)6]", "amount": "0.1", "unit": "mmol"}], "solvent": [{"name": "H2O", "amount": "10", "unit": "mL"}], "temperature": "160 \u00b0C", "time": "72 h"}]
XEMNOV | [Cu7(CN)7(3-tpt)2] n | C1 Cu7 N73 | solvothermal synthesis | CuCl2⋅2H2O | 0.2 mmol | 3-tpt | 0.1 mmol | K3[Fe(CN)6] | 0.2 mmol | [6 empty] | 72 h | 180 °C |  | solvothermal synthesis | 10.1021/acs.cgd.7b00967 |  | 2017.10 | [{"synthesis method": "solvothermal synthesis", "precursor": [{"name": "CuCl2\u22c52H2O", "amount": "0.2", "unit": "mmol"}, {"name": "3-tpt", "amount": "0.1", "unit": "mmol"}, {"name": "K3[Fe(CN)6]", "amount": "0.2", "unit": "mmol"}], "solvent": [{"name": "H2O", "amount": "8", "unit": "mL"}], "temperature": "180 \u00b0C", "time": "72 h"}]
XEMHOP | {[Cu9(CN)9(btb)2]·btb} n | C1 Cu9 N9 | solvothermal synthesis | CuCN | 0.3 mmol | btb | 0.1 mmol | K3Fe(CN)6 | 0.2 mmol | [6 empty] | 72 h | 160 °C |  | solvothermal synthesis | 10.1021/acs.cgd.7b00967 |  | 2017.10 | [{"synthesis method": "solvothermal synthesis", "precursor": [{"name": "CuCN", "amount": "0.3", "unit": "mmol"}, {"name": "btb", "amount": "0.1", "unit": "mmol"}, {"name": "K3Fe(CN)6", "amount": "0.2", "unit": "mmol"}], "solvent": [{"name": "ethanol", "amount": "4", "unit": "mL"}, {"name": "H2O", "amount": "4", "unit": "mL"}], "temperature": "160 \u00b0C", "time": "72 h"}]
XEMHUV | [Cu2(CN)2(4-azpy)] n | C1 Cu2 N24 | solvothermal synthesis | CuCN | 0.3 mmol | 4-azpy | 0.2 mmol | K3[Fe(CN)6] | 0.1 mmol | [6 empty] | 72 h | 160 °C |  | solvothermal synthesis | 10.1021/acs.cgd.7b00967 |  | 2017.10 | [{"synthesis method": "solvothermal synthesis", "precursor": [{"name": "CuCN", "amount": "0.3", "unit": "mmol"}, {"name": "4-azpy", "amount": "0.2", "unit": "mmol"}, {"name": "K3[Fe(CN)6]", "amount": "0.1", "unit": "mmol"}], "solvent": [{"name": "H2O", "amount": "10", "unit": "mL"}], "temperature": "160 \u00b0C", "time": "72 h"}]
XEMJEH | [Cu3(CN)3(bpp)] n | C1 Cu3 N3 | solvothermal synthesis | CuCN | 0.3 mmol | bpp | 0.2 mmol | K3[Fe(CN)6] | 0.1 mmol | [6 empty] | 72 h | 160 °C |  | solvothermal synthesis | 10.1021/acs.cgd.7b00967 |  | 2017.10 | [{"synthesis method": "solvothermal synthesis", "precursor": [{"name": "CuCN", "amount": "0.3", "unit": "mmol"}, {"name": "bpp", "amount": "0.2", "unit": "mmol"}, {"name": "K3[Fe(CN)6]", "amount": "0.1", "unit": "mmol"}], "solvent": [{"name": "H2O", "amount": "10", "unit": "mL"}], "temperature": "160 \u00b0C", "time": "72 h"}]
FAFHIG | [Dy(HLII)(H2O)2]·1.5H2O | C10 Dy1 H16 O11.5 | solvothermal synthesis | Dy(NO3)3⋅6H2O | 90 mg | H4LI | 53 mg | NaOH | 39 mg | [6 empty] | 120 h | 160°C |  | solvothermal synthesis | 10.1021/acs.cgd.5b01500 |  | 2015.12 | [{"synthesis method": "solvothermal synthesis", "precursor": [{"name": "Dy(NO3)3\u22c56H2O", "amount": "90", "unit": "mg"}, {"name": "H4LI", "amount": "53", "unit": "mg"}, {"name": "NaOH", "amount": "39", "unit": "mg"}], "solvent": [{"name": "deionized water", "amount": "10", "unit": "mL"}], "reducing agent": [], "surfactant": [], "pressure": "", "temperature": "160\u00b0C", "time": "120 h", "heating rate": "", "cooling rate": "ca. 5\u00b0C\u22c5h-1"}]
FAFHOM | [Tb(HLII)(H2O)2]·1.5H2O | C10 H16 O11.5 Tb1 | solvothermal synthesis | Tb(NO3)3⋅6H2O | 92 mg | H4LI | 53 mg | NaOH | 39 mg | [6 empty] | 120 h | 160°C |  | solvothermal synthesis | 10.1021/acs.cgd.5b01500 |  | 2015.12 | [{"synthesis method": "solvothermal synthesis", "precursor": [{"name": "Tb(NO3)3\u22c56H2O", "amount": "92", "unit": "mg"}, {"name": "H4LI", "amount": "53", "unit": "mg"}, {"name": "NaOH", "amount": "39", "unit": "mg"}], "solvent": [{"name": "deionized water", "amount": "10", "unit": "mL"}], "reducing agent": [], "surfactant": [], "pressure": "", "temperature": "160\u00b0C", "time": "120 h", "heating rate": "", "cooling rate": "ca. 5\u00b0C\u22c5h-1"}]
FAFHUS | [Dy2(H2LIV)(LIV)(H2O)4]·1.5H2O | C20 Dy2 H29 O21.5 | solvothermal synthesis | Dy2O3 | 38 mg | H4LIV | 53 mg | [8 empty] | 120 h | 180°C |  | solvothermal synthesis | 10.1021/acs.cgd.5b01500 |  | 2015.12 | [{"synthesis method": "solvothermal synthesis", "precursor": [{"name": "Dy2O3", "amount": "38", "unit": "mg"}, {"name": "H4LIV", "amount": "53", "unit": "mg"}], "solvent": [{"name": "deionized water", "amount": "10", "unit": "mL"}], "reducing agent": [], "surfactant": [], "pressure": "", "temperature": "180\u00b0C", "time": "120 h", "heating rate": "", "cooling rate": "ca. 5\u00b0C\u22c5h-1"}]
FAFJAA | [Tb2(H2LIV)(LIV)(H2O)4]·1.5H2O | C20 H29 O21.5 Tb2 | solvothermal synthesis | Tb2O3 | 35 mg | H4LIV | 53 mg | [8 empty] | 120 h | 180°C |  | solvothermal synthesis | 10.1021/acs.cgd.5b01500 |  | 2015.12 | [{"synthesis method": "solvothermal synthesis", "precursor": [{"name": "Tb2O3", "amount": "35", "unit": "mg"}, {"name": "H4LIV", "amount": "53", "unit": "mg"}], "solvent": [{"name": "deionized water", "amount": "10", "unit": "mL"}], "reducing agent": [], "surfactant": [], "pressure": "", "temperature": "180\u00b0C", "time": "120 h", "heating rate": "", "cooling rate": "ca. 5\u00b0C\u22c5h-1"}]
OFUHIJ | [Pb2(O2CCH3)4(bpy)] | C18 H22 N2 O9 Pb2 | chemical synthesis | Pb(O2CCH3)2⋅3H2O | 189 mg | bpy | 78 mg | [6 empty] | DMF |  | 1 day | room temperature |  | chemical synthesis, filtration, washing, drying | 10.1021/acs.inorgchem.8b00637 |  | 2018.08 | [{"synthesis method": "chemical synthesis", "precursor": [{"name": "Pb(O2CCH3)2\u22c53H2O", "amount": "189", "unit": "mg"}, {"name": "bpy", "amount": "78", "unit": "mg"}], "solution": [{"name": "DMF", "amount": "1.5", "unit": "mL"}], "pressure": "", "temperature": "room temperature", "time": "1 day"}, {"synthesis method": "filtration", "time": "", "atmosphere": "", "pressure": ""}, {"synthesis method": "washing", "washing solution": "diethyl ether", "amount": ""}, {"synthesis method": "drying", "pressure": "vacuum", "temperature": "", "atmosphere": "", "time": ""}]
OFUHOP | [Pb(O2CCF3)2(bpy)]·1/2CHCl3 | C14.5 Cl1.5 F6 H8.5 N2 O4 Pb1 | chemical synthesis | Pb(O2CCF3)2 | 129 mg | bpy | 46.85 mg | [6 empty] | CHCl3, methanolic solution |  | 2 days |  |  | chemical synthesis, filtration, washing, drying | 10.1021/acs.inorgchem.8b00637 |  | 2018.08 | [{"synthesis method": "chemical synthesis", "precursor": [{"name": "Pb(O2CCF3)2", "amount": "129", "unit": "mg"}, {"name": "bpy", "amount": "46.85", "unit": "mg"}], "solution": [{"name": "CHCl3", "amount": "4", "unit": "mL"}, {"name": "methanolic solution", "amount": "2", "unit": "mL"}], "pressure": "", "temperature": "", "time": "2 days"}, {"synthesis method": "filtration", "time": "", "atmosphere": "", "pressure": ""}, {"synthesis method": "washing", "washing solution": "diethyl ether", "amount": ""}, {"synthesis method": "drying", "pressure": "vacuum", "temperature": "", "atmosphere": "", "time": ""}]
OFUHUV | [Pb(bpy-H)2(O2CCF3)4] | C28 F12 H18 N4 O8 Pb1 | chemical synthesis | Pb(OAc)2 | 152 mg | CF3COOH | 89.6 mg | bpy | 62.4 mg |  |  |  |  | CHCl3, MeOH |  | 3 days |  |  | chemical synthesis, filtration, washing, drying | 10.1021/acs.inorgchem.8b00637 |  | 2018.08 | [{"synthesis method": "chemical synthesis", "precursor": [{"name": "Pb(OAc)2", "amount": "152", "unit": "mg"}, {"name": "CF3COOH", "amount": "89.6", "unit": "mg"}, {"name": "bpy", "amount": "62.4", "unit": "mg"}], "solution": [{"name": "CHCl3", "amount": "1", "unit": "mL"}, {"name": "MeOH", "amount": "0.5", "unit": "mL"}], "pressure": "", "temperature": "", "time": "3 days"}, {"synthesis method": "filtration", "time": "", "atmosphere": "", "pressure": ""}, {"synthesis method": "washing", "washing solution": "diethyl ether", "amount": ""}, {"synthesis method": "drying", "pressure": "vacuum", "temperature": "", "atmosphere": "", "time": ""}]
MATLUP01 | {[Cd 3 (Hcit) 2 (H 2 O) 5 ]·H 2 O} n | C12 Cd3 H22 O20 | chemical synthesis | Cd(NO3)2⋅4H2O | 1.20 g | citric acid | 0.38 g | [6 empty] | deionized water, ethanol |  | 2 days | room temperature | 2.0 | chemical synthesis, pH adjustment, drying | 10.1021/cg0503245 |  | 2005.10 | [{"synthesis method": "chemical synthesis", "precursor": [{"name": "Cd(NO3)2\u22c54H2O", "amount": "1.20", "unit": "g"}, {"name": "citric acid", "amount": "0.38", "unit": "g"}], "solution": [{"name": "deionized water", "amount": "10", "unit": "mL"}, {"name": "ethanol", "amount": "4", "unit": "mL"}], "pressure": "", "temperature": "room temperature", "time": "2 days"}, {"synthesis method": "pH adjustment", "pH": "2.0", "modulator": ""}, {"synthesis method": "drying", "pressure": "", "temperature": "", "atmosphere": "air", "time": "2 days"}]
KALCAC02 | [Cd 3 (Hcit) 2 (H 2 O) 2 ] n | C12 Cd3 H14 O16 | solvothermal synthesis | Cd(NO3)2⋅4H2O | 0.60 g | citric acid | 0.38 g | [8 empty] | 16h | 140°C |  | solvothermal synthesis, drying | 10.1021/cg0503245 |  | 2005.10 | [{"synthesis method": "solvothermal synthesis", "precursor": [{"name": "Cd(NO3)2\u22c54H2O", "amount": "0.60", "unit": "g"}, {"name": "citric acid", "amount": "0.38", "unit": "g"}], "solvent": [{"name": "deionized water", "amount": "6", "unit": "mL"}], "reducing agent": [{"name": "ammonia", "amount": "30%", "unit": ""}], "surfactant": [{"name": "", "amount": "", "unit": ""}], "pressure": "", "temperature": "140\u00b0C", "time": "16h", "heating rate": "", "cooling rate": ""}, {"synthesis method": "drying", "pressure": "", "temperature": "", "atmosphere": "air", "time": ""}]
VAVFUU01 | [Zn 3 (Hcit) 2 (H 2 O) 2 ] n | C12 H14 O16 Zn3 | solvothermal synthesis | Zn(NO3)2⋅4H2O | 0.60 g | citric acid | 0.38 g | [8 empty] | 16h | 140°C |  | solvothermal synthesis, drying | 10.1021/cg0503245 |  | 2005.10 | [{"synthesis method": "solvothermal synthesis", "precursor": [{"name": "Zn(NO3)2\u22c54H2O", "amount": "0.60", "unit": "g"}, {"name": "citric acid", "amount": "0.38", "unit": "g"}], "solvent": [{"name": "deionized water", "amount": "6", "unit": "mL"}], "reducing agent": [{"name": "ammonia", "amount": "30%", "unit": ""}], "surfactant": [{"name": "", "amount": "", "unit": ""}], "pressure": "", "temperature": "140\u00b0C", "time": "16h", "heating rate": "", "cooling rate": ""}, {"synthesis method": "drying", "pressure": "", "temperature": "", "atmosphere": "air", "time": ""}]
CUCITD01 | [Cu 2 (cit)(H 2 O) 2 ] n | C6 Cu2 H8 O9 | solvothermal synthesis | Cu(NO3)2⋅3H2O | 0.60 g | citric acid | 0.38 g | [8 empty] | 16h | 140°C |  | solvothermal synthesis, drying | 10.1021/cg0503245 |  | 2005.10 | [{"synthesis method": "solvothermal synthesis", "precursor": [{"name": "Cu(NO3)2\u22c53H2O", "amount": "0.60", "unit": "g"}, {"name": "citric acid", "amount": "0.38", "unit": "g"}], "solvent": [{"name": "deionized water", "amount": "6", "unit": "mL"}], "reducing agent": [{"name": "ammonia", "amount": "30%", "unit": ""}], "surfactant": [{"name": "", "amount": "", "unit": ""}], "pressure": "", "temperature": "140\u00b0C", "time": "16h", "heating rate": "", "cooling rate": ""}, {"synthesis method": "drying", "pressure": "", "temperature": "", "atmosphere": "air", "time": ""}]
WANRIN01 | [Co(H 2 cit)(H 2 O)] n | C6 Co1 H8 O8 | solvothermal synthesis | CoCl2⋅6H2O | 0.60 g | citric acid | 0.38 g | [8 empty] | 16h | 140°C |  | solvothermal synthesis, drying | 10.1021/cg0503245 |  | 2005.10 | [{"synthesis method": "solvothermal synthesis", "precursor": [{"name": "CoCl2\u22c56H2O", "amount": "0.60", "unit": "g"}, {"name": "citric acid", "amount": "0.38", "unit": "g"}], "solvent": [{"name": "deionized water", "amount": "6", "unit": "mL"}], "reducing agent": [{"name": "ammonia", "amount": "30%", "unit": ""}], "surfactant": [{"name": "", "amount": "", "unit": ""}], "pressure": "", "temperature": "140\u00b0C", "time": "16h", "heating rate": "", "cooling rate": ""}, {"synthesis method": "drying", "pressure": "", "temperature": "", "atmosphere": "air", "time": ""}]
BUKPAZ | [Co2 L(OH)(MeOH)] | B1 C52 Co2 H53 O8 | chemical synthesis | M(NO3)2⋅6H2O | 0.005 mmol | H3 L | 0.005 mmol | [6 empty] | DMA, MeOH |  | 2 days | 100 °C |  | chemical synthesis | 10.1021/ic9002675 |  | 2009.10 | [{"synthesis method": "chemical synthesis", "precursor": [{"name": "M(NO3)2\u22c56H2O", "amount": "0.005", "unit": "mmol"}, {"name": "H3 L", "amount": "0.005", "unit": "mmol"}], "solution": [{"name": "DMA", "amount": "3.0", "unit": "mL"}, {"name": "MeOH", "amount": "1.0", "unit": "mL"}], "pressure": "", "temperature": "100 \u00b0C", "time": "2 days"}]
MUPDEH | [Cu6(PO4)2(H2O)4(phen)6](H2O)2[P2W18O62] | C72 Cu6 H60 N12 O76 P4 W18 | solvothermal synthesis |  |  | CuCl2⋅2H2O | 0.032 g | H3PO4 | 0.5 mL | 1,10-phenanthroline | 0.023 g |  |  |  |  | 5 days | 160 °C | 2.5-3 | chemical synthesis, pH adjustment, solvothermal synthesis, washing | 10.1021/cg9005983 |  | 2009.07 | [{"synthesis method": "chemical synthesis", "precursor": [{"name": "Na2WO4\u22c52H2O", "amount": "0.383", "unit": "g"}, {"name": "CuCl2\u22c52H2O", "amount": "0.032", "unit": "g"}, {"name": "H3PO4", "amount": "0.5", "unit": "mL"}, {"name": "1,10-phenanthroline", "amount": "0.023", "unit": "g"}], "solution": [{"name": "H2O", "amount": "18", "unit": "mL"}], "pressure": "", "temperature": "", "time": "30 min"}, {"synthesis method": "pH adjustment", "pH": "2.5-3", "modulator": "2 M NaOH solution"}, {"synthesis method": "solvothermal synthesis", "precursor": [{"name": "", "amount": "", "unit": ""}], "solvent": [{"name": "", "amount": "", "unit": ""}], "reducing agent": [{"name": "", "amount": "", "unit": ""}], "surfactant": [{"name": "", "amount": "", "unit": ""}], "pressure": "", "temperature": "160 \u00b0C", "time": "5 days", "heating rate": "", "cooling rate": "2 days"}, {"synthesis method": "washing", "washing solution": "distilled water", "amount": ""}]
MUPDIL | [Cu2Cl(phen)4][PW12O40] | C48 Cl1 Cu2 H32 N8 O40 P1 W12 | chemical synthesis | [15 empty] | chemical synthesis | 10.1021/cg9005983 |  | 2009.07 | [{"synthesis method": "chemical synthesis", "precursor": [{"name": "", "amount": "", "unit": ""}], "solution": [{"name": "", "amount": "", "unit": ""}], "pressure": "", "temperature": "", "time": ""}]
MUPCUW | [Cu4(HPO4)2(H2O)4(phen)4](H3O)2[PV3W9O40] | C48 Cu4 H48 N8 O54 P3 V3 W9 | solvothermal synthesis |  |  | CuCl2⋅2H2O | 0.032 g | H3PO4 | 0.5 mL | NH4VO3 | 0.018 g | 1,10-phenanthroline | 0.023 g |  |  | 5 days | 160 °C |  | chemical synthesis, solvothermal synthesis, washing | 10.1021/cg9005983 |  | 2009.07 | [{"synthesis method": "chemical synthesis", "precursor": [{"name": "Na2WO4\u22c52H2O", "amount": "0.383", "unit": "g"}, {"name": "CuCl2\u22c52H2O", "amount": "0.032", "unit": "g"}, {"name": "H3PO4", "amount": "0.5", "unit": "mL"}, {"name": "NH4VO3", "amount": "0.018", "unit": "g"}, {"name": "1,10-phenanthroline", "amount": "0.023", "unit": "g"}], "solution": [{"name": "H2O", "amount": "18", "unit": "mL"}], "pressure": "", "temperature": "", "time": "30 min"}, {"synthesis method": "solvothermal synthesis", "precursor": [{"name": "", "amount": "", "unit": ""}], "solvent": [{"name": "", "amount": "", "unit": ""}], "reducing agent": [{"name": "", "amount": "", "unit": ""}], "surfactant": [{"name": "", "amount": "", "unit": ""}], "pressure": "", "temperature": "160 \u00b0C", "time": "5 days", "heating rate": "", "cooling rate": "2 days"}, {"synthesis method": "washing", "washing solution": "distilled water", "amount": ""}]
GULBUL01 | [Cu4(HPO4)2(H2O)2(bpy)4](H2O)2[PVW11O40] | C40 Cu4 H42 N8 O52 P3 V1 W11 | solvothermal synthesis |  |  | CuCl2⋅2H2O | 0.032 g | H3PO4 | 0.5 mL | NH4VO3 | 0.018 g | 2,2'-bipyridine | 0.019 g |  |  | 5 days | 160 °C |  | chemical synthesis, solvothermal synthesis, washing | 10.1021/cg9005983 |  | 2009.07 | [{"synthesis method": "chemical synthesis", "precursor": [{"name": "Na2WO4\u22c52H2O", "amount": "0.383", "unit": "g"}, {"name": "CuCl2\u22c52H2O", "amount": "0.032", "unit": "g"}, {"name": "H3PO4", "amount": "0.5", "unit": "mL"}, {"name": "NH4VO3", "amount": "0.018", "unit": "g"}, {"name": "2,2'-bipyridine", "amount": "0.019", "unit": "g"}], "solution": [{"name": "H2O", "amount": "18", "unit": "mL"}], "pressure": "", "temperature": "", "time": "30 min"}, {"synthesis method": "solvothermal synthesis", "precursor": [{"name": "", "amount": "", "unit": ""}], "solvent": [{"name": "", "amount": "", "unit": ""}], "reducing agent": [{"name": "", "amount": "", "unit": ""}], "surfactant": [{"name": "", "amount": "", "unit": ""}], "pressure": "", "temperature": "160 \u00b0C", "time": "5 days", "heating rate": "", "cooling rate": "2 days"}, {"synthesis method": "washing", "washing solution": "distilled water", "amount": ""}]
ESAROF | [AgL 1 (NO 3 )] ∞ | Ag1 C15 H10 N3 O3 S4 | chemical synthesis | L 1 | 35 mg | AgNO3 | 17 mg | [6 empty] | MeOH |  | few minutes |  |  | chemical synthesis, filtration, washing, drying | 10.1021/cg0341149 |  | 2003.11 | [{"synthesis method": "chemical synthesis", "precursor": [{"name": "L 1", "amount": "35", "unit": "mg"}, {"name": "AgNO3", "amount": "17", "unit": "mg"}], "solution": [{"name": "MeOH", "amount": "10", "unit": "mL"}], "pressure": "", "temperature": "", "time": "few minutes"}, {"synthesis method": "filtration", "time": "", "atmosphere": "", "pressure": ""}, {"synthesis method": "washing", "washing solution": "acetone", "amount": ""}, {"synthesis method": "drying", "pressure": "", "temperature": "", "atmosphere": "air", "time": ""}]
ESARUL | {[AgL 1 ](ClO 4 )(H 2 O)} 2 | Ag2 C30 Cl2 H24 N4 O10 S8 | chemical synthesis | AgClO4⋅H2O | 23 mg | L 1 | 35 mg | [6 empty] | MeOH, CHCl3 |  | 3 days | room temperature |  | chemical synthesis | 10.1021/cg0341149 |  | 2003.11 | [{"synthesis method": "chemical synthesis", "precursor": [{"name": "AgClO4\u22c5H2O", "amount": "23", "unit": "mg"}, {"name": "L 1", "amount": "35", "unit": "mg"}], "solution": [{"name": "MeOH", "amount": "10", "unit": "mL"}, {"name": "CHCl3", "amount": "20", "unit": "mL"}], "pressure": "", "temperature": "room temperature", "time": "3 days"}]
ESASAS | {[AgL 2 (NO 3 )](CHCl 3 )} 2 | Ag1 C18 Cl3 H15 N3 O3 S4 | chemical synthesis | AgNO3 | 17 mg | L 2 | 38 mg | [6 empty] | MeOH, CHCl3 |  |  |  |  | chemical synthesis | 10.1021/cg0341149 |  | 2003.11 | [{"synthesis method": "chemical synthesis", "precursor": [{"name": "AgNO3", "amount": "17", "unit": "mg"}, {"name": "L 2", "amount": "38", "unit": "mg"}], "solution": [{"name": "MeOH", "amount": "10", "unit": "mL"}, {"name": "CHCl3", "amount": "20", "unit": "mL"}], "pressure": "", "temperature": "", "time": ""}]
ESASIA | {[AgL 3 ](BF 4 )} ∞ | Ag1 B1 C18 F4 H16 N2 S4 | chemical synthesis | AgBF4⋅H2O | 43 mg | L 3 | 81 mg | [6 empty] | CH3CN, CHCl3 |  |  |  |  | chemical synthesis | 10.1021/cg0341149 |  | 2003.11 | [{"synthesis method": "chemical synthesis", "precursor": [{"name": "AgBF4\u22c5H2O", "amount": "43", "unit": "mg"}, {"name": "L 3", "amount": "81", "unit": "mg"}], "solution": [{"name": "CH3CN", "amount": "10", "unit": "mL"}, {"name": "CHCl3", "amount": "10", "unit": "mL"}], "pressure": "", "temperature": "", "time": ""}]
ESASUM | {[AgL 4 (ClO 4 )] 2 } ∞ | Ag2 C38 Cl2 H36 N4 O8 S8 | chemical synthesis | AgClO4⋅H2O | 46 mg | L 4 | 81 mg | [6 empty] | CH3CN, CHCl3 |  |  |  |  | chemical synthesis | 10.1021/cg0341149 |  | 2003.11 | [{"synthesis method": "chemical synthesis", "precursor": [{"name": "AgClO4\u22c5H2O", "amount": "46", "unit": "mg"}, {"name": "L 4", "amount": "81", "unit": "mg"}], "solution": [{"name": "CH3CN", "amount": "10", "unit": "mL"}, {"name": "CHCl3", "amount": "10", "unit": "mL"}], "pressure": "", "temperature": "", "time": ""}]
ISAKEU | {[Zn3L2(H2O)4]·2H2O} n | C28 H28 O18 P2 Zn3 | solvothermal synthesis | ZnCl2⋅H2O | 0.2 mmol | H3L | 0.1 mmol | triethylamine | 38 μL | [6 empty] | 3 days | 120 °C |  | solvothermal synthesis | 10.1021/acs.cgd.6b00747 |  | 2016.08 | [{"synthesis method": "solvothermal synthesis", "precursor": [{"name": "ZnCl2\u22c5H2O", "amount": "0.2", "unit": "mmol"}, {"name": "H3L", "amount": "0.1", "unit": "mmol"}, {"name": "triethylamine", "amount": "38", "unit": "\u03bcL"}], "solvent": [{"name": "H2O", "amount": "6", "unit": "mL"}], "pressure": "", "temperature": "120 \u00b0C", "time": "3 days", "heating rate": "", "cooling rate": "10 \u00b0C\u22c5h-1"}]
ISAKIY | [Zn3L2(4,4'-bipy)2] n | C48 H32 N4 O12 P2 Zn3 | solvothermal synthesis | Zn(OAc)2⋅2H2O | 0.3 mmol | H3L | 0.15 mmol | 4,4'-bipy | 0.15 mmol | [6 empty] | 3 days | 180 °C |  | solvothermal synthesis | 10.1021/acs.cgd.6b00747 |  | 2016.08 | [{"synthesis method": "solvothermal synthesis", "precursor": [{"name": "Zn(OAc)2\u22c52H2O", "amount": "0.3", "unit": "mmol"}, {"name": "H3L", "amount": "0.15", "unit": "mmol"}, {"name": "4,4'-bipy", "amount": "0.15", "unit": "mmol"}], "solvent": [{"name": "H2O", "amount": "7", "unit": "mL"}, {"name": "EtOH", "amount": "1", "unit": "mL"}], "pressure": "", "temperature": "180 \u00b0C", "time": "3 days", "heating rate": "", "cooling rate": "10 \u00b0C\u22c5h-1"}]
ISAKOE | [Zn(HL)(2,2'-bipy)(H2O)] n | C24 H19 N2 O7 P1 Zn1 | solvothermal synthesis | Zn(OAc)2⋅2H2O | 0.3 mmol | H3L | 0.15 mmol | 2,2'-bipy | 0.15 mmol | [6 empty] | 3 days | 180 °C |  | solvothermal synthesis | 10.1021/acs.cgd.6b00747 |  | 2016.08 | [{"synthesis method": "solvothermal synthesis", "precursor": [{"name": "Zn(OAc)2\u22c52H2O", "amount": "0.3", "unit": "mmol"}, {"name": "H3L", "amount": "0.15", "unit": "mmol"}, {"name": "2,2'-bipy", "amount": "0.15", "unit": "mmol"}], "solvent": [{"name": "H2O", "amount": "7", "unit": "mL"}, {"name": "EtOH", "amount": "1", "unit": "mL"}], "pressure": "", "temperature": "180 \u00b0C", "time": "3 days", "heating rate": "", "cooling rate": "10 \u00b0C\u22c5h-1"}]
ISAKUK | {[Cd9L6(H2O)8]·4H2O} n | C84 Cd9 H72 O48 P6 | solvothermal synthesis | CdBr2 | 0.5 mmol | H3L | 0.25 mmol | [8 empty] | 3 days | 85 °C |  | solvothermal synthesis | 10.1021/acs.cgd.6b00747 |  | 2016.08 | [{"synthesis method": "solvothermal synthesis", "precursor": [{"name": "CdBr2", "amount": "0.5", "unit": "mmol"}, {"name": "H3L", "amount": "0.25", "unit": "mmol"}], "solvent": [{"name": "H2O", "amount": "3", "unit": "mL"}, {"name": "DMA", "amount": "1", "unit": "mL"}], "pressure": "", "temperature": "85 \u00b0C", "time": "3 days", "heating rate": "", "cooling rate": "10 \u00b0C\u22c5h-1"}]
ISALAR | [Cd8L4(OH)2(OAc)2(4,4'-bipy)] n | C35 Cd4 H24 N1 O15 P2 | solvothermal synthesis | Cd(OAc)2⋅2H2O | 0.225 mmol | H3L | 0.04 mmol | 4,4'-bipy | 0.055 mmol | [6 empty] | 3 days | 140 °C |  | solvothermal synthesis | 10.1021/acs.cgd.6b00747 |  | 2016.08 | [{"synthesis method": "solvothermal synthesis", "precursor": [{"name": "Cd(OAc)2\u22c52H2O", "amount": "0.225", "unit": "mmol"}, {"name": "H3L", "amount": "0.04", "unit": "mmol"}, {"name": "4,4'-bipy", "amount": "0.055", "unit": "mmol"}], "solvent": [{"name": "H2O", "amount": "6", "unit": "mL"}, {"name": "EtOH", "amount": "2", "unit": "mL"}], "pressure": "", "temperature": "140 \u00b0C", "time": "3 days", "heating rate": "", "cooling rate": "10 \u00b0C\u22c5h-1"}]
ISALEV | [Mn3L2(4,4'-bipy)(EtOH)(H2O)2] n | C42 H44 Mn3 N2 O18 P2 | solvothermal synthesis | Mn(OAc)2⋅4H2O | 0.2 mmol | H3L | 0.1 mmol | 4,4'-bipy | 0.05 mmol | [6 empty] | 3 days | 160 °C |  | solvothermal synthesis | 10.1021/acs.cgd.6b00747 |  | 2016.08 | [{"synthesis method": "solvothermal synthesis", "precursor": [{"name": "Mn(OAc)2\u22c54H2O", "amount": "0.2", "unit": "mmol"}, {"name": "H3L", "amount": "0.1", "unit": "mmol"}, {"name": "4,4'-bipy", "amount": "0.05", "unit": "mmol"}], "solvent": [{"name": "H2O", "amount": "4", "unit": "mL"}, {"name": "EtOH", "amount": "1", "unit": "mL"}], "pressure": "", "temperature": "160 \u00b0C", "time": "3 days", "heating rate": "", "cooling rate": "10 \u00b0C\u22c5h-1"}]
ISALIZ | [Mn(HL)(2,2'-bipy)(H2O)] n | C24 H19 Mn1 N2 O7 P1 | solvothermal synthesis | Mn(OAc)2⋅4H2O | 0.2 mmol | H3L | 0.1 mmol | 2,2'-bipy | 0.1 mmol | [6 empty] | 3 days | 180 °C |  | solvothermal synthesis | 10.1021/acs.cgd.6b00747 |  | 2016.08 | [{"synthesis method": "solvothermal synthesis", "precursor": [{"name": "Mn(OAc)2\u22c54H2O", "amount": "0.2", "unit": "mmol"}, {"name": "H3L", "amount": "0.1", "unit": "mmol"}, {"name": "2,2'-bipy", "amount": "0.1", "unit": "mmol"}], "solvent": [{"name": "H2O", "amount": "4", "unit": "mL"}, {"name": "EtOH", "amount": "1", "unit": "mL"}], "pressure": "", "temperature": "180 \u00b0C", "time": "3 days", "heating rate": "", "cooling rate": "10 \u00b0C\u22c5h-1"}]
NONQAJ | Ni[(C6H5PO3)(H2O)] | C6 H7 Ni1 O4 P1 | chemical synthesis | [NiSO4]6H2O | 3.28 g | phenylphosphonic acid | 5 g | [6 empty] | HPLC water, NH4OH solution |  | 3 days |  |  | chemical synthesis, filtration, washing, drying | 10.1021/ic801124z |  | 2008.11 | [{"synthesis method": "chemical synthesis", "precursor": [{"name": "[NiSO4]6H2O", "amount": "3.28", "unit": "g"}, {"name": "phenylphosphonic acid", "amount": "5", "unit": "g"}], "solution": [{"name": "HPLC water", "amount": "17.5", "unit": "mL"}, {"name": "NH4OH solution", "amount": "3", "unit": "mL"}], "pressure": "", "temperature": "", "time": "3 days"}, {"synthesis method": "filtration", "time": "", "atmosphere": "", "pressure": ""}, {"synthesis method": "washing", "washing solution": "water", "amount": ""}, {"synthesis method": "drying", "pressure": "", "temperature": "", "atmosphere": "air", "time": ""}]
NEPGEV | Zn 2 LCl 4 | C25 Cl4 H19 N7 Zn2 | chemical synthesis | L | 0.0417 g | ZnCl2 | 0.0136 g | [6 empty] | methanol |  | 8h | room temperature |  | chemical synthesis | 10.1021/cg0505822 |  | 2006.05 | [{"synthesis method": "chemical synthesis", "precursor": [{"name": "L", "amount": "0.0417", "unit": "g"}, {"name": "ZnCl2", "amount": "0.0136", "unit": "g"}], "solution": [{"name": "methanol", "amount": "20", "unit": "mL"}], "pressure": "", "temperature": "room temperature", "time": "8h"}]
NEPGIZ | {[Cd 2 L( μ -Cl) 2 ]Cl 2 } n · n H 2 O | C12.5 Cd1 Cl2 H10.5 N3.5 O0.5 | chemical synthesis | CdCl2⋅2.5H2O | 0.0224 g | [8 empty] | methanol |  | 8h | room temperature |  | chemical synthesis | 10.1021/cg0505822 |  | 2006.05 | [{"synthesis method": "chemical synthesis", "precursor": [{"name": "CdCl2\u22c52.5H2O", "amount": "0.0224", "unit": "g"}], "solution": [{"name": "methanol", "amount": "20", "unit": "mL"}], "pressure": "", "temperature": "room temperature", "time": "8h"}]
NEPFAQ | {[Cd 2 L( μ -Br) 2 ]Br 2 } n · n H 2 O | Br2 C12.5 Cd1 H10.5 N3.5 O0.5 | chemical synthesis | CdBr2 | 0.0272 g | [8 empty] | methanol |  | 8h | room temperature |  | chemical synthesis | 10.1021/cg0505822 |  | 2006.05 | [{"synthesis method": "chemical synthesis", "precursor": [{"name": "CdBr2", "amount": "0.0272", "unit": "g"}], "solution": [{"name": "methanol", "amount": "20", "unit": "mL"}], "pressure": "", "temperature": "room temperature", "time": "8h"}]
NEPFEU | {[Cd 2 L( μ -I)(μ···I)]I 2 } n | C25 Cd2 H19 I4 N7 | chemical synthesis | CdI2 | 0.0336 g | [8 empty] | methanol |  | 10h | room temperature |  | chemical synthesis | 10.1021/cg0505822 |  | 2006.05 | [{"synthesis method": "chemical synthesis", "precursor": [{"name": "CdI2", "amount": "0.0336", "unit": "g"}], "solution": [{"name": "methanol", "amount": "30", "unit": "mL"}], "pressure": "", "temperature": "room temperature", "time": "10h"}]
NEPFOE | Hg 2 LCl 4 | C25 Cl4 H19 Hg2 N7 | chemical synthesis | HgCl2 | 0.0272 g | [8 empty] | methanol |  | 10h | room temperature |  | chemical synthesis | 10.1021/cg0505822 |  | 2006.05 | [{"synthesis method": "chemical synthesis", "precursor": [{"name": "HgCl2", "amount": "0.0272", "unit": "g"}], "solution": [{"name": "methanol", "amount": "30", "unit": "mL"}], "pressure": "", "temperature": "room temperature", "time": "10h"}]
NEPFIY | Hg 2 LBr 4 | Br4 C25 H19 Hg2 N7 | chemical synthesis | HgBr2 | 0.0360 g | [8 empty] | methanol |  | 10h | room temperature |  | chemical synthesis | 10.1021/cg0505822 |  | 2006.05 | [{"synthesis method": "chemical synthesis", "precursor": [{"name": "HgBr2", "amount": "0.0360", "unit": "g"}], "solution": [{"name": "methanol", "amount": "30", "unit": "mL"}], "pressure": "", "temperature": "room temperature", "time": "10h"}]
NEPGAR | Hg 2 LI 4 | C25 H19 Hg2 I4 N7 | chemical synthesis | HgI2 | 0.0454 g | [8 empty] | methanol |  | 10h | room temperature |  | chemical synthesis | 10.1021/cg0505822 |  | 2006.05 | [{"synthesis method": "chemical synthesis", "precursor": [{"name": "HgI2", "amount": "0.0454", "unit": "g"}], "solution": [{"name": "methanol", "amount": "30", "unit": "mL"}], "pressure": "", "temperature": "room temperature", "time": "10h"}]
CENLUE | 1 | C66 H38 N6 O12 Pb3 | solvothermal synthesis | Pb(NO3)2 | 19.8 mg | H3BPT | 11.4 mg | phenanthroline | 11.9 mg | NaOH | 4.8 mg |  |  |  |  | 3 days | 160 °C |  | solvothermal synthesis, washing, drying | 10.1021/cg301243e |  | 2012.11 | [{"synthesis method": "solvothermal synthesis", "precursor": [{"name": "Pb(NO3)2", "amount": "19.8", "unit": "mg"}, {"name": "H3BPT", "amount": "11.4", "unit": "mg"}, {"name": "phenanthroline", "amount": "11.9", "unit": "mg"}, {"name": "NaOH", "amount": "4.8", "unit": "mg"}], "solvent": [{"name": "distilled water", "amount": "4.0", "unit": "mL"}], "reducing agent": [], "surfactant": [], "pressure": "", "temperature": "160 \u00b0C", "time": "3 days", "heating rate": "", "cooling rate": "cool to room temperature"}, {"synthesis method": "washing", "washing solution": "water and methanol", "amount": ""}, {"synthesis method": "drying", "pressure": "", "temperature": "", "atmosphere": "vacuum", "time": "overnight"}]
FUMNAC01 | Co(H2O)4(C4H4O4) |  | chemical synthesis | cobalt(II) chloride hexahydrate | 0.55 g | succinic acid | 0.41 g | potassium hydroxide | 0.13 g |  |  |  |  | water |  | 1 day | room temperature | 3 | chemical synthesis, pH adjustment | 10.1021/cm001148k |  | 2001.01 | [{"synthesis method": "chemical synthesis", "precursor": [{"name": "cobalt(II) chloride hexahydrate", "amount": "0.55", "unit": "g"}, {"name": "succinic acid", "amount": "0.41", "unit": "g"}, {"name": "potassium hydroxide", "amount": "0.13", "unit": "g"}], "solution": [{"name": "water", "amount": "5", "unit": "mL"}], "pressure": "", "temperature": "room temperature", "time": "1 day"}, {"synthesis method": "pH adjustment", "pH": "3", "modulator": "potassium hydroxide"}]
DAWVOO | [CuI 5CuII 3(ptz)8(H2O)][HSiW12O40] | C48 Cu8 H35 N40 O41 Si1 W12 | solvothermal synthesis | H4[SiW12O40]⋅14H2O | 0.30 g | Cu(CH3COO)2 | 0.24 g | Hptz | 0.04 g | [5 empty] | autogenous | 3 days | 170°C | 4.8 | solvothermal synthesis, pH adjustment, washing | 10.1021/cg2012809 |  | 2011.12 | [{"synthesis method": "solvothermal synthesis", "precursor": [{"name": "H4[SiW12O40]\u22c514H2O", "amount": "0.30", "unit": "g"}, {"name": "Cu(CH3COO)2", "amount": "0.24", "unit": "g"}, {"name": "Hptz", "amount": "0.04", "unit": "g"}], "solvent": [{"name": "H2O", "amount": "8.00", "unit": "mL"}], "pressure": "autogenous", "temperature": "170\u00b0C", "time": "3 days", "heating rate": "", "cooling rate": ""}, {"synthesis method": "pH adjustment", "pH": "4.8", "modulator": "1.0 mol\u22c5L-1 HCl"}, {"synthesis method": "washing", "washing solution": "distilled water", "amount": ""}]
DAWWAB | [CuI 10CuII 2(ptz)8(Cl)3][PW12O40] | C48 Cl3 Cu12 H32 N40 O40 P1 W12 | solvothermal synthesis | H3[PW12O40]⋅12H2O | 0.30 g | Cu(CH3COO)2 | 0.24 g | Hptz | 0.04 g | [5 empty] | autogenous | 3 days | 170°C | 4.2 | solvothermal synthesis, pH adjustment, washing | 10.1021/cg2012809 |  | 2011.12 | [{"synthesis method": "solvothermal synthesis", "precursor": [{"name": "H3[PW12O40]\u22c512H2O", "amount": "0.30", "unit": "g"}, {"name": "Cu(CH3COO)2", "amount": "0.24", "unit": "g"}, {"name": "Hptz", "amount": "0.04", "unit": "g"}], "solvent": [{"name": "H2O", "amount": "8.00", "unit": "mL"}], "pressure": "autogenous", "temperature": "170\u00b0C", "time": "3 days", "heating rate": "", "cooling rate": ""}, {"synthesis method": "pH adjustment", "pH": "4.2", "modulator": "1.0 mol\u22c5L-1 HCl"}, {"synthesis method": "washing", "washing solution": "distilled water", "amount": ""}]
DAWVUU | [CuI 2CuII 4(ptz)6(OH)(H2O)2][PW12O40] | C36 Cu6 H35 N30 O45 P1 W12 | solvothermal synthesis | H3[PW12O40]⋅12H2O | 0.30 g | Cu(CH3COO)2 | 0.24 g | Hptz | 0.04 g | [5 empty] | autogenous | 3 days | 170°C | 4.2 | solvothermal synthesis, pH adjustment, washing | 10.1021/cg2012809 |  | 2011.12 | [{"synthesis method": "solvothermal synthesis", "precursor": [{"name": "H3[PW12O40]\u22c512H2O", "amount": "0.30", "unit": "g"}, {"name": "Cu(CH3COO)2", "amount": "0.24", "unit": "g"}, {"name": "Hptz", "amount": "0.04", "unit": "g"}], "solvent": [{"name": "H2O", "amount": "8.00", "unit": "mL"}], "pressure": "autogenous", "temperature": "170\u00b0C", "time": "3 days", "heating rate": "", "cooling rate": ""}, {"synthesis method": "pH adjustment", "pH": "4.2", "modulator": "1.0 mol\u22c5L-1 CH3COOH"}, {"synthesis method": "washing", "washing solution": "distilled water", "amount": ""}]
DAWVEE | CuI 2CuII 5(ptz)6(OH)2SiW12O40 | C36 Cu7 H38 N30 O48 Si1 W12 | solvothermal synthesis | H4[SiW12O40]⋅14H2O | 0.30 g | Cu(CH3COO)2 | 0.24 g | Hptz | 0.03 g | [5 empty] | autogenous | 3 days | 120°C | 4.6 | solvothermal synthesis, pH adjustment, washing | 10.1021/cg2012809 |  | 2011.12 | [{"synthesis method": "solvothermal synthesis", "precursor": [{"name": "H4[SiW12O40]\u22c514H2O", "amount": "0.30", "unit": "g"}, {"name": "Cu(CH3COO)2", "amount": "0.24", "unit": "g"}, {"name": "Hptz", "amount": "0.03", "unit": "g"}], "solvent": [{"name": "H2O", "amount": "8.00", "unit": "mL"}], "pressure": "autogenous", "temperature": "120\u00b0C", "time": "3 days", "heating rate": "", "cooling rate": ""}, {"synthesis method": "pH adjustment", "pH": "4.6", "modulator": "1.0 mol\u22c5L-1 HCl"}, {"synthesis method": "washing", "washing solution": "distilled water", "amount": ""}]
DAWVII | [CuI 2CuII 5(ptz)6][PMoV 3MoVI 9O40] | C36 Cu7 H40 Mo12 N30 O48 P1 | solvothermal synthesis | H3[PMo12O40]⋅14H2O | 0.30 g | Cu(CH3COO)2 | 0.24 g | Hptz | 0.03 g | [5 empty] | autogenous | 3 days | 120°C | 4.6 | solvothermal synthesis, pH adjustment, washing | 10.1021/cg2012809 |  | 2011.12 | [{"synthesis method": "solvothermal synthesis", "precursor": [{"name": "H3[PMo12O40]\u22c514H2O", "amount": "0.30", "unit": "g"}, {"name": "Cu(CH3COO)2", "amount": "0.24", "unit": "g"}, {"name": "Hptz", "amount": "0.03", "unit": "g"}], "solvent": [{"name": "H2O", "amount": "8.00", "unit": "mL"}], "pressure": "autogenous", "temperature": "120\u00b0C", "time": "3 days", "heating rate": "", "cooling rate": ""}, {"synthesis method": "pH adjustment", "pH": "4.6", "modulator": "1.0 mol\u22c5L-1 HCl"}, {"synthesis method": "washing", "washing solution": "distilled water", "amount": ""}]
EDEPAG | Compounds 4 | C33 Eu2 H33 N3 O16 | chemical synthesis | Eu(NO3)3⋅5H2O | 128 mg | 1,4-H2BDC | 48 mg | [6 empty] | DMF, H2O, EtOH |  | 7 days | 60°C |  | chemical synthesis, washing | 10.1021/ic301544q |  | 2012.10 | [{"synthesis method": "chemical synthesis", "precursor": [{"name": "Eu(NO3)3\u22c55H2O", "amount": "128", "unit": "mg"}, {"name": "1,4-H2BDC", "amount": "48", "unit": "mg"}], "solution": [{"name": "DMF", "amount": "30", "unit": "mL"}, {"name": "H2O", "amount": "6", "unit": "mL"}, {"name": "EtOH", "amount": "6", "unit": "mL"}], "pressure": "", "temperature": "60\u00b0C", "time": "7 days"}, {"synthesis method": "washing", "washing solution": "DMF and THF", "amount": "10 mL each"}]
EDEPEK | 5 | C14 H7 N2 Nd1 O8 | solvothermal synthesis | Nd(NO3)3⋅6H2O | 131 mg | 2,5-H2PDC | 75 mg | [8 empty] | 3 days | 160°C |  | solvothermal synthesis, washing | 10.1021/ic301544q |  | 2012.10 | [{"synthesis method": "solvothermal synthesis", "precursor": [{"name": "Nd(NO3)3\u22c56H2O", "amount": "131", "unit": "mg"}, {"name": "2,5-H2PDC", "amount": "75", "unit": "mg"}], "solvent": [{"name": "H2O", "amount": "5", "unit": "mL"}], "reducing agent": [{"name": "", "amount": "", "unit": ""}], "surfactant": [{"name": "", "amount": "", "unit": ""}], "pressure": "", "temperature": "160\u00b0C", "time": "3 days", "heating rate": "", "cooling rate": "0.1 \u00b0C min-1"}, {"synthesis method": "washing", "washing solution": "H2O", "amount": ""}]
SEJBEP | [Cu(2,2‘,3,3‘-H2odpa)(bpy)] | C26 Cu1 H16 N2 O9 | [16 empty] | hydrothermal synthesis | 10.1021/ic0520418 |  | 2006.02 | [{"synthesis method": "hydrothermal synthesis", "precursor": [{"name": "2,2\u2018,3,3\u2018-odpda", "amount": "0.1", "unit": "mM"}, {"name": "bpy", "amount": "0.1", "unit": "mM"}, {"name": "Cu(NO3)2\u22c5xH2O", "amount": "0.1", "unit": "mM"}, {"name": "Et3N", "amount": "one drop", "unit": ""}], "solvent": [], "reducing agent": [], "surfactant": [], "pressure": "", "temperature": "120 \u00b0C", "time": "2 days", "heating rate": "", "cooling rate": ""}]
SEJBAL | {[Ni4(2,2‘,3,3‘-odpa)2(bpy)4(H2O)4]·(H2O)16} | C72 H84 N8 Ni4 O38 | [16 empty] | hydrothermal synthesis | 10.1021/ic0520418 |  | 2006.02 | [{"synthesis method": "hydrothermal synthesis", "precursor": [{"name": "2,2\u2018,3,3\u2018-odpada", "amount": "0.1", "unit": "mmol"}, {"name": "NaOH", "amount": "0.4", "unit": "mM"}, {"name": "Ni(NO3)2\u22c56H2O", "amount": "0.2", "unit": "mmol"}], "solvent": [], "reducing agent": [], "surfactant": [], "pressure": "", "temperature": "120 \u00b0C", "time": "2 days", "heating rate": "", "cooling rate": ""}]
RUXTAG | 1 | C36 Co3 H22 N4 O10 | solvothermal synthesis | H2pico | 0.139 g | NaOH | 0.080 g | pybz | 0.092 g | Co(NO3)2⋅6H2O | 0.291 g |  |  |  |  | 48h | 150°C |  | solvothermal synthesis, filtration, drying | 10.1021/ic100021f |  | 2010.06 | [{"synthesis method": "solvothermal synthesis", "precursor": [{"name": "H2pico", "amount": "0.139", "unit": "g"}, {"name": "NaOH", "amount": "0.080", "unit": "g"}, {"name": "pybz", "amount": "0.092", "unit": "g"}, {"name": "Co(NO3)2\u22c56H2O", "amount": "0.291", "unit": "g"}], "solvent": [{"name": "aqueous solution", "amount": "6", "unit": "mL"}, {"name": "EtOH", "amount": "2", "unit": "mL"}, {"name": "aqueous solution", "amount": "2", "unit": "mL"}], "reducing agent": [{"name": "", "amount": "", "unit": ""}], "surfactant": [{"name": "", "amount": "", "unit": ""}], "pressure": "", "temperature": "150\u00b0C", "time": "48h", "heating rate": "", "cooling rate": "10\u00b0C h-1"}, {"synthesis method": "filtration", "time": "", "atmosphere": "", "pressure": ""}, {"synthesis method": "drying", "pressure": "", "temperature": "", "atmosphere": "air", "time": ""}]
LECLOW | [(thf)4Ca(OPPh2)2] | C40 Ca1 H52 O6 P2 | chemical synthesis | Diphenylphosphane oxide | 0.37 g | [Ca{N(SiMe3)2}2] | 0.46 g | [6 empty] | THF |  | overnight | -78 °C to room temperature |  | chemical synthesis | 10.1021/ic300975s |  | 2012.06 | [{"synthesis method": "chemical synthesis", "precursor": [{"name": "Diphenylphosphane oxide", "amount": "0.37", "unit": "g"}, {"name": "[Ca{N(SiMe3)2}2]", "amount": "0.46", "unit": "g"}], "solution": [{"name": "THF", "amount": "10", "unit": "mL"}], "pressure": "", "temperature": "-78 \u00b0C to room temperature", "time": "overnight"}]
LECLUC | [(dmso)2Ca(O2PPh2)2] | C28 Ca1 H32 O6 P2 S2 | chemical synthesis | Diphenylphosphinic acid | 0.26 g | [Ca{N(SiMe3)2}2] | 0.21 g | [6 empty] | THF and methanol |  | overnight | room temperature |  | chemical synthesis | 10.1021/ic300975s |  | 2012.06 | [{"synthesis method": "chemical synthesis", "precursor": [{"name": "Diphenylphosphinic acid", "amount": "0.26", "unit": "g"}, {"name": "[Ca{N(SiMe3)2}2]", "amount": "0.21", "unit": "g"}], "solution": [{"name": "THF and methanol", "amount": "8", "unit": "mL"}], "pressure": "", "temperature": "room temperature", "time": "overnight"}]
LECMAJ | [(thf)3Ca(S2PPh2)2] | C36 Ca1 H42 O3 P2 S4 | chemical synthesis | KPPh2 | 6.6 mL | S8 | 0.21 g | CaI2 | 0.48 g |  |  |  |  | THF |  | 18 hours | -35 °C to room temperature |  | chemical synthesis | 10.1021/ic300975s |  | 2012.06 | [{"synthesis method": "chemical synthesis", "precursor": [{"name": "KPPh2", "amount": "6.6", "unit": "mL"}, {"name": "S8", "amount": "0.21", "unit": "g"}, {"name": "CaI2", "amount": "0.48", "unit": "g"}], "solution": [{"name": "THF", "amount": "10", "unit": "mL"}], "pressure": "", "temperature": "-35 \u00b0C to room temperature", "time": "18 hours"}]
LECMEN | [(thf)2Ca(Se2PPh2)2] | C32 Ca1 H36 O2 P2 Se4 | chemical synthesis | [(thf)4Ca(PPh2)2] | 0.17 g | Se | 0.15 g | [6 empty] | THF |  | 6 hours | -78 °C to room temperature |  | chemical synthesis | 10.1021/ic300975s |  | 2012.06 | [{"synthesis method": "chemical synthesis", "precursor": [{"name": "[(thf)4Ca(PPh2)2]", "amount": "0.17", "unit": "g"}, {"name": "Se", "amount": "0.15", "unit": "g"}], "solution": [{"name": "THF", "amount": "18", "unit": "mL"}], "pressure": "", "temperature": "-78 \u00b0C to room temperature", "time": "6 hours"}]
LECMIR | [(thf)3Sr(S2PPh2)2] | C36 H44 O3 P2 S4 Sr1 | chemical synthesis | KPPh2 | 2.76 mL | S8 | 0.09 g | [(thf)5SrI2] | 0.483 g |  |  |  |  | THF |  | 2 hours | -35 °C to room temperature |  | chemical synthesis | 10.1021/ic300975s |  | 2012.06 | [{"synthesis method": "chemical synthesis", "precursor": [{"name": "KPPh2", "amount": "2.76", "unit": "mL"}, {"name": "S8", "amount": "0.09", "unit": "g"}, {"name": "[(thf)5SrI2]", "amount": "0.483", "unit": "g"}], "solution": [{"name": "THF", "amount": "10", "unit": "mL"}], "pressure": "", "temperature": "-35 \u00b0C to room temperature", "time": "2 hours"}]
LECMOX | [(thf)3Sr(Se2PPh2)2] | C36 H44 O3 P2 Se4 Sr1 | chemical synthesis | KPPh2 | 2.41 mL | Se | 0.19 g | [(thf)5SrI2] | 0.423 g |  |  |  |  | THF |  | 2 hours | -35 °C to room temperature |  | chemical synthesis | 10.1021/ic300975s |  | 2012.06 | [{"synthesis method": "chemical synthesis", "precursor": [{"name": "KPPh2", "amount": "2.41", "unit": "mL"}, {"name": "Se", "amount": "0.19", "unit": "g"}, {"name": "[(thf)5SrI2]", "amount": "0.423", "unit": "g"}], "solution": [{"name": "THF", "amount": "10", "unit": "mL"}], "pressure": "", "temperature": "-35 \u00b0C to room temperature", "time": "2 hours"}]
QEGNOH | [Co2(4-ptz)2(bpp)(N3)2]n | C25 Co2 H22 N18 | solvothermal synthesis | CoCl2⋅6H2O | 0.0476 g | 4-H-ptz | 0.015 g | bpp | 0.02 g | NaN3 | 0.033 g |  |  |  | autogenous | 3 days | 160°C |  | solvothermal synthesis | 10.1021/ic300546z |  | 2012.06 | [{"synthesis method": "solvothermal synthesis", "precursor": [{"name": "CoCl2\u22c56H2O", "amount": "0.0476", "unit": "g"}, {"name": "4-H-ptz", "amount": "0.015", "unit": "g"}, {"name": "bpp", "amount": "0.02", "unit": "g"}, {"name": "NaN3", "amount": "0.033", "unit": "g"}], "solvent": [{"name": "distilled water", "amount": "5", "unit": "mL"}], "reducing agent": [{"name": "", "amount": "", "unit": ""}], "surfactant": [{"name": "", "amount": "", "unit": ""}], "pressure": "autogenous", "temperature": "160\u00b0C", "time": "3 days", "heating rate": "", "cooling rate": ""}]
QEGNUN | [Co3(OH)2(bdt)2(bpp)2(H2O)2]n | C42 Co3 H42 N20 O4 | solvothermal synthesis | CoCl2⋅6H2O | 0.0476 g | H2bdt | 0.011 g | bpp | 0.02 g | NaN3 | 0.033 g |  |  |  | autogenous | 2 days | 180°C |  | solvothermal synthesis | 10.1021/ic300546z |  | 2012.06 | [{"synthesis method": "solvothermal synthesis", "precursor": [{"name": "CoCl2\u22c56H2O", "amount": "0.0476", "unit": "g"}, {"name": "H2bdt", "amount": "0.011", "unit": "g"}, {"name": "bpp", "amount": "0.02", "unit": "g"}, {"name": "NaN3", "amount": "0.033", "unit": "g"}], "solvent": [{"name": "distilled water", "amount": "5", "unit": "mL"}], "reducing agent": [{"name": "", "amount": "", "unit": ""}], "surfactant": [{"name": "", "amount": "", "unit": ""}], "pressure": "autogenous", "temperature": "180\u00b0C", "time": "2 days", "heating rate": "", "cooling rate": ""}]
VIXBUB | GBP:Er1 | [Er2GBP6(H2O)2Cl2]Cl4⋅8H2O | [16 empty] | grinding | 10.1021/cg401187x |  | 2013.09 | [{"synthesis method": "grinding", "precursor": [{"name": "gabapentin", "amount": "0.2260", "unit": "g"}, {"name": "ErCl3\u22c56H2O", "amount": "0.3041", "unit": "g"}], "time": "10 min"}]
VIXQAW | GBP:Ce1 | [Ce6GBP16(H2O)10Cl4]Cl14⋅20H2O | [16 empty] | grinding, recrystallization | 10.1021/cg401187x |  | 2013.09 | [{"synthesis method": "grinding", "precursor": [{"name": "gabapentin", "amount": "0.2313", "unit": "g"}, {"name": "CeCl3\u22c56H2O", "amount": "0.2627", "unit": "g"}], "time": "5 min"}, {"synthesis method": "recrystallization", "solvent": ["water", "ethanol", "acetonitrile", "acetone", "chloroform"], "time": "two months"}]
KAYBAP | [Ca4(2,5-PDC)4(DMF)]n | C31 Ca4 H19 N5 O17 | chemical synthesis | 2,5-PDC | 0.167 g | Ca(NO3)2⋅4H2O | 0.236 g | [6 empty] | DMF/EtOH mixture |  | 5 days | 180 °C |  | chemical synthesis, washing | 10.1021/cg300093h |  | 2012.03 | [{"synthesis method": "chemical synthesis", "precursor": [{"name": "2,5-PDC", "amount": "0.167", "unit": "g"}, {"name": "Ca(NO3)2\u22c54H2O", "amount": "0.236", "unit": "g"}], "solution": [{"name": "DMF/EtOH mixture", "amount": "5.48 g/1.15 g", "unit": ""}], "pressure": "", "temperature": "180 \u00b0C", "time": "5 days"}, {"synthesis method": "washing", "washing solution": "ethanol", "amount": ""}]
KAYBET | [Ca(2,5-PDC)(H2O)]n | C7 Ca1 H5 N1 O5 | chemical synthesis | 2,5-PDC | 0.167 g | CaCl2 | 0.111 g | [6 empty] | DMF/H2O solution |  | 5 days | 180 °C |  | chemical synthesis, washing | 10.1021/cg300093h |  | 2012.03 | [{"synthesis method": "chemical synthesis", "precursor": [{"name": "2,5-PDC", "amount": "0.167", "unit": "g"}, {"name": "CaCl2", "amount": "0.111", "unit": "g"}], "solution": [{"name": "DMF/H2O solution", "amount": "3.65 g/1.9 g", "unit": ""}], "pressure": "", "temperature": "180 \u00b0C", "time": "5 days"}, {"synthesis method": "washing", "washing solution": "ethanol", "amount": ""}]
KAYBOD | [Ca(2,4-PDC)(H2O)]n | C7 Ca1 H5 N1 O5 | chemical synthesis | 2,4-PDC⋅H2O | 0.185 g | CaCl2 | 0.111 g | [6 empty] | DMF/H2O solution |  | 5 days | 180 °C |  | chemical synthesis, washing | 10.1021/cg300093h |  | 2012.03 | [{"synthesis method": "chemical synthesis", "precursor": [{"name": "2,4-PDC\u22c5H2O", "amount": "0.185", "unit": "g"}, {"name": "CaCl2", "amount": "0.111", "unit": "g"}], "solution": [{"name": "DMF/H2O solution", "amount": "3.65 g/1.9 g", "unit": ""}], "pressure": "", "temperature": "180 \u00b0C", "time": "5 days"}, {"synthesis method": "washing", "washing solution": "ethanol", "amount": ""}]
KAYCAQ | [Ca(2,6-PDC)]n | C7 Ca1 H3 N1 O4 | chemical synthesis | 2,6-PDC | 0.167 g | CaCl2 | 0.111 g | [6 empty] | DMF/H2O solution |  | 5 days | 180 °C |  | chemical synthesis, washing | 10.1021/cg300093h |  | 2012.03 | [{"synthesis method": "chemical synthesis", "precursor": [{"name": "2,6-PDC", "amount": "0.167", "unit": "g"}, {"name": "CaCl2", "amount": "0.111", "unit": "g"}], "solution": [{"name": "DMF/H2O solution", "amount": "3.65 g/1.9 g", "unit": ""}], "pressure": "", "temperature": "180 \u00b0C", "time": "5 days"}, {"synthesis method": "washing", "washing solution": "ethanol", "amount": ""}]
KAYCEU | [Ca4(3,4-PDC)4(H2O)]n | C7 Ca1 H5 N1 O5 | chemical synthesis | 3,4-PDC | 0.167 g | CaCl2 | 0.111 g | [6 empty] | DMF/H2O solution |  | 5 days | 180 °C |  | chemical synthesis, washing | 10.1021/cg300093h |  | 2012.03 | [{"synthesis method": "chemical synthesis", "precursor": [{"name": "3,4-PDC", "amount": "0.167", "unit": "g"}, {"name": "CaCl2", "amount": "0.111", "unit": "g"}], "solution": [{"name": "DMF/H2O solution", "amount": "3.65 g/1.9 g", "unit": ""}], "pressure": "", "temperature": "180 \u00b0C", "time": "5 days"}, {"synthesis method": "washing", "washing solution": "ethanol", "amount": ""}]
KAYCIY | [Ca(3,5-PDC)(DMF)]n | C33 Ca3 H3 N7 O16 | chemical synthesis | 3,5-PDC | 0.167 g | CaCl2 | 0.111 g | [6 empty] | DMF |  | 5 days | 100 °C |  | chemical synthesis, washing | 10.1021/cg300093h |  | 2012.03 | [{"synthesis method": "chemical synthesis", "precursor": [{"name": "3,5-PDC", "amount": "0.167", "unit": "g"}, {"name": "CaCl2", "amount": "0.111", "unit": "g"}], "solution": [{"name": "DMF", "amount": "7.3", "unit": "g"}], "pressure": "", "temperature": "100 \u00b0C", "time": "5 days"}, {"synthesis method": "washing", "washing solution": "ethanol", "amount": ""}]
KAYCOE | [Ca(3,5-PDC)(H2O)2]n | C7 Ca1 H7 N1 O6 | chemical synthesis | 3,5-PDC | 0.167 g | CaCl2 | 0.111 g | [6 empty] | DMF/H2O solution |  | 5 days | 100 °C |  | chemical synthesis, washing | 10.1021/cg300093h |  | 2012.03 | [{"synthesis method": "chemical synthesis", "precursor": [{"name": "3,5-PDC", "amount": "0.167", "unit": "g"}, {"name": "CaCl2", "amount": "0.111", "unit": "g"}], "solution": [{"name": "DMF/H2O solution", "amount": "3.65 g/1.9 g", "unit": ""}], "pressure": "", "temperature": "100 \u00b0C", "time": "5 days"}, {"synthesis method": "washing", "washing solution": "ethanol", "amount": ""}]
XICYAL | {[Zn8(tib)5(bdc)8(H2O)]·7DMF·18H2O} n | C1 H1 N1 O1 Zn1 | solvothermal synthesis | Zn(NO3)2⋅6H2O | 16 mg | tib | 1.7 mg | H2bdc | 8.4 mg | KOH | 0.1 M, 0.05 mL |  |  |  |  | 84 h | 120 °C |  | solvothermal synthesis, washing | 10.1021/cg3017358 |  | 2013.02 | [{"synthesis method": "solvothermal synthesis", "precursor": [{"name": "Zn(NO3)2\u22c56H2O", "amount": "16", "unit": "mg"}, {"name": "tib", "amount": "1.7", "unit": "mg"}, {"name": "H2bdc", "amount": "8.4", "unit": "mg"}, {"name": "KOH", "amount": "0.1 M, 0.05", "unit": "mL"}], "solvent": [{"name": "DMF-H2O", "amount": "1.0", "unit": "mL"}], "pressure": "", "temperature": "120 \u00b0C", "time": "84 h", "heating rate": "120 \u00b0C in 8 h", "cooling rate": "to 30 \u00b0C in 13 h"}, {"synthesis method": "washing", "washing solution": "EtOH", "amount": ""}]
XICXUE | {[Zn3(tib)2(bpdc)3]·5H2O} n | C1 H1 N1 O1 Zn1 | solvothermal synthesis | Zn(NO3)2⋅6H2O | 16 mg | tib | 3 mg | H2bpdc | 5 mg | KOH | 0.1 M, 0.05 mL |  |  |  |  | 84 h | 120 °C |  | solvothermal synthesis, washing | 10.1021/cg3017358 |  | 2013.02 | [{"synthesis method": "solvothermal synthesis", "precursor": [{"name": "Zn(NO3)2\u22c56H2O", "amount": "16", "unit": "mg"}, {"name": "tib", "amount": "3", "unit": "mg"}, {"name": "H2bpdc", "amount": "5", "unit": "mg"}, {"name": "KOH", "amount": "0.1 M, 0.05", "unit": "mL"}], "solvent": [{"name": "DMF-H2O", "amount": "1.0", "unit": "mL"}], "pressure": "", "temperature": "120 \u00b0C", "time": "84 h", "heating rate": "120 \u00b0C in 10 h", "cooling rate": "to 30 \u00b0C in 13 h"}, {"synthesis method": "washing", "washing solution": "EtOH", "amount": ""}]
XICXOY | {[Zn(tib)(pdac)]·1.5H2O} n | C1 H1 N1 O1 Zn1 | solvothermal synthesis | Zn(NO3)2⋅6H2O | 16 mg | tib | 3 mg | H2pdac | 5 mg | KOH | 0.1 M, 0.05 mL |  |  |  |  | 83 h | 120 °C |  | solvothermal synthesis, washing | 10.1021/cg3017358 |  | 2013.02 | [{"synthesis method": "solvothermal synthesis", "precursor": [{"name": "Zn(NO3)2\u22c56H2O", "amount": "16", "unit": "mg"}, {"name": "tib", "amount": "3", "unit": "mg"}, {"name": "H2pdac", "amount": "5", "unit": "mg"}, {"name": "KOH", "amount": "0.1 M, 0.05", "unit": "mL"}], "solvent": [{"name": "DMF-H2O", "amount": "1.0", "unit": "mL"}], "pressure": "", "temperature": "120 \u00b0C", "time": "83 h", "heating rate": "120 \u00b0C in 10 h", "cooling rate": "to 30 \u00b0C in 13 h"}, {"synthesis method": "washing", "washing solution": "EtOH", "amount": ""}]
XICXIS | {[Zn6(tib)2(pdac)3]·DMA·2H2O} n | C1 H1 N1 O1 Zn1 | solvothermal synthesis | Zn(NO3)2⋅6H2O | 16 mg | tib | 3 mg | H2pdac | 5 mg | KOH | 0.1 M, 0.05 mL |  |  |  |  | 83 h | 120 °C |  | solvothermal synthesis, washing | 10.1021/cg3017358 |  | 2013.02 | [{"synthesis method": "solvothermal synthesis", "precursor": [{"name": "Zn(NO3)2\u22c56H2O", "amount": "16", "unit": "mg"}, {"name": "tib", "amount": "3", "unit": "mg"}, {"name": "H2pdac", "amount": "5", "unit": "mg"}, {"name": "KOH", "amount": "0.1 M, 0.05", "unit": "mL"}], "solvent": [{"name": "DMA-C2H5OH-H2O", "amount": "1.0", "unit": "mL"}], "pressure": "", "temperature": "120 \u00b0C", "time": "83 h", "heating rate": "120 \u00b0C in 10 h", "cooling rate": "to 30 \u00b0C in 13 h"}, {"synthesis method": "washing", "washing solution": "EtOH", "amount": ""}]
XICXEO | {[Zn2(tib)2(pma)]·4H2O} n | C1 H1 N1 O1 Zn1 | solvothermal synthesis | Zn(NO3)2⋅6H2O | 16 mg | tib | 3 mg | H2pma | 6 mg | KOH | 0.1 M, 0.05 mL |  |  |  |  | 83 h | 120 °C |  | solvothermal synthesis, washing | 10.1021/cg3017358 |  | 2013.02 | [{"synthesis method": "solvothermal synthesis", "precursor": [{"name": "Zn(NO3)2\u22c56H2O", "amount": "16", "unit": "mg"}, {"name": "tib", "amount": "3", "unit": "mg"}, {"name": "H2pma", "amount": "6", "unit": "mg"}, {"name": "KOH", "amount": "0.1 M, 0.05", "unit": "mL"}], "solvent": [{"name": "DMF-H2O", "amount": "1.0", "unit": "mL"}], "pressure": "", "temperature": "120 \u00b0C", "time": "83 h", "heating rate": "120 \u00b0C in 8 h", "cooling rate": "to 30 \u00b0C in 13 h"}, {"synthesis method": "washing", "washing solution": "EtOH", "amount": ""}]
XICXAK | {[Zn2(tib)(Htib)(H2pma)(Hpma)]·2H2O} n | C1 H1 N1 O1 Zn1 | solvothermal synthesis | Zn(NO3)2⋅6H2O | 16 mg | tib | 3 mg | H2pma | 6 mg | KOH | 0.1 M, 0.05 mL |  |  |  |  | 83 h | 120 °C |  | solvothermal synthesis, washing | 10.1021/cg3017358 |  | 2013.02 | [{"synthesis method": "solvothermal synthesis", "precursor": [{"name": "Zn(NO3)2\u22c56H2O", "amount": "16", "unit": "mg"}, {"name": "tib", "amount": "3", "unit": "mg"}, {"name": "H2pma", "amount": "6", "unit": "mg"}, {"name": "KOH", "amount": "0.1 M, 0.05", "unit": "mL"}], "solvent": [{"name": "DMSO-H2O", "amount": "1.0", "unit": "mL"}], "pressure": "", "temperature": "120 \u00b0C", "time": "83 h", "heating rate": "120 \u00b0C in 10 h", "cooling rate": "to 30 \u00b0C in 13 h"}, {"synthesis method": "washing", "washing solution": "EtOH", "amount": ""}]
HOSSUD | [Cu(HBIP)(C2O4)(OH2)] | C11 Cu1 H16 N4 O9 | chemical synthesis | HBIP | 0.5 mmol | H2C2O4 | 0.5 mmol | CuCl2⋅2H2O | 0.5 mmol |  |  |  |  | water |  | 1 day | room temperature | 1.8 | chemical synthesis, pH adjustment, filtration, washing | 10.1021/ic980982x |  | 1999.02 | [{"synthesis method": "chemical synthesis", "precursor": [{"name": "HBIP", "amount": "0.5", "unit": "mmol"}, {"name": "H2C2O4", "amount": "0.5", "unit": "mmol"}, {"name": "CuCl2\u22c52H2O", "amount": "0.5", "unit": "mmol"}], "solution": [{"name": "water", "amount": "30", "unit": "mL"}], "pressure": "", "temperature": "room temperature", "time": "1 day"}, {"synthesis method": "pH adjustment", "pH": "1.8", "modulator": ""}, {"synthesis method": "filtration", "time": "", "atmosphere": "", "pressure": ""}, {"synthesis method": "washing", "washing solution": "water and ethanol", "amount": ""}]
HOSTAK | [{Cu(HBIP)Cl}2(μ-C2O4)] | C20 Cl2 Cu2 H24 N8 O10 | chemical synthesis | HBIP | 0.5 mmol | H2C2O4 | 0.25 mmol | CuCl2⋅2H2O | 0.5 mmol | NaCl | 1 mmol |  |  | water |  | 3 days | room temperature | 1.8 | chemical synthesis, pH adjustment, filtration, washing | 10.1021/ic980982x |  | 1999.02 | [{"synthesis method": "chemical synthesis", "precursor": [{"name": "HBIP", "amount": "0.5", "unit": "mmol"}, {"name": "H2C2O4", "amount": "0.25", "unit": "mmol"}, {"name": "CuCl2\u22c52H2O", "amount": "0.5", "unit": "mmol"}, {"name": "NaCl", "amount": "1", "unit": "mmol"}], "solution": [{"name": "water", "amount": "40", "unit": "mL"}], "pressure": "", "temperature": "room temperature", "time": "3 days"}, {"synthesis method": "pH adjustment", "pH": "1.8", "modulator": ""}, {"synthesis method": "filtration", "time": "", "atmosphere": "", "pressure": ""}, {"synthesis method": "washing", "washing solution": "water and ethanol", "amount": ""}]
HOSTEO | [{Cu(BIP)}2(μ-C2O4)] | C20 Cu2 H30 N8 O14 | chemical synthesis | K2C2O4 | 0.25 mmol | CuCl2⋅2H2O | 0.5 mmol | HBIP | 0.5 mmol | KOH | 1 mmol |  |  | water |  | 3 weeks | room temperature | 6.8 | chemical synthesis, pH adjustment, filtration, washing, drying | 10.1021/ic980982x |  | 1999.02 | [{"synthesis method": "chemical synthesis", "precursor": [{"name": "K2C2O4", "amount": "0.25", "unit": "mmol"}, {"name": "CuCl2\u22c52H2O", "amount": "0.5", "unit": "mmol"}, {"name": "HBIP", "amount": "0.5", "unit": "mmol"}, {"name": "KOH", "amount": "1", "unit": "mmol"}], "solution": [{"name": "water", "amount": "50", "unit": "mL"}], "pressure": "", "temperature": "room temperature", "time": "3 weeks"}, {"synthesis method": "pH adjustment", "pH": "6.8", "modulator": ""}, {"synthesis method": "filtration", "time": "", "atmosphere": "", "pressure": ""}, {"synthesis method": "washing", "washing solution": "water and ethanol", "amount": ""}, {"synthesis method": "drying", "pressure": "", "temperature": "70\u00b0C", "atmosphere": "", "time": ""}]
IFELAH | [Cd3(datrz)6(H2O)2] | C12 Cd3 H28 N30 O2 | solvothermal synthesis | Hdatrz | 0.1 g | CdCl2⋅2.5H2O | 0.136 g | aqueous ammonia | 2.0 mL | [6 empty] | 3 days | 160°C |  | solvothermal synthesis | 10.1021/ic8001042 |  | 2008.05 | [{"synthesis method": "solvothermal synthesis", "precursor": [{"name": "Hdatrz", "amount": "0.1", "unit": "g"}, {"name": "CdCl2\u22c52.5H2O", "amount": "0.136", "unit": "g"}, {"name": "aqueous ammonia", "amount": "2.0", "unit": "mL"}], "solvent": [{"name": "ethanol", "amount": "2", "unit": "mL"}, {"name": "water", "amount": "8", "unit": "mL"}], "reducing agent": [{"name": "", "amount": "", "unit": ""}], "surfactant": [{"name": "", "amount": "", "unit": ""}], "pressure": "", "temperature": "160\u00b0C", "time": "3 days", "heating rate": "", "cooling rate": "0.5\u00b0C min-1"}]
IFEKIO | [Cd3(datrz)4F2] | C8 Cd3 F2 H16 N20 | solvothermal synthesis | Cd(MeCO2)2⋅2H2O | 0.1 g | NaF | 0.042 g | [8 empty] | 3 days | 160°C |  | solvothermal synthesis | 10.1021/ic8001042 |  | 2008.05 | [{"synthesis method": "solvothermal synthesis", "precursor": [{"name": "Cd(MeCO2)2\u22c52H2O", "amount": "0.1", "unit": "g"}, {"name": "NaF", "amount": "0.042", "unit": "g"}], "solvent": [{"name": "ethanol", "amount": "2", "unit": "mL"}, {"name": "water", "amount": "8", "unit": "mL"}], "reducing agent": [{"name": "", "amount": "", "unit": ""}], "surfactant": [{"name": "", "amount": "", "unit": ""}], "pressure": "", "temperature": "160\u00b0C", "time": "3 days", "heating rate": "", "cooling rate": "0.5\u00b0C min-1"}]
IFEKOU | [Cd5(datrz)4Cl4(OH)2] | C8 Cd5 Cl4 H18 N20 O2 | solvothermal synthesis | CdCl2⋅2.5H2O | 0.136 g | Hdatrz | 0.1 g | [8 empty] | 3 days | 160°C |  | solvothermal synthesis | 10.1021/ic8001042 |  | 2008.05 | [{"synthesis method": "solvothermal synthesis", "precursor": [{"name": "CdCl2\u22c52.5H2O", "amount": "0.136", "unit": "g"}, {"name": "Hdatrz", "amount": "0.1", "unit": "g"}], "solvent": [{"name": "ethanol", "amount": "2", "unit": "mL"}, {"name": "water", "amount": "8", "unit": "mL"}], "reducing agent": [{"name": "", "amount": "", "unit": ""}], "surfactant": [{"name": "", "amount": "", "unit": ""}], "pressure": "", "temperature": "160\u00b0C", "time": "3 days", "heating rate": "", "cooling rate": "0.5\u00b0C min-1"}]
IFEKUA | [Cd5(datrz)4Br4(OH)2] | Br4 C8 Cd5 H18 N20 O2 | solvothermal synthesis | CdBr2⋅4H2O | 0.172 g | Hdatrz | 0.1 g | [8 empty] | 3 days | 160°C |  | solvothermal synthesis | 10.1021/ic8001042 |  | 2008.05 | [{"synthesis method": "solvothermal synthesis", "precursor": [{"name": "CdBr2\u22c54H2O", "amount": "0.172", "unit": "g"}, {"name": "Hdatrz", "amount": "0.1", "unit": "g"}], "solvent": [{"name": "ethanol", "amount": "2", "unit": "mL"}, {"name": "water", "amount": "8", "unit": "mL"}], "reducing agent": [{"name": "", "amount": "", "unit": ""}], "surfactant": [{"name": "", "amount": "", "unit": ""}], "pressure": "", "temperature": "160\u00b0C", "time": "3 days", "heating rate": "", "cooling rate": "0.5\u00b0C min-1"}]
IFELOV | [Cd3(datrz)2(SO3)2]·(H2O) | C4 Cd3 H10 N10 O7 S2 | solvothermal synthesis | Cd(NO3)2⋅4H2O | 0.154 g | sodium sulfite | 0.126 g | [8 empty] | 3 days | 160°C |  | solvothermal synthesis | 10.1021/ic8001042 |  | 2008.05 | [{"synthesis method": "solvothermal synthesis", "precursor": [{"name": "Cd(NO3)2\u22c54H2O", "amount": "0.154", "unit": "g"}, {"name": "sodium sulfite", "amount": "0.126", "unit": "g"}], "solvent": [{"name": "ethanol", "amount": "2", "unit": "mL"}, {"name": "water", "amount": "8", "unit": "mL"}], "reducing agent": [{"name": "", "amount": "", "unit": ""}], "surfactant": [{"name": "", "amount": "", "unit": ""}], "pressure": "", "temperature": "160\u00b0C", "time": "3 days", "heating rate": "", "cooling rate": "0.5\u00b0C min-1"}]
IFELEL | [Cd3(datrz)2(O2CMe)4] | C12 Cd3 H20 N10 O8 | solvothermal synthesis | Cd(MeCO2)2⋅2H2O | 0.134 g | [10 empty] | 3 days | 160°C |  | solvothermal synthesis | 10.1021/ic8001042 |  | 2008.05 | [{"synthesis method": "solvothermal synthesis", "precursor": [{"name": "Cd(MeCO2)2\u22c52H2O", "amount": "0.134", "unit": "g"}], "solvent": [{"name": "ethanol", "amount": "2", "unit": "mL"}, {"name": "water", "amount": "8", "unit": "mL"}], "reducing agent": [{"name": "", "amount": "", "unit": ""}], "surfactant": [{"name": "", "amount": "", "unit": ""}], "pressure": "", "temperature": "160\u00b0C", "time": "3 days", "heating rate": "", "cooling rate": "0.5\u00b0C min-1"}]
IFELUB | [Cd(datrz)(O2CEt)] | C5 Cd1 H9 N5 O2 | solvothermal synthesis | Cd(NO3)2⋅4H2O | 0.308 g | sodium propionate | 0.096 g | [8 empty] | 3 days | 160°C |  | solvothermal synthesis | 10.1021/ic8001042 |  | 2008.05 | [{"synthesis method": "solvothermal synthesis", "precursor": [{"name": "Cd(NO3)2\u22c54H2O", "amount": "0.308", "unit": "g"}, {"name": "sodium propionate", "amount": "0.096", "unit": "g"}], "solvent": [{"name": "ethanol", "amount": "2", "unit": "mL"}, {"name": "water", "amount": "8", "unit": "mL"}], "reducing agent": [{"name": "", "amount": "", "unit": ""}], "surfactant": [{"name": "", "amount": "", "unit": ""}], "pressure": "", "temperature": "160\u00b0C", "time": "3 days", "heating rate": "", "cooling rate": "0.5\u00b0C min-1"}]
IFELIP | [Cd(Hdatrz)2(H2Edta)] | C14 Cd1 H24 N12 O8 | solvothermal synthesis | Cd(NO3)2⋅4H2O | 0.154 g | disodium EDTA | 0.186 g | [8 empty] | 3 days | 160°C |  | solvothermal synthesis | 10.1021/ic8001042 |  | 2008.05 | [{"synthesis method": "solvothermal synthesis", "precursor": [{"name": "Cd(NO3)2\u22c54H2O", "amount": "0.154", "unit": "g"}, {"name": "disodium EDTA", "amount": "0.186", "unit": "g"}], "solvent": [{"name": "ethanol", "amount": "2", "unit": "mL"}, {"name": "water", "amount": "8", "unit": "mL"}], "reducing agent": [{"name": "", "amount": "", "unit": ""}], "surfactant": [{"name": "", "amount": "", "unit": ""}], "pressure": "", "temperature": "160\u00b0C", "time": "3 days", "heating rate": "", "cooling rate": "0.5\u00b0C min-1"}]
GIKRID | [Co(adc)(bpp)(H2O)] n | C27 Co1 H24 N4 O5 | solvothermal synthesis | CoCl2⋅6H2O | 59 mg | H2adc | 67 mg | bpp | 99 mg | [5 empty] | autogenous | 5 days | 100 °C | 8 | solvothermal synthesis, pH adjustment, washing | 10.1021/cg400394d |  | 2013.04 | [{"synthesis method": "solvothermal synthesis", "precursor": [{"name": "CoCl2\u22c56H2O", "amount": "59", "unit": "mg"}, {"name": "H2adc", "amount": "67", "unit": "mg"}, {"name": "bpp", "amount": "99", "unit": "mg"}], "solvent": [{"name": "H2O", "amount": "4", "unit": "mL"}], "pressure": "autogenous", "temperature": "100 \u00b0C", "time": "5 days", "heating rate": "", "cooling rate": "naturally to room temperature"}, {"synthesis method": "pH adjustment", "pH": "8", "modulator": "triethylamine"}, {"synthesis method": "washing", "washing solution": "H2O", "amount": ""}]
GIKREZ | {[Ni(adc)(bpp)2(H2O)]2·bpp} n | C93 H90 N14 Ni2 O10 | solvothermal synthesis | Ni(CH3COO)2⋅4H2O | 62 mg | H2adc | 67 mg | bpp | 198 mg | [5 empty] | autogenous | 5 days | 100 °C | 8 | solvothermal synthesis, pH adjustment, washing | 10.1021/cg400394d |  | 2013.04 | [{"synthesis method": "solvothermal synthesis", "precursor": [{"name": "Ni(CH3COO)2\u22c54H2O", "amount": "62", "unit": "mg"}, {"name": "H2adc", "amount": "67", "unit": "mg"}, {"name": "bpp", "amount": "198", "unit": "mg"}], "solvent": [{"name": "H2O", "amount": "4", "unit": "mL"}], "pressure": "autogenous", "temperature": "100 \u00b0C", "time": "5 days", "heating rate": "", "cooling rate": "naturally to room temperature"}, {"synthesis method": "pH adjustment", "pH": "8", "modulator": "triethylamine"}, {"synthesis method": "washing", "washing solution": "H2O", "amount": ""}]
GIKRAV | [Zn(adc)(bpp)·DMF] n | C30 H29 N5 O5 Zn1 | solvothermal synthesis | Zn(NO3)2⋅6H2O | 74 mg | H2adc | 67 mg | bpp | 99 mg | [5 empty] | autogenous | 3 days | 100 °C |  | solvothermal synthesis | 10.1021/cg400394d |  | 2013.04 | [{"synthesis method": "solvothermal synthesis", "precursor": [{"name": "Zn(NO3)2\u22c56H2O", "amount": "74", "unit": "mg"}, {"name": "H2adc", "amount": "67", "unit": "mg"}, {"name": "bpp", "amount": "99", "unit": "mg"}], "solvent": [{"name": "DMF", "amount": "4", "unit": "mL"}], "pressure": "autogenous", "temperature": "100 \u00b0C", "time": "3 days", "heating rate": "", "cooling rate": "naturally to room temperature"}]
GIKQUO | [Ni(Cladc)(bpp)(H2O)] n | C27 Cl2 H22 N4 Ni1 O5 | solvothermal synthesis | Ni(CH3COO)2⋅4H2O | 62 mg | ClH2adc | 83 mg | bpp | 99 mg | [5 empty] | autogenous | 3 days | 160 °C |  | solvothermal synthesis | 10.1021/cg400394d |  | 2013.04 | [{"synthesis method": "solvothermal synthesis", "precursor": [{"name": "Ni(CH3COO)2\u22c54H2O", "amount": "62", "unit": "mg"}, {"name": "ClH2adc", "amount": "83", "unit": "mg"}, {"name": "bpp", "amount": "99", "unit": "mg"}], "solvent": [{"name": "H2O", "amount": "4", "unit": "mL"}], "pressure": "autogenous", "temperature": "160 \u00b0C", "time": "3 days", "heating rate": "", "cooling rate": "naturally to room temperature"}]
GIKQOI | [Co(Cladc)(bpp)(H2O)] n | C27 Cl2 Co1 H22 N4 O5 | solvothermal synthesis | CoCl2⋅6H2O | 59 mg | ClH2adc | 83 mg | bpp | 99 mg | [5 empty] | autogenous | 3 days | 100 °C |  | solvothermal synthesis | 10.1021/cg400394d |  | 2013.04 | [{"synthesis method": "solvothermal synthesis", "precursor": [{"name": "CoCl2\u22c56H2O", "amount": "59", "unit": "mg"}, {"name": "ClH2adc", "amount": "83", "unit": "mg"}, {"name": "bpp", "amount": "99", "unit": "mg"}], "solvent": [{"name": "EtOH-H2O", "amount": "1:1 V/V", "unit": ""}], "pressure": "autogenous", "temperature": "100 \u00b0C", "time": "3 days", "heating rate": "", "cooling rate": "naturally to room temperature"}]
QIFLIC | [Zn2(atz)2(ipa)]·0.75DMF | C12 H10 N8 O4 Zn2 | solvothermal synthesis | Zn(NO3)2⋅6H2O | 0.298 g | H2ipa | 0.083 g | Hatz | 0.084 g | [6 empty] | 72 h | 130°C |  | solvothermal synthesis, washing | 10.1021/cg400183s |  | 2013.03 | [{"synthesis method": "solvothermal synthesis", "precursor": [{"name": "Zn(NO3)2\u22c56H2O", "amount": "0.298", "unit": "g"}, {"name": "H2ipa", "amount": "0.083", "unit": "g"}, {"name": "Hatz", "amount": "0.084", "unit": "g"}], "solvent": [{"name": "DMF", "amount": "4", "unit": "mL"}, {"name": "MeOH", "amount": "4", "unit": "mL"}, {"name": "H2O", "amount": "2", "unit": "mL"}], "pressure": "", "temperature": "130\u00b0C", "time": "72 h", "heating rate": "", "cooling rate": "slowly to room temperature"}, {"synthesis method": "washing", "washing solution": "DMF", "amount": "5 mL \u00d7 3"}]
QIFLOI | [Zn2(datz)2(ipa)]·DMF | C12 H12 N10 O4 Zn2 | solvothermal synthesis | Zn(NO3)2⋅6H2O | 0.298 g | H2ipa | 0.083 g | Hdatz | 0.099 g | [6 empty] | 72 h | 130°C |  | solvothermal synthesis, washing | 10.1021/cg400183s |  | 2013.03 | [{"synthesis method": "solvothermal synthesis", "precursor": [{"name": "Zn(NO3)2\u22c56H2O", "amount": "0.298", "unit": "g"}, {"name": "H2ipa", "amount": "0.083", "unit": "g"}, {"name": "Hdatz", "amount": "0.099", "unit": "g"}], "solvent": [{"name": "DMF", "amount": "4", "unit": "mL"}, {"name": "MeOH", "amount": "4", "unit": "mL"}, {"name": "H2O", "amount": "2", "unit": "mL"}], "pressure": "", "temperature": "130\u00b0C", "time": "72 h", "heating rate": "", "cooling rate": "slowly to room temperature"}, {"synthesis method": "washing", "washing solution": "DMF", "amount": "5 mL \u00d7 3"}]
QIFLUO | [Zn2(atz)2(oba)]·DMF | C18 H14 N8 O5 Zn2 | solvothermal synthesis | Zn(NO3)2⋅6H2O | 0.298 g | H2oba | 0.129 g | Hatz | 0.084 g | [6 empty] | 72 h | 130°C |  | solvothermal synthesis, washing | 10.1021/cg400183s |  | 2013.03 | [{"synthesis method": "solvothermal synthesis", "precursor": [{"name": "Zn(NO3)2\u22c56H2O", "amount": "0.298", "unit": "g"}, {"name": "H2oba", "amount": "0.129", "unit": "g"}, {"name": "Hatz", "amount": "0.084", "unit": "g"}], "solvent": [{"name": "DMF", "amount": "4", "unit": "mL"}, {"name": "MeOH", "amount": "4", "unit": "mL"}, {"name": "H2O", "amount": "2", "unit": "mL"}], "pressure": "", "temperature": "130\u00b0C", "time": "72 h", "heating rate": "", "cooling rate": "slowly to room temperature"}, {"synthesis method": "washing", "washing solution": "DMF", "amount": "5 mL \u00d7 3"}]
SEZHAJ | [Ni(H2O)4(bipy)·pc2p] n | C24 H30 N2 Ni1 O8 P2 | chemical synthesis | Ni(CH3COO)2⋅4H2O | 35 mg | H2pc2p | 43 mg | bipy | 22 mg |  |  |  |  | water, boiling water |  |  | 80°C |  | chemical synthesis, filtration, washing, drying | 10.1021/acs.cgd.7b01672 |  | 2018.03 | [{"synthesis method": "chemical synthesis", "precursor": [{"name": "Ni(CH3COO)2\u22c54H2O", "amount": "35", "unit": "mg"}, {"name": "H2pc2p", "amount": "43", "unit": "mg"}, {"name": "bipy", "amount": "22", "unit": "mg"}], "solution": [{"name": "water", "amount": "10", "unit": "mL"}, {"name": "boiling water", "amount": "60", "unit": "mL"}], "pressure": "", "temperature": "80\u00b0C", "time": ""}, {"synthesis method": "filtration", "time": "", "atmosphere": "", "pressure": ""}, {"synthesis method": "washing", "washing solution": "water", "amount": ""}, {"synthesis method": "drying", "pressure": "", "temperature": "room temperature", "atmosphere": "air", "time": ""}]
EZOXOH | [NEt4][(Tp*)MnII(κ2-acac)(CN)] | B1 C29 H47 Mn1 N8 O2 | chemical synthesis | Mn(acac)3 | 3.68 g | KTp* | 3.68 g | [NEt4]CN | 3.94 g |  |  |  |  | CH2Cl2, MeCN |  | overnight | room temperature |  | chemical synthesis, filtration, drying | 10.1021/ic200464t |  | 2011.04 | [{"synthesis method": "chemical synthesis", "precursor": [{"name": "Mn(acac)3", "amount": "3.68", "unit": "g"}, {"name": "KTp*", "amount": "3.68", "unit": "g"}, {"name": "[NEt4]CN", "amount": "3.94", "unit": "g"}], "solution": [{"name": "CH2Cl2", "amount": "20", "unit": "mL"}, {"name": "MeCN", "amount": "20", "unit": "mL"}], "pressure": "", "temperature": "room temperature", "time": "overnight"}, {"synthesis method": "filtration", "time": "", "atmosphere": "", "pressure": ""}, {"synthesis method": "drying", "pressure": "", "temperature": "room temperature", "atmosphere": "vacuum", "time": ""}]
EZOXUN | {(Tp*)MnII(κ2-acac3-CN)} n | B1 C23 H31 Mn1 N8 O2 | chemical synthesis | 1 | 1.00 g | I2 | 0.211 g | [6 empty] | MeCN |  | 12 h | room temperature |  | chemical synthesis, filtration, drying | 10.1021/ic200464t |  | 2011.04 | [{"synthesis method": "chemical synthesis", "precursor": [{"name": "1", "amount": "1.00", "unit": "g"}, {"name": "I2", "amount": "0.211", "unit": "g"}], "solution": [{"name": "MeCN", "amount": "5", "unit": "mL"}], "pressure": "", "temperature": "room temperature", "time": "12 h"}, {"synthesis method": "filtration", "time": "", "atmosphere": "", "pressure": ""}, {"synthesis method": "drying", "pressure": "", "temperature": "room temperature", "atmosphere": "vacuum", "time": "2 h"}]
EZOYOI | [PPN][(Tp*)MnIII(CN)3] | B1 C54 H52 Mn1 N10 P2 | chemical synthesis | [PPN]3[MnIII(CN)6] | 0.020 g | (Tp*)SnBu2Cl | 0.061 g | [6 empty] | CH2Cl2 |  | 15 min | room temperature |  | chemical synthesis, filtration, drying | 10.1021/ic200464t |  | 2011.04 | [{"synthesis method": "chemical synthesis", "precursor": [{"name": "[PPN]3[MnIII(CN)6]", "amount": "0.020", "unit": "g"}, {"name": "(Tp*)SnBu2Cl", "amount": "0.061", "unit": "g"}], "solution": [{"name": "CH2Cl2", "amount": "5", "unit": "mL"}], "pressure": "", "temperature": "room temperature", "time": "15 min"}, {"synthesis method": "filtration", "time": "", "atmosphere": "", "pressure": ""}, {"synthesis method": "drying", "pressure": "", "temperature": "room temperature", "atmosphere": "vacuum", "time": "2 h"}]
HEHQAP | {[Cd2(bptc)(2,2'-bipy)2(H2O)2]} n | C36 Cd2 H26 N4 O10 | solvothermal synthesis | Cd(NO3)2⋅4H2O | 0.0308 g | H4bptc | 0.0165 g | 2,2'-bipy | 0.0156 g | LiOH⋅H2O | 0.0042 g |  |  |  |  | 72h | 130°C |  | solvothermal synthesis | 10.1021/acs.inorgchem.7b01790 |  | 2017.09 | [{"synthesis method": "solvothermal synthesis", "precursor": [{"name": "Cd(NO3)2\u22c54H2O", "amount": "0.0308", "unit": "g"}, {"name": "H4bptc", "amount": "0.0165", "unit": "g"}, {"name": "2,2'-bipy", "amount": "0.0156", "unit": "g"}, {"name": "LiOH\u22c5H2O", "amount": "0.0042", "unit": "g"}], "solvent": [{"name": "DMF/H2O", "amount": "1:1; 4", "unit": "mL"}], "reducing agent": [{"name": "HNO3", "amount": "100", "unit": "\u03bcL"}], "surfactant": [{"name": "", "amount": "", "unit": ""}], "pressure": "", "temperature": "130\u00b0C", "time": "72h", "heating rate": "4\u00b0C h-1", "cooling rate": ""}]
DOHDEK | [MnL1(N3)2·CH3OH] n | Br1 C13 H14 Mn1 N11 O1 | [16 empty] | diffusion | 10.1021/cg800138x |  | 2008.07 | [{"synthesis method": "diffusion", "precursor": [{"name": "L1", "amount": "0.113", "unit": "g"}, {"name": "sodium azide", "amount": "0.065", "unit": "g"}, {"name": "manganese(II) perchlorate hexahydrate", "amount": "0.181", "unit": "g"}], "solvent": [{"name": "methanol", "amount": "5", "unit": "mL"}, {"name": "methanol", "amount": "2", "unit": "mL"}, {"name": "methanol", "amount": "20", "unit": "mL"}], "pressure": "", "temperature": "", "time": "2 weeks"}]
LECQUG | cis-[(NH3)2Pt(pz)2](NO3)2 | C8 H14 N8 O6 Pt1 | chemical synthesis | pz | 216.7 mg | AgNO3 | 227.5 mg | pz | 216.7 mg |  |  |  |  | filtrate |  | 3 days | room temperature |  | chemical synthesis, filtration, chemical synthesis, drying | 10.1021/ic051966k |  | 2006.01 | [{"synthesis method": "chemical synthesis", "precursor": [{"name": "cis-(NH3)2PtCl2", "amount": "203", "unit": "mg"}, {"name": "AgNO3", "amount": "227.5", "unit": "mg"}, {"name": "pz", "amount": "216.7", "unit": "mg"}], "solution": [{"name": "water", "amount": "25", "unit": "mL"}], "pressure": "", "temperature": "40 \u00b0C", "time": "15 h"}, {"synthesis method": "filtration", "time": "", "atmosphere": "", "pressure": ""}, {"synthesis method": "chemical synthesis", "precursor": [{"name": "pz", "amount": "216.7", "unit": "mg"}], "solution": [{"name": "filtrate", "amount": "", "unit": ""}], "pressure": "", "temperature": "room temperature", "time": "3 days"}, {"synthesis method": "drying", "pressure": "50 mbar", "temperature": "40 \u00b0C", "atmosphere": "", "time": ""}]
LEJROI | trans-[(NH3)2Pt(pz)2](NO3)2 | C8 H14 N8 O6 Pt1 | chemical synthesis | trans-(NH3)2PtCl2 | [14 empty] | chemical synthesis | 10.1021/ic051966k |  | 2006.01 | [{"synthesis method": "chemical synthesis", "precursor": [{"name": "trans-(NH3)2PtCl2", "amount": "", "unit": ""}], "solution": [{"name": "", "amount": "", "unit": ""}], "pressure": "", "temperature": "", "time": ""}]
LECRAN | cis-[{(NH3)2PtCl}2(pz)]X2 [X = ClO4 | C4 Cl4 H16 N6 O8 Pt2 | chemical synthesis | NaClO4 | 45 μL | [8 empty] | filtrate |  |  |  |  | chemical synthesis, drying | 10.1021/ic051966k |  | 2006.01 | [{"synthesis method": "chemical synthesis", "precursor": [{"name": "NaClO4", "amount": "45", "unit": "\u03bcL"}], "solution": [{"name": "filtrate", "amount": "", "unit": ""}], "pressure": "", "temperature": "", "time": ""}, {"synthesis method": "drying", "pressure": "", "temperature": "", "atmosphere": "air", "time": ""}]
LECRER | cis-[{(NH3)2Pt(pz)}4](NO3)8·3.67H2O | C16 H47.33 N24 O27.67 Pt4 | chemical synthesis | pz | 134 mg | AgNO3 | 563 mg | pz | 134 mg | [6 empty] | 2 days | 40 °C |  | chemical synthesis, filtration, chemical synthesis, drying | 10.1021/ic051966k |  | 2006.01 | [{"synthesis method": "chemical synthesis", "precursor": [{"name": "cis-(NH3)2PtCl2", "amount": "502", "unit": "mg"}, {"name": "AgNO3", "amount": "563", "unit": "mg"}, {"name": "pz", "amount": "134", "unit": "mg"}], "solution": [{"name": "water", "amount": "35", "unit": "mL"}], "pressure": "", "temperature": "40 \u00b0C", "time": "15 h"}, {"synthesis method": "filtration", "time": "", "atmosphere": "", "pressure": ""}, {"synthesis method": "chemical synthesis", "precursor": [{"name": "pz", "amount": "134", "unit": "mg"}], "solution": [{"name": "", "amount": "", "unit": ""}], "pressure": "", "temperature": "40 \u00b0C", "time": "2 days"}, {"synthesis method": "drying", "pressure": "50 mbar", "temperature": "40 \u00b0C", "atmosphere": "", "time": ""}]
LECRIV | [{(tmeda)Pt(pz)2}2Ag](ClO4)5 | Ag1 C28 Cl5 H48 N12 O22 Pt2 | chemical synthesis | 2 | 0.01 mmol in 2 mL | AgClO4 | 0.06 mmol | [8 empty] | several days | 3 °C |  | chemical synthesis | 10.1021/ic051966k |  | 2006.01 | [{"synthesis method": "chemical synthesis", "precursor": [{"name": "2", "amount": "0.01", "unit": "mmol in 2 mL"}, {"name": "AgClO4", "amount": "0.06", "unit": "mmol"}], "solution": [{"name": "", "amount": "", "unit": ""}], "pressure": "", "temperature": "3 \u00b0C", "time": "several days"}]
TIQGEG | [Cu7Cl2(THFTC)2(OH)4(H2O)2](H2O)4 | C16 Cl2 Cu7 H24 O28 | [16 empty] | hydrothermal synthesis | 10.1021/cm071005z |  | 2007.08 | [{"synthesis method": "hydrothermal synthesis", "precursor": [{"name": "CuCl2\u22c52H2O", "amount": "227", "unit": "mg"}, {"name": "H4THFTC", "amount": "55", "unit": "mg"}, {"name": "NaOH", "amount": "1.5", "unit": "mL"}], "solvent": [{"name": "H2O", "amount": "3", "unit": "mL"}], "reducing agent": [{"name": "", "amount": "", "unit": ""}], "surfactant": [{"name": "", "amount": "", "unit": ""}], "pressure": "", "temperature": "115\u00b0C", "time": "2 days", "heating rate": "", "cooling rate": "1 day"}]
YASJEJ | {[Ag2(DprS)2(CF3CO2)](CF3CO2)·2H2O}∞ | Ag2 C20 F6 H18 N8 O6 | chemical synthesis | Di-2-pyrimidyl sulfide | 19 mg | AgCF3CO2 | 22 mg | [6 empty] | methanol, acetonitrile/deionized water |  | 5 days | room temperature |  | chemical synthesis | 10.1021/cg201184x |  | 2011.11 | [{"synthesis method": "chemical synthesis", "precursor": [{"name": "Di-2-pyrimidyl sulfide", "amount": "19", "unit": "mg"}, {"name": "AgCF3CO2", "amount": "22", "unit": "mg"}], "solution": [{"name": "methanol", "amount": "2", "unit": "mL"}, {"name": "acetonitrile/deionized water", "amount": "3", "unit": "mL"}], "pressure": "", "temperature": "room temperature", "time": "5 days"}]
YASJIN | {[Ag6(DprS)6(CF3SO3)5](CF3SO3)·3.5H2O}∞ | Ag6 C54 F18 H43 N24 O21.5 S12 | chemical synthesis | Di-2-pyrimidyl sulfide | 19 mg | AgCF3SO3 | 26 mg | [6 empty] | methanol, acetonitrile/deionized water |  |  | room temperature |  | chemical synthesis | 10.1021/cg201184x |  | 2011.11 | [{"synthesis method": "chemical synthesis", "precursor": [{"name": "Di-2-pyrimidyl sulfide", "amount": "19", "unit": "mg"}, {"name": "AgCF3SO3", "amount": "26", "unit": "mg"}], "solution": [{"name": "methanol", "amount": "2", "unit": "mL"}, {"name": "acetonitrile/deionized water", "amount": "3", "unit": "mL"}], "pressure": "", "temperature": "room temperature", "time": ""}]
YASJOT | {[Ag2(DprS)(C2F5CO2)2]}∞ | Ag2 C14 F10 H6 N4 O4 S1 | chemical synthesis | Di-2-pyrimidyl sulfide | 19 mg | AgC2F5CO2 | 27 mg | [6 empty] | methanol, acetonitrile/deionized water |  |  | room temperature |  | chemical synthesis | 10.1021/cg201184x |  | 2011.11 | [{"synthesis method": "chemical synthesis", "precursor": [{"name": "Di-2-pyrimidyl sulfide", "amount": "19", "unit": "mg"}, {"name": "AgC2F5CO2", "amount": "27", "unit": "mg"}], "solution": [{"name": "methanol", "amount": "2", "unit": "mL"}, {"name": "acetonitrile/deionized water", "amount": "3", "unit": "mL"}], "pressure": "", "temperature": "room temperature", "time": ""}]
YASJUZ | {[Ag(DprS)NO3]}∞ | Ag1 C8 H6 N5 O3 S1 | chemical synthesis | Di-2-pyrimidyl sulfide | 19 mg | AgNO3 | 17 mg | [6 empty] | methanol, acetonitrile/deionized water |  |  | room temperature |  | chemical synthesis | 10.1021/cg201184x |  | 2011.11 | [{"synthesis method": "chemical synthesis", "precursor": [{"name": "Di-2-pyrimidyl sulfide", "amount": "19", "unit": "mg"}, {"name": "AgNO3", "amount": "17", "unit": "mg"}], "solution": [{"name": "methanol", "amount": "2", "unit": "mL"}, {"name": "acetonitrile/deionized water", "amount": "3", "unit": "mL"}], "pressure": "", "temperature": "room temperature", "time": ""}]
YASKAG | {[Ag3(DprS)3](ClO4)3}∞ | Ag3 C24 Cl3 H18 N12 O12 S3 | chemical synthesis | Di-2-pyrimidyl sulfide | 19 mg | AgClO4⋅xH2O | 28 mg | [6 empty] | methanol, acetonitrile/deionized water |  |  | room temperature |  | chemical synthesis | 10.1021/cg201184x |  | 2011.11 | [{"synthesis method": "chemical synthesis", "precursor": [{"name": "Di-2-pyrimidyl sulfide", "amount": "19", "unit": "mg"}, {"name": "AgClO4\u22c5xH2O", "amount": "28", "unit": "mg"}], "solution": [{"name": "methanol", "amount": "2", "unit": "mL"}, {"name": "acetonitrile/deionized water", "amount": "3", "unit": "mL"}], "pressure": "", "temperature": "room temperature", "time": ""}]
EBAVIP | [Co3(tib)2(BPT)2(H2O)2]·DMA·2.5H2O | C64 Co3 H56 N13 O17.5 | chemical synthesis | tib | 13.8 mg | H3BPT | 14.3 mg | Co(NO3)2 ⋅6H2O | 29.1 mg |  |  |  |  | DMA/H2O |  | 72 h | 90 °C |  | chemical synthesis | 10.1021/acs.cgd.6b01352 |  | 2016.11 | [{"synthesis method": "chemical synthesis", "precursor": [{"name": "tib", "amount": "13.8", "unit": "mg"}, {"name": "H3BPT", "amount": "14.3", "unit": "mg"}, {"name": "Co(NO3)2 \u22c56H2O", "amount": "29.1", "unit": "mg"}], "solution": [{"name": "DMA/H2O", "amount": "8", "unit": "mL"}], "pressure": "", "temperature": "90 \u00b0C", "time": "72 h"}]
EBAVOV | [Co3(tib)2(BPT)2(H2O)2]·DMF | C63 Co3 H55 N13 O18 | chemical synthesis | tib | 13.8 mg | H3BPT | 14.3 mg | Co(NO3)2 ⋅6H2O | 29.1 mg |  |  |  |  | DMF/H2O |  | 72 h | 90 °C |  | chemical synthesis | 10.1021/acs.cgd.6b01352 |  | 2016.11 | [{"synthesis method": "chemical synthesis", "precursor": [{"name": "tib", "amount": "13.8", "unit": "mg"}, {"name": "H3BPT", "amount": "14.3", "unit": "mg"}, {"name": "Co(NO3)2 \u22c56H2O", "amount": "29.1", "unit": "mg"}], "solution": [{"name": "DMF/H2O", "amount": "8", "unit": "mL"}], "pressure": "", "temperature": "90 \u00b0C", "time": "72 h"}]
EBAVUB | [Ni3(tib)2(BPT)2(H2O)2]·DMF·1.5H2O | C63 H52 N13 Ni3 O16.5 | chemical synthesis | tib | 13.8 mg | H3BPT | 14.3 mg | Ni(NO3)2 ⋅6H2O | 29.1 mg |  |  |  |  | DMF/H2O |  | 72 h | 90 °C |  | chemical synthesis | 10.1021/acs.cgd.6b01352 |  | 2016.11 | [{"synthesis method": "chemical synthesis", "precursor": [{"name": "tib", "amount": "13.8", "unit": "mg"}, {"name": "H3BPT", "amount": "14.3", "unit": "mg"}, {"name": "Ni(NO3)2 \u22c56H2O", "amount": "29.1", "unit": "mg"}], "solution": [{"name": "DMF/H2O", "amount": "8", "unit": "mL"}], "pressure": "", "temperature": "90 \u00b0C", "time": "72 h"}]
EBAWAI | [Ni3(tib)2(BPT)2(H2O)6] | C60 H50 N12 Ni3 O18 | solvothermal synthesis | tib | 27.6 mg | H3BPT | 28.6 mg | Ni(NO3)2 ⋅6H2O | 58.2 mg | NaOH | 12.0 mg |  |  |  |  | 72 h | 180 °C |  | solvothermal synthesis | 10.1021/acs.cgd.6b01352 |  | 2016.11 | [{"synthesis method": "solvothermal synthesis", "precursor": [{"name": "tib", "amount": "27.6", "unit": "mg"}, {"name": "H3BPT", "amount": "28.6", "unit": "mg"}, {"name": "Ni(NO3)2 \u22c56H2O", "amount": "58.2", "unit": "mg"}, {"name": "NaOH", "amount": "12.0", "unit": "mg"}], "solvent": [{"name": "H2O", "amount": "10", "unit": "mL"}], "pressure": "", "temperature": "180 \u00b0C", "time": "72 h"}]
EBAWEM | [Mn(tib)(H2O)3]·HBPT·DMF | C33 H37 Mn1 N7 O12 | chemical synthesis | tib | 13.8 mg | H3BPT | 14.3 mg | MnCl2⋅4H2O | 19.8 mg |  |  |  |  | DMF/H2O |  | 72 h | 90 °C |  | chemical synthesis | 10.1021/acs.cgd.6b01352 |  | 2016.11 | [{"synthesis method": "chemical synthesis", "precursor": [{"name": "tib", "amount": "13.8", "unit": "mg"}, {"name": "H3BPT", "amount": "14.3", "unit": "mg"}, {"name": "MnCl2\u22c54H2O", "amount": "19.8", "unit": "mg"}], "solution": [{"name": "DMF/H2O", "amount": "8", "unit": "mL"}], "pressure": "", "temperature": "90 \u00b0C", "time": "72 h"}]
EBAWIQ | [Ni3(tib)2(BTB)2(H2O)2] | C84 H86 N12 Ni3 O28 | solvothermal synthesis | tib | 27.6 mg | H3BTB | 43.9 mg | Ni(NO3)2 ⋅6H2O | 58.2 mg | [6 empty] | 72 h | 180 °C |  | solvothermal synthesis | 10.1021/acs.cgd.6b01352 |  | 2016.11 | [{"synthesis method": "solvothermal synthesis", "precursor": [{"name": "tib", "amount": "27.6", "unit": "mg"}, {"name": "H3BTB", "amount": "43.9", "unit": "mg"}, {"name": "Ni(NO3)2 \u22c56H2O", "amount": "58.2", "unit": "mg"}], "solvent": [{"name": "H2O", "amount": "10", "unit": "mL"}], "pressure": "", "temperature": "180 \u00b0C", "time": "72 h"}]
EBAWOW | [Co3(tib)2(BTB)2]·2DMF | C90 Co3 H80 N14 O20 | chemical synthesis | tib | 13.8 mg | H3BTB | 22.0 mg | Co(NO3)2 ⋅6H2O | 29.1 mg |  |  |  |  | DMF/H2O |  | 72 h | 90 °C |  | chemical synthesis | 10.1021/acs.cgd.6b01352 |  | 2016.11 | [{"synthesis method": "chemical synthesis", "precursor": [{"name": "tib", "amount": "13.8", "unit": "mg"}, {"name": "H3BTB", "amount": "22.0", "unit": "mg"}, {"name": "Co(NO3)2 \u22c56H2O", "amount": "29.1", "unit": "mg"}], "solution": [{"name": "DMF/H2O", "amount": "8", "unit": "mL"}], "pressure": "", "temperature": "90 \u00b0C", "time": "72 h"}]
KEYNAF | [Me2NH2][Cd2Na3(2,4-PYDC)4] | C15 Cd1 H12 N2.5 Na1.5 O9 | solvothermal synthesis | Cd(NO3)2⋅4H2O | 0.12 g | 2,4-pyridinedicarboxylic acid | 0.19 g | NaNO3 | 0.04 g | [6 empty] | 2 days | 160°C |  | solvothermal synthesis | 10.1021/cg400060t |  | 2013.03 | [{"synthesis method": "solvothermal synthesis", "precursor": [{"name": "Cd(NO3)2\u22c54H2O", "amount": "0.12", "unit": "g"}, {"name": "2,4-pyridinedicarboxylic acid", "amount": "0.19", "unit": "g"}, {"name": "NaNO3", "amount": "0.04", "unit": "g"}], "solvent": [{"name": "DMF", "amount": "5", "unit": "mL"}, {"name": "isopropyl alcohol", "amount": "5", "unit": "mL"}], "pressure": "", "temperature": "160\u00b0C", "time": "2 days", "heating rate": "", "cooling rate": "two days to room temperature"}]
KEYMUY | [Me2NH2][CdNa(OH-m-BDC)2(H2O)2] | C18 Cd1 H24 N1 Na1 O14 | solvothermal synthesis | Cd(NO3)2⋅4H2O | 0.12 g | 5-hydroxyisophthalic acid | 0.18 g | NaNO3 | 0.04 g | [6 empty] | 2 days | 160°C |  | solvothermal synthesis | 10.1021/cg400060t |  | 2013.03 | [{"synthesis method": "solvothermal synthesis", "precursor": [{"name": "Cd(NO3)2\u22c54H2O", "amount": "0.12", "unit": "g"}, {"name": "5-hydroxyisophthalic acid", "amount": "0.18", "unit": "g"}, {"name": "NaNO3", "amount": "0.04", "unit": "g"}], "solvent": [{"name": "DMF", "amount": "5", "unit": "mL"}, {"name": "isopropyl alcohol", "amount": "5", "unit": "mL"}], "pressure": "", "temperature": "160\u00b0C", "time": "2 days", "heating rate": "", "cooling rate": "two days to room temperature"}]
VADZOQ01 | [Co(L1)2(NCS)2]∞ | C63 Co1.50 H48 N9 S3 | chemical synthesis | Co(NCS)2 | 50 mg | L1 | 160 mg | [6 empty] | MeOH, nitromethane |  | several days |  |  | chemical synthesis | 10.1021/ic0345929 |  | 2003.11 | [{"synthesis method": "chemical synthesis", "precursor": [{"name": "Co(NCS)2", "amount": "50", "unit": "mg"}, {"name": "L1", "amount": "160", "unit": "mg"}], "solution": [{"name": "MeOH", "amount": "5", "unit": "mL"}, {"name": "nitromethane", "amount": "5", "unit": "mL"}], "pressure": "", "temperature": "", "time": "several days"}]
EQOXEN | [Co(L2)2(NCS)2]∞ | C60 Co1.50 H45 N12 S3 | chemical synthesis | Co(NCS)2 | 8 mg | L2 | 25 mg | [6 empty] | MeOH, nitromethane |  | several days |  |  | chemical synthesis | 10.1021/ic0345929 |  | 2003.11 | [{"synthesis method": "chemical synthesis", "precursor": [{"name": "Co(NCS)2", "amount": "8", "unit": "mg"}, {"name": "L2", "amount": "25", "unit": "mg"}], "solution": [{"name": "MeOH", "amount": "4", "unit": "mL"}, {"name": "nitromethane", "amount": "4", "unit": "mL"}], "pressure": "", "temperature": "", "time": "several days"}]
EQOXIR | Co(L3)2(NCS)2(CH3OH)2 | C40 Co1 H36 N10 O2 S2 | chemical synthesis | L3 | 20 mg | Co(NCS)2 | 7 mg | [6 empty] | MeOH, water |  | several days |  |  | chemical synthesis | 10.1021/ic0345929 |  | 2003.11 | [{"synthesis method": "chemical synthesis", "precursor": [{"name": "L3", "amount": "20", "unit": "mg"}, {"name": "Co(NCS)2", "amount": "7", "unit": "mg"}], "solution": [{"name": "MeOH", "amount": "4", "unit": "mL"}, {"name": "water", "amount": "4", "unit": "mL"}], "pressure": "", "temperature": "", "time": "several days"}]
EQOXUD | [Mn(L1)(hfac)2]∞ | C30 F12 H18 Mn1 N2 O4 | chemical synthesis | Mn(hfac)2 | 33 mg | L1 | 20 mg | [6 empty] | acetonitrile, MeOH |  | several days |  |  | chemical synthesis | 10.1021/ic0345929 |  | 2003.11 | [{"synthesis method": "chemical synthesis", "precursor": [{"name": "Mn(hfac)2", "amount": "33", "unit": "mg"}, {"name": "L1", "amount": "20", "unit": "mg"}], "solution": [{"name": "acetonitrile", "amount": "4", "unit": "mL"}, {"name": "MeOH", "amount": "4", "unit": "mL"}], "pressure": "", "temperature": "", "time": "several days"}]
EQOYAK | [Mn(L2)(hfac)2]∞ | C29 F12 H17 Mn1 N3 O4 | chemical synthesis | Mn(hfac)2 | 33 mg | L2 | 20 mg | [6 empty] | acetonitrile, MeOH |  | several days |  |  | chemical synthesis | 10.1021/ic0345929 |  | 2003.11 | [{"synthesis method": "chemical synthesis", "precursor": [{"name": "Mn(hfac)2", "amount": "33", "unit": "mg"}, {"name": "L2", "amount": "20", "unit": "mg"}], "solution": [{"name": "acetonitrile", "amount": "4", "unit": "mL"}, {"name": "MeOH", "amount": "4", "unit": "mL"}], "pressure": "", "temperature": "", "time": "several days"}]
HURKAI | Pb2Cl2(Hpzdc)2(H2O)2 | C10 Cl2 H8 N2 O8 Pb2 | chemical synthesis | PbO | 0.089 g | H2pzdc | 0.067 g | piperazine | 0.0215 g |  |  |  |  | DI water |  | 20 min | 60°C |  | chemical synthesis, pH adjustment, drying, filtration | 10.1021/acs.cgd.5b01392 |  | 2015.10 | [{"synthesis method": "chemical synthesis", "precursor": [{"name": "PbO", "amount": "0.089", "unit": "g"}, {"name": "H2pzdc", "amount": "0.067", "unit": "g"}, {"name": "piperazine", "amount": "0.0215", "unit": "g"}], "solution": [{"name": "DI water", "amount": "20", "unit": "mL"}], "pressure": "", "temperature": "60\u00b0C", "time": "20 min"}, {"synthesis method": "pH adjustment", "pH": "", "modulator": "HCl drops"}, {"synthesis method": "drying", "pressure": "", "temperature": "room temperature", "atmosphere": "", "time": ""}, {"synthesis method": "filtration", "time": "", "atmosphere": "", "pressure": ""}]
HURHEJ | Pb(pzdc)(H2O) | C7 H4 N2 O5 Pb1 | chemical synthesis | 1 | 0.03 g | Hg(NO3)2⋅H2O | 0.066 mmol | [6 empty] | aqueous solution |  | minimum of 2 weeks |  |  | chemical synthesis | 10.1021/acs.cgd.5b01392 |  | 2015.10 | [{"synthesis method": "chemical synthesis", "precursor": [{"name": "1", "amount": "0.03", "unit": "g"}, {"name": "Hg(NO3)2\u22c5H2O", "amount": "0.066", "unit": "mmol"}], "solution": [{"name": "aqueous solution", "amount": "~7", "unit": "mL"}], "pressure": "", "temperature": "", "time": "minimum of 2 weeks"}]
LARXUA | CZJ-10 | C132 Cu6 H96 O30 | chemical synthesis | H3 L | 52 mg | Cu(NO3)2⋅2.5H2O | 70 mg | [6 empty] | 1 M HCl, DMF |  | 2 days | 80 °C |  | chemical synthesis, washing, drying | 10.1021/acs.cgd.7b00188 |  | 2017.03 | [{"synthesis method": "chemical synthesis", "precursor": [{"name": "H3 L", "amount": "52", "unit": "mg"}, {"name": "Cu(NO3)2\u22c52.5H2O", "amount": "70", "unit": "mg"}], "solution": [{"name": "1 M HCl", "amount": "1", "unit": "mL"}, {"name": "DMF", "amount": "10", "unit": "mL"}], "pressure": "", "temperature": "80 \u00b0C", "time": "2 days"}, {"synthesis method": "washing", "washing solution": "DMF, EtOH, and Et2O", "amount": ""}, {"synthesis method": "drying", "pressure": "", "temperature": "room temperature", "atmosphere": "", "time": ""}]
INUKIL | [Co2(1,10-phen)2(e,a-cis-1,4-chdc)2(H2O)2]n | C40 Co2 H36 N4 O10 | chemical synthesis | CoCl2⋅6H2O | 0.1421 g | 1,4-chdc acid | 0.1033 g | 1,10-phen | 0.1189 g | H2O | 8 g |  |  | aqueous NaOH solution |  | 6 days | 180°C | 7 | chemical synthesis, pH adjustment | 10.1021/ic034796p |  | 2003.11 | [{"synthesis method": "chemical synthesis", "precursor": [{"name": "CoCl2\u22c56H2O", "amount": "0.1421", "unit": "g"}, {"name": "1,4-chdc acid", "amount": "0.1033", "unit": "g"}, {"name": "1,10-phen", "amount": "0.1189", "unit": "g"}, {"name": "H2O", "amount": "8", "unit": "g"}], "solution": [{"name": "aqueous NaOH solution", "amount": "6", "unit": "mol\u22c5L-1"}], "pressure": "", "temperature": "180\u00b0C", "time": "6 days"}, {"synthesis method": "pH adjustment", "pH": "7", "modulator": "aqueous NaOH solution"}]
INUKOR | [Ni2(e,a-cis-1,4-chdc)2(1,10-phen)2(H2O)2]n | C40 H36 N4 Ni2 O10 | chemical synthesis | NiCl2⋅6H2O | 0.1421 g | 1,4-chdc acid | 0.1033 g | 1,10-phen | 0.1189 g | H2O | 8 g |  |  | aqueous NaOH solution |  | 6 days | 180°C | 7 | chemical synthesis, pH adjustment | 10.1021/ic034796p |  | 2003.11 | [{"synthesis method": "chemical synthesis", "precursor": [{"name": "NiCl2\u22c56H2O", "amount": "0.1421", "unit": "g"}, {"name": "1,4-chdc acid", "amount": "0.1033", "unit": "g"}, {"name": "1,10-phen", "amount": "0.1189", "unit": "g"}, {"name": "H2O", "amount": "8", "unit": "g"}], "solution": [{"name": "aqueous NaOH solution", "amount": "6", "unit": "mol\u22c5L-1"}], "pressure": "", "temperature": "180\u00b0C", "time": "6 days"}, {"synthesis method": "pH adjustment", "pH": "7", "modulator": "aqueous NaOH solution"}]
REBPUM | Co(Me2BPZ)·0.9DMF | C3 C8 Co1 H7 H8 N1 N4 O1 | chemical synthesis | H2Me2BPZ | 0.0324 g | Co(CH3COO)2⋅4H2O | 0.0498 g | [6 empty] | DMF |  | 24 h | 120 °C |  | chemical synthesis, washing, drying | 10.1021/acs.cgd.7b00471 |  | 2017.05 | [{"synthesis method": "chemical synthesis", "precursor": [{"name": "H2Me2BPZ", "amount": "0.0324", "unit": "g"}, {"name": "Co(CH3COO)2\u22c54H2O", "amount": "0.0498", "unit": "g"}], "solution": [{"name": "DMF", "amount": "8", "unit": "mL"}], "pressure": "", "temperature": "120 \u00b0C", "time": "24 h"}, {"synthesis method": "washing", "washing solution": "hot acetone", "amount": "2 \u00d7 10 mL"}, {"synthesis method": "drying", "pressure": "", "temperature": "", "atmosphere": "vacuum", "time": ""}]
REBQIB | Zn(Me2BPZ)·0.5DMF | C3 C8 H7 H8 N1 N4 O1 Zn1 | chemical synthesis | H2Me2BPZ | 0.0324 g | Zn(CH3COO)2⋅2H2O | 0.0438 g | [6 empty] | water |  | 24 h | room temperature |  | chemical synthesis, washing, drying | 10.1021/acs.cgd.7b00471 |  | 2017.05 | [{"synthesis method": "chemical synthesis", "precursor": [{"name": "H2Me2BPZ", "amount": "0.0324", "unit": "g"}, {"name": "Zn(CH3COO)2\u22c52H2O", "amount": "0.0438", "unit": "g"}], "solution": [{"name": "water", "amount": "8", "unit": "mL"}], "pressure": "", "temperature": "room temperature", "time": "24 h"}, {"synthesis method": "washing", "washing solution": "hot DMF", "amount": "2 \u00d7 10 mL"}, {"synthesis method": "drying", "pressure": "", "temperature": "", "atmosphere": "vacuum", "time": ""}]
REBPOG | Co(H2Me2BPZ)(CH3COO)2(H2O)2 | C12 Co1 H18 N4 O6 | chemical synthesis | H2Me2BPZ | 0.0324 g | Co(CH3COO)2⋅4H2O | 0.0498 g | [6 empty] | methanol (CH3OH) |  | 24 h | room temperature |  | chemical synthesis, washing, drying | 10.1021/acs.cgd.7b00471 |  | 2017.05 | [{"synthesis method": "chemical synthesis", "precursor": [{"name": "H2Me2BPZ", "amount": "0.0324", "unit": "g"}, {"name": "Co(CH3COO)2\u22c54H2O", "amount": "0.0498", "unit": "g"}], "solution": [{"name": "methanol (CH3OH)", "amount": "10", "unit": "mL"}], "pressure": "", "temperature": "room temperature", "time": "24 h"}, {"synthesis method": "washing", "washing solution": "hot methanol", "amount": "2 \u00d7 10 mL"}, {"synthesis method": "drying", "pressure": "", "temperature": "", "atmosphere": "vacuum", "time": ""}]
REBQEX | Ni(H2Me2BPZ)(CH3COO)2(H2O)2 | C12 H18 N4 Ni1 O6 | chemical synthesis | H2Me2BPZ | 0.0324 g | Ni(CH3COO)2⋅4H2O | 0.0496 g | [6 empty] | methanol (CH3OH) |  | 24 h | room temperature |  | chemical synthesis, washing, drying | 10.1021/acs.cgd.7b00471 |  | 2017.05 | [{"synthesis method": "chemical synthesis", "precursor": [{"name": "H2Me2BPZ", "amount": "0.0324", "unit": "g"}, {"name": "Ni(CH3COO)2\u22c54H2O", "amount": "0.0496", "unit": "g"}], "solution": [{"name": "methanol (CH3OH)", "amount": "10", "unit": "mL"}], "pressure": "", "temperature": "room temperature", "time": "24 h"}, {"synthesis method": "washing", "washing solution": "hot methanol", "amount": "2 \u00d7 10 mL"}, {"synthesis method": "drying", "pressure": "", "temperature": "", "atmosphere": "vacuum", "time": ""}]
REBQAT | Cu(H2Me2BPZ)(Cl)2 | C8 Cl2 Cu1 H10 N4 | chemical synthesis | H2Me2BPZ | 0.0324 g | CuCl2⋅2H2O | 0.0341 g | [6 empty] | DMF |  | 24 h | 120 °C |  | chemical synthesis, washing, drying | 10.1021/acs.cgd.7b00471 |  | 2017.05 | [{"synthesis method": "chemical synthesis", "precursor": [{"name": "H2Me2BPZ", "amount": "0.0324", "unit": "g"}, {"name": "CuCl2\u22c52H2O", "amount": "0.0341", "unit": "g"}], "solution": [{"name": "DMF", "amount": "8", "unit": "mL"}], "pressure": "", "temperature": "120 \u00b0C", "time": "24 h"}, {"synthesis method": "washing", "washing solution": "hot acetone", "amount": "2 \u00d7 10 mL"}, {"synthesis method": "drying", "pressure": "", "temperature": "", "atmosphere": "vacuum", "time": ""}]
REPPEI | [Pb(Hssal)(2,2 ‘ -bipy)(DMF)] n | C20 H19 N3 O7 Pb1 S1 | chemical synthesis | Pb(CH3COO)2⋅3H2O | 0.097 g | 5-sulfosalicylic acid dihydrate | 0.130 g | 2,2‘-bipy | 0.031 g |  |  |  |  | water, DMF |  | 4 h |  | 3.2 | chemical synthesis, pH adjustment, evaporation | 10.1021/ic060871v |  | 2006.08 | [{"synthesis method": "chemical synthesis", "precursor": [{"name": "Pb(CH3COO)2\u22c53H2O", "amount": "0.097", "unit": "g"}, {"name": "5-sulfosalicylic acid dihydrate", "amount": "0.130", "unit": "g"}, {"name": "2,2\u2018-bipy", "amount": "0.031", "unit": "g"}], "solution": [{"name": "water", "amount": "10", "unit": "mL"}, {"name": "DMF", "amount": "20", "unit": "mL"}], "pressure": "", "temperature": "", "time": "4 h"}, {"synthesis method": "pH adjustment", "pH": "3.2", "modulator": ""}, {"synthesis method": "evaporation", "time": "1 week"}]
REPPIM | [Pb(Hssal)(2,2 ‘ -bipy)( H 2 O)] n | C17 H14 N2 O7 Pb1 S1 | solvothermal synthesis | Pb(CH3COO)2⋅3H2O | 0.077 g | 5-sulfosalicylic acid dihydrate | 0.051 g | 2,2‘-bipy | 0.031 g | [5 empty] | autogenous | 3 days | 413 K |  | solvothermal synthesis | 10.1021/ic060871v |  | 2006.08 | [{"synthesis method": "solvothermal synthesis", "precursor": [{"name": "Pb(CH3COO)2\u22c53H2O", "amount": "0.077", "unit": "g"}, {"name": "5-sulfosalicylic acid dihydrate", "amount": "0.051", "unit": "g"}, {"name": "2,2\u2018-bipy", "amount": "0.031", "unit": "g"}], "solvent": [{"name": "water", "amount": "10", "unit": "mL"}], "reducing agent": [{"name": "", "amount": "", "unit": ""}], "surfactant": [{"name": "", "amount": "", "unit": ""}], "pressure": "autogenous", "temperature": "413 K", "time": "3 days", "heating rate": "", "cooling rate": "slowly to room temperature"}]
REPPOS | [Pb(Hssal)(phen)(DMF)] n | C22 H19 N3 O7 Pb1 S1 | chemical synthesis | Pb(CH3COO)2⋅3H2O | 0.181 g | 1,10-phenanthroline monohydrate | 0.101 g | 5-sulfosalicylic acid dihydrate | 0.126 g | NaOH | 0.021 g |  |  | DMF, water |  | 5 days |  | 5.9 | chemical synthesis, pH adjustment, evaporation | 10.1021/ic060871v |  | 2006.08 | [{"synthesis method": "chemical synthesis", "precursor": [{"name": "Pb(CH3COO)2\u22c53H2O", "amount": "0.181", "unit": "g"}, {"name": "1,10-phenanthroline monohydrate", "amount": "0.101", "unit": "g"}, {"name": "5-sulfosalicylic acid dihydrate", "amount": "0.126", "unit": "g"}, {"name": "NaOH", "amount": "0.021", "unit": "g"}], "solution": [{"name": "DMF", "amount": "20", "unit": "mL"}, {"name": "water", "amount": "10", "unit": "mL"}], "pressure": "", "temperature": "", "time": "5 days"}, {"synthesis method": "pH adjustment", "pH": "5.9", "modulator": ""}, {"synthesis method": "evaporation", "time": "5 days"}]
REPPUY | [Pb 3 (ssal) 2 (phen) 3 ] n | C50 H30 N6 O12 Pb3 S2 | solvothermal synthesis | Pb(CH3COO)2⋅3H2O | 0.077 g | 5-sulfosalicylic acid dihydrate | 0.050 g | 1,10-phenanthroline monohydrate | 0.041 g | NaOH | 0.025 g |  |  |  |  | 3 days | 433 K |  | solvothermal synthesis | 10.1021/ic060871v |  | 2006.08 | [{"synthesis method": "solvothermal synthesis", "precursor": [{"name": "Pb(CH3COO)2\u22c53H2O", "amount": "0.077", "unit": "g"}, {"name": "5-sulfosalicylic acid dihydrate", "amount": "0.050", "unit": "g"}, {"name": "1,10-phenanthroline monohydrate", "amount": "0.041", "unit": "g"}, {"name": "NaOH", "amount": "0.025", "unit": "g"}], "solvent": [{"name": "water", "amount": "10", "unit": "mL"}], "reducing agent": [{"name": "", "amount": "", "unit": ""}], "surfactant": [{"name": "", "amount": "", "unit": ""}], "pressure": "", "temperature": "433 K", "time": "3 days", "heating rate": "", "cooling rate": "slowly to room temperature"}]
GAPKOA | {[Mn6O2(Salox)6(H2salox)(H2O)3(μ-L)]H2salox·1.2H2O} n | C68 H76.4 Mn6 N8 O27.2 Si2 | chemical synthesis | NaOH | 0.04 g | 1,3-bis(carboxypropyl)tetramethyldisiloxane | 0.153 g | salicylaldoxime | 0.085 g | MnCl2⋅4H2O | 0.098 g |  |  |  |  | 1 h | room temperature | 8 | chemical synthesis, pH adjustment, chemical synthesis, filtration, washing, drying | 10.1021/acs.macromol.6b01149 |  | 2016.08 | [{"synthesis method": "chemical synthesis", "precursor": [{"name": "NaOH", "amount": "0.04", "unit": "g"}, {"name": "1,3-bis(carboxypropyl)tetramethyldisiloxane", "amount": "0.153", "unit": "g"}, {"name": "salicylaldoxime", "amount": "0.085", "unit": "g"}, {"name": "MnCl2\u22c54H2O", "amount": "0.098", "unit": "g"}], "solution": [{"name": "methanol/water", "amount": "12", "unit": "mL"}], "pressure": "", "temperature": "room temperature", "time": "30 min"}, {"synthesis method": "pH adjustment", "pH": "8", "modulator": ""}, {"synthesis method": "chemical synthesis", "precursor": [], "solution": [], "pressure": "", "temperature": "room temperature", "time": "1 h"}, {"synthesis method": "filtration", "time": "", "atmosphere": "", "pressure": ""}, {"synthesis method": "washing", "washing solution": "methanol/water", "amount": "2 \u00d7 3 mL"}, {"synthesis method": "drying", "pressure": "", "temperature": "80 \u00b0C", "atmosphere": "", "time": "overnight"}]
UZUTOZ | [AgL'2(OTf)] | Ag1 C57 F3 H38 O3 P2 S1 | chemical synthesis | L' | 285 mg | AgOTf | 95 mg | [6 empty] | CH3CN |  | 2 days |  |  | chemical synthesis | 10.1021/ic102441b |  | 2011.07 | [{"synthesis method": "chemical synthesis", "precursor": [{"name": "L'", "amount": "285", "unit": "mg"}, {"name": "AgOTf", "amount": "95", "unit": "mg"}], "solution": [{"name": "CH3CN", "amount": "25", "unit": "mL"}], "pressure": "", "temperature": "", "time": "2 days"}]
UZUTUF | [Au2Cl2L] | Au2 C40 Cl2 H28 P2 | chemical synthesis | L | 859 mg | Au(SMe2)Cl | 983 mg | [6 empty] | CH2Cl2 |  | 1.5 h |  |  | chemical synthesis | 10.1021/ic102441b |  | 2011.07 | [{"synthesis method": "chemical synthesis", "precursor": [{"name": "L", "amount": "859", "unit": "mg"}, {"name": "Au(SMe2)Cl", "amount": "983", "unit": "mg"}], "solution": [{"name": "CH2Cl2", "amount": "150", "unit": "mL"}], "pressure": "", "temperature": "", "time": "1.5 h"}]
UZUVAN | 1,6-Bis(diphenylphosphine oxide)pyrene | C40 H28 O2 P2 | chemical synthesis | L | 0.50 g | H2O2 solution | 10 mL | [6 empty] | MeOH |  | 24 h |  |  | chemical synthesis | 10.1021/ic102441b |  | 2011.07 | [{"synthesis method": "chemical synthesis", "precursor": [{"name": "L", "amount": "0.50", "unit": "g"}, {"name": "H2O2 solution", "amount": "10", "unit": "mL"}], "solution": [{"name": "MeOH", "amount": "100", "unit": "mL"}], "pressure": "", "temperature": "", "time": "24 h"}]
WONPUL | [Pb(PDALC)](ClO4)2 | C14 Cl2 H12 N2 O11 Pb1 | chemical synthesis | PDALC | 0.06410 mmol | Pb(ClO4)2 | 1.933 mL | [6 empty] | n-butanol |  |  |  |  | chemical synthesis, drying | 10.1021/ic8008656 |  | 2008.10 | [{"synthesis method": "chemical synthesis", "precursor": [{"name": "PDALC", "amount": "0.06410", "unit": "mmol"}, {"name": "Pb(ClO4)2", "amount": "1.933", "unit": "mL"}], "solution": [{"name": "n-butanol", "amount": "50", "unit": "mL"}], "pressure": "", "temperature": "", "time": ""}, {"synthesis method": "drying", "pressure": "vacuum", "temperature": "", "atmosphere": "", "time": ""}]
NAVNUW | Ti-dobdc | [Ti2(Hdobdc)3](H2O)3 | solvothermal synthesis | H4(dobdc) | 204 mg | Ti(OiPr)4 | 75.0 μL | [7 empty] | flame-seal | 24 h | 100-120 °C |  | solvothermal synthesis, washing | 10.1021/acs.cgd.7b00092 |  | 2017.03 | [{"synthesis method": "solvothermal synthesis", "precursor": [{"name": "H4(dobdc)", "amount": "204", "unit": "mg"}, {"name": "Ti(OiPr)4", "amount": "75.0", "unit": "\u03bcL"}], "solvent": [{"name": "2-propanol", "amount": "4.0", "unit": "mL"}, {"name": "acetonitrile", "amount": "4.0", "unit": "mL"}], "reducing agent": [{"name": "", "amount": "", "unit": ""}], "surfactant": [{"name": "", "amount": "", "unit": ""}], "pressure": "flame-seal", "temperature": "100-120 \u00b0C", "time": "24 h", "heating rate": "", "cooling rate": ""}, {"synthesis method": "washing", "washing solution": "", "amount": ""}]
NAVPAE | Zr-dobdc | (H3O)0.83[Zr(dobdc)(bz)0.83] | solvothermal synthesis | ZrCl4 | 171 mg | H4(dobdc) | 588 mg | benzoic acid | 3.59 g | [5 empty] | flame-seal | ~7 d | 60-140 °C |  | solvothermal synthesis, washing | 10.1021/acs.cgd.7b00092 |  | 2017.03 | [{"synthesis method": "solvothermal synthesis", "precursor": [{"name": "ZrCl4", "amount": "171", "unit": "mg"}, {"name": "H4(dobdc)", "amount": "588", "unit": "mg"}, {"name": "benzoic acid", "amount": "3.59", "unit": "g"}], "solvent": [{"name": "DMF", "amount": "6", "unit": "mL"}, {"name": "CH3CN", "amount": "2.40", "unit": "mL"}], "reducing agent": [{"name": "", "amount": "", "unit": ""}], "surfactant": [{"name": "", "amount": "", "unit": ""}], "pressure": "flame-seal", "temperature": "60-140 \u00b0C", "time": "~7 d", "heating rate": "", "cooling rate": ""}, {"synthesis method": "washing", "washing solution": "DMF", "amount": ""}]
CIFFIH | [Pb(trop)(CF 3 SO 3 )(H 2 O)] n | C8 F3 H7 O6 Pb1 S1 | chemical synthesis | Lead(II) triflate | 0.201 g | tropolone | 0.102 g | [6 empty] | water, methanol |  | a few days |  |  | chemical synthesis | 10.1021/ic061561f |  | 2007.05 | [{"synthesis method": "chemical synthesis", "precursor": [{"name": "Lead(II) triflate", "amount": "0.201", "unit": "g"}, {"name": "tropolone", "amount": "0.102", "unit": "g"}], "solution": [{"name": "water", "amount": "0.5", "unit": "mL"}, {"name": "methanol", "amount": "0.5", "unit": "mL"}], "pressure": "", "temperature": "", "time": "a few days"}]
CIFFON | [Pb 3 (trop) 4 (ClO 4 ) 2 ] n | C14 Cl1 H10 O8 Pb1.5 | chemical synthesis | Lead(II) perchlorate trihydrate | 0.386 g | tropolone | 0.210 g | tropolone | 0.0938 g |  |  |  |  | water, methanol |  | a few hours |  |  | chemical synthesis, chemical synthesis | 10.1021/ic061561f |  | 2007.05 | [{"synthesis method": "chemical synthesis", "precursor": [{"name": "Lead(II) oxide", "amount": "0.0776", "unit": "g"}, {"name": "perchloric acid", "amount": "0.4", "unit": "mL"}, {"name": "tropolone", "amount": "0.0938", "unit": "g"}], "solution": [{"name": "water", "amount": "", "unit": "mL"}, {"name": "methanol", "amount": "0.4", "unit": "mL"}], "pressure": "", "temperature": "", "time": ""}, {"synthesis method": "chemical synthesis", "precursor": [{"name": "Lead(II) perchlorate trihydrate", "amount": "0.386", "unit": "g"}, {"name": "tropolone", "amount": "0.210", "unit": "g"}], "solution": [{"name": "water", "amount": "0.9", "unit": "mL"}, {"name": "methanol", "amount": "0.9", "unit": "mL"}], "pressure": "", "temperature": "", "time": "a few hours"}]
CIFFUT | [Pb 2 (trop) 2 (NO 3 ) 2 (CH 3 OH)] n | C15 H14 N2 O11 Pb2 | chemical synthesis | lead(II) nitrate | 0.126 g | tropolone | 0.106 g | [6 empty] | water, methanol |  |  |  |  | chemical synthesis | 10.1021/ic061561f |  | 2007.05 | [{"synthesis method": "chemical synthesis", "precursor": [{"name": "lead(II) nitrate", "amount": "0.126", "unit": "g"}, {"name": "tropolone", "amount": "0.106", "unit": "g"}], "solution": [{"name": "water", "amount": "0.25", "unit": "mL"}, {"name": "methanol", "amount": "0.25", "unit": "mL"}], "pressure": "", "temperature": "", "time": ""}]
CIFGAA | Bis(tropolonato)lead(II), [Pb(trop) 2 ] 2 | C14 H10 O4 Pb1 | chemical synthesis | Lead(II) acetate trihydrate | 0.172 g | tropolone | 0.114 g | [6 empty] | water, methanol |  |  |  |  | chemical synthesis | 10.1021/ic061561f |  | 2007.05 | [{"synthesis method": "chemical synthesis", "precursor": [{"name": "Lead(II) acetate trihydrate", "amount": "0.172", "unit": "g"}, {"name": "tropolone", "amount": "0.114", "unit": "g"}], "solution": [{"name": "water", "amount": "1.0", "unit": "mL"}, {"name": "methanol", "amount": "0.4", "unit": "mL"}], "pressure": "", "temperature": "", "time": ""}]
WATNIR | anhydrous complex | C14 Cd2 Cl4 H18 N4 | solvothermal synthesis | CdCl2⋅2.5H2O | 2.28 g | L | 2.42 g | [8 empty] | 2 days | 70 °C |  | solvothermal synthesis | 10.1021/acs.cgd.7b00174 |  | 2017.04 | [{"synthesis method": "solvothermal synthesis", "precursor": [{"name": "CdCl2\u22c52.5H2O", "amount": "2.28", "unit": "g"}, {"name": "L", "amount": "2.42", "unit": "g"}], "solvent": [{"name": "MeOH", "amount": "", "unit": ""}], "pressure": "", "temperature": "70 \u00b0C", "time": "2 days", "heating rate": "", "cooling rate": "slow"}]
WATNOX | hydrous compound | C14 Cd1 H36 N4 O16 S2 | solvothermal synthesis | CdSO4⋅8/3H2O | 2.57 g | L | 2.42 g | [8 empty] | 3 days | 110 °C |  | solvothermal synthesis | 10.1021/acs.cgd.7b00174 |  | 2017.04 | [{"synthesis method": "solvothermal synthesis", "precursor": [{"name": "CdSO4\u22c58/3H2O", "amount": "2.57", "unit": "g"}, {"name": "L", "amount": "2.42", "unit": "g"}], "solvent": [{"name": "MeOH", "amount": "", "unit": ""}], "pressure": "", "temperature": "110 \u00b0C", "time": "3 days", "heating rate": "", "cooling rate": "slow"}]
WATNUD | 3 | C17 Cd1 H30 N4 O9 | solvothermal synthesis | Cd(NO3)⋅4H2O | 3.08 g | L | 2.42 g | malonic acid | 1.04 g | NaOH | 0.4 g |  |  |  |  | 2 days | 70 °C |  | solvothermal synthesis | 10.1021/acs.cgd.7b00174 |  | 2017.04 | [{"synthesis method": "solvothermal synthesis", "precursor": [{"name": "Cd(NO3)\u22c54H2O", "amount": "3.08", "unit": "g"}, {"name": "L", "amount": "2.42", "unit": "g"}, {"name": "malonic acid", "amount": "1.04", "unit": "g"}, {"name": "NaOH", "amount": "0.4", "unit": "g"}], "solvent": [{"name": "deionized water", "amount": "25", "unit": "mL"}], "pressure": "", "temperature": "70 \u00b0C", "time": "2 days", "heating rate": "", "cooling rate": "slow"}]
WATPAL | 4 | C17 Cd2 Cl2 H23 N4 O6 | solvothermal synthesis | CdCl2⋅2.5H2O | 2.28 g | L | 2.42 g | malonic acid | 1.04 g | NaOH | 0.4 g |  |  |  |  | 2 days | 70 °C |  | solvothermal synthesis | 10.1021/acs.cgd.7b00174 |  | 2017.04 | [{"synthesis method": "solvothermal synthesis", "precursor": [{"name": "CdCl2\u22c52.5H2O", "amount": "2.28", "unit": "g"}, {"name": "L", "amount": "2.42", "unit": "g"}, {"name": "malonic acid", "amount": "1.04", "unit": "g"}, {"name": "NaOH", "amount": "0.4", "unit": "g"}], "solvent": [{"name": "deionized water", "amount": "25", "unit": "mL"}], "pressure": "", "temperature": "70 \u00b0C", "time": "2 days", "heating rate": "", "cooling rate": "slow"}]
WATPEP | 5 | C26 Cd2 H40 N4 O16 | solvothermal synthesis | CdSO4⋅8/3H2O | 2.57 g | L | 2.42 g | succinic acid | 1.18 g | NaOH | 0.4 g |  |  |  |  | 2 days | 70 °C |  | solvothermal synthesis | 10.1021/acs.cgd.7b00174 |  | 2017.04 | [{"synthesis method": "solvothermal synthesis", "precursor": [{"name": "CdSO4\u22c58/3H2O", "amount": "2.57", "unit": "g"}, {"name": "L", "amount": "2.42", "unit": "g"}, {"name": "succinic acid", "amount": "1.18", "unit": "g"}, {"name": "NaOH", "amount": "0.4", "unit": "g"}], "solvent": [{"name": "deionized water", "amount": "25", "unit": "mL"}], "pressure": "", "temperature": "70 \u00b0C", "time": "2 days", "heating rate": "", "cooling rate": "slow"}]
WATPIT | 6 | C22 Cd2 H30 N4 O12 | solvothermal synthesis | CdCl2⋅2.5H2O | 2.28 g | L | 2.42 g | fumaric acid | 1.16 g | NaOH | 0.4 g |  |  |  |  | 2 days | 70 °C |  | solvothermal synthesis | 10.1021/acs.cgd.7b00174 |  | 2017.04 | [{"synthesis method": "solvothermal synthesis", "precursor": [{"name": "CdCl2\u22c52.5H2O", "amount": "2.28", "unit": "g"}, {"name": "L", "amount": "2.42", "unit": "g"}, {"name": "fumaric acid", "amount": "1.16", "unit": "g"}, {"name": "NaOH", "amount": "0.4", "unit": "g"}], "solvent": [{"name": "deionized water", "amount": "25", "unit": "mL"}], "pressure": "", "temperature": "70 \u00b0C", "time": "2 days", "heating rate": "", "cooling rate": "slow"}]
WATPOZ | 7 | C30 Cd2 H30 N4 O10 | solvothermal synthesis | CdCl2⋅2.5H2O | 2.28 g | L | 2.42 g | m-benzene dicarboxylic acid | 1.66 g | NaOH | 0.4 g |  |  |  |  | 3 days | 130 °C |  | solvothermal synthesis | 10.1021/acs.cgd.7b00174 |  | 2017.04 | [{"synthesis method": "solvothermal synthesis", "precursor": [{"name": "CdCl2\u22c52.5H2O", "amount": "2.28", "unit": "g"}, {"name": "L", "amount": "2.42", "unit": "g"}, {"name": "m-benzene dicarboxylic acid", "amount": "1.66", "unit": "g"}, {"name": "NaOH", "amount": "0.4", "unit": "g"}], "solvent": [{"name": "deionized water", "amount": "25", "unit": "mL"}], "pressure": "", "temperature": "130 \u00b0C", "time": "3 days", "heating rate": "", "cooling rate": "slow"}]
WATPUF | 8 | C30 Cd2 H38 N4 O14 | solvothermal synthesis | Cd(NO3)⋅4H2O | 3.08 g | L | 2.42 g | p-benzene dicarboxylic acid | 1.66 g | NaOH | 0.8 g |  |  |  |  | 3 days | 110 °C |  | solvothermal synthesis | 10.1021/acs.cgd.7b00174 |  | 2017.04 | [{"synthesis method": "solvothermal synthesis", "precursor": [{"name": "Cd(NO3)\u22c54H2O", "amount": "3.08", "unit": "g"}, {"name": "L", "amount": "2.42", "unit": "g"}, {"name": "p-benzene dicarboxylic acid", "amount": "1.66", "unit": "g"}, {"name": "NaOH", "amount": "0.8", "unit": "g"}], "solvent": [{"name": "deionized water", "amount": "25", "unit": "mL"}], "pressure": "", "temperature": "110 \u00b0C", "time": "3 days", "heating rate": "", "cooling rate": "slow"}]
WATQAM | 9 | C45 Cd3 H49 N6 O17 | solvothermal synthesis | CdCl2⋅2.5H2O | 2.28 g | L | 2.42 g | p-benzene dicarboxylic acid | 1.66 g | NaOH | 0.8 g |  |  |  |  | 3 days | 110 °C |  | solvothermal synthesis | 10.1021/acs.cgd.7b00174 |  | 2017.04 | [{"synthesis method": "solvothermal synthesis", "precursor": [{"name": "CdCl2\u22c52.5H2O", "amount": "2.28", "unit": "g"}, {"name": "L", "amount": "2.42", "unit": "g"}, {"name": "p-benzene dicarboxylic acid", "amount": "1.66", "unit": "g"}, {"name": "NaOH", "amount": "0.8", "unit": "g"}], "solvent": [{"name": "deionized water", "amount": "25", "unit": "mL"}], "pressure": "", "temperature": "110 \u00b0C", "time": "3 days", "heating rate": "", "cooling rate": "slow"}]
WATQEQ | 10 | C30 Cd3 H38 N4 O21 S2 | solvothermal synthesis | CdSO4⋅8/3H2O | 2.57 g | L | 2.42 g | p-benzene dicarboxylic acid | 1.66 g | NaOH | 0.8 g |  |  |  |  | 3 days | 110 °C |  | solvothermal synthesis | 10.1021/acs.cgd.7b00174 |  | 2017.04 | [{"synthesis method": "solvothermal synthesis", "precursor": [{"name": "CdSO4\u22c58/3H2O", "amount": "2.57", "unit": "g"}, {"name": "L", "amount": "2.42", "unit": "g"}, {"name": "p-benzene dicarboxylic acid", "amount": "1.66", "unit": "g"}, {"name": "NaOH", "amount": "0.8", "unit": "g"}], "solvent": [{"name": "deionized water", "amount": "25", "unit": "mL"}], "pressure": "", "temperature": "110 \u00b0C", "time": "3 days", "heating rate": "", "cooling rate": "slow"}]
DAWDIQ | 1 | C76 H54 N8 O18 Zn5 | solvothermal synthesis | Zn(NO3)2⋅6H2O | 148.7 mg | NaOH | 40 mg | H2(1,4-ndc) | 108 mg | 1,4-bix | 120 mg |  |  |  |  | 4 days | 170 °C |  | solvothermal synthesis, washing | 10.1021/cg2014495 |  | 2012.02 | [{"synthesis method": "solvothermal synthesis", "precursor": [{"name": "Zn(NO3)2\u22c56H2O", "amount": "148.7", "unit": "mg"}, {"name": "NaOH", "amount": "40", "unit": "mg"}, {"name": "H2(1,4-ndc)", "amount": "108", "unit": "mg"}, {"name": "1,4-bix", "amount": "120", "unit": "mg"}], "solvent": [{"name": "H2O", "amount": "15", "unit": "mL"}], "reducing agent": [{"name": "", "amount": "", "unit": ""}], "surfactant": [{"name": "", "amount": "", "unit": ""}], "pressure": "", "temperature": "170 \u00b0C", "time": "4 days", "heating rate": "10 \u00b0C h-1", "cooling rate": ""}, {"synthesis method": "washing", "washing solution": "ethanol", "amount": "8 mL \u00d7 3"}]
XONCUY | 2 | C7 Cu3 H27 N2 O17.50 P4 | solvothermal synthesis | Cu(NO3)2⋅3H2O | 0.2451 g | hedpH4 | 1 cm3 | LiF | 0.0263 g | [6 empty] | 5 days | 140°C | ~3 | solvothermal synthesis, pH adjustment | 10.1021/cm020204+ |  | 2002.06 | [{"synthesis method": "solvothermal synthesis", "precursor": [{"name": "Cu(NO3)2\u22c53H2O", "amount": "0.2451", "unit": "g"}, {"name": "hedpH4", "amount": "1", "unit": "cm3"}, {"name": "LiF", "amount": "0.0263", "unit": "g"}], "solvent": [{"name": "H2O", "amount": "8", "unit": "cm3"}], "reducing agent": [{"name": "", "amount": "", "unit": ""}], "surfactant": [{"name": "", "amount": "", "unit": ""}], "pressure": "", "temperature": "140\u00b0C", "time": "5 days", "heating rate": "", "cooling rate": "slow"}, {"synthesis method": "pH adjustment", "pH": "~3", "modulator": "1,3-propanediamine"}]
QEJYUA | Na[Cd 4 (hmt) 2 (H 2 O) 6 (dpa) 4 (NO 3 )](H 2 O) 8 | C68 Cd4 H84 N9 Na1 O33 | chemical synthesis | Cd(NO3)2⋅4H2O | 0.15 g | H2dpa | 0.12 g | hmt | 0.07 g |  |  |  |  | H2O, MeOH |  | 1 week | 50°C | 5-6 | chemical synthesis, pH adjustment | 10.1021/cg0505970 |  | 2006.04 | [{"synthesis method": "chemical synthesis", "precursor": [{"name": "Cd(NO3)2\u22c54H2O", "amount": "0.15", "unit": "g"}, {"name": "H2dpa", "amount": "0.12", "unit": "g"}, {"name": "hmt", "amount": "0.07", "unit": "g"}], "solution": [{"name": "H2O", "amount": "10", "unit": "mL"}, {"name": "MeOH", "amount": "10", "unit": "mL"}], "pressure": "", "temperature": "50\u00b0C", "time": "1 week"}, {"synthesis method": "pH adjustment", "pH": "5-6", "modulator": "0.1 mol\u22c5L-1 NaOH aqueous solution"}]
QEJXUZ | Na[Cd 4 (hmt) 2 (CH 3 OH) 2 (H 2 O) 4 (dpa) 4 I](H 2 O) 8 | C70 Cd4 H88 I1 N2 Na1 O30 | chemical synthesis | CdI2 | 0.18 g | [8 empty] | H2O, MeOH |  | 1 week | 50°C | 5-6 | chemical synthesis, pH adjustment | 10.1021/cg0505970 |  | 2006.04 | [{"synthesis method": "chemical synthesis", "precursor": [{"name": "CdI2", "amount": "0.18", "unit": "g"}], "solution": [{"name": "H2O", "amount": "10", "unit": "mL"}, {"name": "MeOH", "amount": "10", "unit": "mL"}], "pressure": "", "temperature": "50\u00b0C", "time": "1 week"}, {"synthesis method": "pH adjustment", "pH": "5-6", "modulator": "0.1 mol\u22c5L-1 NaOH aqueous solution"}]
QEJYAG | Na[Cd 4 (hmt) 2 (H 2 O) 6 (dpa) 4 Br](H 2 O) 8 | Br1 C68 Cd4 H84 N8 Na1 O30 | chemical synthesis | CdBr2⋅4H2O | 0.17 g | [8 empty] | H2O, MeOH |  | 1 week | 50°C | 5-6 | chemical synthesis, pH adjustment | 10.1021/cg0505970 |  | 2006.04 | [{"synthesis method": "chemical synthesis", "precursor": [{"name": "CdBr2\u22c54H2O", "amount": "0.17", "unit": "g"}], "solution": [{"name": "H2O", "amount": "10", "unit": "mL"}, {"name": "MeOH", "amount": "10", "unit": "mL"}], "pressure": "", "temperature": "50\u00b0C", "time": "1 week"}, {"synthesis method": "pH adjustment", "pH": "5-6", "modulator": "0.1 mol\u22c5L-1 NaOH aqueous solution"}]
QEJYEK | Na 2 [Cd 4 (hmt) 2 (H 2 O) 6 (dpa) 4 (SCN) 2 ](H 2 O) 4 | C70 Cd4 H76 N10 Na2 O26 S2 | chemical synthesis | Cd(NO3)2⋅4H2O | 0.15 g | NH4SCN | 0.08 g | [6 empty] | H2O, MeOH |  | 1 week | 50°C | 5-6 | chemical synthesis, pH adjustment | 10.1021/cg0505970 |  | 2006.04 | [{"synthesis method": "chemical synthesis", "precursor": [{"name": "Cd(NO3)2\u22c54H2O", "amount": "0.15", "unit": "g"}, {"name": "NH4SCN", "amount": "0.08", "unit": "g"}], "solution": [{"name": "H2O", "amount": "10", "unit": "mL"}, {"name": "MeOH", "amount": "10", "unit": "mL"}], "pressure": "", "temperature": "50\u00b0C", "time": "1 week"}, {"synthesis method": "pH adjustment", "pH": "5-6", "modulator": "0.1 mol\u22c5L-1 NaOH aqueous solution"}]
QEJYIO | {Na[Cd 4 (hmt) 2 (H 2 O) 6 (dpa) 4 Cl](H 2 O) 4 } n | C68 Cd4 Cl1 H76 N8 Na1 O26 | chemical synthesis | CdCl2⋅2.5H2O | 0.11 g | [8 empty] | H2O, MeOH |  | 1 week | 50°C | 5-6 | chemical synthesis, pH adjustment | 10.1021/cg0505970 |  | 2006.04 | [{"synthesis method": "chemical synthesis", "precursor": [{"name": "CdCl2\u22c52.5H2O", "amount": "0.11", "unit": "g"}], "solution": [{"name": "H2O", "amount": "10", "unit": "mL"}, {"name": "MeOH", "amount": "10", "unit": "mL"}], "pressure": "", "temperature": "50\u00b0C", "time": "1 week"}, {"synthesis method": "pH adjustment", "pH": "5-6", "modulator": "0.1 mol\u22c5L-1 NaOH aqueous solution"}]
QEJYOU | {[Cd 4 (hmt) 3 (H 2 O) 5 (dpa) 4 ](H 2 O) 10 } n | C74 Cd4 H98 N12 O31 | chemical synthesis | Cd(Ac)2⋅2H2O | 0.13 g | [8 empty] | H2O, MeOH |  | 1 week | 50°C | 5-6 | chemical synthesis, pH adjustment | 10.1021/cg0505970 |  | 2006.04 | [{"synthesis method": "chemical synthesis", "precursor": [{"name": "Cd(Ac)2\u22c52H2O", "amount": "0.13", "unit": "g"}], "solution": [{"name": "H2O", "amount": "10", "unit": "mL"}, {"name": "MeOH", "amount": "10", "unit": "mL"}], "pressure": "", "temperature": "50\u00b0C", "time": "1 week"}, {"synthesis method": "pH adjustment", "pH": "5-6", "modulator": "0.1 mol\u22c5L-1 NaOH aqueous solution"}]
CURXOD | [CuCl2(L1)] n | C15 Cl2 Cu1 H13 N7 O1 | chemical synthesis | CuCl2⋅2H2O | 0.017 g | L1 | 0.031 g | [6 empty] | MeOH, MeCN and Et2O, Et2O |  | 3 days |  |  | chemical synthesis, filtration | 10.1021/cg901327m |  | 2010.03 | [{"synthesis method": "chemical synthesis", "precursor": [{"name": "CuCl2\u22c52H2O", "amount": "0.017", "unit": "g"}, {"name": "L1", "amount": "0.031", "unit": "g"}], "solution": [{"name": "MeOH", "amount": "3", "unit": "mL"}, {"name": "MeCN and Et2O", "amount": "1:4, 5", "unit": "mL"}, {"name": "Et2O", "amount": "5", "unit": "mL"}], "pressure": "", "temperature": "", "time": "3 days"}, {"synthesis method": "filtration", "time": "", "atmosphere": "", "pressure": ""}]
CURXUJ | [CuCl2(L1)] n ·n(H2O) | C15 Cl2 Cu1 H15 N7 O2 | chemical synthesis | CuCl2⋅2H2O | 0.017 g | L1 | 0.031 g | [6 empty] | MeOH, MeCN |  | 1 week |  |  | chemical synthesis, filtration | 10.1021/cg901327m |  | 2010.03 | [{"synthesis method": "chemical synthesis", "precursor": [{"name": "CuCl2\u22c52H2O", "amount": "0.017", "unit": "g"}, {"name": "L1", "amount": "0.031", "unit": "g"}], "solution": [{"name": "MeOH", "amount": "5", "unit": "mL"}, {"name": "MeCN", "amount": "5", "unit": "mL"}], "pressure": "", "temperature": "", "time": "1 week"}, {"synthesis method": "filtration", "time": "", "atmosphere": "", "pressure": ""}]
CURYAQ | [CuBr2(L1)] n ·n(MeOH) | Br2 C16 Cu1 H17 N7 O2 | chemical synthesis | CuBr2 | 0.022 g | L1 | 0.031 g | [6 empty] | MeCN and MeOH, MeOH, MeCN |  | 1 week |  |  | chemical synthesis, filtration | 10.1021/cg901327m |  | 2010.03 | [{"synthesis method": "chemical synthesis", "precursor": [{"name": "CuBr2", "amount": "0.022", "unit": "g"}, {"name": "L1", "amount": "0.031", "unit": "g"}], "solution": [{"name": "MeCN and MeOH", "amount": "1:1, 4", "unit": "mL"}, {"name": "MeOH", "amount": "5", "unit": "mL"}, {"name": "MeCN", "amount": "5", "unit": "mL"}], "pressure": "", "temperature": "", "time": "1 week"}, {"synthesis method": "filtration", "time": "", "atmosphere": "", "pressure": ""}]
DOTYAO | 1 | C2 H59 N2 Ni6.5 O84 P2 W15 | solvothermal synthesis |  |  | NiCl2⋅6H2O | 0.57 g | en | 0.05 mL | [6 empty] | 3 days | 170 °C |  | chemical synthesis, solvothermal synthesis, filtration, washing | 10.1021/ic502321v |  | 2014.11 | [{"synthesis method": "chemical synthesis", "precursor": [{"name": "Na12[P2W15O56]\u22c5nH2O", "amount": "0.40", "unit": "g"}, {"name": "NiCl2\u22c56H2O", "amount": "0.57", "unit": "g"}, {"name": "en", "amount": "0.05", "unit": "mL"}], "solution": [{"name": "HAc-NaAc buffer solution", "amount": "10", "unit": "mL"}], "pressure": "", "temperature": "", "time": "1 h"}, {"synthesis method": "solvothermal synthesis", "precursor": [{"name": "", "amount": "", "unit": ""}], "solvent": [{"name": "", "amount": "", "unit": ""}], "reducing agent": [{"name": "", "amount": "", "unit": ""}], "surfactant": [{"name": "", "amount": "", "unit": ""}], "pressure": "", "temperature": "170 \u00b0C", "time": "3 days", "heating rate": "", "cooling rate": ""}, {"synthesis method": "filtration", "time": "", "atmosphere": "", "pressure": ""}, {"synthesis method": "washing", "washing solution": "distilled water", "amount": ""}]
DOTYES | 2 | C22.5 H109 N13 Ni8.5 O82 P2 W15 | solvothermal synthesis |  |  | NiCl2⋅6H2O | 0.57 g | dap | 0.3 mL | succinic acid | 0.10 g |  |  |  |  | 3 days | 170 °C |  | chemical synthesis, solvothermal synthesis, filtration, washing | 10.1021/ic502321v |  | 2014.11 | [{"synthesis method": "chemical synthesis", "precursor": [{"name": "Na12[P2W15O56]\u22c5nH2O", "amount": "0.40", "unit": "g"}, {"name": "NiCl2\u22c56H2O", "amount": "0.57", "unit": "g"}, {"name": "dap", "amount": "0.3", "unit": "mL"}, {"name": "succinic acid", "amount": "0.10", "unit": "g"}], "solution": [{"name": "HAc-NaAc buffer solution", "amount": "10", "unit": "mL"}], "pressure": "", "temperature": "", "time": "1 h"}, {"synthesis method": "solvothermal synthesis", "precursor": [{"name": "", "amount": "", "unit": ""}], "solvent": [{"name": "", "amount": "", "unit": ""}], "reducing agent": [{"name": "", "amount": "", "unit": ""}], "surfactant": [{"name": "", "amount": "", "unit": ""}], "pressure": "", "temperature": "170 \u00b0C", "time": "3 days", "heating rate": "", "cooling rate": ""}, {"synthesis method": "filtration", "time": "", "atmosphere": "", "pressure": ""}, {"synthesis method": "washing", "washing solution": "distilled water", "amount": ""}]
WOMVAY | {[Zn(2-pybim)(ip)] n ·H2O} n | C40 H28 N6 O9 Zn2 | solvothermal synthesis | Zn(OAc)2⋅2H2O | 0.2 mmol | 2-pybim | 0.2 mmol | H2ip acid | 0.2 mmol | Na2CO3 | 0.2 mmol |  |  |  |  | 4 days | 160°C |  | solvothermal synthesis | 10.1021/acs.cgd.9b00202 |  | 2019.07 | [{"synthesis method": "solvothermal synthesis", "precursor": [{"name": "Zn(OAc)2\u22c52H2O", "amount": "0.2", "unit": "mmol"}, {"name": "2-pybim", "amount": "0.2", "unit": "mmol"}, {"name": "H2ip acid", "amount": "0.2", "unit": "mmol"}, {"name": "Na2CO3", "amount": "0.2", "unit": "mmol"}], "solvent": [{"name": "water", "amount": "15", "unit": "mL"}], "reducing agent": [{"name": "", "amount": "", "unit": ""}], "surfactant": [{"name": "", "amount": "", "unit": ""}], "pressure": "", "temperature": "160\u00b0C", "time": "4 days", "heating rate": "", "cooling rate": ""}]
WUXRIQ | [(Ag 2 C 2 )(AgCF 3 CO 2 ) 4 (pyz) 2 ] n | Ag6 C18 F12 H8 N4 O8 | chemical synthesis | Ag2C2 | ~0.5 g | AgCF3CO2 | 2 mmol | AgBF4 | 2 mmol | pyz | 40 mg |  |  | aqueous solution |  | 24h | 115°C |  | chemical synthesis, filtration | 10.1021/ic026019f |  | 2003.02 | [{"synthesis method": "chemical synthesis", "precursor": [{"name": "Ag2C2", "amount": "~0.5", "unit": "g"}, {"name": "AgCF3CO2", "amount": "2", "unit": "mmol"}, {"name": "AgBF4", "amount": "2", "unit": "mmol"}, {"name": "pyz", "amount": "40", "unit": "mg"}], "solution": [{"name": "aqueous solution", "amount": "1", "unit": "mL"}], "pressure": "", "temperature": "115\u00b0C", "time": "24h"}, {"synthesis method": "filtration", "time": "", "atmosphere": "", "pressure": ""}]
WUXROW | [(Ag 2 C 2 ) 2 (AgCF 3 CO 2 ) 10 (CF 3 CO 2 ) 4 (DabcoH) 4 (H 2 O) 1.5 ]·H 2 O | Ag14 C56 F42 H57 N8 O30.5 | chemical synthesis | 1,4-diazabicyclo[2.2.2]octane | 56 mg | [8 empty] | aqueous solution |  | 24h | 115°C |  | chemical synthesis, filtration | 10.1021/ic026019f |  | 2003.02 | [{"synthesis method": "chemical synthesis", "precursor": [{"name": "1,4-diazabicyclo[2.2.2]octane", "amount": "56", "unit": "mg"}], "solution": [{"name": "aqueous solution", "amount": "1", "unit": "mL"}], "pressure": "", "temperature": "115\u00b0C", "time": "24h"}, {"synthesis method": "filtration", "time": "", "atmosphere": "", "pressure": ""}]
WUXRUC | [(Ag 2 C 2 )(AgCF 3 CO 2 ) 4 (CF 3 CO 2 )(bpaH)] n | Ag6 C24 F15 H13 N2 O10 | chemical synthesis | 1,2-bis(4-pyridyl)ethane | 92 mg | [8 empty] | aqueous solution |  | 24h | 115°C |  | chemical synthesis, filtration | 10.1021/ic026019f |  | 2003.02 | [{"synthesis method": "chemical synthesis", "precursor": [{"name": "1,2-bis(4-pyridyl)ethane", "amount": "92", "unit": "mg"}], "solution": [{"name": "aqueous solution", "amount": "1", "unit": "mL"}], "pressure": "", "temperature": "115\u00b0C", "time": "24h"}, {"synthesis method": "filtration", "time": "", "atmosphere": "", "pressure": ""}]
WUXSEN | [(Ag 2 C 2 ) 2 (AgCF 3 CO 2 ) 10 (bppz) 2 (H 2 O)] n | Ag14 C52 F30 H22 N8 O21 | chemical synthesis | 2,3-bis(2-pyridyl)pyrazine | 46 mg | [8 empty] | aqueous solution |  | 24h | 115°C |  | chemical synthesis, filtration | 10.1021/ic026019f |  | 2003.02 | [{"synthesis method": "chemical synthesis", "precursor": [{"name": "2,3-bis(2-pyridyl)pyrazine", "amount": "46", "unit": "mg"}], "solution": [{"name": "aqueous solution", "amount": "1", "unit": "mL"}], "pressure": "", "temperature": "115\u00b0C", "time": "24h"}, {"synthesis method": "filtration", "time": "", "atmosphere": "", "pressure": ""}]
GAZKOJ | K[Co(C7H11O6)3]·3CH3CH2OH | C27 Co1 H51 K1 O21 | chemical synthesis | Co(NO3)2⋅6H2O | 0.50 g | d-(-)-quinic acid | 0.97 g | [6 empty] | water |  |  | room temperature | 5 | chemical synthesis, pH adjustment, drying | 10.1021/ic801500x |  | 2009.08 | [{"synthesis method": "chemical synthesis", "precursor": [{"name": "Co(NO3)2\u22c56H2O", "amount": "0.50", "unit": "g"}, {"name": "d-(-)-quinic acid", "amount": "0.97", "unit": "g"}], "solution": [{"name": "water", "amount": "6", "unit": "mL"}], "pressure": "", "temperature": "room temperature", "time": ""}, {"synthesis method": "pH adjustment", "pH": "5", "modulator": "KOH"}, {"synthesis method": "drying", "pressure": "", "temperature": "", "atmosphere": "vacuum", "time": ""}]
GAZLAW | Na[Co(C7H11O6)3]·3CH3CH2OH·2.25H2O | C27 Co1 H55.50 Na1 O23.29 | chemical synthesis | CoCl2⋅6H2O | 0.50 g | d-(-)-quinic acid | 0.97 g | [6 empty] | water |  |  | room temperature | 5 | chemical synthesis, pH adjustment, drying | 10.1021/ic801500x |  | 2009.08 | [{"synthesis method": "chemical synthesis", "precursor": [{"name": "CoCl2\u22c56H2O", "amount": "0.50", "unit": "g"}, {"name": "d-(-)-quinic acid", "amount": "0.97", "unit": "g"}], "solution": [{"name": "water", "amount": "6", "unit": "mL"}], "pressure": "", "temperature": "room temperature", "time": ""}, {"synthesis method": "pH adjustment", "pH": "5", "modulator": "NaOH"}, {"synthesis method": "drying", "pressure": "", "temperature": "", "atmosphere": "vacuum", "time": ""}]
GAZKUP | [Co(C7H11O6)2(H2O)2] | C14 Co1 H32 O17 | chemical synthesis | Co(NO3)2⋅6H2O | 0.30 g | quinic acid | 0.40 g | [6 empty] | nanopure water |  |  | room temperature | 7 | chemical synthesis, pH adjustment, drying | 10.1021/ic801500x |  | 2009.08 | [{"synthesis method": "chemical synthesis", "precursor": [{"name": "Co(NO3)2\u22c56H2O", "amount": "0.30", "unit": "g"}, {"name": "quinic acid", "amount": "0.40", "unit": "g"}], "solution": [{"name": "nanopure water", "amount": "3", "unit": "mL"}], "pressure": "", "temperature": "room temperature", "time": ""}, {"synthesis method": "pH adjustment", "pH": "7", "modulator": "aqueous ammonia"}, {"synthesis method": "drying", "pressure": "", "temperature": "", "atmosphere": "vacuum", "time": ""}]
HIKMOG | [Zn(hfipbb)(bpt)] n ·n(DMF)2·n(H2O) | C35 F6 H34 N8 O7 Zn1 | solvothermal synthesis | 4,4'-(Hexafluoroisopropylidene)bis(benzoic acid) (H2hfipbb) | 38 mg | 4-amino-3,5-bis(4-pyridyl)-1,2,4-triazole (bpt) | 12 mg | zinc nitrate hexahydrate | 30 mg | [5 empty] | autogenous | 3 days | 90°C |  | solvothermal synthesis | 10.1021/acs.cgd.8b01391 |  | 2018.11 | [{"synthesis method": "solvothermal synthesis", "precursor": [{"name": "4,4'-(Hexafluoroisopropylidene)bis(benzoic acid) (H2hfipbb)", "amount": "38", "unit": "mg"}, {"name": "4-amino-3,5-bis(4-pyridyl)-1,2,4-triazole (bpt)", "amount": "12", "unit": "mg"}, {"name": "zinc nitrate hexahydrate", "amount": "30", "unit": "mg"}], "solvent": [{"name": "N,N'-dimethylformamide (DMF)", "amount": "4", "unit": "mL"}], "reducing agent": [{"name": "", "amount": "", "unit": ""}], "surfactant": [{"name": "", "amount": "", "unit": ""}], "pressure": "autogenous", "temperature": "90\u00b0C", "time": "3 days", "heating rate": "", "cooling rate": "slow"}]
VAFYOQ | [MoO3(2,2‘-bipy)] | C10 H8 Mo1 N2 O3 | solvothermal synthesis | Na2MoO4⋅2H2O | 1 mole ratio | MoO3 | 0.84 mole ratio | 2,2‘-bipyridine | 1.6 mole ratio | FeCl2⋅4H2O | 0.82 mole ratio | H2O | 474 mole ratio |  | autogenous | 48 h | 160°C |  | solvothermal synthesis | 10.1021/cm970260o |  | 1997.09 | [{"synthesis method": "solvothermal synthesis", "precursor": [{"name": "Na2MoO4\u22c52H2O", "amount": "1", "unit": "mole ratio"}, {"name": "MoO3", "amount": "0.84", "unit": "mole ratio"}, {"name": "2,2\u2018-bipyridine", "amount": "1.6", "unit": "mole ratio"}, {"name": "FeCl2\u22c54H2O", "amount": "0.82", "unit": "mole ratio"}, {"name": "H2O", "amount": "474", "unit": "mole ratio"}], "solvent": [{"name": "", "amount": "", "unit": ""}], "reducing agent": [{"name": "", "amount": "", "unit": ""}], "surfactant": [{"name": "", "amount": "", "unit": ""}], "pressure": "autogenous", "temperature": "160\u00b0C", "time": "48 h", "heating rate": "", "cooling rate": "ambient conditions"}]
VAGDEM | [Mo2O6(2,2‘-bipy)] | C10 H8 Mo2 N2 O6 | solvothermal synthesis | Na2MoO4⋅2H2O | 1 mole ratio | MoO3 | 1 mole ratio | 2,2‘-bipyridine | 2 mole ratio | MnCl2⋅2H2O | 1.9 mole ratio | H2O | 2630 mole ratio |  | autogenous | 4 d | 200°C |  | solvothermal synthesis | 10.1021/cm970260o |  | 1997.09 | [{"synthesis method": "solvothermal synthesis", "precursor": [{"name": "Na2MoO4\u22c52H2O", "amount": "1", "unit": "mole ratio"}, {"name": "MoO3", "amount": "1", "unit": "mole ratio"}, {"name": "2,2\u2018-bipyridine", "amount": "2", "unit": "mole ratio"}, {"name": "MnCl2\u22c52H2O", "amount": "1.9", "unit": "mole ratio"}, {"name": "H2O", "amount": "2630", "unit": "mole ratio"}], "solvent": [{"name": "", "amount": "", "unit": ""}], "reducing agent": [{"name": "", "amount": "", "unit": ""}], "surfactant": [{"name": "", "amount": "", "unit": ""}], "pressure": "autogenous", "temperature": "200\u00b0C", "time": "4 d", "heating rate": "", "cooling rate": "ambient conditions"}]
VAGDIQ | [Mo3O9(2,2‘-bipy)2] | C20 H16 Mo3 N4 O9 | solvothermal synthesis | MoO3 | 1 mole ratio | 2,2‘-bipyridine | 2 mole ratio | MnCl2⋅4H2O | 6 mole ratio | H2O | 2000 mole ratio |  |  |  | autogenous | 138 h | 160°C |  | solvothermal synthesis | 10.1021/cm970260o |  | 1997.09 | [{"synthesis method": "solvothermal synthesis", "precursor": [{"name": "MoO3", "amount": "1", "unit": "mole ratio"}, {"name": "2,2\u2018-bipyridine", "amount": "2", "unit": "mole ratio"}, {"name": "MnCl2\u22c54H2O", "amount": "6", "unit": "mole ratio"}, {"name": "H2O", "amount": "2000", "unit": "mole ratio"}], "solvent": [{"name": "", "amount": "", "unit": ""}], "reducing agent": [{"name": "", "amount": "", "unit": ""}], "surfactant": [{"name": "", "amount": "", "unit": ""}], "pressure": "autogenous", "temperature": "160\u00b0C", "time": "138 h", "heating rate": "", "cooling rate": "room temperature"}]
SACJAJ | HL | Br1 C14 H11 N2 O2 | chemical synthesis | 5-bromo-2-hydroxy-3-methoxybenzaldehyde | 2.31 g | o-phenylenediamine | 1.08 g | [6 empty] | nitrobenzene |  | 12 h |  |  | chemical synthesis, filtration, washing | 10.1021/cg901283k |  | 2009.12 | [{"synthesis method": "chemical synthesis", "precursor": [{"name": "5-bromo-2-hydroxy-3-methoxybenzaldehyde", "amount": "2.31", "unit": "g"}, {"name": "o-phenylenediamine", "amount": "1.08", "unit": "g"}], "solution": [{"name": "nitrobenzene", "amount": "30", "unit": "mL"}], "pressure": "", "temperature": "", "time": "12 h"}, {"synthesis method": "filtration", "time": "", "atmosphere": "", "pressure": ""}, {"synthesis method": "washing", "washing solution": "ethanol", "amount": "15 mL"}]
PUQXAB | [Ln3L4Cl4(H2O)2]·Cl | Br4 C58 Cl5 H52 N8 O12 Tb3 | chemical synthesis | TbCl3⋅6H2O | 0.03 mmol | HL | 0.013 g | [6 empty] | EtOH |  | 2 h |  |  | chemical synthesis, filtration | 10.1021/cg901283k |  | 2009.12 | [{"synthesis method": "chemical synthesis", "precursor": [{"name": "TbCl3\u22c56H2O", "amount": "0.03", "unit": "mmol"}, {"name": "HL", "amount": "0.013", "unit": "g"}], "solution": [{"name": "EtOH", "amount": "5", "unit": "mL"}], "pressure": "", "temperature": "", "time": "2 h"}, {"synthesis method": "filtration", "time": "", "atmosphere": "", "pressure": ""}]
PUQXOP | {[Yb3L4(OAc)4]·Cl·EtOH} n | Br4 C64 Cl1 H52 N8 O16 Yb3 | chemical synthesis | YbCl3⋅6H2O | 0.012 g | HL | 0.013 g | Zn(OAc)2⋅2H2O | 0.110 g |  |  |  |  | EtOH |  | 2 h |  |  | chemical synthesis, filtration | 10.1021/cg901283k |  | 2009.12 | [{"synthesis method": "chemical synthesis", "precursor": [{"name": "YbCl3\u22c56H2O", "amount": "0.012", "unit": "g"}, {"name": "HL", "amount": "0.013", "unit": "g"}, {"name": "Zn(OAc)2\u22c52H2O", "amount": "0.110", "unit": "g"}], "solution": [{"name": "EtOH", "amount": "5", "unit": "mL"}], "pressure": "", "temperature": "", "time": "2 h"}, {"synthesis method": "filtration", "time": "", "atmosphere": "", "pressure": ""}]
BUCSOI | [Co(Im)6(1,5nds)](H2O)2 | C28 Co1 H34 N12 O8 S2 | chemical synthesis | hexaimidazole complex | 0.15 mmol | 1,5nds | 0.15 mmol | NaOH | 0.030 mmol |  |  |  |  | H2O |  | 2 days |  |  | chemical synthesis | 10.1021/ic9007922 |  | 2009.06 | [{"synthesis method": "chemical synthesis", "precursor": [{"name": "hexaimidazole complex", "amount": "0.15", "unit": "mmol"}, {"name": "1,5nds", "amount": "0.15", "unit": "mmol"}, {"name": "NaOH", "amount": "0.030", "unit": "mmol"}], "solution": [{"name": "H2O", "amount": "3", "unit": "mL"}], "pressure": "", "temperature": "", "time": "2 days"}]
BUCSUO | [Ni(Im)6(1,5nds)](H2O)2 | C28 H34 N12 Ni1 O8 S2 | chemical synthesis | hexaimidazole complex | 0.15 mmol | 1,5nds | 0.15 mmol | NaOH | 0.030 mmol |  |  |  |  | H2O |  | 2 days |  |  | chemical synthesis | 10.1021/ic9007922 |  | 2009.06 | [{"synthesis method": "chemical synthesis", "precursor": [{"name": "hexaimidazole complex", "amount": "0.15", "unit": "mmol"}, {"name": "1,5nds", "amount": "0.15", "unit": "mmol"}, {"name": "NaOH", "amount": "0.030", "unit": "mmol"}], "solution": [{"name": "H2O", "amount": "3", "unit": "mL"}], "pressure": "", "temperature": "", "time": "2 days"}]
BUCTAV | trans-[Mn(Im)4(1,5nds)] | C22 H22 Mn1 N8 O6 S2 | chemical synthesis | MnCl2(H2O) | 0.15 mmol | imidazole | 1.8 mmol | 1,5nds | 0.30 mmol |  |  |  |  | methanol |  | 24 h |  |  | chemical synthesis | 10.1021/ic9007922 |  | 2009.06 | [{"synthesis method": "chemical synthesis", "precursor": [{"name": "MnCl2(H2O)", "amount": "0.15", "unit": "mmol"}, {"name": "imidazole", "amount": "1.8", "unit": "mmol"}, {"name": "1,5nds", "amount": "0.30", "unit": "mmol"}], "solution": [{"name": "methanol", "amount": "2", "unit": "mL"}], "pressure": "", "temperature": "", "time": "24 h"}]
BUCTID | cis[Ni(Im)4(1,5nds)] | C22 H22 N8 Ni1 O6 S2 | chemical synthesis | Ni(Im)6(H2O)4 | 0.10 mmol | 1,5nds complex | 0.10 mmol | [6 empty] | methanol |  | 24 h |  |  | chemical synthesis | 10.1021/ic9007922 |  | 2009.06 | [{"synthesis method": "chemical synthesis", "precursor": [{"name": "Ni(Im)6(H2O)4", "amount": "0.10", "unit": "mmol"}, {"name": "1,5nds complex", "amount": "0.10", "unit": "mmol"}], "solution": [{"name": "methanol", "amount": "2", "unit": "mL"}], "pressure": "", "temperature": "", "time": "24 h"}]
CEWDAL | [Zn(azim)2]·(ClO4)2·3DMF | C45 Cl2 H49 N15 O11 Zn1 | chemical synthesis | ligand | 50 mg | Zn(ClO4)2⋅6H2O | ~60 mg | [6 empty] | DMF, MeOH/H2O solution |  |  | room temperature |  | chemical synthesis | 10.1021/cg300988a |  | 2012.08 | [{"synthesis method": "chemical synthesis", "precursor": [{"name": "ligand", "amount": "50", "unit": "mg"}, {"name": "Zn(ClO4)2\u22c56H2O", "amount": "~60", "unit": "mg"}], "solution": [{"name": "DMF", "amount": "3", "unit": "mL"}, {"name": "MeOH/H2O solution", "amount": "2", "unit": "mL"}], "pressure": "", "temperature": "room temperature", "time": ""}]
CEWDEP | [Cu(azim)2(DMF)2]·(ClO4)2·2DMF | C48 Cl2 Cu1 H56 N16 O12 | chemical synthesis | ligand | 50 mg | Cu(ClO4)2⋅6H2O | 59 mg | [6 empty] | DMF, MeOH/H2O solution |  |  | room temperature |  | chemical synthesis | 10.1021/cg300988a |  | 2012.08 | [{"synthesis method": "chemical synthesis", "precursor": [{"name": "ligand", "amount": "50", "unit": "mg"}, {"name": "Cu(ClO4)2\u22c56H2O", "amount": "59", "unit": "mg"}], "solution": [{"name": "DMF", "amount": "3", "unit": "mL"}, {"name": "MeOH/H2O solution", "amount": "2", "unit": "mL"}], "pressure": "", "temperature": "room temperature", "time": ""}]
CEWDIT | [Zn(azim)(HCOO)2] | C20 H16 N6 O4 Zn1 | solvothermal synthesis | ligand | 40 mg | ZnCl2⋅6H2O | 18 mg | [7 empty] | autogenous | 2 days | 120°C |  | solvothermal synthesis | 10.1021/cg300988a |  | 2012.08 | [{"synthesis method": "solvothermal synthesis", "precursor": [{"name": "ligand", "amount": "40", "unit": "mg"}, {"name": "ZnCl2\u22c56H2O", "amount": "18", "unit": "mg"}], "solvent": [{"name": "DMF", "amount": "3", "unit": "mL"}, {"name": "MeOH", "amount": "1", "unit": "mL"}, {"name": "H2O", "amount": "1", "unit": "mL"}], "pressure": "autogenous", "temperature": "120\u00b0C", "time": "2 days", "heating rate": "", "cooling rate": "1 \u00b0C per minute"}]
CEWDOZ | [Cu(azim)(Cl)] | C18 Cl1 Cu1 H14 N6 | solvothermal synthesis | ligand | 40 mg | CuCl2⋅6H2O | 17 mg | [7 empty] | autogenous | 2 days | 120°C |  | solvothermal synthesis | 10.1021/cg300988a |  | 2012.08 | [{"synthesis method": "solvothermal synthesis", "precursor": [{"name": "ligand", "amount": "40", "unit": "mg"}, {"name": "CuCl2\u22c56H2O", "amount": "17", "unit": "mg"}], "solvent": [{"name": "DMF", "amount": "3", "unit": "mL"}, {"name": "MeOH", "amount": "1", "unit": "mL"}, {"name": "H2O", "amount": "1", "unit": "mL"}], "pressure": "autogenous", "temperature": "120\u00b0C", "time": "2 days", "heating rate": "", "cooling rate": "1 \u00b0C per minute"}]
XEHDUL | CuII 2(Hpyr)5(H2O)[WV(CN)8](NO3) | C23 Cu2 H24 N19 O5 W1 | [16 empty] | microwave-assisted synthesis | 10.1021/ic200689a |  | 2011.08 | [{"synthesis method": "microwave-assisted synthesis", "precursor": [{"name": "Cu(NO3)\u22c53H2O", "amount": "0.242", "unit": "g"}, {"name": "HCOOH", "amount": "76", "unit": "\u03bcL"}, {"name": "pyrazole", "amount": "0.204", "unit": "g"}, {"name": "Na3[W(CN)8]\u22c54H2O", "amount": "0.352", "unit": "g"}], "solution": [{"name": "H2O", "amount": "8", "unit": "mL"}], "temperature": "110\u00b0C", "atmosphere": "", "time": "5 min"}]
XEHFAT | {CuII 5(Hpyr)18[WV(CN)8]4}·[CuII(Hpyr)4(H2O)2] | C49 Cu3 H55 N38 O5.5 W2 | [16 empty] | microwave-assisted synthesis | 10.1021/ic200689a |  | 2011.08 | [{"synthesis method": "microwave-assisted synthesis", "precursor": [{"name": "copper(II) sulfate", "amount": "", "unit": ""}, {"name": "acetic acid", "amount": "", "unit": ""}], "solution": [{"name": "", "amount": "", "unit": ""}], "temperature": "", "atmosphere": "", "time": ""}]
XEHFEX | CuII 4(Hpyr)10(H2O)[WV(CN)8]2(HCOO)2·4.5H2O | C96 Cu8 H106 N72 O19 W4 | [16 empty] | microwave-assisted synthesis | 10.1021/ic200689a |  | 2011.08 | [{"synthesis method": "microwave-assisted synthesis", "precursor": [{"name": "copper sulfate", "amount": "", "unit": ""}, {"name": "HCOOH", "amount": "", "unit": ""}], "solution": [{"name": "", "amount": "", "unit": ""}], "temperature": "", "atmosphere": "", "time": ""}]
SOMLOY | [Zn(mpz)4][TiF6] | C16 F6 H24 N8 Ti1 Zn1 | [16 empty] | hydrothermal synthesis | 10.1021/acs.cgd.9b00307 |  | 2019.05 | [{"synthesis method": "hydrothermal synthesis", "precursor": [{"name": "ZnO", "amount": "81", "unit": "mg"}, {"name": "TiO2", "amount": "80", "unit": "mg"}, {"name": "3-methylpyrazole", "amount": "498", "unit": "mg"}, {"name": "HF", "amount": "253", "unit": "\u03bcL"}, {"name": "H2O", "amount": "270", "unit": "\u03bcL"}], "pressure": "", "temperature": "150\u00b0C", "time": "24-72 hours", "heating rate": "", "cooling rate": "6\u00b0C/h"}]
SOMLUE | [Cd(mpz)4][TiF6] | C16 Cd1 F6 H24 N8 Ti1 | [16 empty] | hydrothermal synthesis | 10.1021/acs.cgd.9b00307 |  | 2019.05 | [{"synthesis method": "hydrothermal synthesis", "precursor": [{"name": "CdO", "amount": "128", "unit": "mg"}, {"name": "TiO2", "amount": "80", "unit": "mg"}, {"name": "3-methylpyrazole", "amount": "498", "unit": "mg"}, {"name": "HF", "amount": "253", "unit": "\u03bcL"}, {"name": "H2O", "amount": "540", "unit": "\u03bcL"}], "pressure": "", "temperature": "180\u00b0C", "time": "24-72 hours", "heating rate": "", "cooling rate": "6\u00b0C/h"}]
SOMMAL | [Zn(mpz)3][ZrF6] | C12 F6 H18 N6 Zn1 Zr1 | [16 empty] | hydrothermal synthesis | 10.1021/acs.cgd.9b00307 |  | 2019.05 | [{"synthesis method": "hydrothermal synthesis", "precursor": [{"name": "ZnO", "amount": "81", "unit": "mg"}, {"name": "ZrO2", "amount": "123", "unit": "mg"}, {"name": "3-methylpyrazole", "amount": "498", "unit": "mg"}, {"name": "HF", "amount": "181", "unit": "\u03bcL"}, {"name": "H2O", "amount": "324", "unit": "\u03bcL"}], "pressure": "", "temperature": "150\u00b0C", "time": "24-72 hours", "heating rate": "", "cooling rate": "6\u00b0C/h"}]
SOMMEP | [Cd(pz)4]3[ZrF6][ZrF8] | C36 Cd3 F14 H48 N24 Zr2 | [16 empty] | hydrothermal synthesis | 10.1021/acs.cgd.9b00307 |  | 2019.05 | [{"synthesis method": "hydrothermal synthesis", "precursor": [{"name": "CdO", "amount": "128", "unit": "mg"}, {"name": "ZrO2", "amount": "123", "unit": "mg"}, {"name": "pyrazole", "amount": "408", "unit": "mg"}, {"name": "HF", "amount": "181", "unit": "\u03bcL"}, {"name": "H2O", "amount": "540", "unit": "\u03bcL"}], "pressure": "", "temperature": "150\u00b0C", "time": "24-72 hours", "heating rate": "", "cooling rate": "6\u00b0C/h"}]
SOMMIT | [Zn(pz)4]2[NbOF5]2 | C24 F10 H32 N16 Nb2 O2 Zn2 | [16 empty] | hydrothermal synthesis | 10.1021/acs.cgd.9b00307 |  | 2019.05 | [{"synthesis method": "hydrothermal synthesis", "precursor": [{"name": "ZnO", "amount": "81", "unit": "mg"}, {"name": "Nb2O5", "amount": "266", "unit": "mg"}, {"name": "pyrazole", "amount": "408", "unit": "mg"}, {"name": "HF", "amount": "181", "unit": "\u03bcL"}, {"name": "H2O", "amount": "180", "unit": "\u03bcL"}], "pressure": "", "temperature": "150\u00b0C", "time": "24-72 hours", "heating rate": "", "cooling rate": "6\u00b0C/h"}]
SOMMOZ | [Cd(pz)4][NbOF5] | C12 Cd1 F5 H16 N8 Nb1 O1 | [16 empty] | hydrothermal synthesis | 10.1021/acs.cgd.9b00307 |  | 2019.05 | [{"synthesis method": "hydrothermal synthesis", "precursor": [{"name": "CdO", "amount": "128", "unit": "mg"}, {"name": "Nb2O5", "amount": "266", "unit": "mg"}, {"name": "pyrazole", "amount": "408", "unit": "mg"}, {"name": "HF", "amount": "253", "unit": "\u03bcL"}, {"name": "H2O", "amount": "270", "unit": "\u03bcL"}], "pressure": "", "temperature": "150\u00b0C", "time": "24-72 hours", "heating rate": "", "cooling rate": "6\u00b0C/h"}]
OZEPAL | [Co2(hfbba)2(3-mepy)2]·(DMF)3 | C28 Co1 F6 H20 N4 O7 | chemical synthesis | 3-methyl pyridine | 0.5 mL | H2hfbba | 1.5 mL | Co(NO3)2⋅6H2O | 0.5 mL | [6 empty] | 96 h | 85 °C |  | chemical synthesis, washing, drying | 10.1021/ic1017246 |  | 2011.03 | [{"synthesis method": "chemical synthesis", "precursor": [{"name": "3-methyl pyridine", "amount": "0.5", "unit": "mL"}, {"name": "H2hfbba", "amount": "1.5", "unit": "mL"}, {"name": "Co(NO3)2\u22c56H2O", "amount": "0.5", "unit": "mL"}], "solution": [], "pressure": "", "temperature": "85 \u00b0C", "time": "96 h"}, {"synthesis method": "washing", "washing solution": "DMF", "amount": "15 mL"}, {"synthesis method": "drying", "pressure": "", "temperature": "", "atmosphere": "air", "time": "10 min"}]
OZEPEP | [Co(hfbba)(3-mepy)(H2O)] | C23 Co1 F6 H17 N1 O5 | solvothermal synthesis | Co(NO3)2⋅6H2O | 0.035 | 3-methyl pyridine | 0.5 mL | H2hfbba | 0.196 g | [6 empty] | 96 h | 85 °C |  | solvothermal synthesis, washing, drying | 10.1021/ic1017246 |  | 2011.03 | [{"synthesis method": "solvothermal synthesis", "precursor": [{"name": "Co(NO3)2\u22c56H2O", "amount": "0.035", "unit": ""}, {"name": "3-methyl pyridine", "amount": "0.5", "unit": "mL"}, {"name": "H2hfbba", "amount": "0.196", "unit": "g"}], "solvent": [{"name": "deionized water", "amount": "7", "unit": "mL"}], "reducing agent": [{"name": "", "amount": "", "unit": ""}], "surfactant": [{"name": "", "amount": "", "unit": ""}], "pressure": "", "temperature": "85 \u00b0C", "time": "96 h", "heating rate": "", "cooling rate": ""}, {"synthesis method": "washing", "washing solution": "ethanol", "amount": ""}, {"synthesis method": "drying", "pressure": "", "temperature": "", "atmosphere": "air", "time": "10 min"}]
OZEPIT | [Mn2(hfbba)2(3-mepy)]·(H2O) | C23 F6 H16 Mn1 N1 O4.5 | chemical synthesis | 3-methyl pyridine | 0.5 mL | H2hfbba | 1.5 mL | Mn(NO3)2⋅xH2O | 0.5 mL | [6 empty] | 96 h | 85 °C |  | chemical synthesis, washing, drying | 10.1021/ic1017246 |  | 2011.03 | [{"synthesis method": "chemical synthesis", "precursor": [{"name": "3-methyl pyridine", "amount": "0.5", "unit": "mL"}, {"name": "H2hfbba", "amount": "1.5", "unit": "mL"}, {"name": "Mn(NO3)2\u22c5xH2O", "amount": "0.5", "unit": "mL"}], "solution": [], "pressure": "", "temperature": "85 \u00b0C", "time": "96 h"}, {"synthesis method": "washing", "washing solution": "DMF", "amount": "15 mL"}, {"synthesis method": "drying", "pressure": "", "temperature": "", "atmosphere": "air", "time": "10 min"}]
OZEPOZ | [Mn(hfbba)(3-mepy)(H2O)] | C23 F6 H17 Mn1 N1 O5 | solvothermal synthesis | Mn(NO3)2⋅xH2O | 0.035 | 3-methyl pyridine | 0.5 mL | H2hfbba | 0.196 g | [6 empty] | 96 h | 85 °C |  | solvothermal synthesis, washing, drying | 10.1021/ic1017246 |  | 2011.03 | [{"synthesis method": "solvothermal synthesis", "precursor": [{"name": "Mn(NO3)2\u22c5xH2O", "amount": "0.035", "unit": ""}, {"name": "3-methyl pyridine", "amount": "0.5", "unit": "mL"}, {"name": "H2hfbba", "amount": "0.196", "unit": "g"}], "solvent": [{"name": "deionized water", "amount": "7", "unit": "mL"}], "reducing agent": [{"name": "", "amount": "", "unit": ""}], "surfactant": [{"name": "", "amount": "", "unit": ""}], "pressure": "", "temperature": "85 \u00b0C", "time": "96 h", "heating rate": "", "cooling rate": ""}, {"synthesis method": "washing", "washing solution": "ethanol", "amount": ""}, {"synthesis method": "drying", "pressure": "", "temperature": "", "atmosphere": "air", "time": "10 min"}]
SUTBOZ | Ca(FDC)(H2O)2 | C15 Ca1 H10 O7 | solvothermal synthesis | calcium acetate | 0.05 mmol | Na2FDC | 0.05 mmol | [8 empty] | 2 days | 150°C |  | solvothermal synthesis, filtration, washing | 10.1021/cm9030733 |  | 2010.02 | [{"synthesis method": "solvothermal synthesis", "precursor": [{"name": "calcium acetate", "amount": "0.05", "unit": "mmol"}, {"name": "Na2FDC", "amount": "0.05", "unit": "mmol"}], "solvent": [{"name": "H2O", "amount": "5", "unit": "mL"}], "reducing agent": [{"name": "", "amount": "", "unit": ""}], "surfactant": [{"name": "", "amount": "", "unit": ""}], "pressure": "", "temperature": "150\u00b0C", "time": "2 days", "heating rate": "", "cooling rate": ""}, {"synthesis method": "filtration", "time": "", "atmosphere": "", "pressure": ""}, {"synthesis method": "washing", "washing solution": "water and acetone", "amount": ""}]
SUTBUF | Sr(FDC)(H2O)5 | C30 H26 O17 Sr2 | solvothermal synthesis | strontium acetate | 0.05 mmol | H2FDC | 0.05 mmol | imidazole | 0.05 mmol | [6 empty] | 2 days | 180°C |  | solvothermal synthesis, filtration | 10.1021/cm9030733 |  | 2010.02 | [{"synthesis method": "solvothermal synthesis", "precursor": [{"name": "strontium acetate", "amount": "0.05", "unit": "mmol"}, {"name": "H2FDC", "amount": "0.05", "unit": "mmol"}, {"name": "imidazole", "amount": "0.05", "unit": "mmol"}], "solvent": [{"name": "H2O", "amount": "5", "unit": "mL"}], "reducing agent": [{"name": "", "amount": "", "unit": ""}], "surfactant": [{"name": "", "amount": "", "unit": ""}], "pressure": "", "temperature": "180\u00b0C", "time": "2 days", "heating rate": "", "cooling rate": ""}, {"synthesis method": "filtration", "time": "", "atmosphere": "", "pressure": ""}]
KOBGUE | [Cu(tza)2(Htza)2] | C12 Cu1 H18 N16 O10 | chemical synthesis | Htza | 0.7680 g | CuO | 0.2388 g | [6 empty] | distilled water |  | 3 h | 80 °C | 1.5 | chemical synthesis, pH adjustment, filtration | 10.1021/cg070022y |  | 2008.02 | [{"synthesis method": "chemical synthesis", "precursor": [{"name": "Htza", "amount": "0.7680", "unit": "g"}, {"name": "CuO", "amount": "0.2388", "unit": "g"}], "solution": [{"name": "distilled water", "amount": "15", "unit": "mL"}], "pressure": "", "temperature": "80 \u00b0C", "time": "3 h"}, {"synthesis method": "pH adjustment", "pH": "1.5", "modulator": ""}, {"synthesis method": "filtration", "time": "", "atmosphere": "", "pressure": ""}]
KOBGOY | [Cu(tza)2] n | C6 Cu1 H6 N8 O4 | chemical synthesis | Htza | 0.1280 g | CuCl2⋅2H2O | 0.0852 g | [6 empty] | distilled water |  | 2 h | 80 °C | 2.5 | chemical synthesis, pH adjustment, filtration | 10.1021/cg070022y |  | 2008.02 | [{"synthesis method": "chemical synthesis", "precursor": [{"name": "Htza", "amount": "0.1280", "unit": "g"}, {"name": "CuCl2\u22c52H2O", "amount": "0.0852", "unit": "g"}], "solution": [{"name": "distilled water", "amount": "5", "unit": "mL"}], "pressure": "", "temperature": "80 \u00b0C", "time": "2 h"}, {"synthesis method": "pH adjustment", "pH": "2.5", "modulator": "triethylamine"}, {"synthesis method": "filtration", "time": "", "atmosphere": "", "pressure": ""}]
KOBHEP | [Cu4(tza)4(CH3COO)2(μ3-OH)2(H2O)2] | C8 Cu2 H14 N1 O9 | chemical synthesis | Cu(NO3)2⋅3H2O | [9 empty] | CH3COONa⋅3H2O solution |  |  |  | 4.0 | chemical synthesis, pH adjustment, filtration | 10.1021/cg070022y |  | 2008.02 | [{"synthesis method": "chemical synthesis", "precursor": [{"name": "Cu(NO3)2\u22c53H2O", "amount": "", "unit": ""}], "solution": [{"name": "CH3COONa\u22c53H2O solution", "amount": "1", "unit": "mol/L"}], "pressure": "", "temperature": "", "time": ""}, {"synthesis method": "pH adjustment", "pH": "4.0", "modulator": ""}, {"synthesis method": "filtration", "time": "", "atmosphere": "", "pressure": ""}]
KOBHAL | [Cu4(tza)6(μ3-OH)2] | C9 Cu2 H14 N12 O9 | chemical synthesis | Htza | [9 empty] | NaOH solution |  |  |  | 5.0 | chemical synthesis, pH adjustment, filtration | 10.1021/cg070022y |  | 2008.02 | [{"synthesis method": "chemical synthesis", "precursor": [{"name": "Htza", "amount": "", "unit": ""}], "solution": [{"name": "NaOH solution", "amount": "1", "unit": "mol/L"}], "pressure": "", "temperature": "", "time": ""}, {"synthesis method": "pH adjustment", "pH": "5.0", "modulator": ""}, {"synthesis method": "filtration", "time": "", "atmosphere": "", "pressure": ""}]
DEJMOV | {[Ag( μ -PAnP)(CH 3 CN)(OTf)] · 0.5CH 3 CN} n | Ag1 C42 F3 H32.50 N1.50 O3 P2 S1 | chemical synthesis | AgOTf | 52 mg | PAnP | 110 mg | [6 empty] | CH3CN, CH2Cl2 |  | 2 h |  |  | chemical synthesis | 10.1021/ic060140v |  | 2006.05 | [{"synthesis method": "chemical synthesis", "precursor": [{"name": "AgOTf", "amount": "52", "unit": "mg"}, {"name": "PAnP", "amount": "110", "unit": "mg"}], "solution": [{"name": "CH3CN", "amount": "5", "unit": "mL"}, {"name": "CH2Cl2", "amount": "50", "unit": "mL"}], "pressure": "", "temperature": "", "time": "2 h"}]
DEJMIP | [Ag 3 ( μ -PAnP) 3 ⊃BF 4 ](BF 4 ) 2 · 4Et 2 O · CH 3 OH | Ag3 B3 C131 F12 H127 O5 P6 | chemical synthesis | AgBF4 | 39 mg | PAnP | 110 mg | [6 empty] | CH3CN, CH2Cl2 |  | 2 h |  |  | chemical synthesis | 10.1021/ic060140v |  | 2006.05 | [{"synthesis method": "chemical synthesis", "precursor": [{"name": "AgBF4", "amount": "39", "unit": "mg"}, {"name": "PAnP", "amount": "110", "unit": "mg"}], "solution": [{"name": "CH3CN", "amount": "5", "unit": "mL"}, {"name": "CH2Cl2", "amount": "50", "unit": "mL"}], "pressure": "", "temperature": "", "time": "2 h"}]
XEWDAG | [Cd(dpa)(d-cmphH)2(H2O)]·0.875H2O | C180 Cd6 H253 N18 O57.5 | solvothermal synthesis | Cd(ClO4)2⋅6H2O | 59 mg | dpa | 60 mg | d-camphoric acid | 33 mg | [6 empty] | 48 h | 120 °C |  | solvothermal synthesis, washing | 10.1021/cg301091f |  | 2012.08 | [{"synthesis method": "solvothermal synthesis", "precursor": [{"name": "Cd(ClO4)2\u22c56H2O", "amount": "59", "unit": "mg"}, {"name": "dpa", "amount": "60", "unit": "mg"}, {"name": "d-camphoric acid", "amount": "33", "unit": "mg"}], "solvent": [{"name": "distilled H2O", "amount": "10", "unit": "mL"}], "pressure": "", "temperature": "120 \u00b0C", "time": "48 h", "heating rate": "", "cooling rate": "slowly to 25 \u00b0C"}, {"synthesis method": "washing", "washing solution": "distilled water, acetone", "amount": ""}]
LIDHUD | [Cd(d-cmph)(dpa)(Hdpa)]ClO4 | C30 Cd1 Cl1 H33 N6 O8 | solvothermal synthesis | Cd(ClO4)2⋅6H2O | 59 mg | dpa | 60 mg | d-camphoric acid | 33 mg | [6 empty] | 48 h | 120 °C |  | solvothermal synthesis, washing | 10.1021/cg301091f |  | 2012.08 | [{"synthesis method": "solvothermal synthesis", "precursor": [{"name": "Cd(ClO4)2\u22c56H2O", "amount": "59", "unit": "mg"}, {"name": "dpa", "amount": "60", "unit": "mg"}, {"name": "d-camphoric acid", "amount": "33", "unit": "mg"}], "solvent": [{"name": "distilled H2O", "amount": "10", "unit": "mL"}], "pressure": "", "temperature": "120 \u00b0C", "time": "48 h", "heating rate": "", "cooling rate": "slowly to 25 \u00b0C"}, {"synthesis method": "washing", "washing solution": "distilled water, acetone", "amount": ""}]
LIDGUC | [Zn2(d-cmph)2(dpa)(H2O)] | C60 H78 N6 O18 Zn4 | solvothermal synthesis | ZnSO4⋅7H2O | 58 mg | dpa | 60 mg | d-camphoric acid | 36 mg | [6 empty] | 48 h | 120 °C |  | solvothermal synthesis, washing | 10.1021/cg301091f |  | 2012.08 | [{"synthesis method": "solvothermal synthesis", "precursor": [{"name": "ZnSO4\u22c57H2O", "amount": "58", "unit": "mg"}, {"name": "dpa", "amount": "60", "unit": "mg"}, {"name": "d-camphoric acid", "amount": "36", "unit": "mg"}], "solvent": [{"name": "distilled H2O", "amount": "10", "unit": "mL"}], "pressure": "", "temperature": "120 \u00b0C", "time": "48 h", "heating rate": "", "cooling rate": "slowly to 25 \u00b0C"}, {"synthesis method": "washing", "washing solution": "distilled water, acetone", "amount": ""}]
LIDHEN | [Ni(d-cmph)(dpa)] | C80 H116 N12 Ni4 O28 | solvothermal synthesis | NiCl2⋅6H2O | 56 mg | dpa | 62 mg | d-camphoric acid | 32 mg | [6 empty] | 48 h | 120 °C |  | solvothermal synthesis, washing | 10.1021/cg301091f |  | 2012.08 | [{"synthesis method": "solvothermal synthesis", "precursor": [{"name": "NiCl2\u22c56H2O", "amount": "56", "unit": "mg"}, {"name": "dpa", "amount": "62", "unit": "mg"}, {"name": "d-camphoric acid", "amount": "32", "unit": "mg"}], "solvent": [{"name": "distilled H2O", "amount": "10", "unit": "mL"}], "pressure": "", "temperature": "120 \u00b0C", "time": "48 h", "heating rate": "", "cooling rate": "slowly to 25 \u00b0C"}, {"synthesis method": "washing", "washing solution": "distilled water, acetone", "amount": ""}]
LIDHOX | [Co2(d-cmph)2(dpa)] | C30 Co2 H39 N3 O9 | solvothermal synthesis | Co(NO3)2⋅6H2O | 55 mg | dpa | 60 mg | d-camphoric acid | 35 mg | [6 empty] | 48 h | 120 °C |  | solvothermal synthesis, washing | 10.1021/cg301091f |  | 2012.08 | [{"synthesis method": "solvothermal synthesis", "precursor": [{"name": "Co(NO3)2\u22c56H2O", "amount": "55", "unit": "mg"}, {"name": "dpa", "amount": "60", "unit": "mg"}, {"name": "d-camphoric acid", "amount": "35", "unit": "mg"}], "solvent": [{"name": "distilled H2O", "amount": "10", "unit": "mL"}], "pressure": "", "temperature": "120 \u00b0C", "time": "48 h", "heating rate": "", "cooling rate": "slowly to 25 \u00b0C"}, {"synthesis method": "washing", "washing solution": "distilled water, acetone", "amount": ""}]
LIDHIR | [Cu2(d-cmph)2(dpa)] | C30 Cu2 H39 N3 O9 | solvothermal synthesis | CuSO4⋅5H2O | 41 mg | dpa | 60 mg | d-camphoric acid | 34 mg | [6 empty] | 48 h | 120 °C |  | solvothermal synthesis, washing | 10.1021/cg301091f |  | 2012.08 | [{"synthesis method": "solvothermal synthesis", "precursor": [{"name": "CuSO4\u22c55H2O", "amount": "41", "unit": "mg"}, {"name": "dpa", "amount": "60", "unit": "mg"}, {"name": "d-camphoric acid", "amount": "34", "unit": "mg"}], "solvent": [{"name": "distilled H2O", "amount": "10", "unit": "mL"}], "pressure": "", "temperature": "120 \u00b0C", "time": "48 h", "heating rate": "", "cooling rate": "slowly to 25 \u00b0C"}, {"synthesis method": "washing", "washing solution": "distilled water, acetone", "amount": ""}]
RUWWOW | {La(cpia)(2H2O)·4H2O} n | C15 H13 La1 O13 | solvothermal synthesis | cpiaH3 | 0.04 g | La(NO3)3⋅6H2O | 0.08 g | NaOH | 0.15 mL | [5 empty] | autogenous | three days | 180 °C |  | solvothermal synthesis, washing, drying | 10.1021/cg100078b |  | 2010.06 | [{"synthesis method": "solvothermal synthesis", "precursor": [{"name": "cpiaH3", "amount": "0.04", "unit": "g"}, {"name": "La(NO3)3\u22c56H2O", "amount": "0.08", "unit": "g"}, {"name": "NaOH", "amount": "0.15", "unit": "mL"}], "solvent": [{"name": "water", "amount": "3", "unit": "mL"}], "reducing agent": [], "surfactant": [], "pressure": "autogenous", "temperature": "180 \u00b0C", "time": "three days", "heating rate": "", "cooling rate": "0.1 \u00b0C/min"}, {"synthesis method": "washing", "washing solution": "water and methanol", "amount": ""}, {"synthesis method": "drying", "pressure": "", "temperature": "room temperature", "atmosphere": "", "time": ""}]
RUWXOX | {[La(cpia)(H2O)(2DMF)} n | C21 H23 La1 N2 O10 | solvothermal synthesis | cpiaH3 | 0.04 g | La(NO3)3⋅6H2O | 0.08 g | [7 empty] | autogenous | two days | 110 °C |  | solvothermal synthesis, washing, drying | 10.1021/cg100078b |  | 2010.06 | [{"synthesis method": "solvothermal synthesis", "precursor": [{"name": "cpiaH3", "amount": "0.04", "unit": "g"}, {"name": "La(NO3)3\u22c56H2O", "amount": "0.08", "unit": "g"}], "solvent": [{"name": "DMF", "amount": "2.5", "unit": "mL"}], "reducing agent": [], "surfactant": [], "pressure": "autogenous", "temperature": "110 \u00b0C", "time": "two days", "heating rate": "", "cooling rate": "0.1 \u00b0C/min"}, {"synthesis method": "washing", "washing solution": "DMF and methanol", "amount": ""}, {"synthesis method": "drying", "pressure": "", "temperature": "room temperature", "atmosphere": "", "time": ""}]
CIWXUD | 1 | C35 Cl1 Fe1 H34 N10 Ni1 O6 | chemical synthesis | [NiL](ClO4)2 | 51.1 mg | K[Fe(bpb)(CN)2] | 46.5 mg | [6 empty] | methanol, methanol/water |  | one week | room temperature |  | chemical synthesis, filtration | 10.1021/ic4029386 |  | 2014.03 | [{"synthesis method": "chemical synthesis", "precursor": [{"name": "[NiL](ClO4)2", "amount": "51.1", "unit": "mg"}, {"name": "K[Fe(bpb)(CN)2]", "amount": "46.5", "unit": "mg"}], "solution": [{"name": "methanol", "amount": "10", "unit": "mL"}, {"name": "methanol/water", "amount": "4:1 v:v", "unit": "10 mL"}], "pressure": "", "temperature": "room temperature", "time": "one week"}, {"synthesis method": "filtration", "time": "", "atmosphere": "", "pressure": ""}]
CIWYUE | 2 | C57 Fe2 H80 N24 Ni3 O7 | chemical synthesis | K3[Fe(CN)6] | 32.9 mg | [NiL](ClO4)2 | 76.7 mg | [6 empty] | distilled water, CH3CN |  | one week |  |  | chemical synthesis, filtration | 10.1021/ic4029386 |  | 2014.03 | [{"synthesis method": "chemical synthesis", "precursor": [{"name": "K3[Fe(CN)6]", "amount": "32.9", "unit": "mg"}, {"name": "[NiL](ClO4)2", "amount": "76.7", "unit": "mg"}], "solution": [{"name": "distilled water", "amount": "5", "unit": "mL"}, {"name": "CH3CN", "amount": "5", "unit": "mL"}], "pressure": "", "temperature": "", "time": "one week"}, {"synthesis method": "filtration", "time": "", "atmosphere": "", "pressure": ""}]
CIWZAL | 3 | C57 Cr2 H80 N24 Ni3 O7 | chemical synthesis | K3[Cr(CN)6] | 32.5 mg | [NiL](ClO4)2 | 76.7 mg | [6 empty] | distilled water, CH3CN |  | one week |  |  | chemical synthesis, filtration | 10.1021/ic4029386 |  | 2014.03 | [{"synthesis method": "chemical synthesis", "precursor": [{"name": "K3[Cr(CN)6]", "amount": "32.5", "unit": "mg"}, {"name": "[NiL](ClO4)2", "amount": "76.7", "unit": "mg"}], "solution": [{"name": "distilled water", "amount": "5", "unit": "mL"}, {"name": "CH3CN", "amount": "5", "unit": "mL"}], "pressure": "", "temperature": "", "time": "one week"}, {"synthesis method": "filtration", "time": "", "atmosphere": "", "pressure": ""}]
CIWZEP | 4 | C78 H116 Mo2 N33 Ni4 O13 | chemical synthesis | K4[Mo(CN)8]⋅2H2O | 47.8 mg | [NiL](ClO4)2 | 102.2 mg | [6 empty] | distilled water, CH3CN |  | one month |  |  | chemical synthesis, filtration | 10.1021/ic4029386 |  | 2014.03 | [{"synthesis method": "chemical synthesis", "precursor": [{"name": "K4[Mo(CN)8]\u22c52H2O", "amount": "47.8", "unit": "mg"}, {"name": "[NiL](ClO4)2", "amount": "102.2", "unit": "mg"}], "solution": [{"name": "distilled water", "amount": "10", "unit": "mL"}, {"name": "CH3CN", "amount": "10", "unit": "mL"}], "pressure": "", "temperature": "", "time": "one month"}, {"synthesis method": "filtration", "time": "", "atmosphere": "", "pressure": ""}]
CIWZIT | 5 | C76 H120 N32 Ni4 O16 W2 | chemical synthesis | K4[W(CN)8]⋅2H2O | 56.6 mg | [NiL](ClO4)2 | 102.2 mg | [6 empty] | distilled water, CH3CN |  | one month |  |  | chemical synthesis, filtration | 10.1021/ic4029386 |  | 2014.03 | [{"synthesis method": "chemical synthesis", "precursor": [{"name": "K4[W(CN)8]\u22c52H2O", "amount": "56.6", "unit": "mg"}, {"name": "[NiL](ClO4)2", "amount": "102.2", "unit": "mg"}], "solution": [{"name": "distilled water", "amount": "10", "unit": "mL"}, {"name": "CH3CN", "amount": "10", "unit": "mL"}], "pressure": "", "temperature": "", "time": "one month"}, {"synthesis method": "filtration", "time": "", "atmosphere": "", "pressure": ""}]
ZESFAH | [{Sm(BTB)(H2O)} | C27 H17 O7 Sm1 | solvothermal synthesis | H3BTB | 0.044 g | Sm(NO3)3⋅6H2O | 0.045 g | [8 empty] | 72 h | 100 °C |  | solvothermal synthesis | 10.1021/acs.cgd.8b00065 |  | 2018.03 | [{"synthesis method": "solvothermal synthesis", "precursor": [{"name": "H3BTB", "amount": "0.044", "unit": "g"}, {"name": "Sm(NO3)3\u22c56H2O", "amount": "0.045", "unit": "g"}], "solvent": [{"name": "DMF", "amount": "4", "unit": "mL"}, {"name": "aqueous solution", "amount": "2", "unit": "mL"}], "reducing agent": [], "surfactant": [], "pressure": "", "temperature": "100 \u00b0C", "time": "72 h", "heating rate": "", "cooling rate": "natural"}]
ZESFEL | [{Gd(BTB)(H2O)} | C27 Gd1 H17 O7 | solvothermal synthesis | H3BTB | 0.044 g | Gd(NO3)3⋅6H2O | 0.046 g | [8 empty] | 72 h | 100 °C |  | solvothermal synthesis | 10.1021/acs.cgd.8b00065 |  | 2018.03 | [{"synthesis method": "solvothermal synthesis", "precursor": [{"name": "H3BTB", "amount": "0.044", "unit": "g"}, {"name": "Gd(NO3)3\u22c56H2O", "amount": "0.046", "unit": "g"}], "solvent": [{"name": "DMF", "amount": "4", "unit": "mL"}, {"name": "aqueous solution", "amount": "2", "unit": "mL"}], "reducing agent": [], "surfactant": [], "pressure": "", "temperature": "100 \u00b0C", "time": "72 h", "heating rate": "", "cooling rate": "natural"}]
QUJDOQ | L | C19 H23 N1 O2 S2 | chemical synthesis | diol 5 | 2.00 g | NaH | 0.47 g | 2,6-Bis(tosyloxymethyl)pyridine 6 | 3.47 g |  |  |  |  | anhydrous THF, anhydrous THF, anhydrous THF |  | 48 h | room temperature |  | chemical synthesis | 10.1021/acs.inorgchem.5b00422 |  | 2015.05 | [{"synthesis method": "chemical synthesis", "precursor": [{"name": "diol 5", "amount": "2.00", "unit": "g"}, {"name": "NaH", "amount": "0.47", "unit": "g"}, {"name": "2,6-Bis(tosyloxymethyl)pyridine 6", "amount": "3.47", "unit": "g"}], "solution": [{"name": "anhydrous THF", "amount": "30", "unit": "mL"}, {"name": "anhydrous THF", "amount": "50", "unit": "mL"}, {"name": "anhydrous THF", "amount": "40", "unit": "mL"}], "pressure": "", "temperature": "room temperature", "time": "48 h"}]
QUJDUW | [Ag2L2](PF6)2 | Ag2 C19 F6 H23 N1 O2 P1 S2 | chemical synthesis | silver(I) hexafluorophosphate | 11.1 mg | L | 10.5 mg | [6 empty] | methanol, dichloromethane |  |  |  |  | chemical synthesis | 10.1021/acs.inorgchem.5b00422 |  | 2015.05 | [{"synthesis method": "chemical synthesis", "precursor": [{"name": "silver(I) hexafluorophosphate", "amount": "11.1", "unit": "mg"}, {"name": "L", "amount": "10.5", "unit": "mg"}], "solution": [{"name": "methanol", "amount": "2", "unit": "mL"}, {"name": "dichloromethane", "amount": "2", "unit": "mL"}], "pressure": "", "temperature": "", "time": ""}]
QUJFAE | [Ag4L2(CF3CO2)4]n | Ag2 C23 F6 H23 N1 O6 S2 | chemical synthesis | silver(I) trifluoroacetate | 9.5 mg | L | 10.2 mg | [6 empty] | methanol, dichloromethane |  |  |  |  | chemical synthesis | 10.1021/acs.inorgchem.5b00422 |  | 2015.05 | [{"synthesis method": "chemical synthesis", "precursor": [{"name": "silver(I) trifluoroacetate", "amount": "9.5", "unit": "mg"}, {"name": "L", "amount": "10.2", "unit": "mg"}], "solution": [{"name": "methanol", "amount": "2", "unit": "mL"}, {"name": "dichloromethane", "amount": "2", "unit": "mL"}], "pressure": "", "temperature": "", "time": ""}]
QUJFEI | [Ag4L2(NO3)4]n | Ag2 C19 H23 N3 O8 S2 | chemical synthesis | silver(I) nitrate | 6.5 mg | L | 10.2 mg | [6 empty] | methanol, dichloromethane |  |  |  |  | chemical synthesis | 10.1021/acs.inorgchem.5b00422 |  | 2015.05 | [{"synthesis method": "chemical synthesis", "precursor": [{"name": "silver(I) nitrate", "amount": "6.5", "unit": "mg"}, {"name": "L", "amount": "10.2", "unit": "mg"}], "solution": [{"name": "methanol", "amount": "2", "unit": "mL"}, {"name": "dichloromethane", "amount": "2", "unit": "mL"}], "pressure": "", "temperature": "", "time": ""}]
QUJFIM | {[Ag3L2(CF3SO3)2]CF3SO3}n | Ag1.5 C20.5 F4.5 H23 N1 O6.5 S3.5 | chemical synthesis | silver(I) trifluoromethanesulfonate | 8.5 mg | L | 10.2 mg | [6 empty] | methanol, dichloromethane |  |  |  |  | chemical synthesis | 10.1021/acs.inorgchem.5b00422 |  | 2015.05 | [{"synthesis method": "chemical synthesis", "precursor": [{"name": "silver(I) trifluoromethanesulfonate", "amount": "8.5", "unit": "mg"}, {"name": "L", "amount": "10.2", "unit": "mg"}], "solution": [{"name": "methanol", "amount": "2", "unit": "mL"}, {"name": "dichloromethane", "amount": "2", "unit": "mL"}], "pressure": "", "temperature": "", "time": ""}]
DAXNEX | {[Co4(OH)2(p-cbia)2(bpmp)·(H2O)3]·2H2O}n | C48 Co4 H50 N4 O21 | solvothermal synthesis | p-cbiaH3 | 0.02 g | Co(CH3COO)2⋅4H2O | 0.07 g | bpmp | 0.015 g |  |  |  |  | water, 1 M NaOH solution | autogenous | 3 days | 180°C |  | solvothermal synthesis, washing, washing, drying | 10.1021/cg201619x |  | 2012.01 | [{"synthesis method": "solvothermal synthesis", "precursor": [{"name": "p-cbiaH3", "amount": "0.02", "unit": "g"}, {"name": "Co(CH3COO)2\u22c54H2O", "amount": "0.07", "unit": "g"}, {"name": "bpmp", "amount": "0.015", "unit": "g"}], "solution": [{"name": "water", "amount": "3", "unit": "mL"}, {"name": "1 M NaOH solution", "amount": "0.1", "unit": "mL"}], "pressure": "autogenous", "temperature": "180\u00b0C", "time": "3 days"}, {"synthesis method": "washing", "washing solution": "water", "amount": ""}, {"synthesis method": "washing", "washing solution": "acetone", "amount": ""}, {"synthesis method": "drying", "pressure": "", "temperature": "", "atmosphere": "air", "time": ""}]
DAXNIB | {[Co4(OH)2(p-cbia)2(dpe)(H2O)4]·2H2O}n | C22 Co2 H21 N1 O11 | solvothermal synthesis | p-cbiaH3 | 0.02 g | CoCl2⋅6H2O | 0.10 g | dpe | 0.01 g |  |  |  |  | water, 1 M NaOH solution | autogenous | 3 days | 180°C |  | solvothermal synthesis, washing, washing, drying | 10.1021/cg201619x |  | 2012.01 | [{"synthesis method": "solvothermal synthesis", "precursor": [{"name": "p-cbiaH3", "amount": "0.02", "unit": "g"}, {"name": "CoCl2\u22c56H2O", "amount": "0.10", "unit": "g"}, {"name": "dpe", "amount": "0.01", "unit": "g"}], "solution": [{"name": "water", "amount": "3", "unit": "mL"}, {"name": "1 M NaOH solution", "amount": "0.1", "unit": "mL"}], "pressure": "autogenous", "temperature": "180\u00b0C", "time": "3 days"}, {"synthesis method": "washing", "washing solution": "water", "amount": ""}, {"synthesis method": "washing", "washing solution": "acetone", "amount": ""}, {"synthesis method": "drying", "pressure": "", "temperature": "", "atmosphere": "air", "time": ""}]
GIMGOZ | [Ag(L)](BF4)] ∞ | Ag1 B1 C11 F4 H11 N3 S1 | chemical synthesis | AgBF4 | 0.25 mmol | L | 0.23 mmol | [6 empty] | MeCN, MeCN |  | overnight |  |  | chemical synthesis, concentration, precipitation, crystallization | 10.1021/cg070437j |  | 2007.08 | [{"synthesis method": "chemical synthesis", "precursor": [{"name": "AgBF4", "amount": "0.25", "unit": "mmol"}, {"name": "L", "amount": "0.23", "unit": "mmol"}], "solution": [{"name": "MeCN", "amount": "25", "unit": "mL"}, {"name": "MeCN", "amount": "25", "unit": "mL"}], "pressure": "", "temperature": "", "time": "overnight"}, {"synthesis method": "concentration", "final volume": "10 mL"}, {"synthesis method": "precipitation", "precipitant": "1-Butanol", "amount": "10 mL"}, {"synthesis method": "crystallization", "technique": "slow diffusion", "solvent": "CHCl3 solution of L layered with benzene", "precipitant": "MeCN solution of AgX"}]
GIMGUF | [Ag(L)](ClO4)] ∞ | Ag1 C11 Cl1 H11 N3 O4 S1 | chemical synthesis | AgClO4 | 0.25 mmol | L | 0.23 mmol | [6 empty] | MeCN, MeCN |  | overnight |  |  | chemical synthesis, concentration, precipitation, crystallization | 10.1021/cg070437j |  | 2007.08 | [{"synthesis method": "chemical synthesis", "precursor": [{"name": "AgClO4", "amount": "0.25", "unit": "mmol"}, {"name": "L", "amount": "0.23", "unit": "mmol"}], "solution": [{"name": "MeCN", "amount": "25", "unit": "mL"}, {"name": "MeCN", "amount": "25", "unit": "mL"}], "pressure": "", "temperature": "", "time": "overnight"}, {"synthesis method": "concentration", "final volume": "10 mL"}, {"synthesis method": "precipitation", "precipitant": "1-Butanol", "amount": "10 mL"}, {"synthesis method": "crystallization", "technique": "slow diffusion", "solvent": "CHCl3 solution of L layered with benzene", "precipitant": "MeCN solution of AgX"}]
GIMHAM | [Ag(L)](PF6)] ∞ | Ag1 C11 F6 H11 N3 P1 S1 | chemical synthesis | AgPF6 | 0.25 mmol | L | 0.23 mmol | [6 empty] | MeCN, MeCN |  | overnight |  |  | chemical synthesis, concentration, precipitation, crystallization | 10.1021/cg070437j |  | 2007.08 | [{"synthesis method": "chemical synthesis", "precursor": [{"name": "AgPF6", "amount": "0.25", "unit": "mmol"}, {"name": "L", "amount": "0.23", "unit": "mmol"}], "solution": [{"name": "MeCN", "amount": "25", "unit": "mL"}, {"name": "MeCN", "amount": "25", "unit": "mL"}], "pressure": "", "temperature": "", "time": "overnight"}, {"synthesis method": "concentration", "final volume": "10 mL"}, {"synthesis method": "precipitation", "precipitant": "1-Butanol", "amount": "10 mL"}, {"synthesis method": "crystallization", "technique": "slow diffusion", "solvent": "CHCl3 solution of L layered with benzene", "precipitant": "MeCN solution of AgX"}]
VEDYAF | {[Cu(L1)2(H2O)Cl][Cl]}n | C26 Cl1 Cu1 H2 H30 N8 O1 O3 | chemical synthesis | L1 | 29.6 mg | CuCl2⋅2H2O | 10.4 mg | [6 empty] | methanol |  | 2 days | room temperature |  | chemical synthesis, washing, drying | 10.1021/ic051457i |  | 2006.01 | [{"synthesis method": "chemical synthesis", "precursor": [{"name": "L1", "amount": "29.6", "unit": "mg"}, {"name": "CuCl2\u22c52H2O", "amount": "10.4", "unit": "mg"}], "solution": [{"name": "methanol", "amount": "2", "unit": "mL"}], "pressure": "", "temperature": "room temperature", "time": "2 days"}, {"synthesis method": "washing", "washing solution": "distilled water and methanol", "amount": ""}, {"synthesis method": "drying", "pressure": "", "temperature": "", "atmosphere": "", "time": "overnight"}]
VEDYEJ | {[Cu(L1)(CH3COO)2]}n | C17 Cu1 H20 N4 O5 | chemical synthesis | L1 | 18.1 mg | [NBu4][CH3COO] hydrate | 40.5 mg | Cu(CH3COO)2⋅H2O | 7.5 mg |  |  |  |  | distilled water |  | 1 day | room temperature |  | chemical synthesis, washing, drying | 10.1021/ic051457i |  | 2006.01 | [{"synthesis method": "chemical synthesis", "precursor": [{"name": "L1", "amount": "18.1", "unit": "mg"}, {"name": "[NBu4][CH3COO] hydrate", "amount": "40.5", "unit": "mg"}, {"name": "Cu(CH3COO)2\u22c5H2O", "amount": "7.5", "unit": "mg"}], "solution": [{"name": "distilled water", "amount": "3", "unit": "mL"}], "pressure": "", "temperature": "room temperature", "time": "1 day"}, {"synthesis method": "washing", "washing solution": "distilled water", "amount": ""}, {"synthesis method": "drying", "pressure": "", "temperature": "", "atmosphere": "", "time": "overnight"}]
VEDYIN | {[Cu(L1)2(H2O)2][SO4]}n | C26 Cu1 H32 N8 O8 S1 | chemical synthesis | L1 | 12.2 mg | CuSO4⋅5H2O | 12.6 mg | [6 empty] | distilled water |  |  | room temperature |  | chemical synthesis, washing, drying | 10.1021/ic051457i |  | 2006.01 | [{"synthesis method": "chemical synthesis", "precursor": [{"name": "L1", "amount": "12.2", "unit": "mg"}, {"name": "CuSO4\u22c55H2O", "amount": "12.6", "unit": "mg"}], "solution": [{"name": "distilled water", "amount": "6", "unit": "mL"}], "pressure": "", "temperature": "room temperature", "time": ""}, {"synthesis method": "washing", "washing solution": "distilled water and methanol", "amount": ""}, {"synthesis method": "drying", "pressure": "", "temperature": "", "atmosphere": "", "time": "overnight"}]
VEDYOT | {[Cu(L2)2Cl2]}n | C26 Cl2 Cu1 H2 H28 N8 O1 O2 | chemical synthesis | L2 | 27.1 mg | CuCl2⋅2H2O | 9.1 mg | [6 empty] | methanol |  | 2 days | room temperature |  | chemical synthesis, washing, drying | 10.1021/ic051457i |  | 2006.01 | [{"synthesis method": "chemical synthesis", "precursor": [{"name": "L2", "amount": "27.1", "unit": "mg"}, {"name": "CuCl2\u22c52H2O", "amount": "9.1", "unit": "mg"}], "solution": [{"name": "methanol", "amount": "1", "unit": "mL"}], "pressure": "", "temperature": "room temperature", "time": "2 days"}, {"synthesis method": "washing", "washing solution": "distilled water and methanol", "amount": ""}, {"synthesis method": "drying", "pressure": "reduced", "temperature": "100\u00b0C", "atmosphere": "", "time": ""}]
VEDYUZ | {[Cu(L2)2(H2O)][SO4]}n | C26 Cu1 H2 H30 N8 O1 O3 | chemical synthesis | L2 | 20.3 mg | CuSO4⋅5H2O | 19.8 mg | [6 empty] | distilled water |  | 1 day | room temperature |  | chemical synthesis, washing, drying | 10.1021/ic051457i |  | 2006.01 | [{"synthesis method": "chemical synthesis", "precursor": [{"name": "L2", "amount": "20.3", "unit": "mg"}, {"name": "CuSO4\u22c55H2O", "amount": "19.8", "unit": "mg"}], "solution": [{"name": "distilled water", "amount": "3", "unit": "mL"}], "pressure": "", "temperature": "room temperature", "time": "1 day"}, {"synthesis method": "washing", "washing solution": "distilled water and methanol", "amount": ""}, {"synthesis method": "drying", "pressure": "", "temperature": "", "atmosphere": "", "time": "overnight"}]
AYATIF | [C(NH2)3]2[UO2(H2thftc)2] | C18 H24 N6 O20 U1 | chemical synthesis | H4thftc | 25 mg | UO2(NO3)2⋅6H2O | 50 mg | guanidinium nitrate | 24 mg |  |  |  |  | demineralized water |  | 10 days | room temperature |  | chemical synthesis | 10.1021/acs.cgd.6b01312 |  | 2016.10 | [{"synthesis method": "chemical synthesis", "precursor": [{"name": "H4thftc", "amount": "25", "unit": "mg"}, {"name": "UO2(NO3)2\u22c56H2O", "amount": "50", "unit": "mg"}, {"name": "guanidinium nitrate", "amount": "24", "unit": "mg"}], "solution": [{"name": "demineralized water", "amount": "0.6", "unit": "mL"}], "pressure": "", "temperature": "room temperature", "time": "10 days"}]
AYATOL | [(UO2)3(Hthftc)2(H2O)2]·2CH3CN | C20 H20 N2 O26 U3 | solvothermal synthesis | H4thftc | 25 mg | UO2(NO3)2⋅6H2O | 50 mg | Cd(NO3)2⋅4H2O | 31 mg | 2,2'-bipyridine | 16 mg |  |  |  | autogenous | overnight | 140°C |  | solvothermal synthesis | 10.1021/acs.cgd.6b01312 |  | 2016.10 | [{"synthesis method": "solvothermal synthesis", "precursor": [{"name": "H4thftc", "amount": "25", "unit": "mg"}, {"name": "UO2(NO3)2\u22c56H2O", "amount": "50", "unit": "mg"}, {"name": "Cd(NO3)2\u22c54H2O", "amount": "31", "unit": "mg"}, {"name": "2,2'-bipyridine", "amount": "16", "unit": "mg"}], "solvent": [{"name": "acetonitrile", "amount": "0.4", "unit": "mL"}, {"name": "demineralized water", "amount": "0.6", "unit": "mL"}], "pressure": "autogenous", "temperature": "140\u00b0C", "time": "overnight"}]
AYATUR | [(UO2)3Ag2(thftc)2(H2O)2] | Ag2 C16 H16 O28 U3 | solvothermal synthesis | H4thftc | 25 mg | UO2(NO3)2⋅6H2O | 50 mg | AgNO3 | 34 mg | [5 empty] | autogenous | 2 weeks | 140°C |  | solvothermal synthesis | 10.1021/acs.cgd.6b01312 |  | 2016.10 | [{"synthesis method": "solvothermal synthesis", "precursor": [{"name": "H4thftc", "amount": "25", "unit": "mg"}, {"name": "UO2(NO3)2\u22c56H2O", "amount": "50", "unit": "mg"}, {"name": "AgNO3", "amount": "34", "unit": "mg"}], "solvent": [{"name": "demineralized water", "amount": "1.0", "unit": "mL"}], "pressure": "autogenous", "temperature": "140\u00b0C", "time": "2 weeks"}]
AYAVAZ | [UO2Pb(thftc)(H2O)] | C8 H6 O12 Pb1 U1 | solvothermal synthesis | H4thftc | 25 mg | UO2(NO3)2⋅6H2O | 50 mg | Pb(NO3)2 | 33 mg | AgNO3 | 17 mg |  |  |  | autogenous | 2 days | 140°C |  | solvothermal synthesis | 10.1021/acs.cgd.6b01312 |  | 2016.10 | [{"synthesis method": "solvothermal synthesis", "precursor": [{"name": "H4thftc", "amount": "25", "unit": "mg"}, {"name": "UO2(NO3)2\u22c56H2O", "amount": "50", "unit": "mg"}, {"name": "Pb(NO3)2", "amount": "33", "unit": "mg"}, {"name": "AgNO3", "amount": "17", "unit": "mg"}], "solvent": [{"name": "demineralized water", "amount": "1.0", "unit": "mL"}], "pressure": "autogenous", "temperature": "140\u00b0C", "time": "2 days"}]
AYAVED | [UO2Pb(thftc)(H2O)2] | C8 H10 O14 Pb1 U1 | solvothermal synthesis | H4thftc | 25 mg | UO2(NO3)2⋅6H2O | 50 mg | Pb(NO3)2 | 33 mg | [5 empty] | autogenous | overnight | 140°C |  | solvothermal synthesis | 10.1021/acs.cgd.6b01312 |  | 2016.10 | [{"synthesis method": "solvothermal synthesis", "precursor": [{"name": "H4thftc", "amount": "25", "unit": "mg"}, {"name": "UO2(NO3)2\u22c56H2O", "amount": "50", "unit": "mg"}, {"name": "Pb(NO3)2", "amount": "33", "unit": "mg"}], "solvent": [{"name": "demineralized water", "amount": "1.0", "unit": "mL"}], "pressure": "autogenous", "temperature": "140\u00b0C", "time": "overnight"}]
AYAVIH | [Ag3(Hthftc)] | Ag3 C8 H5 O9 | solvothermal synthesis | H4thftc | 25 mg | AgNO3 | 34 mg | [7 empty] | autogenous | 2 weeks | 140°C |  | solvothermal synthesis | 10.1021/acs.cgd.6b01312 |  | 2016.10 | [{"synthesis method": "solvothermal synthesis", "precursor": [{"name": "H4thftc", "amount": "25", "unit": "mg"}, {"name": "AgNO3", "amount": "34", "unit": "mg"}], "solvent": [{"name": "acetonitrile", "amount": "0.2", "unit": "mL"}, {"name": "demineralized water", "amount": "0.8", "unit": "mL"}], "pressure": "autogenous", "temperature": "140\u00b0C", "time": "2 weeks"}]
AYAVON | [Pb2(thftc)(H2O)] | C8 H6 O10 Pb2 | solvothermal synthesis | H4thftc | 13 mg | Pb(NO3)2 | 33 mg | [7 empty] | autogenous | overnight | 140°C |  | solvothermal synthesis | 10.1021/acs.cgd.6b01312 |  | 2016.10 | [{"synthesis method": "solvothermal synthesis", "precursor": [{"name": "H4thftc", "amount": "13", "unit": "mg"}, {"name": "Pb(NO3)2", "amount": "33", "unit": "mg"}], "solvent": [{"name": "acetonitrile", "amount": "0.3", "unit": "mL"}, {"name": "demineralized water", "amount": "0.6", "unit": "mL"}], "pressure": "autogenous", "temperature": "140\u00b0C", "time": "overnight"}]
COVHAX | 1 | C25 Cl2 H24 N4 Ni1 O31 | chemical synthesis | Ni(OAc)2⋅4H2O | 25.4 mg | LH | 20.0 mg | [6 empty] | EtOH, CH2Cl2 |  | about one week | room temperature |  | chemical synthesis | 10.1021/cg800293x |  | 2008.05 | [{"synthesis method": "chemical synthesis", "precursor": [{"name": "Ni(OAc)2\u22c54H2O", "amount": "25.4", "unit": "mg"}, {"name": "LH", "amount": "20.0", "unit": "mg"}], "solution": [{"name": "EtOH", "amount": "8", "unit": "mL"}, {"name": "CH2Cl2", "amount": "8", "unit": "mL"}], "pressure": "", "temperature": "room temperature", "time": "about one week"}]
COVHIF | Ag2Ni(C24H22N4O3)·2.5(ClO4) | Ag2 C24 Cl2.50 H22 N4 Ni1 O13 | chemical synthesis | AgClO4 | 20.0 mg | 1 | 20.0 mg | [6 empty] | toluene, CH2Cl2 |  | about three days | room temperature |  | chemical synthesis | 10.1021/cg800293x |  | 2008.05 | [{"synthesis method": "chemical synthesis", "precursor": [{"name": "AgClO4", "amount": "20.0", "unit": "mg"}, {"name": "1", "amount": "20.0", "unit": "mg"}], "solution": [{"name": "toluene", "amount": "8", "unit": "mL"}, {"name": "CH2Cl2", "amount": "8", "unit": "mL"}], "pressure": "", "temperature": "room temperature", "time": "about three days"}]
COVHEB | 3 | Ag2 B2.50 C24 F10 H22 N4 Ni1 O3 | chemical synthesis | AgBF4 | 20.0 mg | 1 | 20.0 mg | [6 empty] | toluene, CH2Cl2 |  | about three days | room temperature |  | chemical synthesis | 10.1021/cg800293x |  | 2008.05 | [{"synthesis method": "chemical synthesis", "precursor": [{"name": "AgBF4", "amount": "20.0", "unit": "mg"}, {"name": "1", "amount": "20.0", "unit": "mg"}], "solution": [{"name": "toluene", "amount": "8", "unit": "mL"}, {"name": "CH2Cl2", "amount": "8", "unit": "mL"}], "pressure": "", "temperature": "room temperature", "time": "about three days"}]
COVHOL | 4 | Ag2 C25 Cl5 H27 N4 O12 | chemical synthesis | AgClO4 | mmol | Ni(OAc)2⋅4H2O or Ni(ClO4)2 | mmol | LH or L2- | mmol |  |  |  |  | toluene, CHCl3 |  | about one week | room temperature |  | chemical synthesis | 10.1021/cg800293x |  | 2008.05 | [{"synthesis method": "chemical synthesis", "precursor": [{"name": "AgClO4", "amount": "", "unit": "mmol"}, {"name": "Ni(OAc)2\u22c54H2O or Ni(ClO4)2", "amount": "", "unit": "mmol"}, {"name": "LH or L2-", "amount": "", "unit": "mmol"}], "solution": [{"name": "toluene", "amount": "8", "unit": "mL"}, {"name": "CHCl3", "amount": "8", "unit": "mL"}], "pressure": "", "temperature": "room temperature", "time": "about one week"}]
FEMGOU | 2HPhTT · 3AgTf · 3toluene | Ag3 C132 F9 H96 O9 S15 | chemical synthesis | HPhTT | 0.3 mL | AgTf | 0.3 mL | [6 empty] | toluene, hexane |  | 1 week |  |  | chemical synthesis | 10.1021/ic048917c |  | 2004.11 | [{"synthesis method": "chemical synthesis", "precursor": [{"name": "HPhTT", "amount": "0.3", "unit": "mL"}, {"name": "AgTf", "amount": "0.3", "unit": "mL"}], "solution": [{"name": "toluene", "amount": "0.5", "unit": "mL"}, {"name": "hexane", "amount": "0.8", "unit": "mL"}], "pressure": "", "temperature": "", "time": "1 week"}]
FEMGUA | 2HPhTT · 3AgTf · 2THF | Ag3 C119 F9 H88 O11 S15 | chemical synthesis | HPhTT | 4.6 mg | AgTf | 4.0 mg | [6 empty] | THF, pentane |  | 4 days |  |  | chemical synthesis | 10.1021/ic048917c |  | 2004.11 | [{"synthesis method": "chemical synthesis", "precursor": [{"name": "HPhTT", "amount": "4.6", "unit": "mg"}, {"name": "AgTf", "amount": "4.0", "unit": "mg"}], "solution": [{"name": "THF", "amount": "0.6", "unit": "mL"}, {"name": "pentane", "amount": "5", "unit": "mL"}], "pressure": "", "temperature": "", "time": "4 days"}]
PURRAW | 1 | C28 H30 N4 Ni1 O4 | solvothermal synthesis | Ni(CH3COO)2⋅4H2O | 30 mg | H2TMIPA | 20 mg | BITMB | 10 mg | [6 empty] | 4 days | 100°C |  | solvothermal synthesis, washing | 10.1021/cg901227h |  | 2009.11 | [{"synthesis method": "solvothermal synthesis", "precursor": [{"name": "Ni(CH3COO)2\u22c54H2O", "amount": "30", "unit": "mg"}, {"name": "H2TMIPA", "amount": "20", "unit": "mg"}, {"name": "BITMB", "amount": "10", "unit": "mg"}], "solvent": [{"name": "DMF, ethanol, and H2O", "amount": "15", "unit": "mL"}], "reducing agent": [{"name": "", "amount": "", "unit": ""}], "surfactant": [{"name": "", "amount": "", "unit": ""}], "pressure": "", "temperature": "100\u00b0C", "time": "4 days", "heating rate": "", "cooling rate": ""}, {"synthesis method": "washing", "washing solution": "ethanol", "amount": ""}]
PURREA | 2 | C25 H24 N4 O4 Zn1 | solvothermal synthesis | Zn(NO3)2⋅6H2O | 30 mg | H2IPA | 20 mg | BITMB | 10 mg | [6 empty] | 4 days | 100°C |  | solvothermal synthesis, washing | 10.1021/cg901227h |  | 2009.11 | [{"synthesis method": "solvothermal synthesis", "precursor": [{"name": "Zn(NO3)2\u22c56H2O", "amount": "30", "unit": "mg"}, {"name": "H2IPA", "amount": "20", "unit": "mg"}, {"name": "BITMB", "amount": "10", "unit": "mg"}], "solvent": [{"name": "DMF, ethanol, and H2O", "amount": "15", "unit": "mL"}], "reducing agent": [{"name": "", "amount": "", "unit": ""}], "surfactant": [{"name": "", "amount": "", "unit": ""}], "pressure": "", "temperature": "100\u00b0C", "time": "4 days", "heating rate": "", "cooling rate": ""}, {"synthesis method": "washing", "washing solution": "ethanol", "amount": ""}]
PURRIE | 3 | C200 H196 N32 O34 Zn8 | solvothermal synthesis | Zn(NO3)2⋅6H2O | 30 mg | H2IPA | 20 mg | BITMB | 10 mg | [6 empty] | 4 days | 100°C |  | solvothermal synthesis, washing | 10.1021/cg901227h |  | 2009.11 | [{"synthesis method": "solvothermal synthesis", "precursor": [{"name": "Zn(NO3)2\u22c56H2O", "amount": "30", "unit": "mg"}, {"name": "H2IPA", "amount": "20", "unit": "mg"}, {"name": "BITMB", "amount": "10", "unit": "mg"}], "solvent": [{"name": "DMF and ethanol", "amount": "", "unit": ""}], "reducing agent": [{"name": "", "amount": "", "unit": ""}], "surfactant": [{"name": "", "amount": "", "unit": ""}], "pressure": "", "temperature": "100\u00b0C", "time": "4 days", "heating rate": "", "cooling rate": ""}, {"synthesis method": "washing", "washing solution": "ethanol", "amount": ""}]
YAKXAL | [Sm2(cbmp)(ox)3(H2O)2]2·2H3O+ | C38 H44 N6 O41 Sm4 | solvothermal synthesis | Sm(NO 3 ) 3 ⋅6H 2 O | 0.4 mmol | H2ox | 1.6 mmol | Hcbmp | 0.2 mmol | [5 empty] | sealed | 3 days | 175°C |  | solvothermal synthesis | 10.1021/ic200579j |  | 2011.05 | [{"synthesis method": "solvothermal synthesis", "precursor": [{"name": "Sm(NO 3 ) 3 \u22c56H 2 O", "amount": "0.4", "unit": "mmol"}, {"name": "H2ox", "amount": "1.6", "unit": "mmol"}, {"name": "Hcbmp", "amount": "0.2", "unit": "mmol"}], "solvent": [{"name": "deionized water", "amount": "10", "unit": "mL"}, {"name": "NaOH solution", "amount": "1", "unit": "mmol\u22c5L-1"}], "reducing agent": [], "surfactant": [], "pressure": "sealed", "temperature": "175\u00b0C", "time": "3 days", "heating rate": "", "cooling rate": "room temperature"}]
YAKXEP | [Eu2(cbmp)(ox)3(H2O)2]2·2H3O+ | C38 Eu4 H44 N6 O41 | solvothermal synthesis | Eu(NO3)3⋅6H2O | 0.4 mmol | H2ox | 1.6 mmol | Hcbmp | 0.2 mmol | [5 empty] | sealed | 3 days | 175°C |  | solvothermal synthesis | 10.1021/ic200579j |  | 2011.05 | [{"synthesis method": "solvothermal synthesis", "precursor": [{"name": "Eu(NO3)3\u22c56H2O", "amount": "0.4", "unit": "mmol"}, {"name": "H2ox", "amount": "1.6", "unit": "mmol"}, {"name": "Hcbmp", "amount": "0.2", "unit": "mmol"}], "solvent": [{"name": "deionized water", "amount": "10", "unit": "mL"}, {"name": "NaOH solution", "amount": "1", "unit": "mmol\u22c5L-1"}], "reducing agent": [], "surfactant": [], "pressure": "sealed", "temperature": "175\u00b0C", "time": "3 days", "heating rate": "", "cooling rate": "room temperature"}]
YAKXIT | [Gd2(cbmp)(ox)3(H2O)2]2·2H3O+ | C38 Gd4 H44 N6 O41 | solvothermal synthesis | Gd(NO3)3⋅6(H2O) | 0.4 mmol | H2ox | 1.6 mmol | Hcbmp | 0.2 mmol | [5 empty] | sealed | 3 days | 175°C |  | solvothermal synthesis | 10.1021/ic200579j |  | 2011.05 | [{"synthesis method": "solvothermal synthesis", "precursor": [{"name": "Gd(NO3)3\u22c56(H2O)", "amount": "0.4", "unit": "mmol"}, {"name": "H2ox", "amount": "1.6", "unit": "mmol"}, {"name": "Hcbmp", "amount": "0.2", "unit": "mmol"}], "solvent": [{"name": "deionized water", "amount": "10", "unit": "mL"}, {"name": "NaOH solution", "amount": "1", "unit": "mmol\u22c5L-1"}], "reducing agent": [], "surfactant": [], "pressure": "sealed", "temperature": "175\u00b0C", "time": "3 days", "heating rate": "", "cooling rate": "room temperature"}]
DIDXEW | {[Cu(Dcbb)(Bpe)]·Cl}n | C31 Cl1 Cu1 H23 N4 O4 | chemical synthesis | H2DcbbBr | 166.0 mg | CuCl2 | 26.9 mg | Bpe | 36 mg |  |  |  |  | H2O, DMF |  | several days | room temperature | 7.0 | chemical synthesis, pH adjustment, filtration, washing, drying | 10.1021/acs.inorgchem.8b01051 |  | 2018.06 | [{"synthesis method": "chemical synthesis", "precursor": [{"name": "H2DcbbBr", "amount": "166.0", "unit": "mg"}, {"name": "CuCl2", "amount": "26.9", "unit": "mg"}, {"name": "Bpe", "amount": "36", "unit": "mg"}], "solution": [{"name": "H2O", "amount": "20", "unit": "mL"}, {"name": "DMF", "amount": "1", "unit": "mL"}], "pressure": "", "temperature": "room temperature", "time": "several days"}, {"synthesis method": "pH adjustment", "pH": "7.0", "modulator": "NaOH (0.1 M)"}, {"synthesis method": "filtration", "time": "", "atmosphere": "", "pressure": ""}, {"synthesis method": "washing", "washing solution": "diethyl ether", "amount": ""}, {"synthesis method": "drying", "pressure": "vacuum", "temperature": "", "atmosphere": "", "time": ""}]
YARDAY | [Zn2(L1)4] | C55 H55 N9 O11 Zn2 | chemical synthesis | Zn(OAc)2⋅2H2O | 0.01 mmol | HL1 | 0.02 mmol | N(Et)3 | 3 μL |  |  |  |  | DMF, H2O, MeOH |  | 1 week |  |  | chemical synthesis | 10.1021/cg200850r |  | 2011.12 | [{"synthesis method": "chemical synthesis", "precursor": [{"name": "Zn(OAc)2\u22c52H2O", "amount": "0.01", "unit": "mmol"}, {"name": "HL1", "amount": "0.02", "unit": "mmol"}, {"name": "N(Et)3", "amount": "3", "unit": "\u03bcL"}], "solution": [{"name": "DMF", "amount": "1", "unit": "mL"}, {"name": "H2O", "amount": "1", "unit": "mL"}, {"name": "MeOH", "amount": "1", "unit": "mL"}], "pressure": "", "temperature": "", "time": "1 week"}]
EBEKON01 | [Zn2(L2)4]3 | C204 H182 N24 O37 Zn6 | chemical synthesis | Zn(OAc)2⋅2H2O | 0.01 mmol | HL2 | 0.02 mmol | N(Et)3 | 3 μL |  |  |  |  | MeOH/CHCl3, CHCl3 |  | 1 week |  |  | chemical synthesis | 10.1021/cg200850r |  | 2011.12 | [{"synthesis method": "chemical synthesis", "precursor": [{"name": "Zn(OAc)2\u22c52H2O", "amount": "0.01", "unit": "mmol"}, {"name": "HL2", "amount": "0.02", "unit": "mmol"}, {"name": "N(Et)3", "amount": "3", "unit": "\u03bcL"}], "solution": [{"name": "MeOH/CHCl3", "amount": "1", "unit": "mL"}, {"name": "CHCl3", "amount": "1", "unit": "mL"}], "pressure": "", "temperature": "", "time": "1 week"}]
YARCAX | [Zn1.5(L3)3]2 | C78 H66 N12 O12 Zn3 | chemical synthesis | Zn(OAc)2⋅2H2O | 0.01 mmol | HL3 | 0.02 mmol | N(Et)3 | 3 μL |  |  |  |  | DMF, H2O, MeOH |  | 1 week |  |  | chemical synthesis | 10.1021/cg200850r |  | 2011.12 | [{"synthesis method": "chemical synthesis", "precursor": [{"name": "Zn(OAc)2\u22c52H2O", "amount": "0.01", "unit": "mmol"}, {"name": "HL3", "amount": "0.02", "unit": "mmol"}, {"name": "N(Et)3", "amount": "3", "unit": "\u03bcL"}], "solution": [{"name": "DMF", "amount": "1", "unit": "mL"}, {"name": "H2O", "amount": "1", "unit": "mL"}, {"name": "MeOH", "amount": "1", "unit": "mL"}], "pressure": "", "temperature": "", "time": "1 week"}]
YARCIF | Zn(L4)2 | C26 H26 N4 O6 Zn1 | chemical synthesis | Zn(OAc)2⋅2H2O | 0.01 mmol | HL4 | 0.02 mmol | N(Et)3 | 3 μL |  |  |  |  | DMF, H2O, MeOH |  | 1 week |  |  | chemical synthesis | 10.1021/cg200850r |  | 2011.12 | [{"synthesis method": "chemical synthesis", "precursor": [{"name": "Zn(OAc)2\u22c52H2O", "amount": "0.01", "unit": "mmol"}, {"name": "HL4", "amount": "0.02", "unit": "mmol"}, {"name": "N(Et)3", "amount": "3", "unit": "\u03bcL"}], "solution": [{"name": "DMF", "amount": "1", "unit": "mL"}, {"name": "H2O", "amount": "1", "unit": "mL"}, {"name": "MeOH", "amount": "1", "unit": "mL"}], "pressure": "", "temperature": "", "time": "1 week"}]
YARCOL | Zn(L5)2·2CHCl3 | C36 Cl6 H28 N4 O4 Zn1 | chemical synthesis | Zn(OAc)2⋅2H2O | 0.01 mmol | HL5 | 0.02 mmol | N(Et)3 | 3 μL |  |  |  |  | MeOH/CHCl3, CHCl3 |  | 1 week |  |  | chemical synthesis | 10.1021/cg200850r |  | 2011.12 | [{"synthesis method": "chemical synthesis", "precursor": [{"name": "Zn(OAc)2\u22c52H2O", "amount": "0.01", "unit": "mmol"}, {"name": "HL5", "amount": "0.02", "unit": "mmol"}, {"name": "N(Et)3", "amount": "3", "unit": "\u03bcL"}], "solution": [{"name": "MeOH/CHCl3", "amount": "1", "unit": "mL"}, {"name": "CHCl3", "amount": "1", "unit": "mL"}], "pressure": "", "temperature": "", "time": "1 week"}]
YARCUR | [Zn(L6)2]2 | C52 H44 N8 O8 Zn2 | chemical synthesis | Zn(NO3)2⋅2H2O | 0.01 mmol | HL6 | 0.02 mmol | N(Et)3 | 3 μL |  |  |  |  | MeOH/H2O, MeOH |  | 1 week |  |  | chemical synthesis | 10.1021/cg200850r |  | 2011.12 | [{"synthesis method": "chemical synthesis", "precursor": [{"name": "Zn(NO3)2\u22c52H2O", "amount": "0.01", "unit": "mmol"}, {"name": "HL6", "amount": "0.02", "unit": "mmol"}, {"name": "N(Et)3", "amount": "3", "unit": "\u03bcL"}], "solution": [{"name": "MeOH/H2O", "amount": "1", "unit": "mL"}, {"name": "MeOH", "amount": "1", "unit": "mL"}], "pressure": "", "temperature": "", "time": "1 week"}]
GEVRUX | [Cu2(μ-MeCOO)4(MeOH)2](PTAO)2 | C22 Cu2 H44 N6 O12 P2 | chemical synthesis | anhydrous [Cu(MeCOO)2]2 | 182 mg | PTAO | 179 mg | [6 empty] | methanol |  | 30 min | room temperature |  | chemical synthesis, filtration, evaporation | 10.1021/acs.cgd.7b01581 |  | 2018.04 | [{"synthesis method": "chemical synthesis", "precursor": [{"name": "anhydrous [Cu(MeCOO)2]2", "amount": "182", "unit": "mg"}, {"name": "PTA\ue5fbO", "amount": "179", "unit": "mg"}], "solution": [{"name": "methanol", "amount": "150.0", "unit": "mL"}], "pressure": "", "temperature": "room temperature", "time": "30 min"}, {"synthesis method": "filtration", "time": "", "atmosphere": "", "pressure": ""}, {"synthesis method": "evaporation", "time": "several days", "temperature": "room temperature"}]
GEVSAE | [Cu3(μ-MeCOO)6(μ3-PTAO)] n ·3.5nMeCN | C25 Cu3 H40.5 N6.50 O13 P1 | chemical synthesis | PTAO | 352 mg | anhydrous [Cu(MeCOO)2]2 | 182 mg | [6 empty] | acetonitrile |  | 1 h |  |  | chemical synthesis, filtration, evaporation | 10.1021/acs.cgd.7b01581 |  | 2018.04 | [{"synthesis method": "chemical synthesis", "precursor": [{"name": "PTA\ue5fbO", "amount": "352", "unit": "mg"}, {"name": "anhydrous [Cu(MeCOO)2]2", "amount": "182", "unit": "mg"}], "solution": [{"name": "acetonitrile", "amount": "50.0", "unit": "mL"}], "pressure": "", "temperature": "", "time": "1 h"}, {"synthesis method": "filtration", "time": "", "atmosphere": "", "pressure": ""}, {"synthesis method": "evaporation", "time": "several days", "temperature": "~4 \u00b0C"}]
GEVSEI | [Cu3(μ-MeCOO)4(MeCOO)(μ-PTA)2(PTA)] n | C28 Cu3 H51 N9 O10 P3 | chemical synthesis | Cu powder | 317 mg | anhydrous [Cu(MeCOO)2]2 | 182 mg | PTA | 321 mg |  |  |  |  | acetonitrile |  | overnight | room temperature |  | chemical synthesis, filtration, evaporation | 10.1021/acs.cgd.7b01581 |  | 2018.04 | [{"synthesis method": "chemical synthesis", "precursor": [{"name": "Cu powder", "amount": "317", "unit": "mg"}, {"name": "anhydrous [Cu(MeCOO)2]2", "amount": "182", "unit": "mg"}, {"name": "PTA", "amount": "321", "unit": "mg"}], "solution": [{"name": "acetonitrile", "amount": "50.0", "unit": "mL"}], "pressure": "", "temperature": "room temperature", "time": "overnight"}, {"synthesis method": "filtration", "time": "", "atmosphere": "dinitrogen", "pressure": ""}, {"synthesis method": "evaporation", "time": "several days", "temperature": "room temperature"}]
CUQDEX | [Mn(3-Bzpy)2(N3)2]n | C24 H18 Mn1 N8 O2 | chemical synthesis | manganese(II) chloride tetrahydrate | 0.59 g | 3-benzoylpyridine | 1.10 g | sodium azide | 0.65 g | l-ascorbic acid | few drops |  |  | aqueous-methanolic solution, methanol |  | several days |  |  | chemical synthesis | 10.1021/ic990656x |  | 1999.11 | [{"synthesis method": "chemical synthesis", "precursor": [{"name": "manganese(II) chloride tetrahydrate", "amount": "0.59", "unit": "g"}, {"name": "3-benzoylpyridine", "amount": "1.10", "unit": "g"}, {"name": "sodium azide", "amount": "0.65", "unit": "g"}, {"name": "l-ascorbic acid", "amount": "few drops", "unit": ""}], "solution": [{"name": "aqueous-methanolic solution", "amount": "1:1, 30", "unit": "mL"}, {"name": "methanol", "amount": "20", "unit": "mL"}], "pressure": "", "temperature": "", "time": "several days"}]
CUQDIB | [Mn(3,5-lutidine)2(N3)2]n | C14 H18 Mn1 N8 | chemical synthesis | manganese(II) nitrate tetrahydrate | 1.00 g | 3,5-lutidine | 1.07 g | sodium azide | 0.65 g | [6 empty] | about 2 weeks |  |  | chemical synthesis | 10.1021/ic990656x |  | 1999.11 | [{"synthesis method": "chemical synthesis", "precursor": [{"name": "manganese(II) nitrate tetrahydrate", "amount": "1.00", "unit": "g"}, {"name": "3,5-lutidine", "amount": "1.07", "unit": "g"}, {"name": "sodium azide", "amount": "0.65", "unit": "g"}], "solution": [{"name": "", "amount": "", "unit": ""}], "pressure": "", "temperature": "", "time": "about 2 weeks"}]
NAFHAE | (C6H13NO3)Zn2(HPO3) | C6 H1 H13 N1 O3 O3 P1 Zn2 | chemical synthesis | ZnO | 1.01 g | H3PO3 | 2.02 g | C6H15NO3 | 1.88 g |  |  |  |  | water |  | 3 days | 80°C |  | chemical synthesis, filtration | 10.1021/ic0495012 |  | 2004.06 | [{"synthesis method": "chemical synthesis", "precursor": [{"name": "ZnO", "amount": "1.01", "unit": "g"}, {"name": "H3PO3", "amount": "2.02", "unit": "g"}, {"name": "C6H15NO3", "amount": "1.88", "unit": "g"}], "solution": [{"name": "water", "amount": "10", "unit": "mL"}], "pressure": "", "temperature": "80\u00b0C", "time": "3 days"}, {"synthesis method": "filtration", "time": "", "atmosphere": "", "pressure": "vacuum"}]
KEBDUS | [Eu2L6(H2O)4]·{[Eu2L4(H2O)8](NO3)2} | C80 Eu4 H104 N12 O38 | [16 empty] | microwave-assisted synthesis, filtration, washing, washing | 10.1021/cg300256k |  | 2012.04 | [{"synthesis method": "microwave-assisted synthesis", "precursor": [{"name": "Eu(NO3)3\u22c55H2O", "amount": "0.10", "unit": "g"}, {"name": "HL", "amount": "0.14", "unit": "g"}, {"name": "NaOH", "amount": "0.93", "unit": "mmol"}], "solvent": [{"name": "water", "amount": "3.5", "unit": "mL"}], "temperature": "room temperature", "time": "24 h", "microwave power": "", "microwave time": "1 min"}, {"synthesis method": "filtration", "time": "", "atmosphere": "", "pressure": ""}, {"synthesis method": "washing", "washing solution": "water", "amount": "10 mL \u00d7 3"}, {"synthesis method": "washing", "washing solution": "ethanol", "amount": "10 mL \u00d7 3"}]
KEBFEE | [Tb2L6(H2O)4]·{[Tb2L4(H2O)8](NO3)2} | C80 H104 N12 O38 Tb4 | [16 empty] | microwave-assisted synthesis, filtration, washing, washing | 10.1021/cg300256k |  | 2012.04 | [{"synthesis method": "microwave-assisted synthesis", "precursor": [{"name": "Tb(NO3)3\u22c55H2O", "amount": "0.10", "unit": "g"}, {"name": "HL", "amount": "0.14", "unit": "g"}, {"name": "NaOH", "amount": "0.93", "unit": "mmol"}], "solvent": [{"name": "water", "amount": "3.5", "unit": "mL"}], "temperature": "room temperature", "time": "24 h", "microwave power": "", "microwave time": "1 min"}, {"synthesis method": "filtration", "time": "", "atmosphere": "", "pressure": ""}, {"synthesis method": "washing", "washing solution": "water", "amount": "10 mL \u00d7 3"}, {"synthesis method": "washing", "washing solution": "ethanol", "amount": "10 mL \u00d7 3"}]
KEBFOO | [Nd2L6(H2O)4]·{[Nd2L4(H2O)8](NO3)2} | C80 H104 N12 Nd4 O38 | [16 empty] | microwave-assisted synthesis, filtration, washing, washing | 10.1021/cg300256k |  | 2012.04 | [{"synthesis method": "microwave-assisted synthesis", "precursor": [{"name": "Nd(NO3)3\u22c56H2O", "amount": "0.10", "unit": "g"}, {"name": "HL", "amount": "0.14", "unit": "g"}, {"name": "NaOH", "amount": "0.93", "unit": "mmol"}], "solvent": [{"name": "water", "amount": "3.5", "unit": "mL"}], "temperature": "room temperature", "time": "24 h", "microwave power": "", "microwave time": "1 min"}, {"synthesis method": "filtration", "time": "", "atmosphere": "", "pressure": ""}, {"synthesis method": "washing", "washing solution": "water", "amount": "10 mL \u00d7 3"}, {"synthesis method": "washing", "washing solution": "ethanol", "amount": "10 mL \u00d7 3"}]
KEBFAA | [AgEuL2(H2O)3](NO3)2(H2O)4 | Ag1 C16 Eu1 H30 N4 O17 | [16 empty] | layering, filtration, washing, washing, drying | 10.1021/cg300256k |  | 2012.04 | [{"synthesis method": "layering", "precursor": [{"name": "AgNO3", "amount": "0.04", "unit": "g"}], "solvent": [{"name": "methanol", "amount": "2", "unit": "mL"}], "temperature": "room temperature", "time": "48 h"}, {"synthesis method": "filtration", "time": "", "atmosphere": "", "pressure": ""}, {"synthesis method": "washing", "washing solution": "water", "amount": "10 mL \u00d7 3"}, {"synthesis method": "washing", "washing solution": "ethanol", "amount": "10 mL \u00d7 3"}, {"synthesis method": "drying", "pressure": "", "temperature": "", "atmosphere": "vacuum", "time": ""}]
KEBFII | [AgTbL2(H2O)3](NO3)2(H2O)4 | Ag1 C16 H30 N4 O17 Tb1 | [16 empty] | layering, filtration, washing, washing, drying | 10.1021/cg300256k |  | 2012.04 | [{"synthesis method": "layering", "precursor": [{"name": "Tb(NO3)3\u22c55H2O", "amount": "0.04", "unit": "g"}], "solvent": [{"name": "methanol", "amount": "2", "unit": "mL"}], "temperature": "room temperature", "time": "48 h"}, {"synthesis method": "filtration", "time": "", "atmosphere": "", "pressure": ""}, {"synthesis method": "washing", "washing solution": "water", "amount": "10 mL \u00d7 3"}, {"synthesis method": "washing", "washing solution": "ethanol", "amount": "10 mL \u00d7 3"}, {"synthesis method": "drying", "pressure": "", "temperature": "", "atmosphere": "vacuum", "time": ""}]
KEBFUU | [AgNdL2(H2O)3](NO3)2(H2O)4 | Ag1 C16 H30 N4 Nd1 O17 | [16 empty] | layering, filtration, washing, washing, drying | 10.1021/cg300256k |  | 2012.04 | [{"synthesis method": "layering", "precursor": [{"name": "Nd(NO3)3\u22c56H2O", "amount": "0.04", "unit": "g"}], "solvent": [{"name": "methanol", "amount": "2", "unit": "mL"}], "temperature": "room temperature", "time": "48 h"}, {"synthesis method": "filtration", "time": "", "atmosphere": "", "pressure": ""}, {"synthesis method": "washing", "washing solution": "water", "amount": "10 mL \u00d7 3"}, {"synthesis method": "washing", "washing solution": "ethanol", "amount": "10 mL \u00d7 3"}, {"synthesis method": "drying", "pressure": "", "temperature": "", "atmosphere": "vacuum", "time": ""}]
MEZCID | Pr(1)(NO3)3 | C32 H31 N4 O13 P2 Pr1 | chemical synthesis | lanthanide salts | 0.5 mmol | 1 | 0.5 mmol | [6 empty] | EtOH, CHCl3 |  | 2 h |  |  | chemical synthesis, filtration | 10.1021/ic0109041 |  | 2001.12 | [{"synthesis method": "chemical synthesis", "precursor": [{"name": "lanthanide salts", "amount": "0.5", "unit": "mmol"}, {"name": "1", "amount": "0.5", "unit": "mmol"}], "solution": [{"name": "EtOH", "amount": "10", "unit": "mL"}, {"name": "CHCl3", "amount": "5", "unit": "mL"}], "pressure": "", "temperature": "", "time": "2 h"}, {"synthesis method": "filtration", "time": "", "atmosphere": "", "pressure": ""}]
WUXTAL |  | C12 H23 O22 Pr1 U1 | solvothermal synthesis | Uranyl nitrate hexahydrate | 25 mg | praseodymium nitrate tetrahydrate | 20 mg | 1,2,3,4,5,6-cyclohexanehexacarboxylic acid monohydrate | 37 mg | [5 empty] | autogenous | 1 to 10 days | 180°C |  | solvothermal synthesis | 10.1021/cg1003534 |  | 2010.04 | [{"synthesis method": "solvothermal synthesis", "precursor": [{"name": "Uranyl nitrate hexahydrate", "amount": "25", "unit": "mg"}, {"name": "praseodymium nitrate tetrahydrate", "amount": "20", "unit": "mg"}, {"name": "1,2,3,4,5,6-cyclohexanehexacarboxylic acid monohydrate", "amount": "37", "unit": "mg"}], "solvent": [{"name": "demineralized water", "amount": "2", "unit": "mL"}], "reducing agent": [{"name": "", "amount": "", "unit": ""}], "surfactant": [{"name": "", "amount": "", "unit": ""}], "pressure": "autogenous", "temperature": "180\u00b0C", "time": "1 to 10 days", "heating rate": "", "cooling rate": ""}]
WUXTEP |  | C12 Eu1 H23 O22 U1 | solvothermal synthesis | Uranyl nitrate hexahydrate | 25 mg | europium nitrate pentahydrate | 22 mg | 1,2,3,4,5,6-cyclohexanehexacarboxylic acid monohydrate | 37 mg | [5 empty] | autogenous | 1 to 10 days | 180°C |  | solvothermal synthesis | 10.1021/cg1003534 |  | 2010.04 | [{"synthesis method": "solvothermal synthesis", "precursor": [{"name": "Uranyl nitrate hexahydrate", "amount": "25", "unit": "mg"}, {"name": "europium nitrate pentahydrate", "amount": "22", "unit": "mg"}, {"name": "1,2,3,4,5,6-cyclohexanehexacarboxylic acid monohydrate", "amount": "37", "unit": "mg"}], "solvent": [{"name": "demineralized water", "amount": "2", "unit": "mL"}], "reducing agent": [{"name": "", "amount": "", "unit": ""}], "surfactant": [{"name": "", "amount": "", "unit": ""}], "pressure": "autogenous", "temperature": "180\u00b0C", "time": "1 to 10 days", "heating rate": "", "cooling rate": ""}]
WUXTIT |  | C12 H23 O22 Tb1 U1 | solvothermal synthesis | Uranyl nitrate hexahydrate | 25 mg | terbium nitrate hexahydrate | 23 mg | 1,2,3,4,5,6-cyclohexanehexacarboxylic acid monohydrate | 37 mg | [5 empty] | autogenous | 1 to 10 days | 180°C |  | solvothermal synthesis | 10.1021/cg1003534 |  | 2010.04 | [{"synthesis method": "solvothermal synthesis", "precursor": [{"name": "Uranyl nitrate hexahydrate", "amount": "25", "unit": "mg"}, {"name": "terbium nitrate hexahydrate", "amount": "23", "unit": "mg"}, {"name": "1,2,3,4,5,6-cyclohexanehexacarboxylic acid monohydrate", "amount": "37", "unit": "mg"}], "solvent": [{"name": "demineralized water", "amount": "2", "unit": "mL"}], "reducing agent": [{"name": "", "amount": "", "unit": ""}], "surfactant": [{"name": "", "amount": "", "unit": ""}], "pressure": "autogenous", "temperature": "180\u00b0C", "time": "1 to 10 days", "heating rate": "", "cooling rate": ""}]
WUXTOZ |  | C12 Er1 H23 O22 U1 | solvothermal synthesis | Uranyl nitrate hexahydrate | 25 mg | erbium nitrate pentahydrate | 22 mg | 1,2,3,4,5,6-cyclohexanehexacarboxylic acid monohydrate | 37 mg | [5 empty] | autogenous | 1 to 10 days | 180°C |  | solvothermal synthesis | 10.1021/cg1003534 |  | 2010.04 | [{"synthesis method": "solvothermal synthesis", "precursor": [{"name": "Uranyl nitrate hexahydrate", "amount": "25", "unit": "mg"}, {"name": "erbium nitrate pentahydrate", "amount": "22", "unit": "mg"}, {"name": "1,2,3,4,5,6-cyclohexanehexacarboxylic acid monohydrate", "amount": "37", "unit": "mg"}], "solvent": [{"name": "demineralized water", "amount": "2", "unit": "mL"}], "reducing agent": [{"name": "", "amount": "", "unit": ""}], "surfactant": [{"name": "", "amount": "", "unit": ""}], "pressure": "autogenous", "temperature": "180\u00b0C", "time": "1 to 10 days", "heating rate": "", "cooling rate": ""}]
DAVYAB | [Co3(PhCOO)6(py)2] | C52 Co3 H40 N2 O12 | chemical synthesis | Co(NO3)2⋅6H2O | 582 mg | benzaldehyde | 5 mL | pyridine | 0.2 mL |  |  |  |  | acetonitrile |  | 15 min |  |  | chemical synthesis, filtration, washing, drying | 10.1021/ja050451p |  | 2005.08 | [{"synthesis method": "chemical synthesis", "precursor": [{"name": "Co(NO3)2\u22c56H2O", "amount": "582", "unit": "mg"}, {"name": "benzaldehyde", "amount": "5", "unit": "mL"}, {"name": "pyridine", "amount": "0.2", "unit": "mL"}], "solution": [{"name": "acetonitrile", "amount": "0.2", "unit": "mL"}], "pressure": "", "temperature": "", "time": "15 min"}, {"synthesis method": "filtration", "time": "", "atmosphere": "", "pressure": ""}, {"synthesis method": "washing", "washing solution": "acetonitrile", "amount": ""}, {"synthesis method": "drying", "pressure": "", "temperature": "", "atmosphere": "air", "time": ""}]
DAVYIJ | [Ni2Mn(PhCOO)6(py)4]·2CH3CN | C66 H56 Mn1 N6 Ni2 O12 | chemical synthesis | Ni(NO3)2⋅6H2O | 582 mg | Mn(NO3)2⋅6H2O | 287 mg | [11 empty] | chemical synthesis, filtration, washing, drying | 10.1021/ja050451p |  | 2005.08 | [{"synthesis method": "chemical synthesis", "precursor": [{"name": "Ni(NO3)2\u22c56H2O", "amount": "582", "unit": "mg"}, {"name": "Mn(NO3)2\u22c56H2O", "amount": "287", "unit": "mg"}], "solution": [{"name": "", "amount": "", "unit": ""}], "pressure": "", "temperature": "", "time": ""}, {"synthesis method": "filtration", "time": "", "atmosphere": "", "pressure": ""}, {"synthesis method": "washing", "washing solution": "", "amount": ""}, {"synthesis method": "drying", "pressure": "", "temperature": "", "atmosphere": "", "time": ""}]
DAVYOP | [Co2Ni4(OH)2(PhCOO)10(PhCOOH)4] | C98 Co2 H76 Ni4 O30 | chemical synthesis | Ni(NO3)2⋅6H2O | 1.16 g | Co(NO3)2⋅6H2O | 582 mg | [11 empty] | chemical synthesis, filtration, washing, drying | 10.1021/ja050451p |  | 2005.08 | [{"synthesis method": "chemical synthesis", "precursor": [{"name": "Ni(NO3)2\u22c56H2O", "amount": "1.16", "unit": "g"}, {"name": "Co(NO3)2\u22c56H2O", "amount": "582", "unit": "mg"}], "solution": [{"name": "", "amount": "", "unit": ""}], "pressure": "", "temperature": "", "time": ""}, {"synthesis method": "filtration", "time": "", "atmosphere": "", "pressure": ""}, {"synthesis method": "washing", "washing solution": "", "amount": ""}, {"synthesis method": "drying", "pressure": "", "temperature": "", "atmosphere": "", "time": ""}]
DAVYUV | [CoMn(PhCOO)4]n | C28 Co1 H20 Mn1 O8 | chemical synthesis | Co(NO3)2⋅6H2O | 582 mg | Mn(NO3)2⋅6H2O | 574 mg | benzaldehyde | 5 mL |  |  |  |  | toluene |  | 1 h |  |  | chemical synthesis, filtration, washing, drying | 10.1021/ja050451p |  | 2005.08 | [{"synthesis method": "chemical synthesis", "precursor": [{"name": "Co(NO3)2\u22c56H2O", "amount": "582", "unit": "mg"}, {"name": "Mn(NO3)2\u22c56H2O", "amount": "574", "unit": "mg"}, {"name": "benzaldehyde", "amount": "5", "unit": "mL"}], "solution": [{"name": "toluene", "amount": "5", "unit": "mL"}], "pressure": "", "temperature": "", "time": "1 h"}, {"synthesis method": "filtration", "time": "", "atmosphere": "", "pressure": ""}, {"synthesis method": "washing", "washing solution": "toluene", "amount": ""}, {"synthesis method": "drying", "pressure": "", "temperature": "", "atmosphere": "air", "time": ""}]
YOVCET | [Co(InMe-4-py)2(H2O)2] | C30 Co1 H22 N4 O10 | chemical synthesis | Co(NO3)2⋅6H2O | 29.1 mg | HInMe-4-py | 28.3 mg | [8 empty] | 72 h | 80 °C |  | chemical synthesis | 10.1021/cg500380v |  | 2014.08 | [{"synthesis method": "chemical synthesis", "precursor": [{"name": "Co(NO3)2\u22c56H2O", "amount": "29.1", "unit": "mg"}, {"name": "HInMe-4-py", "amount": "28.3", "unit": "mg"}], "solvent": [{"name": "THF", "amount": "8", "unit": "mL"}, {"name": "H2O", "amount": "2", "unit": "mL"}], "pressure": "", "temperature": "80 \u00b0C", "time": "72 h"}]
UXUNUX | Crystals of 7 | C22 Cu1 F6 H16 N4 O6 S2 | chemical synthesis | bpy/DMSO | 80.0 mM | Cu(OTf)2 | 160 mM | [6 empty] | distilled water |  | seven days | room temperature |  | chemical synthesis, washing, drying | 10.1021/ja201170c |  | 2011.06 | [{"synthesis method": "chemical synthesis", "precursor": [{"name": "bpy/DMSO", "amount": "80.0", "unit": "mM"}, {"name": "Cu(OTf)2", "amount": "160", "unit": "mM"}], "solution": [{"name": "distilled water", "amount": "10.0", "unit": "mL"}], "pressure": "", "temperature": "room temperature", "time": "seven days"}, {"synthesis method": "washing", "washing solution": "distilled water", "amount": ""}, {"synthesis method": "drying", "pressure": "", "temperature": "", "atmosphere": "air", "time": ""}]
ZEHMOQ | [Ag2(BPZ)] | Ag2 C6 H4 N4 | chemical synthesis | H2BPZ | 0.067 g | AgCl | 0.143 g | [6 empty] | methanol, aqueous ammonia |  | 2 h | 45 °C |  | chemical synthesis, filtration, washing, drying | 10.1021/ic3011635 |  | 2012.08 | [{"synthesis method": "chemical synthesis", "precursor": [{"name": "H2BPZ", "amount": "0.067", "unit": "g"}, {"name": "AgCl", "amount": "0.143", "unit": "g"}], "solution": [{"name": "methanol", "amount": "30", "unit": "mL"}, {"name": "aqueous ammonia", "amount": "30", "unit": "%"}], "pressure": "", "temperature": "45 \u00b0C", "time": "2 h"}, {"synthesis method": "filtration", "time": "", "atmosphere": "", "pressure": ""}, {"synthesis method": "washing", "washing solution": "methanol", "amount": "twice"}, {"synthesis method": "drying", "pressure": "vacuum", "temperature": "", "atmosphere": "", "time": ""}]
ZEHNAD | [Ag(H2BPZ)(NO3)] | Ag1 C6 H8 N5 O4 | chemical synthesis | H2BPZ | 0.067 g | AgNO3 | 0.169 g | [6 empty] | ethanol |  | 2 h | 45 °C |  | chemical synthesis, filtration, washing, drying | 10.1021/ic3011635 |  | 2012.08 | [{"synthesis method": "chemical synthesis", "precursor": [{"name": "H2BPZ", "amount": "0.067", "unit": "g"}, {"name": "AgNO3", "amount": "0.169", "unit": "g"}], "solution": [{"name": "ethanol", "amount": "30", "unit": "mL"}], "pressure": "", "temperature": "45 \u00b0C", "time": "2 h"}, {"synthesis method": "filtration", "time": "", "atmosphere": "", "pressure": ""}, {"synthesis method": "washing", "washing solution": "ethanol", "amount": "twice"}, {"synthesis method": "drying", "pressure": "vacuum", "temperature": "", "atmosphere": "", "time": ""}]
ZEHNEH | [Ag(H2BPZ)(ClO4)] | Ag1 C6 Cl1 H6 N4 O4 | chemical synthesis | H2BPZ | 0.067 g | AgClO4 | 0.207 g | [6 empty] | ethanol |  | 2 h | 45 °C |  | chemical synthesis, filtration, washing, drying | 10.1021/ic3011635 |  | 2012.08 | [{"synthesis method": "chemical synthesis", "precursor": [{"name": "H2BPZ", "amount": "0.067", "unit": "g"}, {"name": "AgClO4", "amount": "0.207", "unit": "g"}], "solution": [{"name": "ethanol", "amount": "30", "unit": "mL"}], "pressure": "", "temperature": "45 \u00b0C", "time": "2 h"}, {"synthesis method": "filtration", "time": "", "atmosphere": "", "pressure": ""}, {"synthesis method": "washing", "washing solution": "ethanol", "amount": "twice"}, {"synthesis method": "drying", "pressure": "vacuum", "temperature": "", "atmosphere": "", "time": ""}]
ZEHNIL | [Ag(H2BPZ)(BF4)] | Ag1 B1 C6 F4 H6 N4 | chemical synthesis | H2BPZ | 0.067 g | (MeCN)4AgBF4 | 0.358 g | [6 empty] | acetonitrile |  | 4 h | 45 °C |  | chemical synthesis, filtration, washing, drying | 10.1021/ic3011635 |  | 2012.08 | [{"synthesis method": "chemical synthesis", "precursor": [{"name": "H2BPZ", "amount": "0.067", "unit": "g"}, {"name": "(MeCN)4AgBF4", "amount": "0.358", "unit": "g"}], "solution": [{"name": "acetonitrile", "amount": "30", "unit": "mL"}], "pressure": "", "temperature": "45 \u00b0C", "time": "4 h"}, {"synthesis method": "filtration", "time": "", "atmosphere": "", "pressure": ""}, {"synthesis method": "washing", "washing solution": "acetonitrile", "amount": "twice"}, {"synthesis method": "drying", "pressure": "vacuum", "temperature": "", "atmosphere": "", "time": ""}]
ZEHNOR | [Ag(H2BPZ)(PF6)] | Ag1 C6 F6 H6 N4 P1 | chemical synthesis | H2BPZ | 0.067 g | AgPF6 | 0.253 g | [6 empty] | ethanol |  | 3 h | 45 °C |  | chemical synthesis, filtration, washing, drying | 10.1021/ic3011635 |  | 2012.08 | [{"synthesis method": "chemical synthesis", "precursor": [{"name": "H2BPZ", "amount": "0.067", "unit": "g"}, {"name": "AgPF6", "amount": "0.253", "unit": "g"}], "solution": [{"name": "ethanol", "amount": "30", "unit": "mL"}], "pressure": "", "temperature": "45 \u00b0C", "time": "3 h"}, {"synthesis method": "filtration", "time": "", "atmosphere": "", "pressure": ""}, {"synthesis method": "washing", "washing solution": "ethanol", "amount": "twice"}, {"synthesis method": "drying", "pressure": "vacuum", "temperature": "", "atmosphere": "", "time": ""}]
ZEHNUX | [Ag(H2BPZ)(CH3SO3)] | Ag1 C7 H9 N4 O3 S1 | chemical synthesis | H2BPZ | 0.067 g | AgCH3SO3 | 0.203 g | [6 empty] | ethanol |  | 4 h | 45 °C |  | chemical synthesis, filtration, washing, drying | 10.1021/ic3011635 |  | 2012.08 | [{"synthesis method": "chemical synthesis", "precursor": [{"name": "H2BPZ", "amount": "0.067", "unit": "g"}, {"name": "AgCH3SO3", "amount": "0.203", "unit": "g"}], "solution": [{"name": "ethanol", "amount": "30", "unit": "mL"}], "pressure": "", "temperature": "45 \u00b0C", "time": "4 h"}, {"synthesis method": "filtration", "time": "", "atmosphere": "", "pressure": ""}, {"synthesis method": "washing", "washing solution": "ethanol", "amount": "twice"}, {"synthesis method": "drying", "pressure": "vacuum", "temperature": "", "atmosphere": "", "time": ""}]
ZEHPAF | [Ag(H2BPZ)(CF3SO3)] | Ag1 C7 F3 H6 N4 O3 S1 | chemical synthesis | H2BPZ | 0.067 g | AgCF3SO3 | 0.257 g | [6 empty] | ethanol |  | 4 h | 45 °C |  | chemical synthesis, filtration, washing, drying | 10.1021/ic3011635 |  | 2012.08 | [{"synthesis method": "chemical synthesis", "precursor": [{"name": "H2BPZ", "amount": "0.067", "unit": "g"}, {"name": "AgCF3SO3", "amount": "0.257", "unit": "g"}], "solution": [{"name": "ethanol", "amount": "30", "unit": "mL"}], "pressure": "", "temperature": "45 \u00b0C", "time": "4 h"}, {"synthesis method": "filtration", "time": "", "atmosphere": "", "pressure": ""}, {"synthesis method": "washing", "washing solution": "ethanol", "amount": "twice"}, {"synthesis method": "drying", "pressure": "vacuum", "temperature": "", "atmosphere": "", "time": ""}]
QEJCIR | [FeCl 2 (bpy)] | C10 Cl2 Fe1 H8 N2 | chemical synthesis | FeCl3 | 0.1622 g | H2C2O4⋅2H2O | 0.1261 g | bpy | 0.1562 g |  |  |  |  | H2O |  | 7 days | 170 °C |  | chemical synthesis, washing, drying | 10.1021/ic990286c |  | 1999.10 | [{"synthesis method": "chemical synthesis", "precursor": [{"name": "FeCl3", "amount": "0.1622", "unit": "g"}, {"name": "H2C2O4\u22c52H2O", "amount": "0.1261", "unit": "g"}, {"name": "bpy", "amount": "0.1562", "unit": "g"}], "solution": [{"name": "H2O", "amount": "5", "unit": "mL"}], "pressure": "", "temperature": "170 \u00b0C", "time": "7 days"}, {"synthesis method": "washing", "washing solution": "water and acetone", "amount": ""}, {"synthesis method": "drying", "pressure": "", "temperature": "", "atmosphere": "air", "time": ""}]
QEJCOX | [CoCl 2 (bpy)] | C10 Cl2 Co1 H8 N2 | chemical synthesis | CoCl2⋅6H2O | 0.1189 g | H2C2O4⋅2H2O | 0.063 g | bpy | 0.0781 g |  |  |  |  | H2O |  | 7 days | 170 °C |  | chemical synthesis, washing, drying | 10.1021/ic990286c |  | 1999.10 | [{"synthesis method": "chemical synthesis", "precursor": [{"name": "CoCl2\u22c56H2O", "amount": "0.1189", "unit": "g"}, {"name": "H2C2O4\u22c52H2O", "amount": "0.063", "unit": "g"}, {"name": "bpy", "amount": "0.0781", "unit": "g"}], "solution": [{"name": "H2O", "amount": "8", "unit": "mL"}], "pressure": "", "temperature": "170 \u00b0C", "time": "7 days"}, {"synthesis method": "washing", "washing solution": "water and acetone", "amount": ""}, {"synthesis method": "drying", "pressure": "", "temperature": "", "atmosphere": "air", "time": ""}]
UKONEP | 3 | C32 Cu4 H44 I4 N4 O4 Si4 | chemical synthesis | L2C | 10 mg | CuI | 10 mg | [6 empty] | DCM, acetonitrile |  | 7 days | room temperature |  | chemical synthesis | 10.1021/acs.inorgchem.6b00001 |  | 2016.03 | [{"synthesis method": "chemical synthesis", "precursor": [{"name": "L2C", "amount": "10", "unit": "mg"}, {"name": "CuI", "amount": "10", "unit": "mg"}], "solution": [{"name": "DCM", "amount": "1", "unit": "mL"}, {"name": "acetonitrile", "amount": "", "unit": ""}], "pressure": "", "temperature": "room temperature", "time": "7 days"}]
XODMEJ | 1b | C8 H26 K2 N4 O4 | chemical synthesis | 1a | 0.49 g | HONMe2 | 0.30 g | [6 empty] | THF |  |  | room temperature |  | chemical synthesis, chemical synthesis | 10.1021/ic701701e |  | 2008.05 | [{"synthesis method": "chemical synthesis", "precursor": [{"name": "KH", "amount": "0.80", "unit": "g"}, {"name": "HONMe2", "amount": "1.22", "unit": "g"}], "solution": [{"name": "pentane", "amount": "30", "unit": "mL"}], "pressure": "", "temperature": "-78 \u00b0C to room temperature", "time": ""}, {"synthesis method": "chemical synthesis", "precursor": [{"name": "1a", "amount": "0.49", "unit": "g"}, {"name": "HONMe2", "amount": "0.30", "unit": "g"}], "solution": [{"name": "THF", "amount": "10", "unit": "mL"}], "pressure": "", "temperature": "room temperature", "time": ""}]
XODMAF | 2b | C9 H20.5 K0.50 N1 O1.75 | chemical synthesis | 2a | 0.46 g | HON i Pr2 | 0.35 g | [6 empty] | THF |  |  | room temperature |  | chemical synthesis, chemical synthesis | 10.1021/ic701701e |  | 2008.05 | [{"synthesis method": "chemical synthesis", "precursor": [{"name": "KH", "amount": "0.80", "unit": "g"}, {"name": "HON i Pr2", "amount": "2.34", "unit": "g"}], "solution": [{"name": "pentane", "amount": "30", "unit": "mL"}], "pressure": "", "temperature": "-78 \u00b0C to room temperature", "time": ""}, {"synthesis method": "chemical synthesis", "precursor": [{"name": "2a", "amount": "0.46", "unit": "g"}, {"name": "HON i Pr2", "amount": "0.35", "unit": "g"}], "solution": [{"name": "THF", "amount": "10", "unit": "mL"}], "pressure": "", "temperature": "room temperature", "time": ""}]
XODLUY | 3 | C832 H992 K48 N48 O88 | chemical synthesis | N,N-dibenzylhydroxylamine | 2.13 g | KH | 0.40 g | [6 empty] | THF |  | overnight | -78 °C to room temperature |  | chemical synthesis | 10.1021/ic701701e |  | 2008.05 | [{"synthesis method": "chemical synthesis", "precursor": [{"name": "N,N-dibenzylhydroxylamine", "amount": "2.13", "unit": "g"}, {"name": "KH", "amount": "0.40", "unit": "g"}], "solution": [{"name": "THF", "amount": "20", "unit": "mL"}], "pressure": "", "temperature": "-78 \u00b0C to room temperature", "time": "overnight"}]
FEHFIK | [Cd2(tpt)2(1,4-pda)2]·guest | C74 Cd2 H52 N12 O8 | chemical synthesis | Cd(ClO4)2⋅6H2O | 0.1 mmol | 1,4-H2pda | 0.1 mmol | tpt | 0.05 mmol | triphenylene | 0.05 mmol |  |  |  |  | 24h | 95°C |  | chemical synthesis | 10.1021/acsami.6b14554 |  | 2016.12 | [{"synthesis method": "chemical synthesis", "precursor": [{"name": "Cd(ClO4)2\u22c56H2O", "amount": "0.1", "unit": "mmol"}, {"name": "1,4-H2pda", "amount": "0.1", "unit": "mmol"}, {"name": "tpt", "amount": "0.05", "unit": "mmol"}, {"name": "triphenylene", "amount": "0.05", "unit": "mmol"}], "solvent": [{"name": "DMF", "amount": "6", "unit": "mL"}, {"name": "H2O", "amount": "2", "unit": "mL"}, {"name": "ethanol", "amount": "2", "unit": "mL"}], "pressure": "", "temperature": "95\u00b0C", "time": "24h", "heating rate": "", "cooling rate": ""}]
FEHFOQ | [Cd2(tpt)2(1,4-pda)2]·guest | C80 Cd2 H52 N12 O8 | chemical synthesis | Cd(ClO4)2⋅6H2O | 0.1 mmol | 1,4-H2pda | 0.1 mmol | tpt | 0.05 mmol | coronene | 0.05 mmol |  |  |  |  | 24h | 95°C |  | chemical synthesis | 10.1021/acsami.6b14554 |  | 2016.12 | [{"synthesis method": "chemical synthesis", "precursor": [{"name": "Cd(ClO4)2\u22c56H2O", "amount": "0.1", "unit": "mmol"}, {"name": "1,4-H2pda", "amount": "0.1", "unit": "mmol"}, {"name": "tpt", "amount": "0.05", "unit": "mmol"}, {"name": "coronene", "amount": "0.05", "unit": "mmol"}], "solvent": [{"name": "DMF", "amount": "6", "unit": "mL"}, {"name": "H2O", "amount": "2", "unit": "mL"}, {"name": "ethanol", "amount": "2", "unit": "mL"}], "pressure": "", "temperature": "95\u00b0C", "time": "24h", "heating rate": "", "cooling rate": ""}]
OTIPEN | [Co(L1)(bib)] n | C20 Co1 H22 N4 O4 | solvothermal synthesis | CoSO4⋅7H2O | 0.029 g | H2L1 | 0.017 g | bib | 0.022 mg | NaOH | 0.05 mmol |  |  |  |  | 72 h | 150°C |  | solvothermal synthesis | 10.1021/cg101461w |  | 2010.12 | [{"synthesis method": "solvothermal synthesis", "precursor": [{"name": "CoSO4\u22c57H2O", "amount": "0.029", "unit": "g"}, {"name": "H2L1", "amount": "0.017", "unit": "g"}, {"name": "bib", "amount": "0.022", "unit": "mg"}, {"name": "NaOH", "amount": "0.05", "unit": "mmol"}], "solvent": [{"name": "CH3OH", "amount": "2", "unit": "mL"}, {"name": "deionized water", "amount": "8", "unit": "mL"}], "pressure": "", "temperature": "150\u00b0C", "time": "72 h", "heating rate": "", "cooling rate": "5 \u00b0C h-1"}]
OTIPIR | {[Co(L2)(bib)]·1.5H2O} n | C34 Co2 H54 N8 O11 | solvothermal synthesis | CoSO4⋅7H2O | 0.029 g | H2L2 | 0.1 mmol | bib | 0.022 mg | NaOH | 0.05 mmol |  |  |  |  | 72 h | 150°C |  | solvothermal synthesis | 10.1021/cg101461w |  | 2010.12 | [{"synthesis method": "solvothermal synthesis", "precursor": [{"name": "CoSO4\u22c57H2O", "amount": "0.029", "unit": "g"}, {"name": "H2L2", "amount": "0.1", "unit": "mmol"}, {"name": "bib", "amount": "0.022", "unit": "mg"}, {"name": "NaOH", "amount": "0.05", "unit": "mmol"}], "solvent": [{"name": "CH3OH", "amount": "2", "unit": "mL"}, {"name": "deionized water", "amount": "8", "unit": "mL"}], "pressure": "", "temperature": "150\u00b0C", "time": "72 h", "heating rate": "", "cooling rate": "5 \u00b0C h-1"}]
OTIPOX | {[Co(L3)(bib)0.5]·H2O} n | C16 Co1 H19 N2 O5 | solvothermal synthesis | CoSO4⋅7H2O | 0.029 g | H2L3 | 0.1 mmol | bib | 0.022 mg | NaOH | 0.05 mmol |  |  |  |  | 72 h | 150°C |  | solvothermal synthesis | 10.1021/cg101461w |  | 2010.12 | [{"synthesis method": "solvothermal synthesis", "precursor": [{"name": "CoSO4\u22c57H2O", "amount": "0.029", "unit": "g"}, {"name": "H2L3", "amount": "0.1", "unit": "mmol"}, {"name": "bib", "amount": "0.022", "unit": "mg"}, {"name": "NaOH", "amount": "0.05", "unit": "mmol"}], "solvent": [{"name": "CH3OH", "amount": "2", "unit": "mL"}, {"name": "deionized water", "amount": "8", "unit": "mL"}], "pressure": "", "temperature": "150\u00b0C", "time": "72 h", "heating rate": "", "cooling rate": "5 \u00b0C h-1"}]
TEGTOP | [AuTl(C6X5)2(L2)] n | Au2 C34 Cl20 H24 N4 Tl2 | chemical synthesis | [AuTl(C6X5)2(L1)] | 192 mg | acetone | 15 μL | [6 empty] | tetrahydrofuran |  | 5 min | room temperature |  | chemical synthesis, filtration, washing | 10.1021/om051030j |  | 2006.02 | [{"synthesis method": "chemical synthesis", "precursor": [{"name": "[AuTl(C6X5)2(L1)]", "amount": "192", "unit": "mg"}, {"name": "acetone", "amount": "15", "unit": "\u03bcL"}], "solution": [{"name": "tetrahydrofuran", "amount": "20", "unit": "mL"}], "pressure": "", "temperature": "room temperature", "time": "5 min"}, {"synthesis method": "filtration", "time": "", "atmosphere": "", "pressure": ""}, {"synthesis method": "washing", "washing solution": "dichloromethane", "amount": "3 \u00d7 5 mL"}]
TEGTUV | [AuTl(C6X5)2(L3)] n | Au1 C20 Cl10 H16 N2 Tl1 | chemical synthesis | [AuTl(C6X5)2(L1)] | 192 mg | acetone | 29 μL | [6 empty] | tetrahydrofuran |  | 5 min | room temperature |  | chemical synthesis, filtration, washing | 10.1021/om051030j |  | 2006.02 | [{"synthesis method": "chemical synthesis", "precursor": [{"name": "[AuTl(C6X5)2(L1)]", "amount": "192", "unit": "mg"}, {"name": "acetone", "amount": "29", "unit": "\u03bcL"}], "solution": [{"name": "tetrahydrofuran", "amount": "20", "unit": "mL"}], "pressure": "", "temperature": "room temperature", "time": "5 min"}, {"synthesis method": "filtration", "time": "", "atmosphere": "", "pressure": ""}, {"synthesis method": "washing", "washing solution": "dichloromethane", "amount": "3 \u00d7 5 mL"}]
TEGVAD | [AuTl(C6X5)2(L3)] n | Au1 C20 F10 H16 N2 Tl1 | chemical synthesis | [AuTl(C6X5)2(L1)] | 159 mg | acetone | 29 μL | [6 empty] | tetrahydrofuran |  | 5 min | room temperature |  | chemical synthesis, filtration, washing | 10.1021/om051030j |  | 2006.02 | [{"synthesis method": "chemical synthesis", "precursor": [{"name": "[AuTl(C6X5)2(L1)]", "amount": "159", "unit": "mg"}, {"name": "acetone", "amount": "29", "unit": "\u03bcL"}], "solution": [{"name": "tetrahydrofuran", "amount": "20", "unit": "mL"}], "pressure": "", "temperature": "room temperature", "time": "5 min"}, {"synthesis method": "filtration", "time": "", "atmosphere": "", "pressure": ""}, {"synthesis method": "washing", "washing solution": "dichloromethane", "amount": "3 \u00d7 5 mL"}]
KODSUT | [Ag(Hdpma)](NO3)2 | Ag1 C12 H16 N5 O7 | chemical synthesis | dpma | 39.8 mg | AgNO3 | 33.9 mg | [6 empty] | MeOH, aqueous solution, MeOH and H2O |  | 2 weeks | room temperature |  | chemical synthesis | 10.1021/ic500306y |  | 2014.05 | [{"synthesis method": "chemical synthesis", "precursor": [{"name": "dpma", "amount": "39.8", "unit": "mg"}, {"name": "AgNO3", "amount": "33.9", "unit": "mg"}], "solution": [{"name": "MeOH", "amount": "5", "unit": "mL"}, {"name": "aqueous solution", "amount": "5", "unit": "mL"}, {"name": "MeOH and H2O", "amount": "6", "unit": "mL"}], "pressure": "", "temperature": "room temperature", "time": "2 weeks"}]
KODSON | [Ag(dpma-NO)(NO2)]2 | Ag2 C24 H24 N10 O6 | chemical synthesis | 1 | 44.2 mg | NaNO2 | 10 equiv | [6 empty] | aqueous solution |  | 7 days | room temperature |  | chemical synthesis, filtration, washing | 10.1021/ic500306y |  | 2014.05 | [{"synthesis method": "chemical synthesis", "precursor": [{"name": "1", "amount": "44.2", "unit": "mg"}, {"name": "NaNO2", "amount": "10 equiv", "unit": ""}], "solution": [{"name": "aqueous solution", "amount": "5", "unit": "mL"}], "pressure": "", "temperature": "room temperature", "time": "7 days"}, {"synthesis method": "filtration", "time": "", "atmosphere": "", "pressure": ""}, {"synthesis method": "washing", "washing solution": "distilled water", "amount": ""}]
GEFZAU | CuL-Cl | C37 Cl7 Cu1 H29 N1 P2 | chemical synthesis | L | 5.2 mg | CuCl | 1.4 mg | [6 empty] | CHCl3-MeCN, CHCl3, MeCN |  | 4 days | ~40 °C |  | chemical synthesis, drying | 10.1021/cm202608f |  | 2011.12 | [{"synthesis method": "chemical synthesis", "precursor": [{"name": "L", "amount": "5.2", "unit": "mg"}, {"name": "CuCl", "amount": "1.4", "unit": "mg"}], "solution": [{"name": "CHCl3-MeCN", "amount": "4", "unit": "mL"}, {"name": "CHCl3", "amount": "1", "unit": "mL"}, {"name": "MeCN", "amount": "2", "unit": "mL"}], "pressure": "", "temperature": "~40 \u00b0C", "time": "4 days"}, {"synthesis method": "drying", "pressure": "vacuum", "temperature": "", "atmosphere": "", "time": ""}]
RAWFAZ | 1 | C28 Ce1 H20 N2 O8 | solvothermal synthesis | H2CcbpBr | 25.8 mg | Ce(NH4)2(NO3)6 | 54.8 mg | [6 empty] | DMF, H2O |  | 5 h | 100 °C |  | solvothermal synthesis, filtration, washing | 10.1021/acs.cgd.7b00469 |  | 2017.05 | [{"synthesis method": "solvothermal synthesis", "precursor": [{"name": "H2CcbpBr", "amount": "25.8", "unit": "mg"}, {"name": "Ce(NH4)2(NO3)6", "amount": "54.8", "unit": "mg"}], "solution": [{"name": "DMF", "amount": "4", "unit": "mL"}, {"name": "H2O", "amount": "1", "unit": "mL"}], "pressure": "", "temperature": "100 \u00b0C", "time": "5 h"}, {"synthesis method": "filtration", "time": "", "atmosphere": "", "pressure": ""}, {"synthesis method": "washing", "washing solution": "DMF and ethanol", "amount": ""}]
RUJGIN | complexes | C16 H16 Mn3 N2 O12 | solvothermal synthesis | Mn(HCO2)2⋅4H2O | 1 ratio | HL | 0.75 ratio | [7 empty] | autogenous | 2 days | 140°C |  | solvothermal synthesis | 10.1021/ic900893m |  | 2009.06 | [{"synthesis method": "solvothermal synthesis", "precursor": [{"name": "Mn(HCO2)2\u22c54H2O", "amount": "1", "unit": "ratio"}, {"name": "HL", "amount": "0.75", "unit": "ratio"}], "solvent": [{"name": "methanol", "amount": "15", "unit": "mL"}], "reducing agent": [{"name": "", "amount": "", "unit": ""}], "surfactant": [{"name": "", "amount": "", "unit": ""}], "pressure": "autogenous", "temperature": "140\u00b0C", "time": "2 days", "heating rate": "", "cooling rate": "room temperature"}]
RUJGOT |  | C14 H20 Mn3 N2 O16 | [16 empty] | air exposure | 10.1021/ic900893m |  | 2009.06 | [{"synthesis method": "air exposure", "time": "one month", "atmosphere": "air with suitable humidity"}]
NEYBIC | CdNb(py)4OF5 | C20 Cd1 F5 H20 N4 Nb1 O1 | solvothermal synthesis | CdO | 9.63 × 10-2 g | Nb2O5 | 9.95 × 10-2 g | (HF) x ⋅py | 9.88 × 10-2 g | pyridine | 7.9 × 10-1 g | H2O | 1.01 × 10-1 g |  |  | 24 h | 150°C |  | solvothermal synthesis | 10.1021/ic971224u |  | 1998.01 | [{"synthesis method": "solvothermal synthesis", "precursor": [{"name": "CdO", "amount": "9.63 \u00d7 10-2", "unit": "g"}, {"name": "Nb2O5", "amount": "9.95 \u00d7 10-2", "unit": "g"}, {"name": "(HF) x \u22c5py", "amount": "9.88 \u00d7 10-2", "unit": "g"}, {"name": "pyridine", "amount": "7.9 \u00d7 10-1", "unit": "g"}, {"name": "H2O", "amount": "1.01 \u00d7 10-1", "unit": "g"}], "solvent": [{"name": "deionized water", "amount": "600", "unit": "mL"}], "reducing agent": [{"name": "", "amount": "", "unit": ""}], "surfactant": [{"name": "", "amount": "", "unit": ""}], "pressure": "", "temperature": "150\u00b0C", "time": "24 h", "heating rate": "", "cooling rate": "24 h"}]
YOYBIZ | [Zn2(bpydb)2(H2O)2](DMA)3(H2O)]n | C60 H61 N7 O14 Zn2 | solvothermal synthesis | Zn(NO3)2⋅6H2O | 0.045 g | bpydbH2 | 0.032 g | [7 empty] | autogenous | 72 h | 80 °C |  | solvothermal synthesis | 10.1021/cg500942g |  | 2014.10 | [{"synthesis method": "solvothermal synthesis", "precursor": [{"name": "Zn(NO3)2\u22c56H2O", "amount": "0.045", "unit": "g"}, {"name": "bpydbH2", "amount": "0.032", "unit": "g"}], "solvent": [{"name": "DMA", "amount": "2", "unit": "mL"}, {"name": "MeOH", "amount": "0.5", "unit": "mL"}, {"name": "H2O", "amount": "0.5", "unit": "mL"}], "pressure": "autogenous", "temperature": "80 \u00b0C", "time": "72 h", "heating rate": "", "cooling rate": ""}]
YOYBOF | [Zn2(bpydb)2(bpy)(EtOH)2](DMF)(EtOH)]n | C67 H61 N7 O12 Zn2 | solvothermal synthesis | Zn(NO3)2⋅6H2O | 0.045 g | bpydbH2 | 0.032 g | bpy | 0.015 g | [5 empty] | autogenous | 3 days | 80 °C |  | solvothermal synthesis | 10.1021/cg500942g |  | 2014.10 | [{"synthesis method": "solvothermal synthesis", "precursor": [{"name": "Zn(NO3)2\u22c56H2O", "amount": "0.045", "unit": "g"}, {"name": "bpydbH2", "amount": "0.032", "unit": "g"}, {"name": "bpy", "amount": "0.015", "unit": "g"}], "solvent": [{"name": "DMF", "amount": "2", "unit": "mL"}, {"name": "H2O", "amount": "1", "unit": "mL"}, {"name": "EtOH", "amount": "1", "unit": "mL"}], "pressure": "autogenous", "temperature": "80 \u00b0C", "time": "3 days", "heating rate": "", "cooling rate": ""}]
YOYBUL | [Zn(bpydb)(bpy)](DMA)(EtOH)6]n | C50 H67 N5 O11 Zn1 | solvothermal synthesis | Zn(NO3)2⋅6H2O | 0.045 g | bpydbH2 | 0.032 g | bpy | 0.015 g | [5 empty] | autogenous | 3 days | 120 °C |  | solvothermal synthesis | 10.1021/cg500942g |  | 2014.10 | [{"synthesis method": "solvothermal synthesis", "precursor": [{"name": "Zn(NO3)2\u22c56H2O", "amount": "0.045", "unit": "g"}, {"name": "bpydbH2", "amount": "0.032", "unit": "g"}, {"name": "bpy", "amount": "0.015", "unit": "g"}], "solvent": [{"name": "DMA", "amount": "2", "unit": "mL"}, {"name": "H2O", "amount": "0.5", "unit": "mL"}, {"name": "EtOH", "amount": "0.5", "unit": "mL"}], "pressure": "autogenous", "temperature": "120 \u00b0C", "time": "3 days", "heating rate": "", "cooling rate": ""}]
VITBIM | {[MnII(imidazole)(H2O)2]2[WIV(CN)8]·4H2O} n | C14 H24 Mn2 N12 O8 W1 | chemical synthesis | MnCl2⋅4H2O | 100 mg | imidazole | 68 mg | potassium octacyanotungstate(IV) dihydrate | 56 mg |  |  |  |  | water |  | 24 h |  |  | chemical synthesis | 10.1021/jacs.8b09322 |  | 2018.10 | [{"synthesis method": "chemical synthesis", "precursor": [{"name": "MnCl2\u22c54H2O", "amount": "100", "unit": "mg"}, {"name": "imidazole", "amount": "68", "unit": "mg"}, {"name": "potassium octacyanotungstate(IV) dihydrate", "amount": "56", "unit": "mg"}], "solution": [{"name": "water", "amount": "10", "unit": "mL"}], "pressure": "", "temperature": "", "time": "24 h"}]
FAKQEN | [Cu(4,4‘-bpy)(H2O)3(SO4)] | C10 Cu1 H18 N2 O9 S1 | chemical synthesis | CuSO4⋅5H2O | 0.050 g | 4,4‘-bpy | 0.031 g | [6 empty] | H2O |  | 24 h | 200°C |  | chemical synthesis | 10.1021/cm9707566 |  | 1998.07 | [{"synthesis method": "chemical synthesis", "precursor": [{"name": "CuSO4\u22c55H2O", "amount": "0.050", "unit": "g"}, {"name": "4,4\u2018-bpy", "amount": "0.031", "unit": "g"}], "solution": [{"name": "H2O", "amount": "10", "unit": "mL"}], "pressure": "", "temperature": "200\u00b0C", "time": "24 h"}]
FAKQIR | [Cu(bpe)2][Cu(bpe)(H2O)2(SO4)2] | C18 Cu1 H19 N3 O6 S1 | chemical synthesis | CuSO4⋅5H2O | 0.05 g | bpe | 0.036 g | [6 empty] | H2O |  | 48 h | 120°C |  | chemical synthesis | 10.1021/cm9707566 |  | 1998.07 | [{"synthesis method": "chemical synthesis", "precursor": [{"name": "CuSO4\u22c55H2O", "amount": "0.05", "unit": "g"}, {"name": "bpe", "amount": "0.036", "unit": "g"}], "solution": [{"name": "H2O", "amount": "4", "unit": "mL"}], "pressure": "", "temperature": "120\u00b0C", "time": "48 h"}]
SIPZEW01 | [Cu(bpe)(H2O)(SO4)] | C12 Cu1 H12 N2 O5 S1 | chemical synthesis | CuSO4⋅5H2O | 0.050 g | bpe | 0.036 g | [6 empty] | H2O |  | 96 h | 120°C |  | chemical synthesis | 10.1021/cm9707566 |  | 1998.07 | [{"synthesis method": "chemical synthesis", "precursor": [{"name": "CuSO4\u22c55H2O", "amount": "0.050", "unit": "g"}, {"name": "bpe", "amount": "0.036", "unit": "g"}], "solution": [{"name": "H2O", "amount": "4", "unit": "mL"}], "pressure": "", "temperature": "120\u00b0C", "time": "96 h"}]
NIXHOT | Mn(H2O)(bpy)V2O6 | C10 H10 Mn1 N2 O7 V2 | solvothermal synthesis | Mn(OAc)2⋅4H2O | 0.0175 g | NH4VO3 | 0.0169 g | 2,2'-bipyridine | 0.0390 g | glacial acetic acid | 0.0215 g |  |  |  |  | six days | 140 °C |  | solvothermal synthesis, washing, drying | 10.1021/cg401062f |  | 2013.10 | [{"synthesis method": "solvothermal synthesis", "precursor": [{"name": "Mn(OAc)2\u22c54H2O", "amount": "0.0175", "unit": "g"}, {"name": "NH4VO3", "amount": "0.0169", "unit": "g"}, {"name": "2,2'-bipyridine", "amount": "0.0390", "unit": "g"}, {"name": "glacial acetic acid", "amount": "0.0215", "unit": "g"}], "solvent": [{"name": "H2O", "amount": "~2", "unit": "mL"}], "reducing agent": [], "surfactant": [], "pressure": "", "temperature": "140 \u00b0C", "time": "six days", "heating rate": "", "cooling rate": "6 \u00b0C/h"}, {"synthesis method": "washing", "washing solution": "deionized water", "amount": ""}, {"synthesis method": "drying", "pressure": "", "temperature": "60 \u00b0C", "atmosphere": "", "time": "overnight"}]
ROSJOA | Na6(pzdo)7[W(CN)8]2 | C44 H38 N30 Na6 O19 W2 | chemical synthesis | pzdo | 112.1 mg | Na3[W(CN)8]⋅4H2O | 266.5 mg | [6 empty] | water |  | 2 weeks |  |  | chemical synthesis, filtration, washing, drying | 10.1021/cg500636m |  | 2014.07 | [{"synthesis method": "chemical synthesis", "precursor": [{"name": "pzdo", "amount": "112.1", "unit": "mg"}, {"name": "Na3[W(CN)8]\u22c54H2O", "amount": "266.5", "unit": "mg"}], "solution": [{"name": "water", "amount": "2", "unit": "mL"}], "pressure": "", "temperature": "", "time": "2 weeks"}, {"synthesis method": "filtration", "time": "", "atmosphere": "", "pressure": ""}, {"synthesis method": "washing", "washing solution": "cold water", "amount": "small amount"}, {"synthesis method": "drying", "pressure": "", "temperature": "", "atmosphere": "air", "time": ""}]
ROSJUG | K3(pzdo)2[W(CN)8] | C16 H16 K3 N12 O8 W1 | chemical synthesis | pzdo | 112.1 mg | K3[W(CN)8]⋅1.5H2O | 268.2 mg | [6 empty] | water |  | 2 weeks |  |  | chemical synthesis, filtration, washing, drying | 10.1021/cg500636m |  | 2014.07 | [{"synthesis method": "chemical synthesis", "precursor": [{"name": "pzdo", "amount": "112.1", "unit": "mg"}, {"name": "K3[W(CN)8]\u22c51.5H2O", "amount": "268.2", "unit": "mg"}], "solution": [{"name": "water", "amount": "2", "unit": "mL"}], "pressure": "", "temperature": "", "time": "2 weeks"}, {"synthesis method": "filtration", "time": "", "atmosphere": "", "pressure": ""}, {"synthesis method": "washing", "washing solution": "cold water", "amount": "small amount"}, {"synthesis method": "drying", "pressure": "", "temperature": "", "atmosphere": "air", "time": ""}]
OKIQUV | [Ag(L)NO3] n | Ag1 C12 H12 N3 O3 S1 | chemical synthesis | AgNO3 | 0.043 g | L | 0.050 g | [6 empty] | MeOH, MeOH |  |  | room temperature |  | chemical synthesis, filtration, washing, drying, crystallization | 10.1021/cg1008472 |  | 2010.08 | [{"synthesis method": "chemical synthesis", "precursor": [{"name": "AgNO3", "amount": "0.043", "unit": "g"}, {"name": "L", "amount": "0.050", "unit": "g"}], "solution": [{"name": "MeOH", "amount": "5", "unit": "mL"}, {"name": "MeOH", "amount": "10", "unit": "mL"}], "pressure": "", "temperature": "room temperature", "time": ""}, {"synthesis method": "filtration", "time": "", "atmosphere": "", "pressure": ""}, {"synthesis method": "washing", "washing solution": "methanol and diethyl ether", "amount": ""}, {"synthesis method": "drying", "pressure": "", "temperature": "", "atmosphere": "vacuum", "time": ""}, {"synthesis method": "crystallization", "technique": "vapor diffusion", "solvent": "diethyl ether into DMSO solution"}]
OKIRAC | {[Ag2(L)2](ClO4)2} n | Ag2 C24 Cl2 H24 N4 O8 S2 | chemical synthesis | AgClO4 |  | L | [7 empty] | MeOH |  |  | room temperature |  | chemical synthesis, filtration, washing, drying | 10.1021/cg1008472 |  | 2010.08 | [{"synthesis method": "chemical synthesis", "precursor": [{"name": "AgClO4", "amount": "", "unit": ""}, {"name": "L", "amount": "", "unit": ""}], "solution": [{"name": "MeOH", "amount": "", "unit": ""}], "pressure": "", "temperature": "room temperature", "time": ""}, {"synthesis method": "filtration", "time": "", "atmosphere": "", "pressure": ""}, {"synthesis method": "washing", "washing solution": "methanol and diethyl ether", "amount": ""}, {"synthesis method": "drying", "pressure": "", "temperature": "", "atmosphere": "vacuum", "time": ""}]
OKIREG | {[Ag2(L)2(bpy)](ClO4)2·C6H6} n | Ag2 C40 Cl2 H38 N6 O8 S2 | chemical synthesis | bpy | 0.025 g | 2 | 0.090 g | [6 empty] | DMSO |  |  |  |  | chemical synthesis, crystallization | 10.1021/cg1008472 |  | 2010.08 | [{"synthesis method": "chemical synthesis", "precursor": [{"name": "bpy", "amount": "0.025", "unit": "g"}, {"name": "2", "amount": "0.090", "unit": "g"}], "solution": [{"name": "DMSO", "amount": "10", "unit": "mL"}], "pressure": "", "temperature": "", "time": ""}, {"synthesis method": "crystallization", "technique": "vapor diffusion", "solvent": "benzene into DMSO solution"}]
OKIRIK | {[Ag2(L)2(tp)]·2DMSO·6H2O} n | Ag2 C36 H52 N4 O12 S4 | chemical synthesis | Na2 tp | 0.053 g | 2 | 0.090 g | [6 empty] | DMSO, aqueous solution |  |  |  |  | chemical synthesis | 10.1021/cg1008472 |  | 2010.08 | [{"synthesis method": "chemical synthesis", "precursor": [{"name": "Na2 tp", "amount": "0.053", "unit": "g"}, {"name": "2", "amount": "0.090", "unit": "g"}], "solution": [{"name": "DMSO", "amount": "5", "unit": "mL"}, {"name": "aqueous solution", "amount": "5", "unit": "mL"}], "pressure": "", "temperature": "", "time": ""}]
QASBAO | [Zn(2,5-pda)(H2O)2][Zn(2,5-pda)(H2O)3]2 | C14 H11 N2 O13 Zn2 | solvothermal synthesis | Zn(Ac)2⋅2H2O | 21.9 mg | 2,5-H2pda | 16.7 mg | [8 empty] | 60 h | 160°C |  | solvothermal synthesis | 10.1021/cg049596i |  | 2005.04 | [{"synthesis method": "solvothermal synthesis", "precursor": [{"name": "Zn(Ac)2\u22c52H2O", "amount": "21.9", "unit": "mg"}, {"name": "2,5-H2pda", "amount": "16.7", "unit": "mg"}], "solvent": [{"name": "water", "amount": "6", "unit": "mL"}], "reducing agent": [{"name": "", "amount": "", "unit": ""}], "surfactant": [{"name": "", "amount": "", "unit": ""}], "pressure": "", "temperature": "160\u00b0C", "time": "60 h", "heating rate": "", "cooling rate": ""}]
DECNIJ | Ag(4-amp)OTf | Ag1 C11 F3 H14 N4 O3 S1 | chemical synthesis | 4-aminomethylpyridine | 0.100 g | AgOTf | 0.237 g | [11 empty] | chemical synthesis | 10.1021/ic051659e |  | 2005.12 | [{"synthesis method": "chemical synthesis", "precursor": [{"name": "4-aminomethylpyridine", "amount": "0.100", "unit": "g"}, {"name": "AgOTf", "amount": "0.237", "unit": "g"}], "solution": [], "pressure": "", "temperature": "", "time": ""}]
DECMII | Ag(4-amp)tfa | Ag2 C16 F6 H16 N4 O4 | chemical synthesis | 4-aminomethylpyridine | 0.100 g | Agtfa | 0.204 g | [11 empty] | chemical synthesis | 10.1021/ic051659e |  | 2005.12 | [{"synthesis method": "chemical synthesis", "precursor": [{"name": "4-aminomethylpyridine", "amount": "0.100", "unit": "g"}, {"name": "Agtfa", "amount": "0.204", "unit": "g"}], "solution": [], "pressure": "", "temperature": "", "time": ""}]
DECMOO | Ag(4-amp)2tfa | Ag1 C14 F3 H16 N4 O2 | chemical synthesis | 4-aminomethylpyridine | 0.100 g | Agtfa | 0.102 g | [11 empty] | chemical synthesis | 10.1021/ic051659e |  | 2005.12 | [{"synthesis method": "chemical synthesis", "precursor": [{"name": "4-aminomethylpyridine", "amount": "0.100", "unit": "g"}, {"name": "Agtfa", "amount": "0.102", "unit": "g"}], "solution": [], "pressure": "", "temperature": "", "time": ""}]
DECMUU | Ag(4-amp)2(OTf) | Ag1 C13 F3 H16 N4 O3 S1 | chemical synthesis | 4-aminomethylpyridine | 0.100 g | AgOTf | 0.118 g | [11 empty] | chemical synthesis | 10.1021/ic051659e |  | 2005.12 | [{"synthesis method": "chemical synthesis", "precursor": [{"name": "4-aminomethylpyridine", "amount": "0.100", "unit": "g"}, {"name": "AgOTf", "amount": "0.118", "unit": "g"}], "solution": [], "pressure": "", "temperature": "", "time": ""}]
DECNAB | Ag(4-amp)2BF4 | Ag1 B1 C12 F4 H16 N4 | chemical synthesis | 4-aminomethylpyridine | 0.100 g | AgBF4 | 0.090 g | [11 empty] | chemical synthesis | 10.1021/ic051659e |  | 2005.12 | [{"synthesis method": "chemical synthesis", "precursor": [{"name": "4-aminomethylpyridine", "amount": "0.100", "unit": "g"}, {"name": "AgBF4", "amount": "0.090", "unit": "g"}], "solution": [], "pressure": "", "temperature": "", "time": ""}]
DECNEF | Ag2(5,5‘-bismethyl-2,2‘-bpy)2(4-amp)(BF4)2 | Ag2 B2 C34 F8 H38 N8 | chemical synthesis | 4-aminomethylpyridine | 0.150 g | AgBF4 | 0.540 g | 5,5‘-dimethyl-2,2‘-bipyridine | 0.510 g | [9 empty] | chemical synthesis | 10.1021/ic051659e |  | 2005.12 | [{"synthesis method": "chemical synthesis", "precursor": [{"name": "4-aminomethylpyridine", "amount": "0.150", "unit": "g"}, {"name": "AgBF4", "amount": "0.540", "unit": "g"}, {"name": "5,5\u2018-dimethyl-2,2\u2018-bipyridine", "amount": "0.510", "unit": "g"}], "solution": [], "pressure": "", "temperature": "", "time": ""}]
COWTEO | [Cu(en)2][Mn(C5O5)2(H2O)4] | C14 Cu1 H28 Mn1 N4 O16 | chemical synthesis | MnCl2⋅4H2O | 9.9 mg | Na2C5O5 | 0.1 mmol | [Cu(en)2]Cl2 | 0.05 mmol |  |  |  |  | water, [Cu(en)2]Cl2 solution |  | 1 week |  |  | chemical synthesis | 10.1021/cg800827a |  | 2008.12 | [{"synthesis method": "chemical synthesis", "precursor": [{"name": "MnCl2\u22c54H2O", "amount": "9.9", "unit": "mg"}, {"name": "Na2C5O5", "amount": "0.1", "unit": "mmol"}, {"name": "[Cu(en)2]Cl2", "amount": "0.05", "unit": "mmol"}], "solution": [{"name": "water", "amount": "2.0", "unit": "mL"}, {"name": "[Cu(en)2]Cl2 solution", "amount": "0.20", "unit": "mL"}], "pressure": "", "temperature": "", "time": "1 week"}]
COWTIS | [Cu(en)2][Co(C5O5)2(H2O)2] | C14 Co1 Cu1 H20 N4 O12 | chemical synthesis | CoCl2 | 6.5 mg | Na2C5O5 | 0.1 mmol | [Cu(en)2]Cl2 | 0.05 mmol |  |  |  |  | water, [Cu(en)2]Cl2 solution |  | 3 days |  |  | chemical synthesis | 10.1021/cg800827a |  | 2008.12 | [{"synthesis method": "chemical synthesis", "precursor": [{"name": "CoCl2", "amount": "6.5", "unit": "mg"}, {"name": "Na2C5O5", "amount": "0.1", "unit": "mmol"}, {"name": "[Cu(en)2]Cl2", "amount": "0.05", "unit": "mmol"}], "solution": [{"name": "water", "amount": "2.0", "unit": "mL"}, {"name": "[Cu(en)2]Cl2 solution", "amount": "0.20", "unit": "mL"}], "pressure": "", "temperature": "", "time": "3 days"}]
COWTOY | [Cu(en)2][Ni(C5O5)2(H2O)2] | C14 Cu1 H20 N4 Ni1 O12 | chemical synthesis | NiCl2⋅6H2O | 11.9 mg | Na2C5O5 | 0.1 mmol | [Cu(en)2]Cl2 | 0.05 mmol |  |  |  |  | water, [Cu(en)2]Cl2 solution |  | 3 days |  |  | chemical synthesis | 10.1021/cg800827a |  | 2008.12 | [{"synthesis method": "chemical synthesis", "precursor": [{"name": "NiCl2\u22c56H2O", "amount": "11.9", "unit": "mg"}, {"name": "Na2C5O5", "amount": "0.1", "unit": "mmol"}, {"name": "[Cu(en)2]Cl2", "amount": "0.05", "unit": "mmol"}], "solution": [{"name": "water", "amount": "2.0", "unit": "mL"}, {"name": "[Cu(en)2]Cl2 solution", "amount": "0.20", "unit": "mL"}], "pressure": "", "temperature": "", "time": "3 days"}]
COWTUE | [Cu(en)2][Cu(C5O5)2(H2O)2] | C14 Cu2 H20 N4 O12 | chemical synthesis | CuCl2⋅2H2O | 8.5 mg | Na2C5O5 | 0.1 mmol | [Cu(en)2]Cl2 | 0.05 mmol |  |  |  |  | water, [Cu(en)2]Cl2 solution |  | 1 week |  |  | chemical synthesis | 10.1021/cg800827a |  | 2008.12 | [{"synthesis method": "chemical synthesis", "precursor": [{"name": "CuCl2\u22c52H2O", "amount": "8.5", "unit": "mg"}, {"name": "Na2C5O5", "amount": "0.1", "unit": "mmol"}, {"name": "[Cu(en)2]Cl2", "amount": "0.05", "unit": "mmol"}], "solution": [{"name": "water", "amount": "2.0", "unit": "mL"}, {"name": "[Cu(en)2]Cl2 solution", "amount": "0.20", "unit": "mL"}], "pressure": "", "temperature": "", "time": "1 week"}]
QOVGEO | [Cu(en)(C5O5)(H2O)]2 | C14 Cu2 H20 N4 O12 | chemical synthesis | CuCl2⋅2H2O | 8.5 mg | Na2C5O5 | 0.1 mmol | [Cu(en)2]Cl2 | 0.05 mmol |  |  |  |  | water, [Cu(en)2]Cl2 solution |  | 1 week |  |  | chemical synthesis | 10.1021/cg800827a |  | 2008.12 | [{"synthesis method": "chemical synthesis", "precursor": [{"name": "CuCl2\u22c52H2O", "amount": "8.5", "unit": "mg"}, {"name": "Na2C5O5", "amount": "0.1", "unit": "mmol"}, {"name": "[Cu(en)2]Cl2", "amount": "0.05", "unit": "mmol"}], "solution": [{"name": "water", "amount": "2.0", "unit": "mL"}, {"name": "[Cu(en)2]Cl2 solution", "amount": "0.20", "unit": "mL"}], "pressure": "", "temperature": "", "time": "1 week"}]
COWVAM | [Cu(en)2][Zn(C5O5)2(H2O)2] | C14 Cu1 H20 N4 O12 Zn1 | chemical synthesis | ZnCl2 | 6.8 mg | Na2C5O5 | 0.1 mmol | [Cu(en)2]Cl2 | 0.05 mmol |  |  |  |  | water, [Cu(en)2]Cl2 solution |  | 3 days |  |  | chemical synthesis | 10.1021/cg800827a |  | 2008.12 | [{"synthesis method": "chemical synthesis", "precursor": [{"name": "ZnCl2", "amount": "6.8", "unit": "mg"}, {"name": "Na2C5O5", "amount": "0.1", "unit": "mmol"}, {"name": "[Cu(en)2]Cl2", "amount": "0.05", "unit": "mmol"}], "solution": [{"name": "water", "amount": "2.0", "unit": "mL"}, {"name": "[Cu(en)2]Cl2 solution", "amount": "0.20", "unit": "mL"}], "pressure": "", "temperature": "", "time": "3 days"}]
DEDGIF | [Zn(btrp)(bdc)]·1.5DMF | C3 C30 H28 H7 N1 N12 O1 O8 Zn2 | chemical synthesis | btrp | 534.6 mg | H2bdc | 498.4 mg | [6 empty] | DMF, Zn(NO3)2⋅6H2O solution |  | 20 h | 95 °C |  | chemical synthesis, washing, drying | 10.1021/acs.cgd.7b01133 |  | 2017.09 | [{"synthesis method": "chemical synthesis", "precursor": [{"name": "btrp", "amount": "534.6", "unit": "mg"}, {"name": "H2bdc", "amount": "498.4", "unit": "mg"}], "solution": [{"name": "DMF", "amount": "7.5", "unit": "mL"}, {"name": "Zn(NO3)2\u22c56H2O solution", "amount": "3.0", "unit": "mL"}], "pressure": "", "temperature": "95 \u00b0C", "time": "20 h"}, {"synthesis method": "washing", "washing solution": "DMF", "amount": "twice with 10 mL"}, {"synthesis method": "drying", "pressure": "vacuum", "temperature": "", "atmosphere": "", "time": ""}]
DEDGAX | [Zn3(bdc)3(btrp)]·nDMF | C3 C31 H22 H7 N1 N6 O1 O12 Zn3 | chemical synthesis | Zn(NO3)2⋅6H2O | 148.8 mg | H2bdc | 83.0 mg | btrp | 89.1 mg |  |  |  |  | DMF |  | 44 h | 95 °C |  | chemical synthesis, washing, drying | 10.1021/acs.cgd.7b01133 |  | 2017.09 | [{"synthesis method": "chemical synthesis", "precursor": [{"name": "Zn(NO3)2\u22c56H2O", "amount": "148.8", "unit": "mg"}, {"name": "H2bdc", "amount": "83.0", "unit": "mg"}, {"name": "btrp", "amount": "89.1", "unit": "mg"}], "solution": [{"name": "DMF", "amount": "20.0", "unit": "mL"}], "pressure": "", "temperature": "95 \u00b0C", "time": "44 h"}, {"synthesis method": "washing", "washing solution": "DMF", "amount": "twice with 20 mL"}, {"synthesis method": "drying", "pressure": "vacuum", "temperature": "", "atmosphere": "", "time": ""}]
DEDGEB | [Zn(btrp)(bdc)]·nDMF | C15 C3 H14 H7 N1 N6 O1 O4 Zn1 | chemical synthesis | Zn(NO3)2⋅6H2O | 30.0 mg | H2bdc | 17.0 mg | btrp | 19.6 mg |  |  |  |  | DMF |  | 42 h | 105 °C |  | chemical synthesis, washing, drying | 10.1021/acs.cgd.7b01133 |  | 2017.09 | [{"synthesis method": "chemical synthesis", "precursor": [{"name": "Zn(NO3)2\u22c56H2O", "amount": "30.0", "unit": "mg"}, {"name": "H2bdc", "amount": "17.0", "unit": "mg"}, {"name": "btrp", "amount": "19.6", "unit": "mg"}], "solution": [{"name": "DMF", "amount": "4.0", "unit": "mL"}], "pressure": "", "temperature": "105 \u00b0C", "time": "42 h"}, {"synthesis method": "washing", "washing solution": "DMF", "amount": "twice with 2 mL"}, {"synthesis method": "drying", "pressure": "vacuum", "temperature": "", "atmosphere": "", "time": ""}]
YECNEB | {[Ag4(bipy)4(ox)]·2OH·16H2O} n | Ag2 C21 H33 N4 O11 | sonochemical synthesis | Ag2O | 167 mg | bipy⋅2H2O | 194 mg | Na2ox | 134 mg | [7 empty] | ambient temperature |  | sonochemical synthesis, washing | 10.1021/cg300085f |  | 2012.04 | [{"synthesis method": "sonochemical synthesis", "precursor": [{"name": "Ag2O", "amount": "167", "unit": "mg"}, {"name": "bipy\u22c52H2O", "amount": "194", "unit": "mg"}, {"name": "Na2ox", "amount": "134", "unit": "mg"}], "solvent": [{"name": "CH3CH2OH-H2O mixed solvent", "amount": "15", "unit": "mL"}], "temperature": "ambient temperature", "ultrasonic frequency": "", "power": "", "time": ""}, {"synthesis method": "washing", "washing solution": "cold CH3OH and diethyl ether", "amount": ""}]
YECNIF | {[Ag2(dpb)2(ox)]·10H2O} n | Ag2 C18 H32 N4 O14 | sonochemical synthesis | Ag2O | 167 mg | dpb | 232 mg | Na2ox | 134 mg | [7 empty] | ambient temperature |  | sonochemical synthesis, washing | 10.1021/cg300085f |  | 2012.04 | [{"synthesis method": "sonochemical synthesis", "precursor": [{"name": "Ag2O", "amount": "167", "unit": "mg"}, {"name": "dpb", "amount": "232", "unit": "mg"}, {"name": "Na2ox", "amount": "134", "unit": "mg"}], "solvent": [{"name": "CH3CH2OH-H2O mixed solvent", "amount": "15", "unit": "mL"}], "temperature": "ambient temperature", "ultrasonic frequency": "", "power": "", "time": ""}, {"synthesis method": "washing", "washing solution": "cold CH3OH and diethyl ether", "amount": ""}]
FIRKIA | [Cu(phen)(MeCN)2]PF6 | C16 Cu1 F6 H14 N4 P1 | chemical synthesis | [Cu(MeCN)4]PF6 | 0.030 g | 4,7-phenanthroline | 0.014 g | [6 empty] | MeCN, nitrobenzene, THF |  | several days | room temperature |  | chemical synthesis | 10.1021/ic980800z |  | 1999.03 | [{"synthesis method": "chemical synthesis", "precursor": [{"name": "[Cu(MeCN)4]PF6", "amount": "0.030", "unit": "g"}, {"name": "4,7-phenanthroline", "amount": "0.014", "unit": "g"}], "solution": [{"name": "MeCN", "amount": "0.5", "unit": "mL"}, {"name": "nitrobenzene", "amount": "3.0", "unit": "mL"}, {"name": "THF", "amount": "5", "unit": "mL"}], "pressure": "", "temperature": "room temperature", "time": "several days"}]
FIRMOI | [Cu(phen)(MeCN)]BF4 | B1 C14 Cu1 F4 H11 N3 | chemical synthesis | [Cu(MeCN)4]BF4 | 0.030 g | 4,7-phenanthroline | 0.017 g | [6 empty] | MeCN, nitrobenzene, THF |  | several days | room temperature |  | chemical synthesis | 10.1021/ic980800z |  | 1999.03 | [{"synthesis method": "chemical synthesis", "precursor": [{"name": "[Cu(MeCN)4]BF4", "amount": "0.030", "unit": "g"}, {"name": "4,7-phenanthroline", "amount": "0.017", "unit": "g"}], "solution": [{"name": "MeCN", "amount": "0.5", "unit": "mL"}, {"name": "nitrobenzene", "amount": "3.0", "unit": "mL"}, {"name": "THF", "amount": "5", "unit": "mL"}], "pressure": "", "temperature": "room temperature", "time": "several days"}]
FIRNEZ | Cu(phen)(BzCN)2BF4 | B2 C38 Cu2 F8 H26 N6 | chemical synthesis | [Cu(BzCN)4]BF4 | 0.030 g | 4,7-phenanthroline | 0.010 g | [6 empty] | BzCN, nitrobenzene, THF |  | several days | room temperature |  | chemical synthesis | 10.1021/ic980800z |  | 1999.03 | [{"synthesis method": "chemical synthesis", "precursor": [{"name": "[Cu(BzCN)4]BF4", "amount": "0.030", "unit": "g"}, {"name": "4,7-phenanthroline", "amount": "0.010", "unit": "g"}], "solution": [{"name": "BzCN", "amount": "0.5", "unit": "mL"}, {"name": "nitrobenzene", "amount": "3.0", "unit": "mL"}, {"name": "THF", "amount": "5", "unit": "mL"}], "pressure": "", "temperature": "room temperature", "time": "several days"}]
GUFBEQ | {[Co2(TTFTB)(2,2'-Bpy)2(H2O)2]·DMF·2H2O} n | C30 Co1 H31 N3 O8 S2 | chemical synthesis | CoCl2⋅6H2O | 9.6 mg | 2,2'-bipyridyl | 6.2 mg | H4TTFTB | 6.9 mg |  |  |  |  | ethanol, H2O, DMF/ethanol |  | 72 h | 75 °C |  | chemical synthesis, washing | 10.1021/acs.cgd.5b00014 |  | 2015.02 | [{"synthesis method": "chemical synthesis", "precursor": [{"name": "CoCl2\u22c56H2O", "amount": "9.6", "unit": "mg"}, {"name": "2,2'-bipyridyl", "amount": "6.2", "unit": "mg"}, {"name": "H4TTFTB", "amount": "6.9", "unit": "mg"}], "solution": [{"name": "ethanol", "amount": "2", "unit": "mL"}, {"name": "H2O", "amount": "2", "unit": "mL"}, {"name": "DMF/ethanol", "amount": "3:1 v:v", "unit": "2 mL"}], "pressure": "", "temperature": "75 \u00b0C", "time": "72 h"}, {"synthesis method": "washing", "washing solution": "DMF and ethanol", "amount": ""}]
GUFBIU | {[Co2(TTFTB)(4,4'-Bpy)(H2O)6]·DMF} n | C25 Co1 H25 N2 O8 S2 | chemical synthesis | Co(ClO4)2⋅6H2O | 7.3 mg | 4,4'-bipyridyl | 1.9 mg | H4TTFTB | 6.9 mg |  |  |  |  | ethanol, H2O, DMF/ethanol |  | 72 h | 75 °C |  | chemical synthesis, washing | 10.1021/acs.cgd.5b00014 |  | 2015.02 | [{"synthesis method": "chemical synthesis", "precursor": [{"name": "Co(ClO4)2\u22c56H2O", "amount": "7.3", "unit": "mg"}, {"name": "4,4'-bipyridyl", "amount": "1.9", "unit": "mg"}, {"name": "H4TTFTB", "amount": "6.9", "unit": "mg"}], "solution": [{"name": "ethanol", "amount": "1", "unit": "mL"}, {"name": "H2O", "amount": "1", "unit": "mL"}, {"name": "DMF/ethanol", "amount": "3:1 v:v", "unit": "1 mL"}], "pressure": "", "temperature": "75 \u00b0C", "time": "72 h"}, {"synthesis method": "washing", "washing solution": "DMF and ethanol", "amount": ""}]
GUFBOA | {[Cd(H2TTFTB)(Bpea)(H2O)2]·DMF·3H2O} n | C43 Cd1 H39 N2 O13 S4 | chemical synthesis | CdCl2⋅2.5H2O | 4.6 mg | 1,2-bis(4-pyridyl)ethane | 3.7 mg | H4TTFTB | 6.9 mg |  |  |  |  | ethanol, H2O, DMF/ethanol |  | 72 h | 75 °C |  | chemical synthesis, washing | 10.1021/acs.cgd.5b00014 |  | 2015.02 | [{"synthesis method": "chemical synthesis", "precursor": [{"name": "CdCl2\u22c52.5H2O", "amount": "4.6", "unit": "mg"}, {"name": "1,2-bis(4-pyridyl)ethane", "amount": "3.7", "unit": "mg"}, {"name": "H4TTFTB", "amount": "6.9", "unit": "mg"}], "solution": [{"name": "ethanol", "amount": "1", "unit": "mL"}, {"name": "H2O", "amount": "1", "unit": "mL"}, {"name": "DMF/ethanol", "amount": "3:1 v:v", "unit": "1 mL"}], "pressure": "", "temperature": "75 \u00b0C", "time": "72 h"}, {"synthesis method": "washing", "washing solution": "DMF and ethanol", "amount": ""}]
GUFBUG | {[Ba(H2TTFTB)(H2O)2]·DMF·C2H5OH} n | Ba1 C39 H35 N1 O12 S4 | chemical synthesis | BaCl2⋅6H2O | 9.8 mg | H4TTFTB | 6.9 mg | [6 empty] | ethanol, H2O, DMF/ethanol |  | 72 h | 75 °C |  | chemical synthesis, washing | 10.1021/acs.cgd.5b00014 |  | 2015.02 | [{"synthesis method": "chemical synthesis", "precursor": [{"name": "BaCl2\u22c56H2O", "amount": "9.8", "unit": "mg"}, {"name": "H4TTFTB", "amount": "6.9", "unit": "mg"}], "solution": [{"name": "ethanol", "amount": "1", "unit": "mL"}, {"name": "H2O", "amount": "1", "unit": "mL"}, {"name": "DMF/ethanol", "amount": "3:1 v:v", "unit": "1 mL"}], "pressure": "", "temperature": "75 \u00b0C", "time": "72 h"}, {"synthesis method": "washing", "washing solution": "DMF and ethanol", "amount": ""}]
RITVEY | [Ag(L3)CH3CN]OTf | Ag1 C22 F3 H22 N6 O4 S1 | chemical synthesis | Silver triflate | 150 mg | ligand L3 | 66 mg | [6 empty] | acetonitrile |  | 1 week | boiling |  | chemical synthesis | 10.1021/acs.cgd.7b01657 |  | 2018.03 | [{"synthesis method": "chemical synthesis", "precursor": [{"name": "Silver triflate", "amount": "150", "unit": "mg"}, {"name": "ligand L3", "amount": "66", "unit": "mg"}], "solution": [{"name": "acetonitrile", "amount": "25", "unit": "mL"}], "pressure": "", "temperature": "boiling", "time": "1 week"}]
RITVOI | [Ag(L4)2CH3CN]OTf·CH3CN | Ag1 C73 F3 H56 N12 O5 S1 | chemical synthesis | Silver triflate | 150 mg | ligand L4 | 52 mg | [6 empty] | acetonitrile |  | 1 week | boiling |  | chemical synthesis | 10.1021/acs.cgd.7b01657 |  | 2018.03 | [{"synthesis method": "chemical synthesis", "precursor": [{"name": "Silver triflate", "amount": "150", "unit": "mg"}, {"name": "ligand L4", "amount": "52", "unit": "mg"}], "solution": [{"name": "acetonitrile", "amount": "25", "unit": "mL"}], "pressure": "", "temperature": "boiling", "time": "1 week"}]
OTACUJ | 1 | C108 H86 N12 Ni5 O26 | solvothermal synthesis | [Ni(NO3)2]⋅6H2O | 14.5 mg | H4TCPP ligand | 16.0 mg | [8 empty] | 3 days | 100°C |  | solvothermal synthesis | 10.1021/acs.inorgchem.6b00296 |  | 2016.05 | [{"synthesis method": "solvothermal synthesis", "precursor": [{"name": "[Ni(NO3)2]\u22c56H2O", "amount": "14.5", "unit": "mg"}, {"name": "H4TCPP ligand", "amount": "16.0", "unit": "mg"}], "solvent": [{"name": "DMF", "amount": "3", "unit": "mL"}, {"name": "water", "amount": "2", "unit": "mL"}], "reducing agent": [{"name": "", "amount": "", "unit": ""}], "surfactant": [{"name": "", "amount": "", "unit": ""}], "pressure": "", "temperature": "100\u00b0C", "time": "3 days", "heating rate": "", "cooling rate": ""}]
DOFQEV | {[Ag(cpdcn)2]ClO4} n | Ag1 C14 Cl1 H16 N4 O4 | chemical synthesis | [10 empty] | acetone |  |  |  |  | chemical synthesis | 10.1021/ic800069f |  | 2008.06 | [{"synthesis method": "chemical synthesis", "precursor": [{"name": "", "amount": "", "unit": ""}], "solution": [{"name": "acetone", "amount": "", "unit": ""}], "pressure": "", "temperature": "", "time": ""}]
DOFQIZ | {[Ag(cpdcn)2]PF6} n | Ag1 C14 F6 H16 N4 P1 | chemical synthesis | [10 empty] | 2-butanone |  |  |  |  | chemical synthesis | 10.1021/ic800069f |  | 2008.06 | [{"synthesis method": "chemical synthesis", "precursor": [{"name": "", "amount": "", "unit": ""}], "solution": [{"name": "2-butanone", "amount": "", "unit": ""}], "pressure": "", "temperature": "", "time": ""}]
DOFQOF | {[Ag(cpdcn)2]SbF6} n | Ag1 C14 F6 H16 N4 Sb1 | chemical synthesis | [10 empty] | acetone |  |  |  |  | chemical synthesis | 10.1021/ic800069f |  | 2008.06 | [{"synthesis method": "chemical synthesis", "precursor": [{"name": "", "amount": "", "unit": ""}], "solution": [{"name": "acetone", "amount": "", "unit": ""}], "pressure": "", "temperature": "", "time": ""}]
DOFRAS | {[Ag(bcmcp)2]PF6} n | Ag1 C18 F6 H24 N4 P1 | chemical synthesis | [10 empty] | acetone, ethanol |  |  |  |  | chemical synthesis | 10.1021/ic800069f |  | 2008.06 | [{"synthesis method": "chemical synthesis", "precursor": [{"name": "", "amount": "", "unit": ""}], "solution": [{"name": "acetone", "amount": "", "unit": ""}, {"name": "ethanol", "amount": "", "unit": ""}], "pressure": "", "temperature": "", "time": ""}]
DOFREW | {[Ag(bcmcp)2]SbF6} n | Ag1 C18 F6 H24 N4 Sb1 | chemical synthesis | [10 empty] | acetone, ethanol |  |  |  |  | chemical synthesis | 10.1021/ic800069f |  | 2008.06 | [{"synthesis method": "chemical synthesis", "precursor": [{"name": "", "amount": "", "unit": ""}], "solution": [{"name": "acetone", "amount": "", "unit": ""}, {"name": "ethanol", "amount": "", "unit": ""}], "pressure": "", "temperature": "", "time": ""}]
VOBKUT | 1 | C25 Cu1 H30 Mn1 N4 O11 | chemical synthesis | [LCu] | 0.02 mmol | Mn(NO3)2 | 0.02 mmol | pyrazole-3,5-dicarboxylic acid | 0.02 mmol | LiOH | 0.04 mmol |  |  | CH3OH/H2O layer |  |  |  |  | chemical synthesis | 10.1021/cg700846x |  | 2008.01 | [{"synthesis method": "chemical synthesis", "precursor": [{"name": "[LCu]", "amount": "0.02", "unit": "mmol"}, {"name": "Mn(NO3)2", "amount": "0.02", "unit": "mmol"}, {"name": "pyrazole-3,5-dicarboxylic acid", "amount": "0.02", "unit": "mmol"}, {"name": "LiOH", "amount": "0.04", "unit": "mmol"}], "solution": [{"name": "CH3OH/H2O layer", "amount": "1", "unit": "mL"}], "pressure": "", "temperature": "", "time": ""}]
VOBLAA | 2 | C79 Cu3 H88 Mn3 N6 O31 | chemical synthesis | [LCu] | 0.02 mmol | Mn(NO3)2 | 0.02 mmol | trimesic acid | 0.04 mmol | LiOH | 0.12 mmol |  |  | CH3OH/H2O layer |  |  |  |  | chemical synthesis | 10.1021/cg700846x |  | 2008.01 | [{"synthesis method": "chemical synthesis", "precursor": [{"name": "[LCu]", "amount": "0.02", "unit": "mmol"}, {"name": "Mn(NO3)2", "amount": "0.02", "unit": "mmol"}, {"name": "trimesic acid", "amount": "0.04", "unit": "mmol"}, {"name": "LiOH", "amount": "0.12", "unit": "mmol"}], "solution": [{"name": "CH3OH/H2O layer", "amount": "1", "unit": "mL"}], "pressure": "", "temperature": "", "time": ""}]
VOBLEE | 3 | C23 Co1 Cu1 H20 N8 O4 | chemical synthesis | [LCu] | 0.03 mmol | Co(NO3)2⋅6H2O | 0.03 mmol | NaN(CN)2 | 0.06 mmol |  |  |  |  | CH3OH/H2O layer |  |  |  |  | chemical synthesis | 10.1021/cg700846x |  | 2008.01 | [{"synthesis method": "chemical synthesis", "precursor": [{"name": "[LCu]", "amount": "0.03", "unit": "mmol"}, {"name": "Co(NO3)2\u22c56H2O", "amount": "0.03", "unit": "mmol"}, {"name": "NaN(CN)2", "amount": "0.06", "unit": "mmol"}], "solution": [{"name": "CH3OH/H2O layer", "amount": "1", "unit": "mL"}], "pressure": "", "temperature": "", "time": ""}]
VOBLII | 4 | C26 Cu1 H31 Mn1 N7 Ni1 O7 | chemical synthesis | [LCu] | 0.01 mmol | Mn(NO3)2 | 0.01 mmol | K2[Ni(CN)4] | 0.02 mmol |  |  |  |  | H2O |  |  |  |  | chemical synthesis | 10.1021/cg700846x |  | 2008.01 | [{"synthesis method": "chemical synthesis", "precursor": [{"name": "[LCu]", "amount": "0.01", "unit": "mmol"}, {"name": "Mn(NO3)2", "amount": "0.01", "unit": "mmol"}, {"name": "K2[Ni(CN)4]", "amount": "0.02", "unit": "mmol"}], "solution": [{"name": "H2O", "amount": "", "unit": ""}], "pressure": "", "temperature": "", "time": ""}]
VOBLOO | 5 | Ag1 C40 Cu2 H40 K1 N6 O8 | chemical synthesis | [LCu] | 0.01 mmol | K[Ag(CN)2] | 0.02 mmol | [6 empty] | CH3OH |  |  |  |  | chemical synthesis | 10.1021/cg700846x |  | 2008.01 | [{"synthesis method": "chemical synthesis", "precursor": [{"name": "[LCu]", "amount": "0.01", "unit": "mmol"}, {"name": "K[Ag(CN)2]", "amount": "0.02", "unit": "mmol"}], "solution": [{"name": "CH3OH", "amount": "", "unit": ""}], "pressure": "", "temperature": "", "time": ""}]
GUCYIN | [Zn(tib)(1,3-BDC)] | C23 H18 N6 O5 Zn1 | solvothermal synthesis | ZnCl2 | 13.6 mg | tib | 27.6 mg | 1,3-H2BDC | 16.6 mg | NaOH | 8 mg |  |  |  |  | 3 days | 180°C |  | solvothermal synthesis, filtration, washing | 10.1021/cg900059m |  | 2009.04 | [{"synthesis method": "solvothermal synthesis", "precursor": [{"name": "ZnCl2", "amount": "13.6", "unit": "mg"}, {"name": "tib", "amount": "27.6", "unit": "mg"}, {"name": "1,3-H2BDC", "amount": "16.6", "unit": "mg"}, {"name": "NaOH", "amount": "8", "unit": "mg"}], "solvent": [{"name": "H2O", "amount": "10", "unit": "mL"}], "reducing agent": [{"name": "", "amount": "", "unit": ""}], "surfactant": [{"name": "", "amount": "", "unit": ""}], "pressure": "", "temperature": "180\u00b0C", "time": "3 days", "heating rate": "", "cooling rate": ""}, {"synthesis method": "filtration", "time": "", "atmosphere": "", "pressure": ""}, {"synthesis method": "washing", "washing solution": "water and ethanol", "amount": ""}]
GUCYOT | [Zn2(tib)(1,3-BDC)2(H2O)] | C31 H26 N6 O11 Zn2 | solvothermal synthesis | Zn(NO3)2⋅6H2O | 29.7 mg | tib | 27.6 mg | 1,3-H2BDC | 16.6 mg | NaOH | 8 mg |  |  |  |  | 3 days | 180°C |  | solvothermal synthesis, filtration, washing | 10.1021/cg900059m |  | 2009.04 | [{"synthesis method": "solvothermal synthesis", "precursor": [{"name": "Zn(NO3)2\u22c56H2O", "amount": "29.7", "unit": "mg"}, {"name": "tib", "amount": "27.6", "unit": "mg"}, {"name": "1,3-H2BDC", "amount": "16.6", "unit": "mg"}, {"name": "NaOH", "amount": "8", "unit": "mg"}], "solvent": [{"name": "H2O", "amount": "10", "unit": "mL"}], "reducing agent": [{"name": "", "amount": "", "unit": ""}], "surfactant": [{"name": "", "amount": "", "unit": ""}], "pressure": "", "temperature": "180\u00b0C", "time": "3 days", "heating rate": "", "cooling rate": ""}, {"synthesis method": "filtration", "time": "", "atmosphere": "", "pressure": ""}, {"synthesis method": "washing", "washing solution": "water and ethanol", "amount": ""}]
GUCYUZ | [Zn2(tib)(1,2-BDC)Cl2] | C23 Cl2 H16 N6 O4 Zn2 | solvothermal synthesis | ZnCl2 | 13.6 mg | tib | 27.6 mg | 1,2-H2BDC | 16.6 mg | NaOH | 8 mg |  |  |  |  | 3 days | 180°C |  | solvothermal synthesis, filtration, washing | 10.1021/cg900059m |  | 2009.04 | [{"synthesis method": "solvothermal synthesis", "precursor": [{"name": "ZnCl2", "amount": "13.6", "unit": "mg"}, {"name": "tib", "amount": "27.6", "unit": "mg"}, {"name": "1,2-H2BDC", "amount": "16.6", "unit": "mg"}, {"name": "NaOH", "amount": "8", "unit": "mg"}], "solvent": [{"name": "H2O", "amount": "10", "unit": "mL"}], "reducing agent": [{"name": "", "amount": "", "unit": ""}], "surfactant": [{"name": "", "amount": "", "unit": ""}], "pressure": "", "temperature": "180\u00b0C", "time": "3 days", "heating rate": "", "cooling rate": ""}, {"synthesis method": "filtration", "time": "", "atmosphere": "", "pressure": ""}, {"synthesis method": "washing", "washing solution": "water and ethanol", "amount": ""}]
GUCZAG | [Zn4(tib)2(1,2-BDC)4] | C62 H44 N12 O18 Zn4 | solvothermal synthesis | Zn(OAc)2⋅2H2O | 21.9 mg | tib | 27.6 mg | 1,2-H2BDC | 16.6 mg | NaOH | 8 mg |  |  |  |  | 3 days | 180°C |  | solvothermal synthesis, filtration, washing | 10.1021/cg900059m |  | 2009.04 | [{"synthesis method": "solvothermal synthesis", "precursor": [{"name": "Zn(OAc)2\u22c52H2O", "amount": "21.9", "unit": "mg"}, {"name": "tib", "amount": "27.6", "unit": "mg"}, {"name": "1,2-H2BDC", "amount": "16.6", "unit": "mg"}, {"name": "NaOH", "amount": "8", "unit": "mg"}], "solvent": [{"name": "H2O", "amount": "10", "unit": "mL"}], "reducing agent": [{"name": "", "amount": "", "unit": ""}], "surfactant": [{"name": "", "amount": "", "unit": ""}], "pressure": "", "temperature": "180\u00b0C", "time": "3 days", "heating rate": "", "cooling rate": ""}, {"synthesis method": "filtration", "time": "", "atmosphere": "", "pressure": ""}, {"synthesis method": "washing", "washing solution": "water and ethanol", "amount": ""}]
GUCZEK | [Zn2(tib)2(1,2-BDC)](NO3)2 | C19 H14 N7 O5 Zn1 | solvothermal synthesis | Zn(NO3)2⋅6H2O | 29.7 mg | tib | 27.6 mg | 1,2-H2BDC | 16.6 mg | NaOH | 8 mg |  |  |  |  | 3 days | 180°C |  | solvothermal synthesis, filtration, washing | 10.1021/cg900059m |  | 2009.04 | [{"synthesis method": "solvothermal synthesis", "precursor": [{"name": "Zn(NO3)2\u22c56H2O", "amount": "29.7", "unit": "mg"}, {"name": "tib", "amount": "27.6", "unit": "mg"}, {"name": "1,2-H2BDC", "amount": "16.6", "unit": "mg"}, {"name": "NaOH", "amount": "8", "unit": "mg"}], "solvent": [{"name": "H2O", "amount": "10", "unit": "mL"}], "reducing agent": [{"name": "", "amount": "", "unit": ""}], "surfactant": [{"name": "", "amount": "", "unit": ""}], "pressure": "", "temperature": "180\u00b0C", "time": "3 days", "heating rate": "", "cooling rate": ""}, {"synthesis method": "filtration", "time": "", "atmosphere": "", "pressure": ""}, {"synthesis method": "washing", "washing solution": "water and ethanol", "amount": ""}]
GUCZIO | [Zn2(tib)2(1,2-BDC)]I2 | C19 H14 I1 N6 O2 Zn1 | solvothermal synthesis | ZnI2 | 31.9 mg | tib | 27.6 mg | 1,2-H2BDC | 16.6 mg | NaOH | 8 mg |  |  |  |  | 3 days | 180°C |  | solvothermal synthesis, filtration, washing | 10.1021/cg900059m |  | 2009.04 | [{"synthesis method": "solvothermal synthesis", "precursor": [{"name": "ZnI2", "amount": "31.9", "unit": "mg"}, {"name": "tib", "amount": "27.6", "unit": "mg"}, {"name": "1,2-H2BDC", "amount": "16.6", "unit": "mg"}, {"name": "NaOH", "amount": "8", "unit": "mg"}], "solvent": [{"name": "H2O", "amount": "10", "unit": "mL"}], "reducing agent": [{"name": "", "amount": "", "unit": ""}], "surfactant": [{"name": "", "amount": "", "unit": ""}], "pressure": "", "temperature": "180\u00b0C", "time": "3 days", "heating rate": "", "cooling rate": ""}, {"synthesis method": "filtration", "time": "", "atmosphere": "", "pressure": ""}, {"synthesis method": "washing", "washing solution": "water and ethanol", "amount": ""}]
GUCZOU | [Zn3(tib)2(4-BPA)Cl4] | Br1 C38 Cl4 H31 N12 O6 Zn3 | solvothermal synthesis | ZnCl2 | 13.6 mg | tib | 27.6 mg | 4-H2BPA | 24.6 mg | tetrabutylammonium hydroxide solution (10%) | 0.5 mL |  |  |  |  | 3 days | 180°C |  | solvothermal synthesis, filtration, washing | 10.1021/cg900059m |  | 2009.04 | [{"synthesis method": "solvothermal synthesis", "precursor": [{"name": "ZnCl2", "amount": "13.6", "unit": "mg"}, {"name": "tib", "amount": "27.6", "unit": "mg"}, {"name": "4-H2BPA", "amount": "24.6", "unit": "mg"}, {"name": "tetrabutylammonium hydroxide solution (10%)", "amount": "0.5", "unit": "mL"}], "solvent": [{"name": "H2O", "amount": "10", "unit": "mL"}], "reducing agent": [{"name": "", "amount": "", "unit": ""}], "surfactant": [{"name": "", "amount": "", "unit": ""}], "pressure": "", "temperature": "180\u00b0C", "time": "3 days", "heating rate": "", "cooling rate": ""}, {"synthesis method": "filtration", "time": "", "atmosphere": "", "pressure": ""}, {"synthesis method": "washing", "washing solution": "water and ethanol", "amount": ""}]
ISEBEN | Cd2Cl2(H2O)4(H2L) | C4 Cd2 Cl2 H20 N2 O10 P2 | solvothermal synthesis | Aminophosphonic acid H4L | 3.5 mmol | cadmium chloride | 7.0 mmol | [8 empty] | 3 days | 150°C | 2 | chemical synthesis, pH adjustment, solvothermal synthesis, washing, drying | 10.1021/ic030320u |  | 2004.01 | [{"synthesis method": "chemical synthesis", "precursor": [{"name": "Aminophosphonic acid H4L", "amount": "3.5", "unit": "mmol"}, {"name": "cadmium chloride", "amount": "7.0", "unit": "mmol"}], "solution": [{"name": "deionized water", "amount": "20", "unit": "mL"}], "pressure": "", "temperature": "", "time": ""}, {"synthesis method": "pH adjustment", "pH": "2", "modulator": "5 M HCl"}, {"synthesis method": "solvothermal synthesis", "precursor": [{"name": "Aminophosphonic acid H4L", "amount": "3.5", "unit": "mmol"}, {"name": "cadmium chloride", "amount": "7.0", "unit": "mmol"}], "solvent": [{"name": "deionized water", "amount": "20", "unit": "mL"}], "reducing agent": [{"name": "", "amount": "", "unit": ""}], "surfactant": [{"name": "", "amount": "", "unit": ""}], "pressure": "", "temperature": "150\u00b0C", "time": "3 days", "heating rate": "", "cooling rate": ""}, {"synthesis method": "washing", "washing solution": "water", "amount": ""}, {"synthesis method": "drying", "pressure": "", "temperature": "60\u00b0C", "atmosphere": "", "time": ""}]
MAKRIA | Co 2 (dca) 4 (2,5-dmpdo) 2 | C20 Co2 H16 N16 O4 | chemical synthesis | CoCl2⋅6H2O | 60 mg | Na(dca) | 45 mg | 2,5-dmpdo | 35 mg |  |  |  |  | water |  | overnight | room temperature |  | chemical synthesis, washing | 10.1021/ic048342j |  | 2005.03 | [{"synthesis method": "chemical synthesis", "precursor": [{"name": "CoCl2\u22c56H2O", "amount": "60", "unit": "mg"}, {"name": "Na(dca)", "amount": "45", "unit": "mg"}, {"name": "2,5-dmpdo", "amount": "35", "unit": "mg"}], "solution": [{"name": "water", "amount": "5", "unit": "mL"}], "pressure": "", "temperature": "room temperature", "time": "overnight"}, {"synthesis method": "washing", "washing solution": "water", "amount": ""}]
MAKROG | [Co 3 (dca) 6 (H 2 O) 4 ]·2(2,3,5-tmpdo) | C26 Co3 H28 N22 O8 | chemical synthesis | CoCl2⋅6H2O | 60 mg | Na(dca) | 45 mg | 2,3,5-tmpdo | 35 mg |  |  |  |  | water |  | 1 month | room temperature |  | chemical synthesis, washing | 10.1021/ic048342j |  | 2005.03 | [{"synthesis method": "chemical synthesis", "precursor": [{"name": "CoCl2\u22c56H2O", "amount": "60", "unit": "mg"}, {"name": "Na(dca)", "amount": "45", "unit": "mg"}, {"name": "2,3,5-tmpdo", "amount": "35", "unit": "mg"}], "solution": [{"name": "water", "amount": "5", "unit": "mL"}], "pressure": "", "temperature": "room temperature", "time": "1 month"}, {"synthesis method": "washing", "washing solution": "water", "amount": ""}]
MAKRUM | [Co(dca) 2 (H 2 O) 2 ]·2(2,3,5,6-tmpdo) | C20 Co1 H28 N10 O6 | chemical synthesis | CoCl2⋅6H2O | 60 mg | Na(dca) | 45 mg | 2,3,5,6-tmpdo | 35 mg |  |  |  |  | water |  | 2 weeks | room temperature |  | chemical synthesis, washing | 10.1021/ic048342j |  | 2005.03 | [{"synthesis method": "chemical synthesis", "precursor": [{"name": "CoCl2\u22c56H2O", "amount": "60", "unit": "mg"}, {"name": "Na(dca)", "amount": "45", "unit": "mg"}, {"name": "2,3,5,6-tmpdo", "amount": "35", "unit": "mg"}], "solution": [{"name": "water", "amount": "5", "unit": "mL"}], "pressure": "", "temperature": "room temperature", "time": "2 weeks"}, {"synthesis method": "washing", "washing solution": "water", "amount": ""}]
MICYII | PPh4[Fe(phen)(CN)4] | C76 Fe4 Gd2 H50 N32 O12 | chemical synthesis | PPh4[Fe(phen)(CN)4]⋅2H2O | 0.05 mmol | bpym | 0.05 mmol | Gd(NO3)3⋅6H2O | 0.05 mmol |  |  |  |  | acetonitrile |  | a few days | room temperature |  | chemical synthesis | 10.1021/ic302278q |  | 2013.01 | [{"synthesis method": "chemical synthesis", "precursor": [{"name": "PPh4[Fe(phen)(CN)4]\u22c52H2O", "amount": "0.05", "unit": "mmol"}, {"name": "bpym", "amount": "0.05", "unit": "mmol"}, {"name": "Gd(NO3)3\u22c56H2O", "amount": "0.05", "unit": "mmol"}], "solution": [{"name": "acetonitrile", "amount": "10", "unit": "cm3"}], "pressure": "", "temperature": "room temperature", "time": "a few days"}]
MICYOO | PPh4[Fe(phen)(CN)4] | C76 Fe4 H60 N32 O14 Tb2 | chemical synthesis | PPh4[Fe(phen)(CN)4]⋅2H2O | 0.05 mmol | bpym | 0.05 mmol | Tb(NO3)3⋅6H2O | 0.05 mmol |  |  |  |  | acetonitrile |  | a few days | room temperature |  | chemical synthesis | 10.1021/ic302278q |  | 2013.01 | [{"synthesis method": "chemical synthesis", "precursor": [{"name": "PPh4[Fe(phen)(CN)4]\u22c52H2O", "amount": "0.05", "unit": "mmol"}, {"name": "bpym", "amount": "0.05", "unit": "mmol"}, {"name": "Tb(NO3)3\u22c56H2O", "amount": "0.05", "unit": "mmol"}], "solution": [{"name": "acetonitrile", "amount": "10", "unit": "cm3"}], "pressure": "", "temperature": "room temperature", "time": "a few days"}]
MICYUU | PPh4[Fe(phen)(CN)4] | C76 Fe4 H54 N32 O11 Sm2 | chemical synthesis | PPh4[Fe(phen)(CN)4]⋅2H2O | 0.05 mmol | bpym | 0.05 mmol | Sm(NO3)3⋅6H2O | 0.05 mmol |  |  |  |  | acetonitrile |  | a few days | room temperature |  | chemical synthesis | 10.1021/ic302278q |  | 2013.01 | [{"synthesis method": "chemical synthesis", "precursor": [{"name": "PPh4[Fe(phen)(CN)4]\u22c52H2O", "amount": "0.05", "unit": "mmol"}, {"name": "bpym", "amount": "0.05", "unit": "mmol"}, {"name": "Sm(NO3)3\u22c56H2O", "amount": "0.05", "unit": "mmol"}], "solution": [{"name": "acetonitrile", "amount": "10", "unit": "cm3"}], "pressure": "", "temperature": "room temperature", "time": "a few days"}]
MICZAB | PPh4[Fe(phen)(CN)4] | C40 Fe2 H26 N20 O14 Pr2 | chemical synthesis | PPh4[Fe(phen)(CN)4]⋅2H2O | 0.05 mmol | bpym | 0.05 mmol | Pr(NO3)3⋅6H2O | 0.05 mmol |  |  |  |  | acetonitrile |  | a few days | room temperature |  | chemical synthesis | 10.1021/ic302278q |  | 2013.01 | [{"synthesis method": "chemical synthesis", "precursor": [{"name": "PPh4[Fe(phen)(CN)4]\u22c52H2O", "amount": "0.05", "unit": "mmol"}, {"name": "bpym", "amount": "0.05", "unit": "mmol"}, {"name": "Pr(NO3)3\u22c56H2O", "amount": "0.05", "unit": "mmol"}], "solution": [{"name": "acetonitrile", "amount": "10", "unit": "cm3"}], "pressure": "", "temperature": "room temperature", "time": "a few days"}]
DOCPOB | [Zn(H2O)4Ce(dipic)3] | C21 Ce1 H33 N3 O24 Zn1 | chemical synthesis | dipicH2 | 0.502 g | (NH4)2Ce(NO3)6 | 0.548 g | Zn(CH3COO)2⋅2H2O | 0.221 g |  |  |  |  | methanol |  | 30 min |  |  | chemical synthesis | 10.1021/cg070349z |  | 2008.03 | [{"synthesis method": "chemical synthesis", "precursor": [{"name": "dipicH2", "amount": "0.502", "unit": "g"}, {"name": "(NH4)2Ce(NO3)6", "amount": "0.548", "unit": "g"}, {"name": "Zn(CH3COO)2\u22c52H2O", "amount": "0.221", "unit": "g"}], "solution": [{"name": "methanol", "amount": "20", "unit": "mL"}], "pressure": "", "temperature": "", "time": "30 min"}]
DOCPUH | [Zn(CH3OH)2(H2O)2Ce(dipic)3] | C23 Ce1 H27 N3 O19 Zn1 | chemical synthesis | dipicH2 | 0.502 g | (NH4)2Ce(NO3)6 | 0.548 g | Zn(CH3COO)2⋅2H2O | 0.221 g |  |  |  |  | methanol |  | less than 1 hour | room temperature |  | chemical synthesis | 10.1021/cg070349z |  | 2008.03 | [{"synthesis method": "chemical synthesis", "precursor": [{"name": "dipicH2", "amount": "0.502", "unit": "g"}, {"name": "(NH4)2Ce(NO3)6", "amount": "0.548", "unit": "g"}, {"name": "Zn(CH3COO)2\u22c52H2O", "amount": "0.221", "unit": "g"}], "solution": [{"name": "methanol", "amount": "20", "unit": "mL"}], "pressure": "", "temperature": "room temperature", "time": "less than 1 hour"}]
DOCQAO | [Zn(CH3CH2OH)(H2O)3Ce(dipic)3]·CH3CH2OH | C25 Ce1 H31 N3 O19 Zn1 | chemical synthesis | dipicH2 | 0.502 g | (NH4)2Ce(NO3)6 | 0.548 g | Zn(CH3COO)2⋅2H2O | 0.221 g |  |  |  |  | ethanol |  | 1 day | room temperature |  | chemical synthesis | 10.1021/cg070349z |  | 2008.03 | [{"synthesis method": "chemical synthesis", "precursor": [{"name": "dipicH2", "amount": "0.502", "unit": "g"}, {"name": "(NH4)2Ce(NO3)6", "amount": "0.548", "unit": "g"}, {"name": "Zn(CH3COO)2\u22c52H2O", "amount": "0.221", "unit": "g"}], "solution": [{"name": "ethanol", "amount": "20", "unit": "mL"}], "pressure": "", "temperature": "room temperature", "time": "1 day"}]
DOCQES | [Cd(H2O)4Ce(dipic)3]2[Ce(dipic)(dipicH)2] | C63 Cd2 Ce3 H93 N9 O67 | chemical synthesis | dipicH2 | 0.502 g | (NH4)2Ce(NO3)6 | 0.548 g | Cd(CH3COO)2⋅2H2O | 0.266 g |  |  |  |  | methanol |  | several hours |  |  | chemical synthesis | 10.1021/cg070349z |  | 2008.03 | [{"synthesis method": "chemical synthesis", "precursor": [{"name": "dipicH2", "amount": "0.502", "unit": "g"}, {"name": "(NH4)2Ce(NO3)6", "amount": "0.548", "unit": "g"}, {"name": "Cd(CH3COO)2\u22c52H2O", "amount": "0.266", "unit": "g"}], "solution": [{"name": "methanol", "amount": "20", "unit": "mL"}], "pressure": "", "temperature": "", "time": "several hours"}]
DOCQIW | [Cd(CH3OH)2(H2O)2Ce(dipic)3] | C23 Cd1 Ce1 H27 N3 O19 | chemical synthesis | dipicH2 | 0.502 g | (NH4)2Ce(NO3)6 | 0.548 g | Cd(CH3COO)2⋅2H2O | 0.266 g |  |  |  |  | methanol |  | 1 day | room temperature |  | chemical synthesis | 10.1021/cg070349z |  | 2008.03 | [{"synthesis method": "chemical synthesis", "precursor": [{"name": "dipicH2", "amount": "0.502", "unit": "g"}, {"name": "(NH4)2Ce(NO3)6", "amount": "0.548", "unit": "g"}, {"name": "Cd(CH3COO)2\u22c52H2O", "amount": "0.266", "unit": "g"}], "solution": [{"name": "methanol", "amount": "20", "unit": "mL"}], "pressure": "", "temperature": "room temperature", "time": "1 day"}]
DOCQOC | [Cd(H2O)4Ce(dipic)3] | C21 Cd1 Ce1 H23 N3 O19 | chemical synthesis | dipicH2 | 0.502 g | (NH4)2Ce(NO3)6 | 0.548 g | Cd(CH3COO)2⋅2H2O | 0.266 g |  |  |  |  | boiling water |  | 30 min | room temperature |  | chemical synthesis | 10.1021/cg070349z |  | 2008.03 | [{"synthesis method": "chemical synthesis", "precursor": [{"name": "dipicH2", "amount": "0.502", "unit": "g"}, {"name": "(NH4)2Ce(NO3)6", "amount": "0.548", "unit": "g"}, {"name": "Cd(CH3COO)2\u22c52H2O", "amount": "0.266", "unit": "g"}], "solution": [{"name": "boiling water", "amount": "15", "unit": "mL"}], "pressure": "", "temperature": "room temperature", "time": "30 min"}]
QUJVOG | [Mn(dca)2bipym] | C12 H6 Mn1 N10 | chemical synthesis | sodium dicyanamide | 0.178 g | Mn(NO3)2⋅6H2O | 0.287 g | 2,2‘-bipyrimidine ligand | 0.158 g |  |  |  |  | methanol |  | 1-2 weeks | room temperature |  | chemical synthesis, washing | 10.1021/ic001198r |  | 2001.06 | [{"synthesis method": "chemical synthesis", "precursor": [{"name": "sodium dicyanamide", "amount": "0.178", "unit": "g"}, {"name": "Mn(NO3)2\u22c56H2O", "amount": "0.287", "unit": "g"}, {"name": "2,2\u2018-bipyrimidine ligand", "amount": "0.158", "unit": "g"}], "solution": [{"name": "methanol", "amount": "15", "unit": "cm3"}], "pressure": "", "temperature": "room temperature", "time": "1-2 weeks"}, {"synthesis method": "washing", "washing solution": "ether", "amount": ""}]
QUJVIA | [Cu2(dca)4bipym] | C16 Cu2 H6 N16 | chemical synthesis | bipym ligand | 0.079 g | Cu(NO3)2⋅3H2O | 0.242 g | dicyanamide ligand | 0.178 g |  |  |  |  | methanol |  | 1-2 weeks | room temperature |  | chemical synthesis, washing | 10.1021/ic001198r |  | 2001.06 | [{"synthesis method": "chemical synthesis", "precursor": [{"name": "bipym ligand", "amount": "0.079", "unit": "g"}, {"name": "Cu(NO3)2\u22c53H2O", "amount": "0.242", "unit": "g"}, {"name": "dicyanamide ligand", "amount": "0.178", "unit": "g"}], "solution": [{"name": "methanol", "amount": "15", "unit": "cm3"}], "pressure": "", "temperature": "room temperature", "time": "1-2 weeks"}, {"synthesis method": "washing", "washing solution": "ether", "amount": ""}]
QUJVEW | [Mn2(dca)4bipym] | C16 H6 Mn2 N16 | chemical synthesis | bipym ligand | 0.079 g | Mn(NO3)2⋅6H2O | 0.287 g | dicyanamide ligand | 0.178 g |  |  |  |  | methanol |  | 1-2 weeks | room temperature |  | chemical synthesis, washing | 10.1021/ic001198r |  | 2001.06 | [{"synthesis method": "chemical synthesis", "precursor": [{"name": "bipym ligand", "amount": "0.079", "unit": "g"}, {"name": "Mn(NO3)2\u22c56H2O", "amount": "0.287", "unit": "g"}, {"name": "dicyanamide ligand", "amount": "0.178", "unit": "g"}], "solution": [{"name": "methanol", "amount": "15", "unit": "cm3"}], "pressure": "", "temperature": "room temperature", "time": "1-2 weeks"}, {"synthesis method": "washing", "washing solution": "ether", "amount": ""}]
EVUYUQ | 1 | C60 Cd14.5 H98 O65 | chemical synthesis | Cd(OAc)2⋅2H2O | 6.57 g | CdO | 0.234 g | [6 empty] | EtOH, water |  | 30 h | reflux |  | chemical synthesis, filtration, drying | 10.1021/ic1023828 |  | 2011.03 | [{"synthesis method": "chemical synthesis", "precursor": [{"name": "Cd(OAc)2\u22c52H2O", "amount": "6.57", "unit": "g"}, {"name": "CdO", "amount": "0.234", "unit": "g"}], "solution": [{"name": "EtOH", "amount": "100", "unit": "mL"}, {"name": "water", "amount": "2.00", "unit": "mL"}], "pressure": "", "temperature": "reflux", "time": "30 h"}, {"synthesis method": "filtration", "time": "", "atmosphere": "", "pressure": ""}, {"synthesis method": "drying", "pressure": "reduced", "temperature": "", "atmosphere": "", "time": ""}]
COYJUX | HNCP | C20 H18 N4 O5 | chemical synthesis | phenanthren-9-ol |  | bis(trifluoroacetoxy)iodobenzene |  | 10-Phenanthroline-5,6-dione | 210 mg | 4-carboxybenzaldehyde | 150 mg | dry ammonium acetate | 1.46 g | aqueous N,N-dimethylformamide, acetic acid |  | 2 h | 120°C |  | chemical synthesis, washing | 10.1021/ic501253c |  | 2014.10 | [{"synthesis method": "chemical synthesis", "precursor": [{"name": "phenanthren-9-ol", "amount": "", "unit": ""}, {"name": "bis(trifluoroacetoxy)iodobenzene", "amount": "", "unit": ""}, {"name": "10-Phenanthroline-5,6-dione", "amount": "210", "unit": "mg"}, {"name": "4-carboxybenzaldehyde", "amount": "150", "unit": "mg"}, {"name": "dry ammonium acetate", "amount": "1.46", "unit": "g"}], "solution": [{"name": "aqueous N,N-dimethylformamide", "amount": "", "unit": ""}, {"name": "acetic acid", "amount": "10", "unit": "mL"}], "pressure": "", "temperature": "120\u00b0C", "time": "2 h"}, {"synthesis method": "washing", "washing solution": "water, acetone, ether", "amount": ""}]
COYJAD | [Eu(NCP)(1,4-bdc)]n | C28 Eu1 H15 N4 O6 | solvothermal synthesis | EuCl3⋅6H2O | 0.0366 g | HNCP | 0.0170 g | 1,4-H2bdc | 0.0083 g | [6 empty] | 3 days | 190°C |  | solvothermal synthesis | 10.1021/ic501253c |  | 2014.10 | [{"synthesis method": "solvothermal synthesis", "precursor": [{"name": "EuCl3\u22c56H2O", "amount": "0.0366", "unit": "g"}, {"name": "HNCP", "amount": "0.0170", "unit": "g"}, {"name": "1,4-H2bdc", "amount": "0.0083", "unit": "g"}], "solvent": [{"name": "acetone", "amount": "5", "unit": "mL"}, {"name": "H2O", "amount": "1", "unit": "mL"}], "reducing agent": [{"name": "", "amount": "", "unit": ""}], "surfactant": [{"name": "", "amount": "", "unit": ""}], "pressure": "", "temperature": "190\u00b0C", "time": "3 days", "heating rate": "5 \u00b0C/h", "cooling rate": "5 \u00b0C/h"}]
COYJEH | [Eu(NCP)(2,5-Br2bdc)]n | Br2 C28 Eu1 H13 N4 O6 | solvothermal synthesis | EuCl3⋅6H2O | 0.0366 g | HNCP | 0.0170 g | H2Br2bdc | 0.0156 g | [6 empty] | 3 days | 190°C |  | solvothermal synthesis | 10.1021/ic501253c |  | 2014.10 | [{"synthesis method": "solvothermal synthesis", "precursor": [{"name": "EuCl3\u22c56H2O", "amount": "0.0366", "unit": "g"}, {"name": "HNCP", "amount": "0.0170", "unit": "g"}, {"name": "H2Br2bdc", "amount": "0.0156", "unit": "g"}], "solvent": [{"name": "acetone", "amount": "3", "unit": "mL"}, {"name": "H2O", "amount": "3", "unit": "mL"}], "reducing agent": [{"name": "", "amount": "", "unit": ""}], "surfactant": [{"name": "", "amount": "", "unit": ""}], "pressure": "", "temperature": "190\u00b0C", "time": "3 days", "heating rate": "5 \u00b0C/h", "cooling rate": "5 \u00b0C/h"}]
COYJIL | [Eu(NCP)(4,4'-bpdc)]n | C34 Eu1 H19 N4 O6 | solvothermal synthesis | EuCl3⋅6H2O | 0.0366 g | HNCP | 0.0170 g | 4,4'-H2bpdc | 0.0121 g | [6 empty] | 3 days | 170°C |  | solvothermal synthesis | 10.1021/ic501253c |  | 2014.10 | [{"synthesis method": "solvothermal synthesis", "precursor": [{"name": "EuCl3\u22c56H2O", "amount": "0.0366", "unit": "g"}, {"name": "HNCP", "amount": "0.0170", "unit": "g"}, {"name": "4,4'-H2bpdc", "amount": "0.0121", "unit": "g"}], "solvent": [{"name": "DMF", "amount": "2", "unit": "mL"}, {"name": "H2O", "amount": "4", "unit": "mL"}], "reducing agent": [{"name": "", "amount": "", "unit": ""}], "surfactant": [{"name": "", "amount": "", "unit": ""}], "pressure": "", "temperature": "170\u00b0C", "time": "3 days", "heating rate": "5 \u00b0C/h", "cooling rate": "5 \u00b0C/h"}]
COYJOR | [Eu(NCP)(ndc)]n·2nH2O | C32 Eu1 H21 N4 O8 | solvothermal synthesis | EuCl3⋅6H2O | 0.0366 g | HNCP | 0.0170 g | H2ndc | 0.0216 g | [6 empty] | 3 days | 170°C |  | solvothermal synthesis | 10.1021/ic501253c |  | 2014.10 | [{"synthesis method": "solvothermal synthesis", "precursor": [{"name": "EuCl3\u22c56H2O", "amount": "0.0366", "unit": "g"}, {"name": "HNCP", "amount": "0.0170", "unit": "g"}, {"name": "H2ndc", "amount": "0.0216", "unit": "g"}], "solvent": [{"name": "acetone", "amount": "1", "unit": "mL"}, {"name": "H2O", "amount": "5", "unit": "mL"}], "reducing agent": [{"name": "triethylamine", "amount": "70", "unit": "\u03bcL"}], "surfactant": [{"name": "", "amount": "", "unit": ""}], "pressure": "", "temperature": "170\u00b0C", "time": "3 days", "heating rate": "5 \u00b0C/h", "cooling rate": "5 \u00b0C/h"}]
YINSIZ01 | 1 | C17 H10 N3 Ni1 O4 | solvothermal synthesis | Ni(C2O4)⋅2H2O | 18 mg | HL | 28 mg | [6 empty] | H2O |  | 72 h | 180°C |  | solvothermal synthesis, filtration, washing, drying | 10.1021/cg400948e |  | 2013.07 | [{"synthesis method": "solvothermal synthesis", "precursor": [{"name": "Ni(C2O4)\u22c52H2O", "amount": "18", "unit": "mg"}, {"name": "HL", "amount": "28", "unit": "mg"}], "solution": [{"name": "H2O", "amount": "10", "unit": "mL"}], "pressure": "", "temperature": "180\u00b0C", "time": "72 h", "heating rate": "6 \u00b0C\u22c5h-1", "cooling rate": "to room temperature"}, {"synthesis method": "filtration", "time": "", "atmosphere": "", "pressure": ""}, {"synthesis method": "washing", "washing solution": "hot water", "amount": "three times"}, {"synthesis method": "drying", "pressure": "", "temperature": "", "atmosphere": "air", "time": ""}]
OGIJIX | [AuS2PPh(OC5H9)]2 | Au2 C22 H28 O2 P2 S4 | chemical synthesis | [NH4][S2PPh(OC5H9)] | 88 mg | Au(THT)Cl | 100 mg | [6 empty] | THF, CH2Cl2 |  | 40 min | room temperature |  | chemical synthesis, filtration, drying | 10.1021/ic0201856 |  | 2002.08 | [{"synthesis method": "chemical synthesis", "precursor": [{"name": "[NH4][S2PPh(OC5H9)]", "amount": "88", "unit": "mg"}, {"name": "Au(THT)Cl", "amount": "100", "unit": "mg"}], "solution": [{"name": "THF", "amount": "20", "unit": "mL"}, {"name": "CH2Cl2", "amount": "25", "unit": "mL"}], "pressure": "", "temperature": "room temperature", "time": "40 min"}, {"synthesis method": "filtration", "time": "", "atmosphere": "", "pressure": ""}, {"synthesis method": "drying", "pressure": "10-2 Torr", "temperature": "", "atmosphere": "vacuum", "time": "1 h"}]
BAHDUM | 1 | C16 Cu1 H22 N2 O11 | chemical synthesis | Cu(NO3)2⋅2.5 H2O | 116.2 mg | FDC | 78 mg | 4,4'-bipyridine | [5 empty] | methanol, water |  | 5 days | room temperature | 8-9 | chemical synthesis, pH adjustment, washing, drying | 10.1021/acs.inorgchem.6b01836 |  | 2016.11 | [{"synthesis method": "chemical synthesis", "precursor": [{"name": "Cu(NO3)2\u22c52.5 H2O", "amount": "116.2", "unit": "mg"}, {"name": "FDC", "amount": "78", "unit": "mg"}, {"name": "4,4'-bipyridine", "amount": "", "unit": ""}], "solution": [{"name": "methanol", "amount": "20", "unit": "mL"}, {"name": "water", "amount": "10", "unit": "mL"}], "pressure": "", "temperature": "room temperature", "time": "5 days"}, {"synthesis method": "pH adjustment", "pH": "8-9", "modulator": "0.1 M KOH solution"}, {"synthesis method": "washing", "washing solution": "water and methanol", "amount": ""}, {"synthesis method": "drying", "pressure": "", "temperature": "room temperature", "atmosphere": "", "time": ""}]
BAHFAU | 2 | C32 Cu2 H28 N4 O14 | solvothermal synthesis | Cu(OAc)2⋅H2O | 99 mg | FDC | 78 mg | 4,4'-bipyridine | 78 mg | [6 empty] | 24 hours | 140°C |  | solvothermal synthesis, washing, drying | 10.1021/acs.inorgchem.6b01836 |  | 2016.11 | [{"synthesis method": "solvothermal synthesis", "precursor": [{"name": "Cu(OAc)2\u22c5H2O", "amount": "99", "unit": "mg"}, {"name": "FDC", "amount": "78", "unit": "mg"}, {"name": "4,4'-bipyridine", "amount": "78", "unit": "mg"}], "solvent": [{"name": "water", "amount": "4", "unit": "mL"}, {"name": "ethylene glycol", "amount": "6", "unit": "mL"}], "reducing agent": [{"name": "", "amount": "", "unit": ""}], "surfactant": [{"name": "", "amount": "", "unit": ""}], "pressure": "", "temperature": "140\u00b0C", "time": "24 hours", "heating rate": "", "cooling rate": ""}, {"synthesis method": "washing", "washing solution": "methanol", "amount": ""}, {"synthesis method": "drying", "pressure": "", "temperature": "", "atmosphere": "", "time": ""}]
IPULIO | [Co(H 2 O) 4 (H 4 L)][H 2 L]·2H 2 O | C16 Co1 H50 O18 P4 | chemical synthesis | cobalt(II) acetate tetrahydrate | 0.37 mmol | Diphosphonic acid H4L | 0.36 mmol | [6 empty] | deionized water, H2O |  | 15-20 min | below boiling point |  | chemical synthesis, washing, drying | 10.1021/ic0301425 |  | 2003.10 | [{"synthesis method": "chemical synthesis", "precursor": [{"name": "cobalt(II) acetate tetrahydrate", "amount": "0.37", "unit": "mmol"}, {"name": "Diphosphonic acid H4L", "amount": "0.36", "unit": "mmol"}], "solution": [{"name": "deionized water", "amount": "5", "unit": "mL"}, {"name": "H2O", "amount": "10", "unit": "mL"}], "pressure": "", "temperature": "below boiling point", "time": "15-20 min"}, {"synthesis method": "washing", "washing solution": "water", "amount": ""}, {"synthesis method": "drying", "pressure": "", "temperature": "", "atmosphere": "air", "time": ""}]
PAZSOZ | [Ag2L1(biim)2] | Ag2 C27 H35 N8 O8 S1 | chemical synthesis | H2L1 | 0.127 g | NaOH | 0.04 g | AgNO3 | 0.170 g | biim | 0.096 g |  |  | water |  | 10 min |  |  | chemical synthesis, dissolution, evaporation | 10.1021/cg050293d |  | 2005.11 | [{"synthesis method": "chemical synthesis", "precursor": [{"name": "H2L1", "amount": "0.127", "unit": "g"}, {"name": "NaOH", "amount": "0.04", "unit": "g"}, {"name": "AgNO3", "amount": "0.170", "unit": "g"}, {"name": "biim", "amount": "0.096", "unit": "g"}], "solution": [{"name": "water", "amount": "", "unit": ""}], "pressure": "", "temperature": "", "time": "10 min"}, {"synthesis method": "dissolution", "solvent": "aqueous NH3 solution", "time": ""}, {"synthesis method": "evaporation", "time": "several days", "temperature": "", "pressure": ""}]
PAZSUF | AgL2(biim) | Ag1 C16 H20 N5 O3 S1 | chemical synthesis | HL2 | 0.173 g | NaOH | 0.040 g | AgNO3 | 0.255 g | biim | 0.288 g |  |  | water, ethanol |  |  |  |  | chemical synthesis, dissolution, evaporation | 10.1021/cg050293d |  | 2005.11 | [{"synthesis method": "chemical synthesis", "precursor": [{"name": "HL2", "amount": "0.173", "unit": "g"}, {"name": "NaOH", "amount": "0.040", "unit": "g"}, {"name": "AgNO3", "amount": "0.255", "unit": "g"}, {"name": "biim", "amount": "0.288", "unit": "g"}], "solution": [{"name": "water", "amount": "", "unit": ""}, {"name": "ethanol", "amount": "10", "unit": "mL"}], "pressure": "", "temperature": "", "time": ""}, {"synthesis method": "dissolution", "solvent": "aqueous NH3 solution", "time": ""}, {"synthesis method": "evaporation", "time": "several days", "temperature": "", "pressure": ""}]
PAZTAM | [Ag(HL3)(Pic)2] | Ag1 C18 H21 N2 O5 S1 | chemical synthesis | NaHL3 | 0.098 g | AgNO3 | 0.085 g | β-Pic | 0.093 g |  |  |  |  | water |  | 10 min |  |  | chemical synthesis, dissolution, evaporation | 10.1021/cg050293d |  | 2005.11 | [{"synthesis method": "chemical synthesis", "precursor": [{"name": "NaHL3", "amount": "0.098", "unit": "g"}, {"name": "AgNO3", "amount": "0.085", "unit": "g"}, {"name": "\u03b2-Pic", "amount": "0.093", "unit": "g"}], "solution": [{"name": "water", "amount": "", "unit": ""}], "pressure": "", "temperature": "", "time": "10 min"}, {"synthesis method": "dissolution", "solvent": "ethanol", "time": ""}, {"synthesis method": "evaporation", "time": "several days", "temperature": "", "pressure": ""}]
PAZTEQ | [Ag3(L3)(HL3)(4,4‘-bipy)3(H2O)2] | Ag3 C42 H45 N6 O14 S2 | chemical synthesis | NaHL3 | 0.098 g | AgNO3 | 0.085 g | 4,4‘-bipy | 0.039 g |  |  |  |  | methanol |  | 10 min |  |  | chemical synthesis, dissolution, evaporation | 10.1021/cg050293d |  | 2005.11 | [{"synthesis method": "chemical synthesis", "precursor": [{"name": "NaHL3", "amount": "0.098", "unit": "g"}, {"name": "AgNO3", "amount": "0.085", "unit": "g"}, {"name": "4,4\u2018-bipy", "amount": "0.039", "unit": "g"}], "solution": [{"name": "methanol", "amount": "", "unit": ""}], "pressure": "", "temperature": "", "time": "10 min"}, {"synthesis method": "dissolution", "solvent": "aqueous solution of NH3", "time": ""}, {"synthesis method": "evaporation", "time": "several days", "temperature": "", "pressure": ""}]
CITVEI | [Cu4(μ4-OH)(dmae)4][Ag(NO3)4] | Ag1 C16 Cu4 H41 N8 O17 | chemical synthesis | Cu(NO3)2⋅3H2O | 193 mg | AgNO3 | 34.0 mg | Hdmae | 193 μL |  |  |  |  | methanol |  | 1 week | room temperature |  | chemical synthesis, washing | 10.1021/ic401325b |  | 2013.09 | [{"synthesis method": "chemical synthesis", "precursor": [{"name": "Cu(NO3)2\u22c53H2O", "amount": "193", "unit": "mg"}, {"name": "AgNO3", "amount": "34.0", "unit": "mg"}, {"name": "Hdmae", "amount": "193", "unit": "\u03bcL"}], "solution": [{"name": "methanol", "amount": "4", "unit": "mL"}], "pressure": "", "temperature": "room temperature", "time": "1 week"}, {"synthesis method": "washing", "washing solution": "ethanol and diethyl ether", "amount": ""}]
CITVIM | [Cu4(μ4-OH)(dmae)4][Na(NO3)4] | C16 Cu4 H41 N8 Na1 O17 | chemical synthesis | Cu(NO3)2⋅3H2O | 193 mg | NaNO3 | 17.0 mg | Hdmae | 193 μL |  |  |  |  | methanol |  | 1 week | room temperature |  | chemical synthesis, washing | 10.1021/ic401325b |  | 2013.09 | [{"synthesis method": "chemical synthesis", "precursor": [{"name": "Cu(NO3)2\u22c53H2O", "amount": "193", "unit": "mg"}, {"name": "NaNO3", "amount": "17.0", "unit": "mg"}, {"name": "Hdmae", "amount": "193", "unit": "\u03bcL"}], "solution": [{"name": "methanol", "amount": "4", "unit": "mL"}], "pressure": "", "temperature": "room temperature", "time": "1 week"}, {"synthesis method": "washing", "washing solution": "ethanol and diethyl ether", "amount": ""}]
CITVOS | [Cu4(μ4-OH)(dmae)4][K(NO3)4] | C16 Cu4 H41 K1 N8 O17 | chemical synthesis | Cu(NO3)2⋅3H2O | 193 mg | KNO3 | 20.3 mg | Hdmae | 193 μL |  |  |  |  | methanol-water |  | 1 week | room temperature |  | chemical synthesis, washing | 10.1021/ic401325b |  | 2013.09 | [{"synthesis method": "chemical synthesis", "precursor": [{"name": "Cu(NO3)2\u22c53H2O", "amount": "193", "unit": "mg"}, {"name": "KNO3", "amount": "20.3", "unit": "mg"}, {"name": "Hdmae", "amount": "193", "unit": "\u03bcL"}], "solution": [{"name": "methanol-water", "amount": "4:1, 2", "unit": "mL"}], "pressure": "", "temperature": "room temperature", "time": "1 week"}, {"synthesis method": "washing", "washing solution": "ethanol and diethyl ether", "amount": ""}]
CITWOT | [Cu6(ae)8(ClO4)2](ClO4)2·MeOH | C17 Cl4 Cu6 H52 N8 O25 | chemical synthesis | Cu(ClO4)2⋅6H2O | 222 mg | Hae | 72.0 μL | N(Et)3 | 183 μL |  |  |  |  | methanol |  | overnight | room temperature |  | chemical synthesis, washing | 10.1021/ic401325b |  | 2013.09 | [{"synthesis method": "chemical synthesis", "precursor": [{"name": "Cu(ClO4)2\u22c56H2O", "amount": "222", "unit": "mg"}, {"name": "Hae", "amount": "72.0", "unit": "\u03bcL"}, {"name": "N(Et)3", "amount": "183", "unit": "\u03bcL"}], "solution": [{"name": "methanol", "amount": "3", "unit": "mL"}], "pressure": "", "temperature": "room temperature", "time": "overnight"}, {"synthesis method": "washing", "washing solution": "ethanol and diethyl ether", "amount": ""}]
WUCBIH | [Ca(Lala )2(H2O)]·(H2O) | C30 Ca1 H23.82 N2 O9.91 | chemical synthesis | HL ala | 2.0 g | potassium hydroxide | 0.42 g | calcium nitrate tetrahydrate | 0.017 g |  |  |  |  | water, 1:1 water/isopropanol solution |  | 3 days | 120°C |  | chemical synthesis, washing | 10.1021/ic501581c |  | 2014.08 | [{"synthesis method": "chemical synthesis", "precursor": [{"name": "HL ala", "amount": "2.0", "unit": "g"}, {"name": "potassium hydroxide", "amount": "0.42", "unit": "g"}, {"name": "calcium nitrate tetrahydrate", "amount": "0.017", "unit": "g"}], "solution": [{"name": "water", "amount": "25", "unit": "mL"}, {"name": "1:1 water/isopropanol solution", "amount": "1", "unit": "mL"}], "pressure": "", "temperature": "120\u00b0C", "time": "3 days"}, {"synthesis method": "washing", "washing solution": "diethyl ether", "amount": ""}]
WUCBON | [Ca(Lser )2]·(H2O)2 | C30 Ca1 H24 N2 O12 | chemical synthesis | KL ser | 0.050 g | calcium nitrate tetrahydrate | 0.010 g | [6 empty] | 1:1 water/isopropanol solution |  |  |  |  | chemical synthesis, washing | 10.1021/ic501581c |  | 2014.08 | [{"synthesis method": "chemical synthesis", "precursor": [{"name": "KL ser", "amount": "0.050", "unit": "g"}, {"name": "calcium nitrate tetrahydrate", "amount": "0.010", "unit": "g"}], "solution": [{"name": "1:1 water/isopropanol solution", "amount": "1", "unit": "mL"}], "pressure": "", "temperature": "", "time": ""}, {"synthesis method": "washing", "washing solution": "methanol", "amount": ""}]
WUCBUT | [Sr(Lala )2(H2O)]·(H2O)3 | C30 H28.04 N2 O12.02 Sr1 | chemical synthesis | KL ala | 0.050 g | anhydrous strontium nitrate | 0.015 g | [6 empty] | 4:1 water/methanol solution |  | overnight | 120°C |  | chemical synthesis, washing | 10.1021/ic501581c |  | 2014.08 | [{"synthesis method": "chemical synthesis", "precursor": [{"name": "KL ala", "amount": "0.050", "unit": "g"}, {"name": "anhydrous strontium nitrate", "amount": "0.015", "unit": "g"}], "solution": [{"name": "4:1 water/methanol solution", "amount": "1", "unit": "mL"}], "pressure": "", "temperature": "120\u00b0C", "time": "overnight"}, {"synthesis method": "washing", "washing solution": "methanol", "amount": ""}]
UCEXAC | Tb 3 (BDC) 4.5 (DMF) 2 (H 2 O) 3 · (DMF)(H 2 O) | C45 H47 N3 O25 Tb3 | chemical synthesis | Tb(NO3)3⋅nH2O | 40 mg | 1,4-H2BDC | 16 mg | [6 empty] | N,N‘-dimethylformamide, H2O, C2H5OH |  | 7 days | 55°C |  | chemical synthesis | 10.1021/ic0518881 |  | 2006.02 | [{"synthesis method": "chemical synthesis", "precursor": [{"name": "Tb(NO3)3\u22c5nH2O", "amount": "40", "unit": "mg"}, {"name": "1,4-H2BDC", "amount": "16", "unit": "mg"}], "solution": [{"name": "N,N\u2018-dimethylformamide", "amount": "10", "unit": "mL"}, {"name": "H2O", "amount": "2", "unit": "mL"}, {"name": "C2H5OH", "amount": "2", "unit": "mL"}], "pressure": "", "temperature": "55\u00b0C", "time": "7 days"}]
UCEXEG | Dy 3 (BDC) 4.5 (DMF) 2 (H 2 O) 3 · (DMF)(C 2 H 5 OH) 0.5 (H 2 O) 0.5 | C46 Dy3 H49 N3 O25 | chemical synthesis | Dy(NO3)3⋅nH2O | 40 mg | 1,4-H2BDC | 16 mg | [6 empty] | N,N‘-dimethylformamide, H2O, C2H5OH |  | 7 days | 55°C |  | chemical synthesis | 10.1021/ic0518881 |  | 2006.02 | [{"synthesis method": "chemical synthesis", "precursor": [{"name": "Dy(NO3)3\u22c5nH2O", "amount": "40", "unit": "mg"}, {"name": "1,4-H2BDC", "amount": "16", "unit": "mg"}], "solution": [{"name": "N,N\u2018-dimethylformamide", "amount": "10", "unit": "mL"}, {"name": "H2O", "amount": "2", "unit": "mL"}, {"name": "C2H5OH", "amount": "2", "unit": "mL"}], "pressure": "", "temperature": "55\u00b0C", "time": "7 days"}]
UCEXIK | Ho 3 (BDC) 4.5 (DMF) 2 (H 2 O) 3 · (DMF)(C 2 H 5 OH) 0.5 (H 2 O) 0.5 | C46 H49 Ho3 N3 O25 | chemical synthesis | Ho(NO3)3⋅nH2O | 40 mg | 1,4-H2BDC | 16 mg | [6 empty] | N,N‘-dimethylformamide, H2O, C2H5OH |  | 7 days | 55°C |  | chemical synthesis | 10.1021/ic0518881 |  | 2006.02 | [{"synthesis method": "chemical synthesis", "precursor": [{"name": "Ho(NO3)3\u22c5nH2O", "amount": "40", "unit": "mg"}, {"name": "1,4-H2BDC", "amount": "16", "unit": "mg"}], "solution": [{"name": "N,N\u2018-dimethylformamide", "amount": "10", "unit": "mL"}, {"name": "H2O", "amount": "2", "unit": "mL"}, {"name": "C2H5OH", "amount": "2", "unit": "mL"}], "pressure": "", "temperature": "55\u00b0C", "time": "7 days"}]
UCEXOQ | Er 3 (BDC) 4.5 (DMF) 2 (H 2 O) 3 · (DMF)(C 2 H 5 OH) 0.5 (H 2 O) 0.5 | C46 Er3 H49 N3 O25 | chemical synthesis | Er(NO3)3⋅nH2O | 40 mg | 1,4-H2BDC | 16 mg | [6 empty] | N,N‘-dimethylformamide, H2O, C2H5OH |  | 7 days | 55°C |  | chemical synthesis | 10.1021/ic0518881 |  | 2006.02 | [{"synthesis method": "chemical synthesis", "precursor": [{"name": "Er(NO3)3\u22c5nH2O", "amount": "40", "unit": "mg"}, {"name": "1,4-H2BDC", "amount": "16", "unit": "mg"}], "solution": [{"name": "N,N\u2018-dimethylformamide", "amount": "10", "unit": "mL"}, {"name": "H2O", "amount": "2", "unit": "mL"}, {"name": "C2H5OH", "amount": "2", "unit": "mL"}], "pressure": "", "temperature": "55\u00b0C", "time": "7 days"}]
BIFSAN | [NH2(CH3)2][UO2(L1)]·3DMF | C39 H24 N1 O8 U1 | solvothermal synthesis | UO2(NO3)2⋅6H2O | 0.08 mL | H3 L1 | 24.2 mg | trifluoroacetic acid | 0.06 mL | [5 empty] | autogenous | 2 days | 100 °C |  | solvothermal synthesis, washing, drying | 10.1021/acs.cgd.8b00246 |  | 2018.06 | [{"synthesis method": "solvothermal synthesis", "precursor": [{"name": "UO2(NO3)2\u22c56H2O", "amount": "0.08", "unit": "mL"}, {"name": "H3 L1", "amount": "24.2", "unit": "mg"}, {"name": "trifluoroacetic acid", "amount": "0.06", "unit": "mL"}], "solvent": [{"name": "DMF", "amount": "2.0", "unit": "mL"}], "pressure": "autogenous", "temperature": "100 \u00b0C", "time": "2 days", "heating rate": "", "cooling rate": "passively"}, {"synthesis method": "washing", "washing solution": "DMF", "amount": ""}, {"synthesis method": "drying", "pressure": "", "temperature": "room temperature", "atmosphere": "air", "time": ""}]
BIFSER | [NH2(CH3)2]2[UO2(L1)]2(NO3)2 | C80 H48 N5 O23 U2 | solvothermal synthesis | UO2(NO3)2⋅6H2O | 0.08 mL | H3 L1 | 24.2 mg | trifluoroacetic acid | 0.08 mL | [5 empty] | autogenous | 2 days | 100 °C |  | solvothermal synthesis, washing, drying | 10.1021/acs.cgd.8b00246 |  | 2018.06 | [{"synthesis method": "solvothermal synthesis", "precursor": [{"name": "UO2(NO3)2\u22c56H2O", "amount": "0.08", "unit": "mL"}, {"name": "H3 L1", "amount": "24.2", "unit": "mg"}, {"name": "trifluoroacetic acid", "amount": "0.08", "unit": "mL"}], "solvent": [{"name": "DMF", "amount": "1.5", "unit": "mL"}, {"name": "ultrapure water", "amount": "0.5", "unit": "mL"}], "pressure": "autogenous", "temperature": "100 \u00b0C", "time": "2 days", "heating rate": "", "cooling rate": "passively"}, {"synthesis method": "washing", "washing solution": "DMF and ultrapure water", "amount": ""}, {"synthesis method": "drying", "pressure": "", "temperature": "room temperature", "atmosphere": "air", "time": ""}]
BIFSIV | [NH2(CH3)2][UO2(L2)]·DMF | C21 H12 N1 O8 U1 | solvothermal synthesis | UO2(NO3)2⋅6H2O | 0.08 mL | H3 L2 | 11.31 mg | trifluoroacetic acid | 0.08 mL | [5 empty] | autogenous | 3 days | 120 °C |  | solvothermal synthesis, washing, drying | 10.1021/acs.cgd.8b00246 |  | 2018.06 | [{"synthesis method": "solvothermal synthesis", "precursor": [{"name": "UO2(NO3)2\u22c56H2O", "amount": "0.08", "unit": "mL"}, {"name": "H3 L2", "amount": "11.31", "unit": "mg"}, {"name": "trifluoroacetic acid", "amount": "0.08", "unit": "mL"}], "solvent": [{"name": "DMF", "amount": "2.0", "unit": "mL"}], "pressure": "autogenous", "temperature": "120 \u00b0C", "time": "3 days", "heating rate": "", "cooling rate": "naturally"}, {"synthesis method": "washing", "washing solution": "DMF", "amount": ""}, {"synthesis method": "drying", "pressure": "", "temperature": "room temperature", "atmosphere": "air", "time": ""}]
BIFSOB | [NH2(CH3)2][UO2(L2)] | C21 H12 N1 O8 U1 | solvothermal synthesis | UO2(NO3)2⋅6H2O | 0.08 mL | H3 L2 | 11.31 mg | trifluoroacetic acid | 0.08 mL | [5 empty] | autogenous | 3 days | 120 °C |  | solvothermal synthesis, washing, drying | 10.1021/acs.cgd.8b00246 |  | 2018.06 | [{"synthesis method": "solvothermal synthesis", "precursor": [{"name": "UO2(NO3)2\u22c56H2O", "amount": "0.08", "unit": "mL"}, {"name": "H3 L2", "amount": "11.31", "unit": "mg"}, {"name": "trifluoroacetic acid", "amount": "0.08", "unit": "mL"}], "solvent": [{"name": "DMF", "amount": "1.5", "unit": "mL"}, {"name": "ultrapure water", "amount": "0.5", "unit": "mL"}], "pressure": "autogenous", "temperature": "120 \u00b0C", "time": "3 days", "heating rate": "", "cooling rate": "naturally"}, {"synthesis method": "washing", "washing solution": "DMF and ultrapure water", "amount": ""}, {"synthesis method": "drying", "pressure": "", "temperature": "room temperature", "atmosphere": "air", "time": ""}]
QIVRUK | [Ni(acac)2L]·2CH3OH | C34 H42 N4 Ni1 O8 S6 | chemical synthesis | Ni(acac)2 | 20 mg | L | 22 mg | [6 empty] | methanol, cyclohexane, methanol, dichloromethane |  | 1 h | room temperature |  | chemical synthesis | 10.1021/ic402993y |  | 2014.03 | [{"synthesis method": "chemical synthesis", "precursor": [{"name": "Ni(acac)2", "amount": "20", "unit": "mg"}, {"name": "L", "amount": "22", "unit": "mg"}], "solution": [{"name": "methanol", "amount": "1", "unit": "mL"}, {"name": "cyclohexane", "amount": "10", "unit": "mL"}, {"name": "methanol", "amount": "20", "unit": "mL"}, {"name": "dichloromethane", "amount": "2", "unit": "mL"}], "pressure": "", "temperature": "room temperature", "time": "1 h"}]
QIVSAR | [Cu2I2L2]·THF·2CH3CN | C52 Cu2 H54 I2 N10 O5 S12 | chemical synthesis | CuI | 1.9 mg | L | 11.2 mg | [6 empty] | acetonitrile, tetrahydrofuran |  | 30 min | room temperature |  | chemical synthesis | 10.1021/ic402993y |  | 2014.03 | [{"synthesis method": "chemical synthesis", "precursor": [{"name": "CuI", "amount": "1.9", "unit": "mg"}, {"name": "L", "amount": "11.2", "unit": "mg"}], "solution": [{"name": "acetonitrile", "amount": "2", "unit": "mL"}, {"name": "tetrahydrofuran", "amount": "3", "unit": "mL"}], "pressure": "", "temperature": "room temperature", "time": "30 min"}]
QIVSEV | [MnCl2L2] n ·2nCH3CH2OH | C48 Cl2 H52 Mn1 N8 O6 S12 | [16 empty] | diffusion | 10.1021/ic402993y |  | 2014.03 | [{"synthesis method": "diffusion", "precursor": [{"name": "L", "amount": "44.6", "unit": "mg"}, {"name": "MnCl2\u22c54H2O", "amount": "saturated", "unit": ""}], "solution": [{"name": "dichloromethane", "amount": "8", "unit": "mL"}, {"name": "ethanol", "amount": "5", "unit": "mL"}], "pressure": "", "temperature": "room temperature", "time": "1 month"}]
SOCMUU | {[Zn(fum)(bpp)]·H2O} n | C17 H18 N2 O5 Zn1 | solvothermal synthesis | Zn(NO3)2⋅6H2O | 0.119 g | fumaric acid (H2fum) | 0.048 g | bpp | 0.079 g | NaHCO3 | 0.034 g |  |  |  |  | 60 h | 120 °C |  | solvothermal synthesis | 10.1021/cg401519w |  | 2014.01 | [{"synthesis method": "solvothermal synthesis", "precursor": [{"name": "Zn(NO3)2\u22c56H2O", "amount": "0.119", "unit": "g"}, {"name": "fumaric acid (H2fum)", "amount": "0.048", "unit": "g"}, {"name": "bpp", "amount": "0.079", "unit": "g"}, {"name": "NaHCO3", "amount": "0.034", "unit": "g"}], "solvent": [{"name": "H2O", "amount": "10", "unit": "mL"}], "pressure": "", "temperature": "120 \u00b0C", "time": "60 h", "heating rate": "", "cooling rate": "60 h to room temperature"}]
SOCNAB | {[Zn(fum)0.5(bib)1.5(H2O)]·NO3·3H2O} n | C17 H30 N7 O9 Zn1 | solvothermal synthesis | Zn(NO3)2⋅6H2O | 0.119 g | fumaric acid (H2fum) | 0.024 g | bib | 0.114 g | NaHCO3 | 0.034 g |  |  |  |  | 60 h | 120 °C |  | solvothermal synthesis | 10.1021/cg401519w |  | 2014.01 | [{"synthesis method": "solvothermal synthesis", "precursor": [{"name": "Zn(NO3)2\u22c56H2O", "amount": "0.119", "unit": "g"}, {"name": "fumaric acid (H2fum)", "amount": "0.024", "unit": "g"}, {"name": "bib", "amount": "0.114", "unit": "g"}, {"name": "NaHCO3", "amount": "0.034", "unit": "g"}], "solvent": [{"name": "H2O", "amount": "10", "unit": "mL"}], "pressure": "", "temperature": "120 \u00b0C", "time": "60 h", "heating rate": "", "cooling rate": "60 h to 30 \u00b0C"}]
XIMPIU01 | {Zn(fum)(bib)} n | C14 H16 N4 O4 Zn1 | solvothermal synthesis | Zn(NO3)2⋅6H2O | 0.119 g | fumaric acid (H2fum) | 0.048 g | bib | 0.079 g | NaHCO3 | 0.034 g |  |  |  |  | 60 h | 120 °C |  | solvothermal synthesis | 10.1021/cg401519w |  | 2014.01 | [{"synthesis method": "solvothermal synthesis", "precursor": [{"name": "Zn(NO3)2\u22c56H2O", "amount": "0.119", "unit": "g"}, {"name": "fumaric acid (H2fum)", "amount": "0.048", "unit": "g"}, {"name": "bib", "amount": "0.079", "unit": "g"}, {"name": "NaHCO3", "amount": "0.034", "unit": "g"}], "solvent": [{"name": "H2O", "amount": "10", "unit": "mL"}], "pressure": "", "temperature": "120 \u00b0C", "time": "60 h", "heating rate": "", "cooling rate": "60 h to room temperature"}]
XIMPOA01 | {[Zn2(fum)2(bix)2]·3H2O} n | C36 H38 N8 O11 Zn2 | solvothermal synthesis | Zn(NO3)2⋅6H2O | 0.119 g | fumaric acid (H2fum) | 0.048 g | bix | 0.095 g | NaHCO3 | 0.034 g |  |  |  |  | 60 h | 120 °C |  | solvothermal synthesis | 10.1021/cg401519w |  | 2014.01 | [{"synthesis method": "solvothermal synthesis", "precursor": [{"name": "Zn(NO3)2\u22c56H2O", "amount": "0.119", "unit": "g"}, {"name": "fumaric acid (H2fum)", "amount": "0.048", "unit": "g"}, {"name": "bix", "amount": "0.095", "unit": "g"}, {"name": "NaHCO3", "amount": "0.034", "unit": "g"}], "solvent": [{"name": "H2O", "amount": "10", "unit": "mL"}], "pressure": "", "temperature": "120 \u00b0C", "time": "60 h", "heating rate": "", "cooling rate": "60 h to room temperature"}]
SOCNOP | {[Zn(fum)(bmix)0.5]·0.5H2O} n | C24 H24 N4 O9 Zn2 | solvothermal synthesis | Zn(NO3)2⋅6H2O | 0.119 g | fumaric acid (H2fum) | 0.048 g | bmix | 0.104 g | NaHCO3 | 0.034 g |  |  |  |  | 60 h | 120 °C |  | solvothermal synthesis | 10.1021/cg401519w |  | 2014.01 | [{"synthesis method": "solvothermal synthesis", "precursor": [{"name": "Zn(NO3)2\u22c56H2O", "amount": "0.119", "unit": "g"}, {"name": "fumaric acid (H2fum)", "amount": "0.048", "unit": "g"}, {"name": "bmix", "amount": "0.104", "unit": "g"}, {"name": "NaHCO3", "amount": "0.034", "unit": "g"}], "solvent": [{"name": "H2O", "amount": "10", "unit": "mL"}], "pressure": "", "temperature": "120 \u00b0C", "time": "60 h", "heating rate": "", "cooling rate": "60 h to room temperature"}]
WAQQUB | [Zn(CH 3 CN 4 ) 2 ] 3 (H 2 O) | C12 H20 N24 O1 Zn3 | [16 empty] | hydrothermal synthesis | 10.1021/ic050354x |  | 2005.06 | [{"synthesis method": "hydrothermal synthesis", "precursor": [{"name": "Zn(ClO4)2\u22c56H2O", "amount": "4", "unit": "mmol"}, {"name": "acetonitrile", "amount": "6", "unit": "mmol"}, {"name": "NaN3", "amount": "6", "unit": "mmol"}], "solvent": [{"name": "EtOH", "amount": "5", "unit": "mL"}, {"name": "water", "amount": "12", "unit": "mL"}], "pressure": "", "temperature": "125\u00b0C", "time": "3 days", "heating rate": "", "cooling rate": ""}]
WAQRAI | C 2 H 2 N 8 Zn | C2 H2 N8 Zn1 | [16 empty] | hydrothermal synthesis | 10.1021/ic050354x |  | 2005.06 | [{"synthesis method": "hydrothermal synthesis", "precursor": [{"name": "Zn(Ac)2\u22c56H2O", "amount": "4", "unit": "mmol"}, {"name": "tetrazole", "amount": "6", "unit": "mmol"}], "solvent": [{"name": "2-butanol", "amount": "17", "unit": "mL"}], "pressure": "", "temperature": "140\u00b0C", "time": "3 days", "heating rate": "", "cooling rate": ""}]
WAQREM | C 16 H 14 N 8 Zn | C16 H14 N8 Zn1 | [16 empty] | hydrothermal synthesis | 10.1021/ic050354x |  | 2005.06 | [{"synthesis method": "hydrothermal synthesis", "precursor": [{"name": "Zn(ClO4)2\u22c56H2O", "amount": "4", "unit": "mmol"}, {"name": "4-methylbenzonitrile", "amount": "6", "unit": "mmol"}, {"name": "NaN3", "amount": "6", "unit": "mmol"}], "solvent": [{"name": "EtOH", "amount": "5", "unit": "mL"}, {"name": "water", "amount": "12", "unit": "mL"}], "pressure": "", "temperature": "125\u00b0C", "time": "3 days", "heating rate": "", "cooling rate": ""}]
CUTKIM | [Cd2(pbda)2(phen)2](H2O)}n | C48 Cd2 H34 N4 O9 | solvothermal synthesis | H2pbda | 43 mg | 1,10-phenanthroline | 40 mg | Cd(NO3)2 ⋅4H2O | 62 mg | Et3N | 0.02 mL |  |  |  | sealed | 72h | 160°C |  | solvothermal synthesis, washing | 10.1021/cg900579s |  | 2010.03 | [{"synthesis method": "solvothermal synthesis", "precursor": [{"name": "H2pbda", "amount": "43", "unit": "mg"}, {"name": "1,10-phenanthroline", "amount": "40", "unit": "mg"}, {"name": "Cd(NO3)2 \u22c54H2O", "amount": "62", "unit": "mg"}, {"name": "Et3N", "amount": "0.02", "unit": "mL"}], "solvent": [{"name": "water", "amount": "10", "unit": "mL"}], "reducing agent": [{"name": "", "amount": "", "unit": ""}], "surfactant": [{"name": "", "amount": "", "unit": ""}], "pressure": "sealed", "temperature": "160\u00b0C", "time": "72h", "heating rate": "", "cooling rate": "room temperature"}, {"synthesis method": "washing", "washing solution": "ethanol, DMF, DMSO", "amount": "3 \u00d7 3 mL"}]
CUTKOS | [Zn3(pbda)3(phen)2]n | C60 H40 N4 O12 Zn3 | solvothermal synthesis | H2pbda | 43 mg | 1,10-phenanthroline | 40 mg | Zn(NO3)2 ⋅6H2O | 60 mg | N,N-dimethylbenzenamine | 0.04 mL |  |  |  | sealed | 72h | 75°C |  | solvothermal synthesis, washing | 10.1021/cg900579s |  | 2010.03 | [{"synthesis method": "solvothermal synthesis", "precursor": [{"name": "H2pbda", "amount": "43", "unit": "mg"}, {"name": "1,10-phenanthroline", "amount": "40", "unit": "mg"}, {"name": "Zn(NO3)2 \u22c56H2O", "amount": "60", "unit": "mg"}, {"name": "N,N-dimethylbenzenamine", "amount": "0.04", "unit": "mL"}], "solvent": [{"name": "DMF", "amount": "10", "unit": "mL"}], "reducing agent": [{"name": "", "amount": "", "unit": ""}], "surfactant": [{"name": "", "amount": "", "unit": ""}], "pressure": "sealed", "temperature": "75\u00b0C", "time": "72h", "heating rate": "", "cooling rate": "room temperature"}, {"synthesis method": "washing", "washing solution": "ethanol, DMF, DMSO", "amount": "3 \u00d7 3 mL"}]
CUTKUY | [Pb(pbda)]n | C12 H8 O4 Pb1 | solvothermal synthesis | H2pbda | 43 mg | Pb(NO3)2 ⋅6H2O | 66 mg | [7 empty] | sealed | 120h | 75°C |  | solvothermal synthesis, washing | 10.1021/cg900579s |  | 2010.03 | [{"synthesis method": "solvothermal synthesis", "precursor": [{"name": "H2pbda", "amount": "43", "unit": "mg"}, {"name": "Pb(NO3)2 \u22c56H2O", "amount": "66", "unit": "mg"}], "solvent": [{"name": "DMF", "amount": "10", "unit": "mL"}], "reducing agent": [{"name": "", "amount": "", "unit": ""}], "surfactant": [{"name": "", "amount": "", "unit": ""}], "pressure": "sealed", "temperature": "75\u00b0C", "time": "120h", "heating rate": "", "cooling rate": "room temperature"}, {"synthesis method": "washing", "washing solution": "DMF, DMSO", "amount": "3 \u00d7 3 mL"}]
CIVVOT01 | [MnIII 3O(Brppz)3(MeOH)3(AcO)]·0.5-MeOH | Br3 C32.5 H32 Mn3 N6 O9.5 | chemical synthesis | Brppz | 0.5 mmol | Mn(acac)2 | 0.5 mmol | NaN3 | 0.5 mmol |  |  |  |  | methanol-water |  | 2 weeks | room temperature |  | chemical synthesis | 10.1021/ic900345s |  | 2009.04 | [{"synthesis method": "chemical synthesis", "precursor": [{"name": "Brppz", "amount": "0.5", "unit": "mmol"}, {"name": "Mn(acac)2", "amount": "0.5", "unit": "mmol"}, {"name": "NaN3", "amount": "0.5", "unit": "mmol"}], "solution": [{"name": "methanol-water", "amount": "25", "unit": "mL"}], "pressure": "", "temperature": "room temperature", "time": "2 weeks"}]
AHIZIB | [MnIII 3O(Brppz)3(C2H5OH)3(AcO)] | Br3 C37 H42 Mn3 N6 O10 | chemical synthesis | Brppz | 0.5 mmol | Mn(acac)2 | 0.5 mmol | Gd(NO3)3⋅6H2O | 0.1 mmol | NaN3 | 1.0 mmol |  |  | ethanol-water |  | 2 weeks | room temperature |  | chemical synthesis | 10.1021/ic900345s |  | 2009.04 | [{"synthesis method": "chemical synthesis", "precursor": [{"name": "Brppz", "amount": "0.5", "unit": "mmol"}, {"name": "Mn(acac)2", "amount": "0.5", "unit": "mmol"}, {"name": "Gd(NO3)3\u22c56H2O", "amount": "0.1", "unit": "mmol"}, {"name": "NaN3", "amount": "1.0", "unit": "mmol"}], "solution": [{"name": "ethanol-water", "amount": "44", "unit": "mL"}], "pressure": "", "temperature": "room temperature", "time": "2 weeks"}]
TACRAS | 1 | C71 Cl10 H42 N4 O18 Ru4 | chemical synthesis | [Ru2(O2CPh-o-Cl)4(THF)2] | 97 mg | TCNQ(OMe)2 | 13 mg | [6 empty] | CH2Cl2, nitrobenzene |  | 1 week or more |  |  | chemical synthesis | 10.1021/ja102412g |  | 2010.08 | [{"synthesis method": "chemical synthesis", "precursor": [{"name": "[Ru2(O2CPh-o-Cl)4(THF)2]", "amount": "97", "unit": "mg"}, {"name": "TCNQ(OMe)2", "amount": "13", "unit": "mg"}], "solution": [{"name": "CH2Cl2", "amount": "20", "unit": "mL"}, {"name": "nitrobenzene", "amount": "20", "unit": "mL"}], "pressure": "", "temperature": "", "time": "1 week or more"}]
FEXCES | [Co2(cpna)2(H2O)3]·DMF·9(H2O) | C26 Co2 H20 N2 O11 | chemical synthesis | Co(NO3)2⋅6H2O | 0.044 g | H2cpna | 0.018 g | [6 empty] | DMF, ethanol |  | 1 h | room temperature |  | chemical synthesis, filtration, washing | 10.1021/cg301413u |  | 2012.12 | [{"synthesis method": "chemical synthesis", "precursor": [{"name": "Co(NO3)2\u22c56H2O", "amount": "0.044", "unit": "g"}, {"name": "H2cpna", "amount": "0.018", "unit": "g"}], "solution": [{"name": "DMF", "amount": "6", "unit": "mL"}, {"name": "ethanol", "amount": "1", "unit": "mL"}], "pressure": "", "temperature": "room temperature", "time": "1 h"}, {"synthesis method": "filtration", "time": "", "atmosphere": "", "pressure": ""}, {"synthesis method": "washing", "washing solution": "DMF", "amount": ""}]
FEXCAO | [Co4(cpna)4(H2O)8] | C52 Co4 H44 N4 O24 | solvothermal synthesis | Co(NO3)2⋅6H2O | 0.044 g | H2cpna | 0.018 g | [6 empty] | DMA, ethanol, water |  | 72 h | 120°C |  | solvothermal synthesis, washing, drying | 10.1021/cg301413u |  | 2012.12 | [{"synthesis method": "solvothermal synthesis", "precursor": [{"name": "Co(NO3)2\u22c56H2O", "amount": "0.044", "unit": "g"}, {"name": "H2cpna", "amount": "0.018", "unit": "g"}], "solution": [{"name": "DMA", "amount": "5", "unit": "mL"}, {"name": "ethanol", "amount": "2", "unit": "mL"}, {"name": "water", "amount": "3", "unit": "mL"}], "pressure": "", "temperature": "120\u00b0C", "time": "72 h"}, {"synthesis method": "washing", "washing solution": "ethanol", "amount": ""}, {"synthesis method": "drying", "pressure": "", "temperature": "", "atmosphere": "vacuo", "time": ""}]
SUXNUU | 1 | C32 F2 H42 N6 O10 Zn1 | chemical synthesis | Zn(OH)2 | 1 mmol | H-Norf | 2 mmol | [7 empty] | vacuum | 1 day | 110°C |  | chemical synthesis | 10.1021/ic001470x |  | 2001.06 | [{"synthesis method": "chemical synthesis", "precursor": [{"name": "Zn(OH)2", "amount": "1", "unit": "mmol"}, {"name": "H-Norf", "amount": "2", "unit": "mmol"}], "solvent": [{"name": "EtOH", "amount": "0.5", "unit": "mL"}, {"name": "H2O", "amount": "1.5", "unit": "mL"}], "pressure": "vacuum", "temperature": "110\u00b0C", "time": "1 day", "heating rate": "", "cooling rate": ""}]
UBABIK |  | C72 Co3 H50 N12 O28 | solvothermal synthesis | H2dnpdc | 0.033 g | Co(NO3)2 | 0.031 g | bipy | 0.016 g | [6 empty] | 4 days | 160 °C | 6.5 | solvothermal synthesis, pH adjustment | 10.1021/cg200120p |  | 2011.07 | [{"synthesis method": "solvothermal synthesis", "precursor": [{"name": "H2dnpdc", "amount": "0.033", "unit": "g"}, {"name": "Co(NO3)2", "amount": "0.031", "unit": "g"}, {"name": "bipy", "amount": "0.016", "unit": "g"}], "solvent": [{"name": "water/ethyl glycol", "amount": "8/2", "unit": "mL"}], "reducing agent": [{"name": "", "amount": "", "unit": ""}], "surfactant": [{"name": "", "amount": "", "unit": ""}], "pressure": "", "temperature": "160 \u00b0C", "time": "4 days", "heating rate": "", "cooling rate": "slow"}, {"synthesis method": "pH adjustment", "pH": "6.5", "modulator": "1 M NaOH aqueous solution"}]
NAPHAQ | [Co(1,4-phda)(4,4'-bpa)] | C22 Co1 H20 N2 O4 | solvothermal synthesis | Co(NO3)2⋅6H2O | 31 mg | 4,4'-bpa | 18 mg | 1,4-H2phda | 20 mg | KOH | 12 mg |  |  |  |  | 1 day | 125 °C |  | solvothermal synthesis | 10.1021/acs.cgd.6b01788 |  | 2017.03 | [{"synthesis method": "solvothermal synthesis", "precursor": [{"name": "Co(NO3)2\u22c56H2O", "amount": "31", "unit": "mg"}, {"name": "4,4'-bpa", "amount": "18", "unit": "mg"}, {"name": "1,4-H2phda", "amount": "20", "unit": "mg"}, {"name": "KOH", "amount": "12", "unit": "mg"}], "solvent": [{"name": "water", "amount": "4", "unit": "mL"}, {"name": "methanol", "amount": "3", "unit": "mL"}, {"name": "N,N-dimethylformamide", "amount": "1", "unit": "mL"}], "pressure": "", "temperature": "125 \u00b0C", "time": "1 day", "heating rate": "", "cooling rate": ""}]
NAPHEU | [Co(1,4-phda)(4,4'-bpp)] | C23 Co1 H22 N2 O4 | solvothermal synthesis | Co(NO3)2⋅6H2O | 31 mg | 4,4'-bpp | 99 mg | 1,4-H2phda | 20 mg | KOH | 12 mg |  |  |  |  | 1 day | 125 °C |  | solvothermal synthesis | 10.1021/acs.cgd.6b01788 |  | 2017.03 | [{"synthesis method": "solvothermal synthesis", "precursor": [{"name": "Co(NO3)2\u22c56H2O", "amount": "31", "unit": "mg"}, {"name": "4,4'-bpp", "amount": "99", "unit": "mg"}, {"name": "1,4-H2phda", "amount": "20", "unit": "mg"}, {"name": "KOH", "amount": "12", "unit": "mg"}], "solvent": [{"name": "water", "amount": "4", "unit": "mL"}, {"name": "methanol", "amount": "3", "unit": "mL"}, {"name": "N,N-dimethylformamide", "amount": "1", "unit": "mL"}], "pressure": "", "temperature": "125 \u00b0C", "time": "1 day", "heating rate": "", "cooling rate": ""}]
NAPHIY | [Co(1,4-phda)(4,4'-bpa)(H2O)2] | C22 Co1 H24 N2 O6 | [16 empty] | layering | 10.1021/acs.cgd.6b01788 |  | 2017.03 | [{"synthesis method": "layering", "precursor": [{"name": "Co(NO3)2\u22c54H2O", "amount": "31", "unit": "mg"}, {"name": "4,4'-bpa", "amount": "19", "unit": "mg"}, {"name": "1,4-H2phda", "amount": "19", "unit": "mg"}, {"name": "KOH", "amount": "13", "unit": "mg"}], "solvent": [{"name": "water", "amount": "2", "unit": "mL"}, {"name": "N,N-dimethylformamide", "amount": "1", "unit": "mL"}, {"name": "methanol", "amount": "2", "unit": "mL"}], "pressure": "", "temperature": "room temperature", "time": "1 week", "heating rate": "", "cooling rate": ""}]
OTAQAD | Ga-PMOF-bs-th | [Ga2(H2TCPP)(OH)2]⋅3DMF⋅3H2O | chemical synthesis | H6TCPP | 15 mg | DMF | 724 μL | 1 M aqueous Ga(NO3)3⋅H2O solution | 37.8 μL | [6 empty] | 48h | 120°C |  | chemical synthesis, washing | 10.1021/acs.inorgchem.6b00221 |  | 2016.05 | [{"synthesis method": "chemical synthesis", "precursor": [{"name": "H6TCPP", "amount": "15", "unit": "mg"}, {"name": "DMF", "amount": "724", "unit": "\u03bcL"}, {"name": "1 M aqueous Ga(NO3)3\u22c5H2O solution", "amount": "37.8", "unit": "\u03bcL"}], "pressure": "", "temperature": "120\u00b0C", "time": "48h"}, {"synthesis method": "washing", "washing solution": "DMF and acetone", "amount": "two times each"}]
OTABES | In-PMOF-bs-th | [In2(H2TCPP)(OH)2]⋅3DMF⋅4H2O | chemical synthesis | H6TCPP | 15 mg | DMF | 724 μL | 0.5 M aqueous In(NO3)3⋅H2O solution | 75.6 μL | [6 empty] | 48h | 120°C |  | chemical synthesis, washing | 10.1021/acs.inorgchem.6b00221 |  | 2016.05 | [{"synthesis method": "chemical synthesis", "precursor": [{"name": "H6TCPP", "amount": "15", "unit": "mg"}, {"name": "DMF", "amount": "724", "unit": "\u03bcL"}, {"name": "0.5 M aqueous In(NO3)3\u22c5H2O solution", "amount": "75.6", "unit": "\u03bcL"}], "pressure": "", "temperature": "120\u00b0C", "time": "48h"}, {"synthesis method": "washing", "washing solution": "DMF and acetone", "amount": "two times each"}]
VURMAX01 | Bis{(pyrrolidino)-methyl}pyrrole | C14 H23 N3 | chemical synthesis | Pyrrolidine | 14.2 g | Formaldehyde | 15 mL | pyrrole | 7.2 mL |  |  |  |  | glacial acetic acid, water |  | 19 hours | 0 °C to room temperature | 10 | chemical synthesis, pH adjustment, drying | 10.1021/ic401192x |  | 2013.07 | [{"synthesis method": "chemical synthesis", "precursor": [{"name": "Pyrrolidine", "amount": "14.2", "unit": "g"}, {"name": "Formaldehyde", "amount": "15", "unit": "mL"}, {"name": "pyrrole", "amount": "7.2", "unit": "mL"}], "solution": [{"name": "glacial acetic acid", "amount": "12", "unit": "mL"}, {"name": "water", "amount": "10", "unit": "mL"}], "pressure": "", "temperature": "0 \u00b0C to room temperature", "time": "19 hours"}, {"synthesis method": "pH adjustment", "pH": "10", "modulator": "aq NaOH (2 M)"}, {"synthesis method": "drying", "pressure": "reduced", "temperature": "", "atmosphere": "", "time": ""}]
MIKYOW | {NNN}GeCl | C14 Cl1 Ge1 H22 N3 | chemical synthesis | [15 empty] | chemical synthesis | 10.1021/ic401192x |  | 2013.07 | [{"synthesis method": "chemical synthesis", "precursor": [], "solution": [], "pressure": "", "temperature": "", "time": ""}]
FORQAF | 4 | C28 Ge1 H48 La4 Mo12 N4 O74 | solvothermal synthesis | H2pdc | 16.7 mg | Na2MoO4⋅2H2O | 24.2 mg | La(NO3)3⋅6H2O | 43.3 mg | GeO2 | 10.5 mg |  |  |  | autogenous | 72 h | 100°C |  | solvothermal synthesis | 10.1021/ic801846h |  | 2009.01 | [{"synthesis method": "solvothermal synthesis", "precursor": [{"name": "H2pdc", "amount": "16.7", "unit": "mg"}, {"name": "Na2MoO4\u22c52H2O", "amount": "24.2", "unit": "mg"}, {"name": "La(NO3)3\u22c56H2O", "amount": "43.3", "unit": "mg"}, {"name": "GeO2", "amount": "10.5", "unit": "mg"}], "solvent": [{"name": "H2O", "amount": "8", "unit": "mL"}], "reducing agent": [{"name": "", "amount": "", "unit": ""}], "surfactant": [{"name": "", "amount": "", "unit": ""}], "pressure": "autogenous", "temperature": "100\u00b0C", "time": "72 h", "heating rate": "", "cooling rate": ""}]
OVABET | Ca(HO3PCHOHCOO) | C1 C1 Ca1 H1 H1 H1 H2 O1 O1 O1 O1 O3 P1 | chemical synthesis | H3HPA | 0.5 mL of a 50% w/w aqueous solution | hydrated calcium chloride | 2.195 mmol | [6 empty] | deionized water |  | 3 days to 1 week | ambient temperature | 2.0 and 4.06 | chemical synthesis, pH adjustment, filtration | 10.1021/cg101652e |  | 2011.03 | [{"synthesis method": "chemical synthesis", "precursor": [{"name": "H3HPA", "amount": "0.5", "unit": "mL of a 50% w/w aqueous solution"}, {"name": "hydrated calcium chloride", "amount": "2.195", "unit": "mmol"}], "solution": [{"name": "deionized water", "amount": "25", "unit": "mL"}], "pressure": "", "temperature": "ambient temperature", "time": "3 days to 1 week"}, {"synthesis method": "pH adjustment", "pH": "2.0 and 4.06", "modulator": "1.0 or 5.0 M NaOH solutions"}, {"synthesis method": "filtration", "time": "", "atmosphere": "air", "pressure": ""}]
ZEBMOK | [Cd(L)(CH3OH)(H2O)] n | C14 Cd1 H13 N1 O7 | solvothermal synthesis | H2L | 0.0147 g | Cd(NO3)2⋅4H2O | 0.0154 g | KOH | 0.0056 g | [6 empty] | three days | 120 °C |  | solvothermal synthesis | 10.1021/cg300612k |  | 2012.07 | [{"synthesis method": "solvothermal synthesis", "precursor": [{"name": "H2L", "amount": "0.0147", "unit": "g"}, {"name": "Cd(NO3)2\u22c54H2O", "amount": "0.0154", "unit": "g"}, {"name": "KOH", "amount": "0.0056", "unit": "g"}], "solvent": [{"name": "water", "amount": "4", "unit": "mL"}, {"name": "methanol", "amount": "1", "unit": "mL"}], "pressure": "", "temperature": "120 \u00b0C", "time": "three days", "heating rate": "", "cooling rate": "slow"}]
ZEBMUQ | {[Cd(L)(1,4-bbi)]·(H2O)} n | C23 Cd1 H23 N5 O6 | solvothermal synthesis | H2L | 0.0147 g | 1,4-bbi | 0.0092 g | Cd(NO3)2⋅4H2O | 0.062 g | KOH | 0.0056 g |  |  |  |  | three days | 120 °C |  | solvothermal synthesis | 10.1021/cg300612k |  | 2012.07 | [{"synthesis method": "solvothermal synthesis", "precursor": [{"name": "H2L", "amount": "0.0147", "unit": "g"}, {"name": "1,4-bbi", "amount": "0.0092", "unit": "g"}, {"name": "Cd(NO3)2\u22c54H2O", "amount": "0.062", "unit": "g"}, {"name": "KOH", "amount": "0.0056", "unit": "g"}], "solvent": [{"name": "water", "amount": "4", "unit": "mL"}, {"name": "methanol", "amount": "1", "unit": "mL"}], "pressure": "", "temperature": "120 \u00b0C", "time": "three days", "heating rate": "", "cooling rate": "slow"}]
ZEBNAX | {[Cd(L)(bix)(H2O)]·(H2O)2} n | C27 Cd1 H27 N5 O8 | solvothermal synthesis | H2L | 0.0147 g | bix | 0.0119 g | Cd(NO3)2⋅4H2O | 0.0154 g | KOH | 0.0056 g |  |  |  |  | three days | 120 °C |  | solvothermal synthesis | 10.1021/cg300612k |  | 2012.07 | [{"synthesis method": "solvothermal synthesis", "precursor": [{"name": "H2L", "amount": "0.0147", "unit": "g"}, {"name": "bix", "amount": "0.0119", "unit": "g"}, {"name": "Cd(NO3)2\u22c54H2O", "amount": "0.0154", "unit": "g"}, {"name": "KOH", "amount": "0.0056", "unit": "g"}], "solvent": [{"name": "water", "amount": "4", "unit": "mL"}, {"name": "methanol", "amount": "1", "unit": "mL"}], "pressure": "", "temperature": "120 \u00b0C", "time": "three days", "heating rate": "", "cooling rate": "slow"}]
ZEBNEB | [Zn(L)(4,4'-bpy)0.5] n | C18 H11 N2 O5 Zn1 | solvothermal synthesis | H2L | 0.0147 g | 4,4'-bpy | 0.0078 g | Zn(NO3)2⋅6H2O | 0.014 g | [6 empty] | three days | 120 °C |  | solvothermal synthesis | 10.1021/cg300612k |  | 2012.07 | [{"synthesis method": "solvothermal synthesis", "precursor": [{"name": "H2L", "amount": "0.0147", "unit": "g"}, {"name": "4,4'-bpy", "amount": "0.0078", "unit": "g"}, {"name": "Zn(NO3)2\u22c56H2O", "amount": "0.014", "unit": "g"}], "solvent": [{"name": "water", "amount": "4", "unit": "mL"}, {"name": "methanol", "amount": "1", "unit": "mL"}], "pressure": "", "temperature": "120 \u00b0C", "time": "three days", "heating rate": "", "cooling rate": "slow"}]
ZEBNIF | [Zn(L)(bpp)] n | C26 H21 N3 O5 Zn1 | solvothermal synthesis | H2L | 0.0147 g | bpp | 0.0094 g | Zn(NO3)2⋅6H2O | 0.014 g | [6 empty] | three days | 120 °C |  | solvothermal synthesis | 10.1021/cg300612k |  | 2012.07 | [{"synthesis method": "solvothermal synthesis", "precursor": [{"name": "H2L", "amount": "0.0147", "unit": "g"}, {"name": "bpp", "amount": "0.0094", "unit": "g"}, {"name": "Zn(NO3)2\u22c56H2O", "amount": "0.014", "unit": "g"}], "solvent": [{"name": "water", "amount": "4", "unit": "mL"}, {"name": "methanol", "amount": "1", "unit": "mL"}], "pressure": "", "temperature": "120 \u00b0C", "time": "three days", "heating rate": "", "cooling rate": "slow"}]
YUFLIW | AEMOF-2 | C36 H46 Mg2 N4 O17 | solvothermal synthesis | Mg(OAc)2⋅4H2O | 0.08 g | H4dhtp | 0.12 g | [8 empty] | 20 h | 120°C |  | solvothermal synthesis | 10.1021/acs.inorgchem.5b00539 |  | 2015.06 | [{"synthesis method": "solvothermal synthesis", "precursor": [{"name": "Mg(OAc)2\u22c54H2O", "amount": "0.08", "unit": "g"}, {"name": "H4dhtp", "amount": "0.12", "unit": "g"}], "solvent": [{"name": "NMP/H2O", "amount": "5", "unit": "mL"}], "reducing agent": [{"name": "", "amount": "", "unit": ""}], "surfactant": [{"name": "", "amount": "", "unit": ""}], "pressure": "", "temperature": "120\u00b0C", "time": "20 h", "heating rate": "", "cooling rate": "room temperature"}]
YUHHOA | AEMOF-3 | C32 Cl1 H51 Mg2 N5 O14 | solvothermal synthesis | MgCl2 | 0.03 g | H4dhtp | 0.03 g | [8 empty] | 20 h | 120°C |  | solvothermal synthesis | 10.1021/acs.inorgchem.5b00539 |  | 2015.06 | [{"synthesis method": "solvothermal synthesis", "precursor": [{"name": "MgCl2", "amount": "0.03", "unit": "g"}, {"name": "H4dhtp", "amount": "0.03", "unit": "g"}], "solvent": [{"name": "DMAc", "amount": "3", "unit": "mL"}], "reducing agent": [{"name": "", "amount": "", "unit": ""}], "surfactant": [{"name": "", "amount": "", "unit": ""}], "pressure": "", "temperature": "120\u00b0C", "time": "20 h", "heating rate": "", "cooling rate": "room temperature"}]
YUHHIU | AEMOF-4 | C16 Ca1 H22 N2 O8 | solvothermal synthesis | Ca(NO3)2⋅4H2O | 0.08 g | H4dhtp | 0.05 g | [8 empty] | 20 h | 120°C |  | solvothermal synthesis | 10.1021/acs.inorgchem.5b00539 |  | 2015.06 | [{"synthesis method": "solvothermal synthesis", "precursor": [{"name": "Ca(NO3)2\u22c54H2O", "amount": "0.08", "unit": "g"}, {"name": "H4dhtp", "amount": "0.05", "unit": "g"}], "solvent": [{"name": "DMAc/H2O", "amount": "5", "unit": "mL"}], "reducing agent": [{"name": "", "amount": "", "unit": ""}], "surfactant": [{"name": "", "amount": "", "unit": ""}], "pressure": "", "temperature": "120\u00b0C", "time": "20 h", "heating rate": "", "cooling rate": "room temperature"}]
YUFLOC | AEMOF-5 | C48 H68 N6 O25 Sr3 | solvothermal synthesis | Sr(NO3)2 | 0.03 g | H4dhtp | 0.05 g | [8 empty] | 20 h | 120°C |  | solvothermal synthesis | 10.1021/acs.inorgchem.5b00539 |  | 2015.06 | [{"synthesis method": "solvothermal synthesis", "precursor": [{"name": "Sr(NO3)2", "amount": "0.03", "unit": "g"}, {"name": "H4dhtp", "amount": "0.05", "unit": "g"}], "solvent": [{"name": "DMAc/H2O", "amount": "5", "unit": "mL"}], "reducing agent": [{"name": "", "amount": "", "unit": ""}], "surfactant": [{"name": "", "amount": "", "unit": ""}], "pressure": "", "temperature": "120\u00b0C", "time": "20 h", "heating rate": "", "cooling rate": "room temperature"}]
YUHHEQ | AEMOF-6 | Ba1 C12 H13 N1 O7 | solvothermal synthesis | Ba(NO3)2 | 0.04 g | H4dhtp | 0.05 g | [8 empty] | 20 h | 120°C |  | solvothermal synthesis | 10.1021/acs.inorgchem.5b00539 |  | 2015.06 | [{"synthesis method": "solvothermal synthesis", "precursor": [{"name": "Ba(NO3)2", "amount": "0.04", "unit": "g"}, {"name": "H4dhtp", "amount": "0.05", "unit": "g"}], "solvent": [{"name": "DMAc/H2O", "amount": "5", "unit": "mL"}], "reducing agent": [{"name": "", "amount": "", "unit": ""}], "surfactant": [{"name": "", "amount": "", "unit": ""}], "pressure": "", "temperature": "120\u00b0C", "time": "20 h", "heating rate": "", "cooling rate": "room temperature"}]
KIMXOV | {[Zn1.5(L)(bix)1.5(H2O)]·H2O} n | C44 H34 N6 O22 Zn3 | solvothermal synthesis | H3L | 0.0347 g | Zn(NO3)2⋅6H2O | 0.0446 g | bix | 0.0357 g | [5 empty] | autogenous | three days | 150 °C |  | solvothermal synthesis, washing | 10.1021/cg3018387 |  | 2013.06 | [{"synthesis method": "solvothermal synthesis", "precursor": [{"name": "H3L", "amount": "0.0347", "unit": "g"}, {"name": "Zn(NO3)2\u22c56H2O", "amount": "0.0446", "unit": "g"}, {"name": "bix", "amount": "0.0357", "unit": "g"}], "solvent": [{"name": "water", "amount": "3", "unit": "mL"}, {"name": "0.1 M NaOH solution", "amount": "1.5", "unit": "mL"}], "pressure": "autogenous", "temperature": "150 \u00b0C", "time": "three days", "heating rate": "", "cooling rate": "room temperature"}, {"synthesis method": "washing", "washing solution": "water", "amount": ""}]
KIMXUB | {[Co1.5(L)(bix)1.5(H2O)]·H2O} n | C44 Co3 H34 N6 O22 | solvothermal synthesis | H3L | 0.0347 g | Co(NO3)2⋅6H2O | 0.0437 g | bix | 0.0357 g | [5 empty] | autogenous | three days | 150 °C |  | solvothermal synthesis, washing | 10.1021/cg3018387 |  | 2013.06 | [{"synthesis method": "solvothermal synthesis", "precursor": [{"name": "H3L", "amount": "0.0347", "unit": "g"}, {"name": "Co(NO3)2\u22c56H2O", "amount": "0.0437", "unit": "g"}, {"name": "bix", "amount": "0.0357", "unit": "g"}], "solvent": [{"name": "water", "amount": "3", "unit": "mL"}, {"name": "C2H5OH", "amount": "0.5", "unit": "mL"}], "pressure": "autogenous", "temperature": "150 \u00b0C", "time": "three days", "heating rate": "", "cooling rate": "room temperature"}, {"synthesis method": "washing", "washing solution": "water followed by ethanol", "amount": ""}]
KIMYAI | {[Co3(L)2(4,4'-bpy)3]·5H2O} n | C120 Co6 H92 N16 O46 | solvothermal synthesis | H3L | 0.0347 g | Co(NO3)2⋅6H2O | 0.0437 g | 4,4'-bpy | 0.0288 g | [5 empty] | autogenous | three days | 160 °C |  | solvothermal synthesis, washing | 10.1021/cg3018387 |  | 2013.06 | [{"synthesis method": "solvothermal synthesis", "precursor": [{"name": "H3L", "amount": "0.0347", "unit": "g"}, {"name": "Co(NO3)2\u22c56H2O", "amount": "0.0437", "unit": "g"}, {"name": "4,4'-bpy", "amount": "0.0288", "unit": "g"}], "solvent": [{"name": "water", "amount": "3", "unit": "mL"}, {"name": "0.1 M NaOH solution", "amount": "1.5", "unit": "mL"}], "pressure": "autogenous", "temperature": "160 \u00b0C", "time": "three days", "heating rate": "", "cooling rate": "room temperature"}, {"synthesis method": "washing", "washing solution": "water", "amount": ""}]
KIMYEM | {[Cd3(L)2(4,4'-bpy)3]·4.5H2O} n | C120 Cd6 H90 N16 O45 | solvothermal synthesis | H3L | 0.0347 g | Cd(NO3)2⋅4H2O | 0.0463 g | 4,4'-bpy | 0.0288 g | [5 empty] | autogenous | three days | 160 °C |  | solvothermal synthesis, washing | 10.1021/cg3018387 |  | 2013.06 | [{"synthesis method": "solvothermal synthesis", "precursor": [{"name": "H3L", "amount": "0.0347", "unit": "g"}, {"name": "Cd(NO3)2\u22c54H2O", "amount": "0.0463", "unit": "g"}, {"name": "4,4'-bpy", "amount": "0.0288", "unit": "g"}], "solvent": [{"name": "water", "amount": "3", "unit": "mL"}, {"name": "0.1 M NaOH solution", "amount": "1.5", "unit": "mL"}], "pressure": "autogenous", "temperature": "160 \u00b0C", "time": "three days", "heating rate": "", "cooling rate": "room temperature"}, {"synthesis method": "washing", "washing solution": "water", "amount": ""}]
KIMYIQ | {[Cu3(L)2(4,4'-bpy)3]·3H2O} n | C60 Cu3 H36 N8 O24 | solvothermal synthesis | H3L | 0.0347 g | Cu(NO3)2⋅6H2O | 0.0362 g | 4,4'-bpy | 0.0288 g | [5 empty] | autogenous | three days | 160 °C |  | solvothermal synthesis, washing | 10.1021/cg3018387 |  | 2013.06 | [{"synthesis method": "solvothermal synthesis", "precursor": [{"name": "H3L", "amount": "0.0347", "unit": "g"}, {"name": "Cu(NO3)2\u22c56H2O", "amount": "0.0362", "unit": "g"}, {"name": "4,4'-bpy", "amount": "0.0288", "unit": "g"}], "solvent": [{"name": "water", "amount": "3", "unit": "mL"}, {"name": "0.1 M NaOH solution", "amount": "1.5", "unit": "mL"}], "pressure": "autogenous", "temperature": "160 \u00b0C", "time": "three days", "heating rate": "", "cooling rate": "room temperature"}, {"synthesis method": "washing", "washing solution": "water", "amount": ""}]
KIMYOW | {[Ni1.5(L)(4,4'-bpy)1.5(H2O)3]·2H2O} n | C60 H56 N8 Ni3 O28 | solvothermal synthesis | H3L | 0.0347 g | Ni(NO3)2⋅6H2O | 0.0463 g | 4,4'-bpy | 0.0288 g | [5 empty] | autogenous | three days | 140 °C |  | solvothermal synthesis, washing | 10.1021/cg3018387 |  | 2013.06 | [{"synthesis method": "solvothermal synthesis", "precursor": [{"name": "H3L", "amount": "0.0347", "unit": "g"}, {"name": "Ni(NO3)2\u22c56H2O", "amount": "0.0463", "unit": "g"}, {"name": "4,4'-bpy", "amount": "0.0288", "unit": "g"}], "solvent": [{"name": "water", "amount": "2", "unit": "mL"}, {"name": "0.1 M NaOH solution", "amount": "4.0", "unit": "mL"}], "pressure": "autogenous", "temperature": "140 \u00b0C", "time": "three days", "heating rate": "", "cooling rate": "room temperature"}, {"synthesis method": "washing", "washing solution": "water", "amount": ""}]
BIWFAP | 1 | C18 Cu2 H34 N2 O11 | chemical synthesis | Cu(NO3)2⋅2.5H2O | 1.00 mmol | HNO3 | 1.00 mmol | methyldiethanolamine | 115 μL | NaOH | 120 mg | terephthalic acid | 83 mg | aqueous solution |  | overnight | room temperature |  | chemical synthesis | 10.1021/ic701669x |  | 2007.12 | [{"synthesis method": "chemical synthesis", "precursor": [{"name": "Cu(NO3)2\u22c52.5H2O", "amount": "1.00", "unit": "mmol"}, {"name": "HNO3", "amount": "1.00", "unit": "mmol"}, {"name": "methyldiethanolamine", "amount": "115", "unit": "\u03bcL"}, {"name": "NaOH", "amount": "120", "unit": "mg"}, {"name": "terephthalic acid", "amount": "83", "unit": "mg"}], "solution": [{"name": "aqueous solution", "amount": "10.0", "unit": "mL"}], "pressure": "", "temperature": "room temperature", "time": "overnight"}]
BIWFET | 2 | C26 Cu2 H51 N2 O13.5 | chemical synthesis | Cu(NO3)2⋅2.5H2O | 1.00 mmol | HNO3 | 1.00 mmol | triisopropanolamine | 191 mg | NaOH | 120 mg | isophthalic acid | 83 mg | aqueous solution |  | overnight | room temperature |  | chemical synthesis | 10.1021/ic701669x |  | 2007.12 | [{"synthesis method": "chemical synthesis", "precursor": [{"name": "Cu(NO3)2\u22c52.5H2O", "amount": "1.00", "unit": "mmol"}, {"name": "HNO3", "amount": "1.00", "unit": "mmol"}, {"name": "triisopropanolamine", "amount": "191", "unit": "mg"}, {"name": "NaOH", "amount": "120", "unit": "mg"}, {"name": "isophthalic acid", "amount": "83", "unit": "mg"}], "solution": [{"name": "aqueous solution", "amount": "10.0", "unit": "mL"}], "pressure": "", "temperature": "room temperature", "time": "overnight"}]
BIWFIX | 3 | C21 Cu2 H47 N2 Na1 O20 | chemical synthesis | Cu(NO3)2⋅2.5H2O | 1.00 mmol | HNO3 | 1.00 mmol | triethanolamine | 130 μL | NaOH | 120 mg | trimesic acid | 69 mg | aqueous solution |  | overnight | room temperature |  | chemical synthesis | 10.1021/ic701669x |  | 2007.12 | [{"synthesis method": "chemical synthesis", "precursor": [{"name": "Cu(NO3)2\u22c52.5H2O", "amount": "1.00", "unit": "mmol"}, {"name": "HNO3", "amount": "1.00", "unit": "mmol"}, {"name": "triethanolamine", "amount": "130", "unit": "\u03bcL"}, {"name": "NaOH", "amount": "120", "unit": "mg"}, {"name": "trimesic acid", "amount": "69", "unit": "mg"}], "solution": [{"name": "aqueous solution", "amount": "10.0", "unit": "mL"}], "pressure": "", "temperature": "room temperature", "time": "overnight"}]
BECYIS | [Rh 2 (O 2 CCF 3 ) 4 ·(O 2 SMe 2 )] | C10 F12 H6 O10 Rh2 S1 | chemical synthesis | [Rh2(O2CCF3)4] | 0.066 g | Me2SO2 | 0.005 g | [7 empty] | 10-2 atm | 1 week | 165°C |  | chemical synthesis | 10.1021/ic0302130 |  | 2003.09 | [{"synthesis method": "chemical synthesis", "precursor": [{"name": "[Rh2(O2CCF3)4]", "amount": "0.066", "unit": "g"}, {"name": "Me2SO2", "amount": "0.005", "unit": "g"}], "solution": [], "pressure": "10-2 atm", "temperature": "165\u00b0C", "time": "1 week"}]
BECYOY | [Rh 2 (O 2 CCF 3 ) 4 ·(O 2 SPh 2 )] | C20 F12 H10 O10 Rh2 S1 | chemical synthesis | [Rh2(O2CCF3)4] | 0.045 g | Ph2SO2 | 0.015 g | [8 empty] | 2 days | 130°C |  | chemical synthesis | 10.1021/ic0302130 |  | 2003.09 | [{"synthesis method": "chemical synthesis", "precursor": [{"name": "[Rh2(O2CCF3)4]", "amount": "0.045", "unit": "g"}, {"name": "Ph2SO2", "amount": "0.015", "unit": "g"}], "solution": [], "pressure": "", "temperature": "130\u00b0C", "time": "2 days"}]
BECZAL | Dimethyl Selenone, Me 2 SeO 2 | C2 H6 O2 Se1 | chemical synthesis | 3-Chloroperoxybenzoic acid | 10.35 g | dimethyl selenide | 1.41 g | [6 empty] | CH2Cl2 |  | 2 h | 20°C |  | chemical synthesis | 10.1021/ic0302130 |  | 2003.09 | [{"synthesis method": "chemical synthesis", "precursor": [{"name": "3-Chloroperoxybenzoic acid", "amount": "10.35", "unit": "g"}, {"name": "dimethyl selenide", "amount": "1.41", "unit": "g"}], "solution": [{"name": "CH2Cl2", "amount": "25", "unit": "mL"}], "pressure": "", "temperature": "20\u00b0C", "time": "2 h"}]
BECZEP | [Rh 2 (O 2 CCF 3 ) 4 ·(O 2 SeMe 2 ) 2 ] | C12 F12 H12 O12 Rh2 Se2 | chemical synthesis | [Rh2(O2CCF3)4] | 0.039 g | Me2SeO2 | 0.012 g | [6 empty] | benzene, CHCl3 |  | several days |  |  | chemical synthesis | 10.1021/ic0302130 |  | 2003.09 | [{"synthesis method": "chemical synthesis", "precursor": [{"name": "[Rh2(O2CCF3)4]", "amount": "0.039", "unit": "g"}, {"name": "Me2SeO2", "amount": "0.012", "unit": "g"}], "solution": [{"name": "benzene", "amount": "10", "unit": "mL"}, {"name": "CHCl3", "amount": "10", "unit": "mL"}], "pressure": "", "temperature": "", "time": "several days"}]
BECZIT | [Rh 2 (O 2 CCF 3 ) 4 ·(O 2 SePh 2 )] | C20 F12 H10 O10 Rh2 Se1 | chemical synthesis | [Rh2(O2CCF3)4] | 0.030 g | Ph2SeO2 | 0.012 g | [6 empty] | CH2Cl2 |  | overnight |  |  | chemical synthesis | 10.1021/ic0302130 |  | 2003.09 | [{"synthesis method": "chemical synthesis", "precursor": [{"name": "[Rh2(O2CCF3)4]", "amount": "0.030", "unit": "g"}, {"name": "Ph2SeO2", "amount": "0.012", "unit": "g"}], "solution": [{"name": "CH2Cl2", "amount": "10", "unit": "mL"}], "pressure": "", "temperature": "", "time": "overnight"}]
COWVEQ | 1 | C10 Cu1 H16 N4 O19 S1 Tb2 | solvothermal synthesis | H3pdc |  | Ln(NO3)3⋅nH2O |  | CuSCN | [7 empty] | 2 days | 180°C |  | solvothermal synthesis | 10.1021/cg800848n |  | 2008.12 | [{"synthesis method": "solvothermal synthesis", "precursor": [{"name": "H3pdc", "amount": "", "unit": ""}, {"name": "Ln(NO3)3\u22c5nH2O", "amount": "", "unit": ""}, {"name": "CuSCN", "amount": "", "unit": ""}], "solvent": [{"name": "deionized water", "amount": "10", "unit": "mL"}], "reducing agent": [], "surfactant": [], "pressure": "", "temperature": "180\u00b0C", "time": "2 days", "heating rate": "", "cooling rate": "slow"}]
COWVIU | 2 | C10 Cu1 Dy2 H16 N4 O19 S1 | solvothermal synthesis | H3pdc |  | Ln(NO3)3⋅nH2O |  | CuSCN | [7 empty] | 2 days | 180°C |  | solvothermal synthesis | 10.1021/cg800848n |  | 2008.12 | [{"synthesis method": "solvothermal synthesis", "precursor": [{"name": "H3pdc", "amount": "", "unit": ""}, {"name": "Ln(NO3)3\u22c5nH2O", "amount": "", "unit": ""}, {"name": "CuSCN", "amount": "", "unit": ""}], "solvent": [{"name": "deionized water", "amount": "10", "unit": "mL"}], "reducing agent": [], "surfactant": [], "pressure": "", "temperature": "180\u00b0C", "time": "2 days", "heating rate": "", "cooling rate": "slow"}]
COWVOA | 3 | C10 Cu1 H12 N4 O17 S1 Sm2 | solvothermal synthesis | H3pdc |  | Ln(NO3)3⋅nH2O |  | CuSCN | [7 empty] | 2 days | 180°C |  | solvothermal synthesis | 10.1021/cg800848n |  | 2008.12 | [{"synthesis method": "solvothermal synthesis", "precursor": [{"name": "H3pdc", "amount": "", "unit": ""}, {"name": "Ln(NO3)3\u22c5nH2O", "amount": "", "unit": ""}, {"name": "CuSCN", "amount": "", "unit": ""}], "solvent": [{"name": "deionized water", "amount": "10", "unit": "mL"}], "reducing agent": [], "surfactant": [], "pressure": "", "temperature": "180\u00b0C", "time": "2 days", "heating rate": "", "cooling rate": "slow"}]
COWVUG | 4 | C10 Cu1 Eu2 H12 N4 O17 S1 | solvothermal synthesis | H3pdc |  | Ln(NO3)3⋅nH2O |  | CuSCN | [7 empty] | 2 days | 180°C |  | solvothermal synthesis | 10.1021/cg800848n |  | 2008.12 | [{"synthesis method": "solvothermal synthesis", "precursor": [{"name": "H3pdc", "amount": "", "unit": ""}, {"name": "Ln(NO3)3\u22c5nH2O", "amount": "", "unit": ""}, {"name": "CuSCN", "amount": "", "unit": ""}], "solvent": [{"name": "deionized water", "amount": "10", "unit": "mL"}], "reducing agent": [], "surfactant": [], "pressure": "", "temperature": "180\u00b0C", "time": "2 days", "heating rate": "", "cooling rate": "slow"}]
COWWAN | 5 | C10 Cu1 Gd2 H12 N4 O17 S1 | solvothermal synthesis | H3pdc |  | Ln(NO3)3⋅nH2O |  | CuSCN | [7 empty] | 2 days | 180°C |  | solvothermal synthesis | 10.1021/cg800848n |  | 2008.12 | [{"synthesis method": "solvothermal synthesis", "precursor": [{"name": "H3pdc", "amount": "", "unit": ""}, {"name": "Ln(NO3)3\u22c5nH2O", "amount": "", "unit": ""}, {"name": "CuSCN", "amount": "", "unit": ""}], "solvent": [{"name": "deionized water", "amount": "10", "unit": "mL"}], "reducing agent": [], "surfactant": [], "pressure": "", "temperature": "180\u00b0C", "time": "2 days", "heating rate": "", "cooling rate": "slow"}]
COWWER | 6 | C10 Cu1 H12 N4 O17 S1 Tb2 | solvothermal synthesis | H3pdc |  | Ln(NO3)3⋅nH2O |  | CuSCN | [7 empty] | 2 days | 180°C |  | solvothermal synthesis | 10.1021/cg800848n |  | 2008.12 | [{"synthesis method": "solvothermal synthesis", "precursor": [{"name": "H3pdc", "amount": "", "unit": ""}, {"name": "Ln(NO3)3\u22c5nH2O", "amount": "", "unit": ""}, {"name": "CuSCN", "amount": "", "unit": ""}], "solvent": [{"name": "deionized water", "amount": "10", "unit": "mL"}], "reducing agent": [], "surfactant": [], "pressure": "", "temperature": "180\u00b0C", "time": "2 days", "heating rate": "", "cooling rate": "slow"}]
COWWIV | 7 | C10 Cu1 Dy2 H12 N4 O17 S1 | solvothermal synthesis | H3pdc |  | Ln(NO3)3⋅nH2O |  | CuSCN | [7 empty] | 2 days | 180°C |  | solvothermal synthesis | 10.1021/cg800848n |  | 2008.12 | [{"synthesis method": "solvothermal synthesis", "precursor": [{"name": "H3pdc", "amount": "", "unit": ""}, {"name": "Ln(NO3)3\u22c5nH2O", "amount": "", "unit": ""}, {"name": "CuSCN", "amount": "", "unit": ""}], "solvent": [{"name": "deionized water", "amount": "10", "unit": "mL"}], "reducing agent": [], "surfactant": [], "pressure": "", "temperature": "180\u00b0C", "time": "2 days", "heating rate": "", "cooling rate": "slow"}]
UFEYUA |  | C12 H16 N4 Na1 | chemical synthesis | 4,4'-bipyridine | 0.150 g | sodium metal | 0.024 g | [6 empty] | dry en |  | overnight |  |  | chemical synthesis, filtration, concentration, crystallization | 10.1021/ic800726p |  | 2008.06 | [{"synthesis method": "chemical synthesis", "precursor": [{"name": "4,4'-bipyridine", "amount": "0.150", "unit": "g"}, {"name": "sodium metal", "amount": "0.024", "unit": "g"}], "solution": [{"name": "dry en", "amount": "5", "unit": "mL"}], "pressure": "", "temperature": "", "time": "overnight"}, {"synthesis method": "filtration", "time": "", "atmosphere": "", "pressure": ""}, {"synthesis method": "concentration", "solvent": "benzene", "time": "", "pressure": "vacuo"}, {"synthesis method": "crystallization", "time": "24 h", "temperature": "", "solvent": "benzene"}]
TULCAF | Sm[(μ2,6bis(phenylphenol))]2[(μMe)(AlMe2)]2 | Al2 C42 H44 O2 Sm1 | chemical synthesis | 2,6diphenylphenol | 0.407 g | Sm(AlMe4)2 | 0.268 g | [6 empty] | toluene |  | 4 h | room temperature |  | chemical synthesis | 10.1021/om900172n |  | 2009.06 | [{"synthesis method": "chemical synthesis", "precursor": [{"name": "2,6diphenylphenol", "amount": "0.407", "unit": "g"}, {"name": "Sm(AlMe4)2", "amount": "0.268", "unit": "g"}], "solution": [{"name": "toluene", "amount": "5", "unit": "mL"}], "pressure": "", "temperature": "room temperature", "time": "4 h"}]
TULCIN | (Sm{μη6'[6,6'methylenebis(2tertbutyl4methylphenoxy)][AlMe2]}{μMe}2{AlMe})(μMe) | Al2 C29 H48 O2 Sm1 | chemical synthesis | bisphenol | 0.161 g | Sm(AlMe4)2 | 0.153 g | [6 empty] | toluene |  | 24 h | boiling point |  | chemical synthesis | 10.1021/om900172n |  | 2009.06 | [{"synthesis method": "chemical synthesis", "precursor": [{"name": "bisphenol", "amount": "0.161", "unit": "g"}, {"name": "Sm(AlMe4)2", "amount": "0.153", "unit": "g"}], "solution": [{"name": "toluene", "amount": "5", "unit": "mL"}], "pressure": "", "temperature": "boiling point", "time": "24 h"}]
TULDAG | {Smμ[6,6'methylenebis(2tertbutyl4methylphenol)][μMe2AlMe2]}2 | Al2 C54 H84 O4 Sm2 | chemical synthesis | Sm[N(SiMe3)2]3 | 0.200 g | AlMe3 | 0.97 mL | bisphenol | 0.108 g |  |  |  |  | toluene |  | 2 h | room temperature |  | chemical synthesis | 10.1021/om900172n |  | 2009.06 | [{"synthesis method": "chemical synthesis", "precursor": [{"name": "Sm[N(SiMe3)2]3", "amount": "0.200", "unit": "g"}, {"name": "AlMe3", "amount": "0.97", "unit": "mL"}, {"name": "bisphenol", "amount": "0.108", "unit": "g"}], "solution": [{"name": "toluene", "amount": "7", "unit": "mL"}], "pressure": "", "temperature": "room temperature", "time": "2 h"}]
TULDEK | Sm{μ[6,6'methylenebis(2tertbutyl4methylphenoxy)]}2μAlMe2 | Al1 C48 H66 O4 Sm1 | chemical synthesis | bisphenol | 0.111 g | 6 | 0.188 g | [6 empty] | toluene |  | 3 h | room temperature |  | chemical synthesis | 10.1021/om900172n |  | 2009.06 | [{"synthesis method": "chemical synthesis", "precursor": [{"name": "bisphenol", "amount": "0.111", "unit": "g"}, {"name": "6", "amount": "0.188", "unit": "g"}], "solution": [{"name": "toluene", "amount": "5", "unit": "mL"}], "pressure": "", "temperature": "room temperature", "time": "3 h"}]
MUNKOW | 1 | C120 H200 O76 U8 | solvothermal synthesis | (1R,3S)-(+)-Camphoric acid | 40 mg | UO2(NO3)2⋅6H2O | 100 mg | 1,4-diazabicyclo[2.2.2]octane (DABCO) | 22 mg | [5 empty] | autogenous pressure | 3 days | 180°C |  | solvothermal synthesis | 10.1021/cg900851s |  | 2009.10 | [{"synthesis method": "solvothermal synthesis", "precursor": [{"name": "(1R,3S)-(+)-Camphoric acid", "amount": "40", "unit": "mg"}, {"name": "UO2(NO3)2\u22c56H2O", "amount": "100", "unit": "mg"}, {"name": "1,4-diazabicyclo[2.2.2]octane (DABCO)", "amount": "22", "unit": "mg"}], "solvent": [{"name": "demineralized water", "amount": "2", "unit": "mL"}], "reducing agent": [{"name": "", "amount": "", "unit": ""}], "surfactant": [{"name": "", "amount": "", "unit": ""}], "pressure": "autogenous pressure", "temperature": "180\u00b0C", "time": "3 days", "heating rate": "", "cooling rate": ""}]
MUNKUC | 2 | Ba4 C120 H224 O92 U8 | solvothermal synthesis | (1R,3S)-(+)-Camphoric acid | 20 mg | UO2(NO3)2⋅6H2O | 50 mg | Ba(CH3COO)2 | 26 mg | [5 empty] | autogenous pressure | 3 days | 180°C |  | solvothermal synthesis | 10.1021/cg900851s |  | 2009.10 | [{"synthesis method": "solvothermal synthesis", "precursor": [{"name": "(1R,3S)-(+)-Camphoric acid", "amount": "20", "unit": "mg"}, {"name": "UO2(NO3)2\u22c56H2O", "amount": "50", "unit": "mg"}, {"name": "Ba(CH3COO)2", "amount": "26", "unit": "mg"}], "solvent": [{"name": "demineralized water", "amount": "3", "unit": "mL"}], "reducing agent": [{"name": "", "amount": "", "unit": ""}], "surfactant": [{"name": "", "amount": "", "unit": ""}], "pressure": "autogenous pressure", "temperature": "180\u00b0C", "time": "3 days", "heating rate": "", "cooling rate": ""}]
CUSDEA | 4H-1,2,4-Triazol-4-yl Acetic Acid | C4 H5 N3 O2 | [16 empty] | acid hydrolysis | 10.1021/cg901473d |  | 2010.03 | [{"synthesis method": "acid hydrolysis", "precursor": [{"name": "ethyl 4H-1,2,4-triazol-4-yl-acetate", "amount": "", "unit": ""}], "solution": [{"name": "6 N HCl", "amount": "", "unit": ""}], "pressure": "", "temperature": "", "time": "6-8 h"}]
CUSDIE | [Cu3(μ3-O)(L2)3(H2O)3]BF4 | B0.25 C2 Cu0.5 F1 H2 N1.5 O2.17 | chemical synthesis | L1 | 0.1 g | aq. Cu(BF4)2 | 0.5 mL | [6 empty] | water, DMF |  | 4-5 days | 60 °C |  | chemical synthesis | 10.1021/cg901473d |  | 2010.03 | [{"synthesis method": "chemical synthesis", "precursor": [{"name": "L1", "amount": "0.1", "unit": "g"}, {"name": "aq. Cu(BF4)2", "amount": "0.5", "unit": "mL"}], "solution": [{"name": "water", "amount": "8", "unit": "mL"}, {"name": "DMF", "amount": "2", "unit": "mL"}], "pressure": "", "temperature": "60 \u00b0C", "time": "4-5 days"}]
AHIKUZ | [Co2(bpeb)(obc)2]·2DMF | C54 Co2 H48 N4 O13 | solvothermal synthesis | bpeb | 20.1 mg | H2obc | 36.5 mg | Co(NO3)2⋅6H2O | 41.1 mg | [5 empty] | sealed tube | 48 h | 110 °C |  | solvothermal synthesis | 10.1021/acs.cgd.5b00766 |  | 2015.07 | [{"synthesis method": "solvothermal synthesis", "precursor": [{"name": "bpeb", "amount": "20.1", "unit": "mg"}, {"name": "H2obc", "amount": "36.5", "unit": "mg"}, {"name": "Co(NO3)2\u22c56H2O", "amount": "41.1", "unit": "mg"}], "solvent": [{"name": "DMF", "amount": "3", "unit": "mL"}, {"name": "H2O", "amount": "1", "unit": "mL"}, {"name": "DMSO", "amount": "0.5", "unit": "mL"}], "reducing agent": [{"name": "NaOH solution", "amount": "2-3 drops", "unit": ""}], "surfactant": [], "pressure": "sealed tube", "temperature": "110 \u00b0C", "time": "48 h", "heating rate": "", "cooling rate": "room temperature over 8 h"}]