## Sheet1
name | fullname | chemical_formula | synthesis method | precursor_1 | precursor_1_amount | precursor_2 | precursor_2_amount | precursor_3 | precursor_3_amount | precursor_4 | precursor_4_amount | precursor_5 | precursor_5_amount | solution | pressure | time | temperature | pH | methods | doi | title | date | full method
UTOSIG | {[Cu(sip)(H4-bpmp)(H2O)]·4H2O} n | C24 Cu1 H34 N4 O12 S1 | solvothermal synthesis | Copper(II) nitrate trihydrate | 71.5 mg | 4-bpmp | 79.3 mg | sodium 5-sulfoisophthalic acid | 78.8 mg | [6 empty] | 48 h | 120 °C |  | solvothermal synthesis | 10.1021/cg1015498 |  | 2011.02 | [{"synthesis method": "solvothermal synthesis", "precursor": [{"name": "Copper(II) nitrate trihydrate", "amount": "71.5", "unit": "mg"}, {"name": "4-bpmp", "amount": "79.3", "unit": "mg"}, {"name": "sodium 5-sulfoisophthalic acid", "amount": "78.8", "unit": "mg"}], "solvent": [{"name": "distilled H2O", "amount": "10", "unit": "mL"}], "pressure": "", "temperature": "120 \u00b0C", "time": "48 h", "heating rate": "", "cooling rate": "slowly to 25 \u00b0C"}]
UTOSOM | {[Cu(sip)(H4-bpmp)]·7.5H2O} n | C24 Cu1 H39 N4 O14.5 S1 | solvothermal synthesis | Copper(II) nitrate trihydrate | 71.5 mg | 4-bpmp | 79.3 mg | sodium 5-sulfoisophthalic acid | 78.8 mg | [6 empty] | 48 h | 120 °C |  | solvothermal synthesis, washing | 10.1021/cg1015498 |  | 2011.02 | [{"synthesis method": "solvothermal synthesis", "precursor": [{"name": "Copper(II) nitrate trihydrate", "amount": "71.5", "unit": "mg"}, {"name": "4-bpmp", "amount": "79.3", "unit": "mg"}, {"name": "sodium 5-sulfoisophthalic acid", "amount": "78.8", "unit": "mg"}], "solvent": [{"name": "distilled H2O", "amount": "10", "unit": "mL"}], "pressure": "", "temperature": "120 \u00b0C", "time": "48 h", "heating rate": "", "cooling rate": "slowly to 25 \u00b0C"}, {"synthesis method": "washing", "washing solution": "distilled water, acetone", "amount": ""}]
UTOTED | {[Cu6(sip)6(H24-bpmp)3(H2O)20]·4H2O} n | C96 Cu6 H132 N12 O66 S6 | solvothermal synthesis | Copper(II) nitrate trihydrate | 71.5 mg | 4-bpmp | 79.3 mg | sodium 5-sulfoisophthalic acid | 78.8 mg | [6 empty] | 24 h | 90 °C |  | solvothermal synthesis, washing | 10.1021/cg1015498 |  | 2011.02 | [{"synthesis method": "solvothermal synthesis", "precursor": [{"name": "Copper(II) nitrate trihydrate", "amount": "71.5", "unit": "mg"}, {"name": "4-bpmp", "amount": "79.3", "unit": "mg"}, {"name": "sodium 5-sulfoisophthalic acid", "amount": "78.8", "unit": "mg"}], "solvent": [{"name": "distilled H2O", "amount": "10", "unit": "mL"}], "pressure": "", "temperature": "90 \u00b0C", "time": "24 h", "heating rate": "", "cooling rate": "slowly to 25 \u00b0C"}, {"synthesis method": "washing", "washing solution": "distilled water, acetone", "amount": ""}]
UTOSUS | {[Cu4(sip)2(OH)2(H2O)3(4-bpfp)]·H2O} n | C32 Cu4 H32 N4 O22 S2 | solvothermal synthesis | Copper(II) nitrate trihydrate | 71.5 mg | 4-bpfp | 71.5 mg | sodium 5-sulfoisophthalic acid | 78.8 mg | [6 empty] | 48 h | 120 °C |  | solvothermal synthesis, washing | 10.1021/cg1015498 |  | 2011.02 | [{"synthesis method": "solvothermal synthesis", "precursor": [{"name": "Copper(II) nitrate trihydrate", "amount": "71.5", "unit": "mg"}, {"name": "4-bpfp", "amount": "71.5", "unit": "mg"}, {"name": "sodium 5-sulfoisophthalic acid", "amount": "78.8", "unit": "mg"}], "solvent": [{"name": "distilled H2O", "amount": "10", "unit": "mL"}], "pressure": "", "temperature": "120 \u00b0C", "time": "48 h", "heating rate": "", "cooling rate": "slowly to 25 \u00b0C"}, {"synthesis method": "washing", "washing solution": "distilled water, acetone", "amount": ""}]
ISHYZC01 | [Cu(μ-acesah)2] n | C20 Cu1 H22 N4 O4 | chemical synthesis | Salicylic acid hydrazide | 304 mg | acetone | 140 μL | [Cu(O2CCH3)2]⋅H2O | 200 mg |  |  |  |  | EtOH |  | ~20 min | under reflux |  | chemical synthesis, washing, drying | 10.1021/ic1024586 |  | 2011.03 | [{"synthesis method": "chemical synthesis", "precursor": [{"name": "Salicylic acid hydrazide", "amount": "304", "unit": "mg"}, {"name": "acetone", "amount": "140", "unit": "\u03bcL"}, {"name": "[Cu(O2CCH3)2]\u22c5H2O", "amount": "200", "unit": "mg"}], "solution": [{"name": "EtOH", "amount": "40", "unit": "mL"}], "pressure": "", "temperature": "under reflux", "time": "~20 min"}, {"synthesis method": "washing", "washing solution": "cold EtOH", "amount": "small amount"}, {"synthesis method": "drying", "pressure": "", "temperature": "room temperature", "atmosphere": "air", "time": ""}]
EWEYUB | Cu2(o-pba)2·C6H6·4CHCl3 | C1 C32 C6 Cl3 Cu2 H1 H32 H6 O8 | chemical synthesis | Cu2(o-pba)2 | 0.050 g | [8 empty] | CHCl3, benzene |  | 72 h |  |  | chemical synthesis | 10.1021/ic101641r |  | 2011.03 | [{"synthesis method": "chemical synthesis", "precursor": [{"name": "Cu2(o-pba)2", "amount": "0.050", "unit": "g"}], "solution": [{"name": "CHCl3", "amount": "1.5", "unit": "mL"}, {"name": "benzene", "amount": "", "unit": ""}], "pressure": "", "temperature": "", "time": "72 h"}]
EWEZAI | Cu2(o-pba)2·2C6H5NO2 | C32 C6 Cu2 H32 H5 N1 O2 O8 | chemical synthesis | Cu2(o-pba)2 | 0.050 g | [8 empty] | CHCl3, nitrobenzene |  | 4 days |  |  | chemical synthesis | 10.1021/ic101641r |  | 2011.03 | [{"synthesis method": "chemical synthesis", "precursor": [{"name": "Cu2(o-pba)2", "amount": "0.050", "unit": "g"}], "solution": [{"name": "CHCl3", "amount": "1.5", "unit": "mL"}, {"name": "nitrobenzene", "amount": "", "unit": ""}], "pressure": "", "temperature": "", "time": "4 days"}]
EWEZEM | Cu2(o-pba)2·C6H5CH3 | C32 C7 Cu2 H32 H8 O8 | chemical synthesis | Cu2(o-pba)2 | 0.050 g | [8 empty] | CHCl3, toluene |  | 4 days |  |  | chemical synthesis | 10.1021/ic101641r |  | 2011.03 | [{"synthesis method": "chemical synthesis", "precursor": [{"name": "Cu2(o-pba)2", "amount": "0.050", "unit": "g"}], "solution": [{"name": "CHCl3", "amount": "1.5", "unit": "mL"}, {"name": "toluene", "amount": "", "unit": ""}], "pressure": "", "temperature": "", "time": "4 days"}]
EWEZIQ | [Cu2(o-pba)2(dpea)]·1.5C6H5CH3 | C12 C32 C7 Cu2 H12 H32 H8 N2 O8 | chemical synthesis | Cu2(o-pba)2 | 0.025 g | 1,2-bis(4-pyridyl)ethane | 0.010 g | [6 empty] | CHCl3, toluene |  | 2 days |  |  | chemical synthesis | 10.1021/ic101641r |  | 2011.03 | [{"synthesis method": "chemical synthesis", "precursor": [{"name": "Cu2(o-pba)2", "amount": "0.025", "unit": "g"}, {"name": "1,2-bis(4-pyridyl)ethane", "amount": "0.010", "unit": "g"}], "solution": [{"name": "CHCl3", "amount": "1.0", "unit": "mL"}, {"name": "toluene", "amount": "", "unit": ""}], "pressure": "", "temperature": "", "time": "2 days"}]
EWEZOW | [Cu2(o-pba)2(4,4'-bpy)]·C6H5CH3 | C10 C32 C7 Cu2 H32 H8 H8 N2 O8 | chemical synthesis | Cu2(o-pba)2 | 0.025 g | 4,4'-bipyridine | 0.009 g | [6 empty] | CHCl3, toluene |  | 2 days |  |  | chemical synthesis | 10.1021/ic101641r |  | 2011.03 | [{"synthesis method": "chemical synthesis", "precursor": [{"name": "Cu2(o-pba)2", "amount": "0.025", "unit": "g"}, {"name": "4,4'-bipyridine", "amount": "0.009", "unit": "g"}], "solution": [{"name": "CHCl3", "amount": "1.0", "unit": "mL"}, {"name": "toluene", "amount": "", "unit": ""}], "pressure": "", "temperature": "", "time": "2 days"}]
PUDFOL | {[Zn(ebic)2]·EtOH}n | C22 H24 N4 O5 Zn1 | solvothermal synthesis | Zn(NO3)2⋅6H2O | 150 mg | Hebic | 30 mg | [8 empty] | 3 days | 140°C | 7 | solvothermal synthesis, pH adjustment, washing, drying | 10.1021/ic502650z |  | 2015.01 | [{"synthesis method": "solvothermal synthesis", "precursor": [{"name": "Zn(NO3)2\u22c56H2O", "amount": "150", "unit": "mg"}, {"name": "Hebic", "amount": "30", "unit": "mg"}], "solvent": [{"name": "EtOH", "amount": "8", "unit": "mL"}], "reducing agent": [{"name": "", "amount": "", "unit": ""}], "surfactant": [{"name": "", "amount": "", "unit": ""}], "pressure": "", "temperature": "140\u00b0C", "time": "3 days", "heating rate": "", "cooling rate": "10\u00b0C h-1"}, {"synthesis method": "pH adjustment", "pH": "7", "modulator": "Et3N"}, {"synthesis method": "washing", "washing solution": "EtOH", "amount": ""}, {"synthesis method": "drying", "pressure": "", "temperature": "", "atmosphere": "air", "time": ""}]
PUDGAY | {[Co(ebic)2]·H2O}n | C20 H18 N4 O4 Zn1 | solvothermal synthesis | Co(NO3)2⋅6H2O | 291 mg | Hebic | 60 mg | NaN3 | 20 mg | [6 empty] | 3 days | 170°C |  | solvothermal synthesis, washing, drying | 10.1021/ic502650z |  | 2015.01 | [{"synthesis method": "solvothermal synthesis", "precursor": [{"name": "Co(NO3)2\u22c56H2O", "amount": "291", "unit": "mg"}, {"name": "Hebic", "amount": "60", "unit": "mg"}, {"name": "NaN3", "amount": "20", "unit": "mg"}], "solvent": [{"name": "H2O", "amount": "8", "unit": "mL"}], "reducing agent": [{"name": "", "amount": "", "unit": ""}], "surfactant": [{"name": "", "amount": "", "unit": ""}], "pressure": "", "temperature": "170\u00b0C", "time": "3 days", "heating rate": "", "cooling rate": "10\u00b0C h-1"}, {"synthesis method": "washing", "washing solution": "H2O", "amount": ""}, {"synthesis method": "drying", "pressure": "", "temperature": "", "atmosphere": "air", "time": ""}]
DOHCUZ | [Ag(L1)]2(ClO4)2 | Ag2 C36 Cl2 H36 N8 O8 | chemical synthesis | AgClO4 | 103.7 mg | L1 | 145.2 mg | [6 empty] | acetonitrile, methanol |  | 5 min | room temperature |  | chemical synthesis, filtration, washing, drying | 10.1021/cg800091y |  | 2008.08 | [{"synthesis method": "chemical synthesis", "precursor": [{"name": "AgClO4", "amount": "103.7", "unit": "mg"}, {"name": "L1", "amount": "145.2", "unit": "mg"}], "solution": [{"name": "acetonitrile", "amount": "", "unit": ""}, {"name": "methanol", "amount": "", "unit": ""}], "pressure": "", "temperature": "room temperature", "time": "5 min"}, {"synthesis method": "filtration", "time": "", "atmosphere": "", "pressure": ""}, {"synthesis method": "washing", "washing solution": "ether", "amount": ""}, {"synthesis method": "drying", "pressure": "", "temperature": "", "atmosphere": "air", "time": ""}]
DOHDAG | [Ag(L2)(ClO4)] n | Ag1 C18 Cl1 H18 N4 O4 | chemical synthesis | AgClO4 | 103.7 mg | L2 | 145.2 mg | [6 empty] | acetonitrile, methanol |  | 5 min | room temperature |  | chemical synthesis, filtration, washing, drying | 10.1021/cg800091y |  | 2008.08 | [{"synthesis method": "chemical synthesis", "precursor": [{"name": "AgClO4", "amount": "103.7", "unit": "mg"}, {"name": "L2", "amount": "145.2", "unit": "mg"}], "solution": [{"name": "acetonitrile", "amount": "", "unit": ""}, {"name": "methanol", "amount": "", "unit": ""}], "pressure": "", "temperature": "room temperature", "time": "5 min"}, {"synthesis method": "filtration", "time": "", "atmosphere": "", "pressure": ""}, {"synthesis method": "washing", "washing solution": "ether", "amount": ""}, {"synthesis method": "drying", "pressure": "", "temperature": "", "atmosphere": "air", "time": ""}]
DOHCOT | [Ag(L1)NO3] n | Ag1 C18 H18 N5 O3 | chemical synthesis | AgNO3 | 103.7 mg | L1 | 145.2 mg | [6 empty] | acetonitrile, methanol |  | 5 min | room temperature |  | chemical synthesis, filtration, washing, drying | 10.1021/cg800091y |  | 2008.08 | [{"synthesis method": "chemical synthesis", "precursor": [{"name": "AgNO3", "amount": "103.7", "unit": "mg"}, {"name": "L1", "amount": "145.2", "unit": "mg"}], "solution": [{"name": "acetonitrile", "amount": "", "unit": ""}, {"name": "methanol", "amount": "", "unit": ""}], "pressure": "", "temperature": "room temperature", "time": "5 min"}, {"synthesis method": "filtration", "time": "", "atmosphere": "", "pressure": ""}, {"synthesis method": "washing", "washing solution": "ether", "amount": ""}, {"synthesis method": "drying", "pressure": "", "temperature": "", "atmosphere": "air", "time": ""}]
DOHCIN | [Ag(L3)(PPh3)2] n (NO3) n ·nCH3OH | Ag1 C55 H52 N5 O4 P2 | chemical synthesis | AgNO3 | 85.0 mg | L3 | 145.2 mg | PPh3 | 262.3 mg |  |  |  |  | methanol, ammonia-water |  | 10 min | room temperature |  | chemical synthesis, filtration, washing, drying | 10.1021/cg800091y |  | 2008.08 | [{"synthesis method": "chemical synthesis", "precursor": [{"name": "AgNO3", "amount": "85.0", "unit": "mg"}, {"name": "L3", "amount": "145.2", "unit": "mg"}, {"name": "PPh3", "amount": "262.3", "unit": "mg"}], "solution": [{"name": "methanol", "amount": "", "unit": ""}, {"name": "ammonia-water", "amount": "", "unit": ""}], "pressure": "", "temperature": "room temperature", "time": "10 min"}, {"synthesis method": "filtration", "time": "", "atmosphere": "", "pressure": ""}, {"synthesis method": "washing", "washing solution": "ether", "amount": ""}, {"synthesis method": "drying", "pressure": "", "temperature": "", "atmosphere": "air", "time": ""}]
DOHCEJ | [Ag2(L4)(PPh3)2(NO3)2] n | Ag2 C54 H50 N6 O7 P2 | chemical synthesis | AgNO3 | 85.0 mg | L4 | 145.2 mg | PPh3 | 262.3 mg |  |  |  |  | methanol, ammonia-water |  | 10 min | room temperature |  | chemical synthesis, filtration, washing, drying | 10.1021/cg800091y |  | 2008.08 | [{"synthesis method": "chemical synthesis", "precursor": [{"name": "AgNO3", "amount": "85.0", "unit": "mg"}, {"name": "L4", "amount": "145.2", "unit": "mg"}, {"name": "PPh3", "amount": "262.3", "unit": "mg"}], "solution": [{"name": "methanol", "amount": "", "unit": ""}, {"name": "ammonia-water", "amount": "", "unit": ""}], "pressure": "", "temperature": "room temperature", "time": "10 min"}, {"synthesis method": "filtration", "time": "", "atmosphere": "", "pressure": ""}, {"synthesis method": "washing", "washing solution": "ether", "amount": ""}, {"synthesis method": "drying", "pressure": "", "temperature": "", "atmosphere": "air", "time": ""}]
DOHCAF | [Ag(L4)NO3] n | Ag1 C18 H18 N5 O3 | chemical synthesis | AgNO3 | 103.7 mg | L4 | 145.2 mg | [6 empty] | acetonitrile, methanol |  | 5 min | room temperature |  | chemical synthesis, filtration, washing, drying | 10.1021/cg800091y |  | 2008.08 | [{"synthesis method": "chemical synthesis", "precursor": [{"name": "AgNO3", "amount": "103.7", "unit": "mg"}, {"name": "L4", "amount": "145.2", "unit": "mg"}], "solution": [{"name": "acetonitrile", "amount": "", "unit": ""}, {"name": "methanol", "amount": "", "unit": ""}], "pressure": "", "temperature": "room temperature", "time": "5 min"}, {"synthesis method": "filtration", "time": "", "atmosphere": "", "pressure": ""}, {"synthesis method": "washing", "washing solution": "ether", "amount": ""}, {"synthesis method": "drying", "pressure": "", "temperature": "", "atmosphere": "air", "time": ""}]
YEGSAF | [VO(H2O)5][(VO)2TTHA] | C18 H42 N4 O24 V3 | solvothermal synthesis | H6TTHA | 0.124 g | VOSO4 | 0.122 g | [8 empty] | 3 days | 150°C |  | solvothermal synthesis, washing | 10.1021/ic051979y |  | 2006.04 | [{"synthesis method": "solvothermal synthesis", "precursor": [{"name": "H6TTHA", "amount": "0.124", "unit": "g"}, {"name": "VOSO4", "amount": "0.122", "unit": "g"}], "solvent": [{"name": "H2O", "amount": "15", "unit": "mL"}], "reducing agent": [{"name": "", "amount": "", "unit": ""}], "surfactant": [{"name": "", "amount": "", "unit": ""}], "pressure": "", "temperature": "150\u00b0C", "time": "3 days", "heating rate": "", "cooling rate": ""}, {"synthesis method": "washing", "washing solution": "water and diethyl ether", "amount": "2 \u00d7 5 mL"}]
YEGSIN | [Ce(H2O)7(VO)(TTHA)0.5][(VO)2(TTHA)] | C27 Ce1 H66 N6 O36 V3 | chemical synthesis | H6TTHA | 0.494 g | VO(Ac)2 | 0.093 g | Ce(NO3)3⋅6H2O | 0.109 g |  |  |  |  | H2O |  | 5 hours |  |  | chemical synthesis, washing | 10.1021/ic051979y |  | 2006.04 | [{"synthesis method": "chemical synthesis", "precursor": [{"name": "H6TTHA", "amount": "0.494", "unit": "g"}, {"name": "VO(Ac)2", "amount": "0.093", "unit": "g"}, {"name": "Ce(NO3)3\u22c56H2O", "amount": "0.109", "unit": "g"}], "solution": [{"name": "H2O", "amount": "15", "unit": "mL"}], "pressure": "", "temperature": "", "time": "5 hours"}, {"synthesis method": "washing", "washing solution": "water and diethyl ether", "amount": "2 \u00d7 5 mL"}]
YEGSOT | [Pr(H2O)7(VO)3(TTHA)1.5] | C27 H70 N6 O38 Pr1 V3 | solvothermal synthesis | H6TTHA | 0.494 g | VO(acac)2 | 0.267 g | Pr(ClO4)3⋅6H2O | 0.547 g | [6 empty] | 3 days | 150°C |  | solvothermal synthesis, washing | 10.1021/ic051979y |  | 2006.04 | [{"synthesis method": "solvothermal synthesis", "precursor": [{"name": "H6TTHA", "amount": "0.494", "unit": "g"}, {"name": "VO(acac)2", "amount": "0.267", "unit": "g"}, {"name": "Pr(ClO4)3\u22c56H2O", "amount": "0.547", "unit": "g"}], "solvent": [{"name": "H2O", "amount": "15", "unit": "mL"}], "reducing agent": [{"name": "", "amount": "", "unit": ""}], "surfactant": [{"name": "", "amount": "", "unit": ""}], "pressure": "", "temperature": "150\u00b0C", "time": "3 days", "heating rate": "", "cooling rate": ""}, {"synthesis method": "washing", "washing solution": "water and diethyl ether", "amount": "2 \u00d7 5 mL"}]
YEGSEJ | [Nd(H2O)7(VO)3(TTHA)1.5] | C27 H70 N6 Nd1 O38 V3 | solvothermal synthesis | H6TTHA | 0.494 g | VO(acac)2 | 0.267 g | Nd2O3 | 0.336 g | [6 empty] | 3 days | 155°C |  | solvothermal synthesis, washing | 10.1021/ic051979y |  | 2006.04 | [{"synthesis method": "solvothermal synthesis", "precursor": [{"name": "H6TTHA", "amount": "0.494", "unit": "g"}, {"name": "VO(acac)2", "amount": "0.267", "unit": "g"}, {"name": "Nd2O3", "amount": "0.336", "unit": "g"}], "solvent": [{"name": "H2O", "amount": "15", "unit": "mL"}], "reducing agent": [{"name": "", "amount": "", "unit": ""}], "surfactant": [{"name": "", "amount": "", "unit": ""}], "pressure": "", "temperature": "155\u00b0C", "time": "3 days", "heating rate": "", "cooling rate": ""}, {"synthesis method": "washing", "washing solution": "water and diethyl ether", "amount": "2 \u00d7 5 mL"}]
FEJVEV | Ag[LBA] | Ag1 C12 H2 H21 O1 O12 | chemical synthesis | Silver(I) nitrate | 1.69 g | K[LBA] | 3.97 g | [6 empty] | water |  | 1 week |  |  | chemical synthesis | 10.1021/ic980257m |  | 1998.10 | [{"synthesis method": "chemical synthesis", "precursor": [{"name": "Silver(I) nitrate", "amount": "1.69", "unit": "g"}, {"name": "K[LBA]", "amount": "3.97", "unit": "g"}], "solution": [{"name": "water", "amount": "20", "unit": "mL"}], "pressure": "", "temperature": "", "time": "1 week"}]
FEJVIZ | Hg[LBA]2 | C24 H2 H42 Hg1 O1 O24 | chemical synthesis | Ag[LBA]⋅H2O | 2.42 g | HgCl2 | 0.68 g | [6 empty] | water |  | 1 h |  |  | chemical synthesis, filtration | 10.1021/ic980257m |  | 1998.10 | [{"synthesis method": "chemical synthesis", "precursor": [{"name": "Ag[LBA]\u22c5H2O", "amount": "2.42", "unit": "g"}, {"name": "HgCl2", "amount": "0.68", "unit": "g"}], "solution": [{"name": "water", "amount": "20", "unit": "mL"}], "pressure": "", "temperature": "", "time": "1 h"}, {"synthesis method": "filtration", "time": "", "atmosphere": "", "pressure": ""}]
PURSUR | [Zn3(Tz)6(H2O)2] n | C6 H10 N24 O2 Zn3 | solvothermal synthesis | Zn(Ac)2⋅2H2O | 0.110 g | ethyl tetrazolate-5-carboxylate | 0.071 g | [8 empty] | 72 h | 160°C |  | solvothermal synthesis, filtration, washing, drying | 10.1021/cg901128k |  | 2009.11 | [{"synthesis method": "solvothermal synthesis", "precursor": [{"name": "Zn(Ac)2\u22c52H2O", "amount": "0.110", "unit": "g"}, {"name": "ethyl tetrazolate-5-carboxylate", "amount": "0.071", "unit": "g"}], "solvent": [{"name": "NaOH aqueous solution", "amount": "1", "unit": "mL"}, {"name": "methanol", "amount": "4", "unit": "mL"}], "reducing agent": [{"name": "", "amount": "", "unit": ""}], "surfactant": [{"name": "", "amount": "", "unit": ""}], "pressure": "", "temperature": "160\u00b0C", "time": "72 h", "heating rate": "", "cooling rate": "5 \u00b0C\u22c5h-1"}, {"synthesis method": "filtration", "time": "", "atmosphere": "", "pressure": ""}, {"synthesis method": "washing", "washing solution": "methanol", "amount": ""}, {"synthesis method": "drying", "pressure": "", "temperature": "", "atmosphere": "air", "time": ""}]
PURTAY | [Cu2(Tz)3(OH)] n | C3 Cu2 H4 N12 O1 | solvothermal synthesis | CuCl2⋅2H2O | 0.085 g | ethyl tetrazolate-5-carboxylate | 0.071 g | [8 empty] | 72 h | 160°C |  | solvothermal synthesis, filtration, washing, drying | 10.1021/cg901128k |  | 2009.11 | [{"synthesis method": "solvothermal synthesis", "precursor": [{"name": "CuCl2\u22c52H2O", "amount": "0.085", "unit": "g"}, {"name": "ethyl tetrazolate-5-carboxylate", "amount": "0.071", "unit": "g"}], "solvent": [{"name": "NaOH aqueous solution", "amount": "1", "unit": "mL"}, {"name": "distilled water", "amount": "8", "unit": "mL"}], "reducing agent": [{"name": "", "amount": "", "unit": ""}], "surfactant": [{"name": "", "amount": "", "unit": ""}], "pressure": "", "temperature": "160\u00b0C", "time": "72 h", "heating rate": "", "cooling rate": "5 \u00b0C\u22c5h-1"}, {"synthesis method": "filtration", "time": "", "atmosphere": "", "pressure": ""}, {"synthesis method": "washing", "washing solution": "water", "amount": ""}, {"synthesis method": "drying", "pressure": "", "temperature": "", "atmosphere": "air", "time": ""}]
ARUKIH | [Pr(pdc)(pdcH)2H2O]0 | C14 H19 N2 O14 Pr1 | solvothermal synthesis | Pr(NO3)3⋅6H2O | 1 mmol | pyridine-2,6-dicarboxylic acid | 2 mmol | [7 empty] | autogenous | 3 days | 180°C |  | solvothermal synthesis | 10.1021/ic034976z |  | 2003.11 | [{"synthesis method": "solvothermal synthesis", "precursor": [{"name": "Pr(NO3)3\u22c56H2O", "amount": "1", "unit": "mmol"}, {"name": "pyridine-2,6-dicarboxylic acid", "amount": "2", "unit": "mmol"}], "solvent": [{"name": "water", "amount": "5", "unit": "mL"}], "reducing agent": [{"name": "", "amount": "", "unit": ""}], "surfactant": [{"name": "", "amount": "", "unit": ""}], "pressure": "autogenous", "temperature": "180\u00b0C", "time": "3 days", "heating rate": "", "cooling rate": "room temperature"}]
LOYBAC01 | [Ce(pdc)(pdcH)2H2O]0 | C14 Ce1 H19 N2 O14 | solvothermal synthesis | Ce(NO3)3⋅6H2O | 1 mmol | pyridine-2,6-dicarboxylic acid | 2 mmol | [7 empty] | autogenous | 3 days | 180°C |  | solvothermal synthesis | 10.1021/ic034976z |  | 2003.11 | [{"synthesis method": "solvothermal synthesis", "precursor": [{"name": "Ce(NO3)3\u22c56H2O", "amount": "1", "unit": "mmol"}, {"name": "pyridine-2,6-dicarboxylic acid", "amount": "2", "unit": "mmol"}], "solvent": [{"name": "water", "amount": "5", "unit": "mL"}], "reducing agent": [{"name": "", "amount": "", "unit": ""}], "surfactant": [{"name": "", "amount": "", "unit": ""}], "pressure": "autogenous", "temperature": "180\u00b0C", "time": "3 days", "heating rate": "", "cooling rate": "room temperature"}]
KAVCEQ | 1 | Ag3 B3 C63 Cl6 F12 H56 N18 O1 | chemical synthesis | AgBF4 | 9.75 mg | L7 | 8.6 mg | [6 empty] | methanol, CH2Cl2 solution |  | one week |  |  | chemical synthesis, filtration | 10.1021/cg0501534 |  | 2005.07 | [{"synthesis method": "chemical synthesis", "precursor": [{"name": "AgBF4", "amount": "9.75", "unit": "mg"}, {"name": "L7", "amount": "8.6", "unit": "mg"}], "solution": [{"name": "methanol", "amount": "5", "unit": "mL"}, {"name": "CH2Cl2 solution", "amount": "5", "unit": "mL"}], "pressure": "", "temperature": "", "time": "one week"}, {"synthesis method": "filtration", "time": "", "atmosphere": "", "pressure": ""}]
KAVCIU | 2 | Ag2.50 C30 Cl2.50 H30 N9 O12 | chemical synthesis | AgClO4 | 12.0 mg | L7 | 10.0 mg | [6 empty] | methanol, CH2Cl2 solution |  | 5 days |  |  | chemical synthesis, filtration | 10.1021/cg0501534 |  | 2005.07 | [{"synthesis method": "chemical synthesis", "precursor": [{"name": "AgClO4", "amount": "12.0", "unit": "mg"}, {"name": "L7", "amount": "10.0", "unit": "mg"}], "solution": [{"name": "methanol", "amount": "5", "unit": "mL"}, {"name": "CH2Cl2 solution", "amount": "5", "unit": "mL"}], "pressure": "", "temperature": "", "time": "5 days"}, {"synthesis method": "filtration", "time": "", "atmosphere": "", "pressure": ""}]
KAVCUG | 3 | Ag4 C60 F24 H48 N18 P4 | chemical synthesis | AgPF6 | 0.060 mmol | L7 | 0.030 mmol | [6 empty] | methanol, CH2Cl2 solution |  | 1 week |  |  | chemical synthesis, filtration | 10.1021/cg0501534 |  | 2005.07 | [{"synthesis method": "chemical synthesis", "precursor": [{"name": "AgPF6", "amount": "0.060", "unit": "mmol"}, {"name": "L7", "amount": "0.030", "unit": "mmol"}], "solution": [{"name": "methanol", "amount": "5", "unit": "mL"}, {"name": "CH2Cl2 solution", "amount": "5", "unit": "mL"}], "pressure": "", "temperature": "", "time": "1 week"}, {"synthesis method": "filtration", "time": "", "atmosphere": "", "pressure": ""}]
KAVCOA | 4 | Ag4 C60 F24 H48 N18 P4 | chemical synthesis | AgSbF6 | 24 mg | L7 | 12.0 mg | [6 empty] | methanol, CH2Cl2 solution |  | 1 week |  |  | chemical synthesis, filtration | 10.1021/cg0501534 |  | 2005.07 | [{"synthesis method": "chemical synthesis", "precursor": [{"name": "AgSbF6", "amount": "24", "unit": "mg"}, {"name": "L7", "amount": "12.0", "unit": "mg"}], "solution": [{"name": "methanol", "amount": "5", "unit": "mL"}, {"name": "CH2Cl2 solution", "amount": "5", "unit": "mL"}], "pressure": "", "temperature": "", "time": "1 week"}, {"synthesis method": "filtration", "time": "", "atmosphere": "", "pressure": ""}]
MIDHAK | [UO2(C6H2O4S)(C15H11N3)] | [UO2(C6H2O4S)(C15H11N3)] | [17 empty] | 10.1021/ic3024698 |  | 2013.01 | []
MIDHEO | [UO2(C6H2O4S)(C15H10N3Cl)] | [UO2(C6H2O4S)(C15H10N3Cl)]·H2O | [17 empty] | 10.1021/ic3024698 |  | 2013.01 | []
MIDHIS | [UO2(C8H4O4)(C15H11N3)] | [UO2(C8H4O4)(C15H11N3)] | [17 empty] | 10.1021/ic3024698 |  | 2013.01 | []
MIDHOY | [UO2(C8H4O4)(C15H10N3Cl)] | [UO2(C8H4O4)(C15H10N3Cl)] | [17 empty] | 10.1021/ic3024698 |  | 2013.01 | []
MIDHUE | [UO2(C12H6O4)(C15H11N3)] | [UO2(C12H6O4)(C15H11N3)] | [17 empty] | 10.1021/ic3024698 |  | 2013.01 | []
MIDJAM | [UO2(C12H6O4)(C15H10N3Cl)] | [UO2(C12H6O4)(C15H10N3Cl)] | [16 empty] | washing | 10.1021/ic3024698 |  | 2013.01 | [{"synthesis method": "washing", "washing solution": "chloroform, H2O and 2-propanol", "amount": ""}]
JUDWAI | {[M2(THF)4][Fe2(SC6H2Cl2S)4]} n | C20 Cl4 Fe1 H20 K1 O2 S4 | chemical synthesis | 1,2-HSC6H2Cl2SH | 156 mg | KOH | 5% weight | FeCl3⋅6H2O | 100 mg |  |  |  |  | ethanol/water |  | 30 min | room temperature |  | chemical synthesis, filtration, washing | 10.1021/ic502789v |  | 2015.02 | [{"synthesis method": "chemical synthesis", "precursor": [{"name": "1,2-HSC6H2Cl2SH", "amount": "156", "unit": "mg"}, {"name": "KOH", "amount": "5%", "unit": "weight"}, {"name": "FeCl3\u22c56H2O", "amount": "100", "unit": "mg"}], "solution": [{"name": "ethanol/water", "amount": "1:1", "unit": ""}], "pressure": "", "temperature": "room temperature", "time": "30 min"}, {"synthesis method": "filtration", "time": "", "atmosphere": "", "pressure": ""}, {"synthesis method": "washing", "washing solution": "water and dichloromethane", "amount": ""}]
JUDHEX | {[M2(THF)4][Fe2(SC6H2Cl2S)4]} n | C20 Cl4 Fe1 H20 O2 Rb1 S4 | chemical synthesis | 1,2-HSC6H2Cl2SH | 156 mg | Rb2CO3 | 5% weight | FeCl3⋅6H2O | 100 mg |  |  |  |  | ethanol/water |  | 30 min | room temperature |  | chemical synthesis, filtration, washing | 10.1021/ic502789v |  | 2015.02 | [{"synthesis method": "chemical synthesis", "precursor": [{"name": "1,2-HSC6H2Cl2SH", "amount": "156", "unit": "mg"}, {"name": "Rb2CO3", "amount": "5%", "unit": "weight"}, {"name": "FeCl3\u22c56H2O", "amount": "100", "unit": "mg"}], "solution": [{"name": "ethanol/water", "amount": "1:1", "unit": ""}], "pressure": "", "temperature": "room temperature", "time": "30 min"}, {"synthesis method": "filtration", "time": "", "atmosphere": "", "pressure": ""}, {"synthesis method": "washing", "washing solution": "water and dichloromethane", "amount": ""}]
JUDHIB | {[M2(THF)4][Fe2(SC6H2Cl2S)4]} n | C20 Cl4 Cs1 Fe1 H20 O2 S4 | chemical synthesis | 1,2-HSC6H2Cl2SH | 156 mg | Cs2CO3 | 5% weight | FeCl3⋅6H2O | 100 mg |  |  |  |  | ethanol/water |  | 30 min | room temperature |  | chemical synthesis, filtration, washing | 10.1021/ic502789v |  | 2015.02 | [{"synthesis method": "chemical synthesis", "precursor": [{"name": "1,2-HSC6H2Cl2SH", "amount": "156", "unit": "mg"}, {"name": "Cs2CO3", "amount": "5%", "unit": "weight"}, {"name": "FeCl3\u22c56H2O", "amount": "100", "unit": "mg"}], "solution": [{"name": "ethanol/water", "amount": "1:1", "unit": ""}], "pressure": "", "temperature": "room temperature", "time": "30 min"}, {"synthesis method": "filtration", "time": "", "atmosphere": "", "pressure": ""}, {"synthesis method": "washing", "washing solution": "water and dichloromethane", "amount": ""}]
JUDHOH | [Li(THF)4]2[Fe2(SC6H2Cl2S)4] | C28 Cl4 Fe1 H36 Li1 O4 S4 | chemical synthesis | 1,2-HSC6H2Cl2SH | 156 mg | LiOH |  | FeCl3⋅6H2O | 100 mg |  |  |  |  | ethanol/water |  | 30 min | room temperature |  | chemical synthesis, filtration, washing | 10.1021/ic502789v |  | 2015.02 | [{"synthesis method": "chemical synthesis", "precursor": [{"name": "1,2-HSC6H2Cl2SH", "amount": "156", "unit": "mg"}, {"name": "LiOH", "amount": "", "unit": ""}, {"name": "FeCl3\u22c56H2O", "amount": "100", "unit": "mg"}], "solution": [{"name": "ethanol/water", "amount": "1:1", "unit": ""}], "pressure": "", "temperature": "room temperature", "time": "30 min"}, {"synthesis method": "filtration", "time": "", "atmosphere": "", "pressure": ""}, {"synthesis method": "washing", "washing solution": "water and dichloromethane", "amount": ""}]
JUDHUN | {[Na2(μ-H2O)2(THF)2][Fe2(SC6H2Cl2S)4]} n | C16 Cl4 Fe1 H12 Na1 O2 S4 | chemical synthesis | 1,2-HSC6H2Cl2SH | 156 mg | NaOH |  | FeCl3⋅6H2O | 100 mg |  |  |  |  | ethanol/water |  | 30 min | room temperature |  | chemical synthesis, filtration, washing | 10.1021/ic502789v |  | 2015.02 | [{"synthesis method": "chemical synthesis", "precursor": [{"name": "1,2-HSC6H2Cl2SH", "amount": "156", "unit": "mg"}, {"name": "NaOH", "amount": "", "unit": ""}, {"name": "FeCl3\u22c56H2O", "amount": "100", "unit": "mg"}], "solution": [{"name": "ethanol/water", "amount": "1:1", "unit": ""}], "pressure": "", "temperature": "room temperature", "time": "30 min"}, {"synthesis method": "filtration", "time": "", "atmosphere": "", "pressure": ""}, {"synthesis method": "washing", "washing solution": "water and dichloromethane", "amount": ""}]
FUFLEY | ([Cd(tn)]3[Cr(CN)6]2)∞ | C24 Cd3 Cr2 H40 N20 | chemical synthesis | tn | 0.220 mL | CdSO4 | 0.312 g | K3[Cr(CN)6] | 0.332 g | NaClO4 | 0.12 g |  |  | water |  | 30 min | 75 °C |  | chemical synthesis, filtration | 10.1021/cg800883x |  | 2009.05 | [{"synthesis method": "chemical synthesis", "precursor": [{"name": "tn", "amount": "0.220", "unit": "mL"}, {"name": "CdSO4", "amount": "0.312", "unit": "g"}, {"name": "K3[Cr(CN)6]", "amount": "0.332", "unit": "g"}, {"name": "NaClO4", "amount": "0.12", "unit": "g"}], "solution": [{"name": "water", "amount": "30", "unit": "mL"}], "pressure": "", "temperature": "75 \u00b0C", "time": "30 min"}, {"synthesis method": "filtration", "time": "", "atmosphere": "", "pressure": ""}]
FUFLIC | ([Cu2(tn)2][Ru(CN)6] | C12 Cu2 H28 N10 O4 Ru1 | chemical synthesis | 1,3-Diaminopropane | 1.0 mL | CuCl2⋅2H2O | 2.05 g | Et4NOH | 0.52 g | K4[Ru(CN)6] | 2.47 g |  |  | water |  | 5 min | 60 °C |  | chemical synthesis, filtration | 10.1021/cg800883x |  | 2009.05 | [{"synthesis method": "chemical synthesis", "precursor": [{"name": "1,3-Diaminopropane", "amount": "1.0", "unit": "mL"}, {"name": "CuCl2\u22c52H2O", "amount": "2.05", "unit": "g"}, {"name": "Et4NOH", "amount": "0.52", "unit": "g"}, {"name": "K4[Ru(CN)6]", "amount": "2.47", "unit": "g"}], "solution": [{"name": "water", "amount": "25", "unit": "mL"}], "pressure": "", "temperature": "60 \u00b0C", "time": "5 min"}, {"synthesis method": "filtration", "time": "", "atmosphere": "", "pressure": ""}]
IFEJOT |  | C51 H32 N3 O16 U2 | solvothermal synthesis |  |  | uranyl acetate | 0.09 g | 4,4'-bipyridine | 0.38 g | [5 empty] | sealed | 3 d | 160°C | 4.6 | chemical synthesis, pH adjustment, solvothermal synthesis, washing, drying | 10.1021/ic800109y |  | 2008.04 | [{"synthesis method": "chemical synthesis", "precursor": [{"name": "H2NDC", "amount": "0.075", "unit": "g"}, {"name": "uranyl acetate", "amount": "0.09", "unit": "g"}, {"name": "4,4'-bipyridine", "amount": "0.38", "unit": "g"}], "solution": [{"name": "glycol", "amount": "3", "unit": "mL"}, {"name": "water", "amount": "9", "unit": "mL"}], "pressure": "", "temperature": "", "time": "3 h"}, {"synthesis method": "pH adjustment", "pH": "4.6", "modulator": ""}, {"synthesis method": "solvothermal synthesis", "precursor": [{"name": "", "amount": "", "unit": ""}], "solvent": [{"name": "", "amount": "", "unit": ""}], "reducing agent": [{"name": "", "amount": "", "unit": ""}], "surfactant": [{"name": "", "amount": "", "unit": ""}], "pressure": "sealed", "temperature": "160\u00b0C", "time": "3 d", "heating rate": "", "cooling rate": "10 \u00b0C/h"}, {"synthesis method": "washing", "washing solution": "distilled water", "amount": ""}, {"synthesis method": "drying", "pressure": "", "temperature": "", "atmosphere": "air", "time": ""}]
PATZOA | (NBu n 4 )[Mn 12 O 12 (O 2 CPh) 16 (H 2 O) 3 ] | C134 Cl12 H134 Mn12 N1 O47 | chemical synthesis | complex 1⋅2H2O | 0.500 g | NBu n 4I | 54.3 mg | [6 empty] | CH2Cl2 |  | overnight | room temperature |  | chemical synthesis, filtration, washing, drying | 10.1021/ic050868w |  | 2005.08 | [{"synthesis method": "chemical synthesis", "precursor": [{"name": "complex 1\u22c52H2O", "amount": "0.500", "unit": "g"}, {"name": "NBu n 4I", "amount": "54.3", "unit": "mg"}], "solution": [{"name": "CH2Cl2", "amount": "60", "unit": "mL"}], "pressure": "", "temperature": "room temperature", "time": "overnight"}, {"synthesis method": "filtration", "time": "", "atmosphere": "", "pressure": ""}, {"synthesis method": "washing", "washing solution": "hexanes", "amount": ""}, {"synthesis method": "drying", "pressure": "", "temperature": "", "atmosphere": "vacuum", "time": ""}]
SERCOJ | [{Cu4(OH)2(H2O)2}{Cu4(OH)2}(tr2pr)2(H-adtc)4] | C35 Cu4 H42 N6 O20 | solvothermal synthesis | Cu(OAc)2⋅H2O | 22.5 mg | tr2pr | 10.0 mg | H4-adtc | 17.5 mg | [6 empty] | 40h | 180°C |  | solvothermal synthesis, washing | 10.1021/ic3020157 |  | 2013.01 | [{"synthesis method": "solvothermal synthesis", "precursor": [{"name": "Cu(OAc)2\u22c5H2O", "amount": "22.5", "unit": "mg"}, {"name": "tr2pr", "amount": "10.0", "unit": "mg"}, {"name": "H4-adtc", "amount": "17.5", "unit": "mg"}], "solvent": [{"name": "water", "amount": "5", "unit": "mL"}], "reducing agent": [{"name": "", "amount": "", "unit": ""}], "surfactant": [{"name": "", "amount": "", "unit": ""}], "pressure": "", "temperature": "180\u00b0C", "time": "40h", "heating rate": "", "cooling rate": "2.5\u00b0C h-1"}, {"synthesis method": "washing", "washing solution": "water and methanol", "amount": ""}]
SERCUP | [Cu4(OH)2(tr2ad)2(H-adtc)2(H2O)2] | C56 Cu4 H74 N12 O23 | solvothermal synthesis | Cu(OAc)2⋅H2O | 14.8 mg | tr2ad | 10.0 mg | H4-adtc | 11.6 mg | [6 empty] | 40h | 180°C |  | solvothermal synthesis, washing | 10.1021/ic3020157 |  | 2013.01 | [{"synthesis method": "solvothermal synthesis", "precursor": [{"name": "Cu(OAc)2\u22c5H2O", "amount": "14.8", "unit": "mg"}, {"name": "tr2ad", "amount": "10.0", "unit": "mg"}, {"name": "H4-adtc", "amount": "11.6", "unit": "mg"}], "solvent": [{"name": "water", "amount": "5", "unit": "mL"}], "reducing agent": [{"name": "", "amount": "", "unit": ""}], "surfactant": [{"name": "", "amount": "", "unit": ""}], "pressure": "", "temperature": "180\u00b0C", "time": "40h", "heating rate": "", "cooling rate": "2.5\u00b0C h-1"}, {"synthesis method": "washing", "washing solution": "water and methanol", "amount": ""}]
UNEXIV | 1 | C36 Cl4 H28 N8 O4 Zn2 | chemical synthesis | L1 | 40 mg | ZnCl2 | 17.5 mg | [6 empty] | DMF-EtOH solution |  | two weeks |  |  | chemical synthesis | 10.1021/cg101342g |  | 2010.12 | [{"synthesis method": "chemical synthesis", "precursor": [{"name": "L1", "amount": "40", "unit": "mg"}, {"name": "ZnCl2", "amount": "17.5", "unit": "mg"}], "solution": [{"name": "DMF-EtOH solution", "amount": "1:3 v/v", "unit": ""}], "pressure": "", "temperature": "", "time": "two weeks"}]
UNEXOB | 2 | Br4 C36 H28 N8 O4 Zn2 | chemical synthesis | L1 | 40 mg | ZnBr2 | 28.5 mg | [6 empty] | DMF-EtOH solution |  | two weeks |  |  | chemical synthesis | 10.1021/cg101342g |  | 2010.12 | [{"synthesis method": "chemical synthesis", "precursor": [{"name": "L1", "amount": "40", "unit": "mg"}, {"name": "ZnBr2", "amount": "28.5", "unit": "mg"}], "solution": [{"name": "DMF-EtOH solution", "amount": "1:3 v/v", "unit": ""}], "pressure": "", "temperature": "", "time": "two weeks"}]
UNEXUH | 3 | C36 H28 I4 N8 O4 Zn2 | chemical synthesis | L1 | 40 mg | ZnI2 | 41 mg | [6 empty] | DMF-EtOH solution |  | two weeks |  |  | chemical synthesis | 10.1021/cg101342g |  | 2010.12 | [{"synthesis method": "chemical synthesis", "precursor": [{"name": "L1", "amount": "40", "unit": "mg"}, {"name": "ZnI2", "amount": "41", "unit": "mg"}], "solution": [{"name": "DMF-EtOH solution", "amount": "1:3 v/v", "unit": ""}], "pressure": "", "temperature": "", "time": "two weeks"}]
UNEYAO | 4 | C18 Cl2 H18 N4 O4 Zn1 | chemical synthesis | L1 | 40 mg | ZnCl2 | 17.5 mg | [6 empty] | aqueous methanolic solution, ethylene glycol solution |  | one week |  |  | chemical synthesis | 10.1021/cg101342g |  | 2010.12 | [{"synthesis method": "chemical synthesis", "precursor": [{"name": "L1", "amount": "40", "unit": "mg"}, {"name": "ZnCl2", "amount": "17.5", "unit": "mg"}], "solution": [{"name": "aqueous methanolic solution", "amount": "", "unit": ""}, {"name": "ethylene glycol solution", "amount": "", "unit": ""}], "pressure": "", "temperature": "", "time": "one week"}]
UNEYES | 5 | C19 Cl2 H17 N4 O3 Zn1 | chemical synthesis | L2 | 40 mg | ZnCl2 | 17.5 mg | [6 empty] | aqueous ethanolic solution, ethylene glycol solution |  | one week |  |  | chemical synthesis | 10.1021/cg101342g |  | 2010.12 | [{"synthesis method": "chemical synthesis", "precursor": [{"name": "L2", "amount": "40", "unit": "mg"}, {"name": "ZnCl2", "amount": "17.5", "unit": "mg"}], "solution": [{"name": "aqueous ethanolic solution", "amount": "", "unit": ""}, {"name": "ethylene glycol solution", "amount": "", "unit": ""}], "pressure": "", "temperature": "", "time": "one week"}]
UNEYIW | 6 | Br2 C19 H17 N4 O3 Zn1 | chemical synthesis | L2 | 40 mg | ZnBr2 | 28.5 mg | [6 empty] | aqueous ethanolic solution, ethylene glycol solution |  | one week |  |  | chemical synthesis | 10.1021/cg101342g |  | 2010.12 | [{"synthesis method": "chemical synthesis", "precursor": [{"name": "L2", "amount": "40", "unit": "mg"}, {"name": "ZnBr2", "amount": "28.5", "unit": "mg"}], "solution": [{"name": "aqueous ethanolic solution", "amount": "", "unit": ""}, {"name": "ethylene glycol solution", "amount": "", "unit": ""}], "pressure": "", "temperature": "", "time": "one week"}]
WOTDEO | Cu(O 2 CCF 3 ) | C8 Cu4 F12 O8 | chemical synthesis | Cu2O | 0.451 g | (CF3CO)2O | 2 mL | [6 empty] | benzene |  | overnight |  |  | chemical synthesis, filtration, drying | 10.1021/ic000663h |  | 2000.11 | [{"synthesis method": "chemical synthesis", "precursor": [{"name": "Cu2O", "amount": "0.451", "unit": "g"}, {"name": "(CF3CO)2O", "amount": "2", "unit": "mL"}], "solution": [{"name": "benzene", "amount": "30", "unit": "mL"}], "pressure": "", "temperature": "", "time": "overnight"}, {"synthesis method": "filtration", "time": "", "atmosphere": "", "pressure": ""}, {"synthesis method": "drying", "pressure": "", "temperature": "60-70 \u00b0C", "atmosphere": "", "time": "10-15 h"}]
WOKLUD01 | Cu(O 2 CCF 3 ) 2 | C8 Cu2 F12 O8 | chemical synthesis | Cu(O2CCF3)2⋅nH2O | 0.561 g | [8 empty] | acetone |  |  |  |  | chemical synthesis, filtration, drying | 10.1021/ic000663h |  | 2000.11 | [{"synthesis method": "chemical synthesis", "precursor": [{"name": "Cu(O2CCF3)2\u22c5nH2O", "amount": "0.561", "unit": "g"}], "solution": [{"name": "acetone", "amount": "3", "unit": "mL"}], "pressure": "", "temperature": "", "time": ""}, {"synthesis method": "filtration", "time": "", "atmosphere": "", "pressure": ""}, {"synthesis method": "drying", "pressure": "reduced pressure", "temperature": "70-80 \u00b0C", "atmosphere": "", "time": "34 h"}]
GUVYIH | 1 ⊃ Solvent | C34 H20 N2 O8 Zn2 | chemical synthesis | Zn(NO3)2⋅6H2O | 72.3 mg | 1,4-naphthalenedicarboxylic acid | 54.0 mg | 4,4'-bipyridyl | 21.0 mg | [6 empty] | 2 days | 80°C |  | chemical synthesis | 10.1021/ja507971r |  | 2014.09 | [{"synthesis method": "chemical synthesis", "precursor": [{"name": "Zn(NO3)2\u22c56H2O", "amount": "72.3", "unit": "mg"}, {"name": "1,4-naphthalenedicarboxylic acid", "amount": "54.0", "unit": "mg"}, {"name": "4,4'-bipyridyl", "amount": "21.0", "unit": "mg"}], "solvent": [{"name": "DMF", "amount": "5", "unit": "mL"}], "pressure": "", "temperature": "80\u00b0C", "time": "2 days", "heating rate": "", "cooling rate": ""}]
CEWFOB | [Mn(NCS)2(DPDS)2]2·DPDS | C54 H40 Mn2 N14 O1 S14 | chemical synthesis | DPDS | 0.055 g | Mn(NO3)2⋅6H2O | 0.072 g | [6 empty] | methanol solution |  | several days | room temperature |  | chemical synthesis, chemical synthesis | 10.1021/cg3010135 |  | 2012.08 | [{"synthesis method": "chemical synthesis", "precursor": [{"name": "KNCS", "amount": "0.048", "unit": "g"}, {"name": "Mn(NO3)2\u22c56H2O", "amount": "0.072", "unit": "g"}], "solution": [{"name": "aqueous solution", "amount": "20", "unit": "mL"}], "pressure": "", "temperature": "", "time": "about 30 min"}, {"synthesis method": "chemical synthesis", "precursor": [{"name": "DPDS", "amount": "0.055", "unit": "g"}], "solution": [{"name": "methanol solution", "amount": "20", "unit": "mL"}], "pressure": "", "temperature": "room temperature", "time": "several days"}]
CEWFUH | [Fe(NCS)2(DPDS)2] | C22 Fe1 H22 N6 O3 S6 | [16 empty] | diffusion, diffusion | 10.1021/cg3010135 |  | 2012.08 | [{"synthesis method": "diffusion", "precursor": [{"name": "KNCS", "amount": "0.097", "unit": "g"}, {"name": "FeCl2\u22c54H2O", "amount": "0.050", "unit": "g"}], "solution": [{"name": "water solution", "amount": "10", "unit": "mL"}], "pressure": "", "temperature": "", "time": "a few days"}, {"synthesis method": "diffusion", "precursor": [{"name": "DPDS", "amount": "0.055", "unit": "g"}], "solution": [{"name": "methanol solution", "amount": "10", "unit": "mL"}], "pressure": "", "temperature": "", "time": "a few days"}]
CEWGAO | [Co(NCS)2(DPDS)2] | C22 Co1 H20 N6 O2 S6 | [16 empty] | diffusion, diffusion | 10.1021/cg3010135 |  | 2012.08 | [{"synthesis method": "diffusion", "precursor": [{"name": "KNCS", "amount": "0.097", "unit": "g"}, {"name": "Co(NO3)2\u22c56H2O", "amount": "0.073", "unit": "g"}], "solution": [{"name": "water solution", "amount": "10", "unit": "mL"}], "pressure": "", "temperature": "", "time": "several weeks"}, {"synthesis method": "diffusion", "precursor": [{"name": "DPDS", "amount": "0.055", "unit": "g"}], "solution": [{"name": "methanol solution", "amount": "10", "unit": "mL"}], "pressure": "", "temperature": "", "time": "several weeks"}]
NEMZIR | [Cd3(DBPT)2(H2O)4] | C34 Cd3 H34 N6 O21 | solvothermal synthesis | Cd(NO3)2 ⋅4H2O | 0.077 g | H3DBPT | 0.0177 g | [8 empty] | 3 days | 130 °C |  | solvothermal synthesis | 10.1021/acs.cgd.7b01430 |  | 2017.11 | [{"synthesis method": "solvothermal synthesis", "precursor": [{"name": "Cd(NO3)2 \u22c54H2O", "amount": "0.077", "unit": "g"}, {"name": "H3DBPT", "amount": "0.0177", "unit": "g"}], "solvent": [{"name": "H2O/ethanol/NaOH", "amount": "2/2/1", "unit": "v:v"}], "reducing agent": [{"name": "", "amount": "", "unit": ""}], "surfactant": [{"name": "", "amount": "", "unit": ""}], "pressure": "", "temperature": "130 \u00b0C", "time": "3 days", "heating rate": "", "cooling rate": "slow"}]
GOBWUQ | {[Mn(μ-pmdc)(H2O)3]·2H2O} n | C6 H12 Mn1 N2 O9 | chemical synthesis | Mn(NO3)2⋅4H2O | 0.0628 g | KHpmdc | 0.0515 g | [6 empty] | water, water |  | a few days | room temperature |  | chemical synthesis | 10.1021/ic8002788 |  | 2008.05 | [{"synthesis method": "chemical synthesis", "precursor": [{"name": "Mn(NO3)2\u22c54H2O", "amount": "0.0628", "unit": "g"}, {"name": "KHpmdc", "amount": "0.0515", "unit": "g"}], "solution": [{"name": "water", "amount": "5", "unit": "mL"}, {"name": "water", "amount": "10", "unit": "mL"}], "pressure": "", "temperature": "room temperature", "time": "a few days"}]
GOBXAX | {[Mn2(μ-pmdc)2(H2O)5]·2H2O} n | C12 H18 Mn2 N4 O15 | solvothermal synthesis | compound 1 | 0.0778 g | [11 empty] | 70-75°C |  | solvothermal synthesis | 10.1021/ic8002788 |  | 2008.05 | [{"synthesis method": "solvothermal synthesis", "precursor": [{"name": "compound 1", "amount": "0.0778", "unit": "g"}], "solvent": [{"name": "water", "amount": "15", "unit": "mL"}], "reducing agent": [{"name": "", "amount": "", "unit": ""}], "surfactant": [{"name": "", "amount": "", "unit": ""}], "pressure": "", "temperature": "70-75\u00b0C", "time": "", "heating rate": "", "cooling rate": ""}]
GOBXEB | {[Mn(μ3-pmdc)(H2O)]·H2O} n | C6 H6 Mn1 N2 O6 | solvothermal synthesis | compound 1 | 0.0778 g | [11 empty] | 80-140°C |  | solvothermal synthesis | 10.1021/ic8002788 |  | 2008.05 | [{"synthesis method": "solvothermal synthesis", "precursor": [{"name": "compound 1", "amount": "0.0778", "unit": "g"}], "solvent": [{"name": "water", "amount": "15", "unit": "mL"}], "reducing agent": [{"name": "", "amount": "", "unit": ""}], "surfactant": [{"name": "", "amount": "", "unit": ""}], "pressure": "", "temperature": "80-140\u00b0C", "time": "", "heating rate": "", "cooling rate": ""}]
GOBXIF | {[FeMn(μ-pmdc)2(H2O)5]·2H2O} n | C12 Fe1 H18 Mn1 N4 O15 | chemical synthesis | H2pmdc | 2 mmol | Fe(ClO4)2⋅6H2O | 0.25 g | Mn(ClO4)2⋅6H2O | 0.36 g |  |  |  |  | water |  | 1 hour | 90°C |  | chemical synthesis | 10.1021/ic8002788 |  | 2008.05 | [{"synthesis method": "chemical synthesis", "precursor": [{"name": "H2pmdc", "amount": "2", "unit": "mmol"}, {"name": "Fe(ClO4)2\u22c56H2O", "amount": "0.25", "unit": "g"}, {"name": "Mn(ClO4)2\u22c56H2O", "amount": "0.36", "unit": "g"}], "solution": [{"name": "water", "amount": "20", "unit": "mL"}], "pressure": "", "temperature": "90\u00b0C", "time": "1 hour"}]
DIGNEP | [Zn(tp)(RdmB)(H2O)] | C36 H36 N2 O8 Zn1 | solvothermal synthesis | zinc acetate dihydrate | 110 mg | H2tp | 120 mg | RdmB | 240 mg | [5 empty] | autogenous | 1 day | 185 °C |  | solvothermal synthesis, washing | 10.1021/acs.cgd.8b00455 |  | 2018.06 | [{"synthesis method": "solvothermal synthesis", "precursor": [{"name": "zinc acetate dihydrate", "amount": "110", "unit": "mg"}, {"name": "H2tp", "amount": "120", "unit": "mg"}, {"name": "RdmB", "amount": "240", "unit": "mg"}], "solvent": [{"name": "water", "amount": "5", "unit": "mL"}], "reducing agent": [], "surfactant": [], "pressure": "autogenous", "temperature": "185 \u00b0C", "time": "1 day", "heating rate": "", "cooling rate": "ca. 6 \u00b0C\u22c5h-1"}, {"synthesis method": "washing", "washing solution": "water and absolute alcohol", "amount": ""}]
DIGNIT | [Cd(tp)(RdmB)] | C108 Cd3 H102 N6 O21 | solvothermal synthesis | cadmium acetate dihydrate | 133 mg | H2tp | 120 mg | RdmB | 240 mg | [5 empty] | autogenous | 1 day | 185 °C |  | solvothermal synthesis, washing | 10.1021/acs.cgd.8b00455 |  | 2018.06 | [{"synthesis method": "solvothermal synthesis", "precursor": [{"name": "cadmium acetate dihydrate", "amount": "133", "unit": "mg"}, {"name": "H2tp", "amount": "120", "unit": "mg"}, {"name": "RdmB", "amount": "240", "unit": "mg"}], "solvent": [{"name": "water", "amount": "5", "unit": "mL"}], "reducing agent": [], "surfactant": [], "pressure": "autogenous", "temperature": "185 \u00b0C", "time": "1 day", "heating rate": "", "cooling rate": "ca. 6 \u00b0C\u22c5h-1"}, {"synthesis method": "washing", "washing solution": "water and absolute alcohol", "amount": ""}]
MIFVEE | Tb2CoC48H50N8O29 | C48 Co1 H50 N8 O29 Tb2 | solvothermal synthesis | Tb(OH)3 | 0.4 mmol | CoCl2⋅6H2O | 0.0238 g | H2BPDC | 0.1466 g | 1,2,4-triazole | 0.0414 g |  |  |  |  | 72 h | 130 °C |  | solvothermal synthesis | 10.1021/cg301668g |  | 2013.01 | [{"synthesis method": "solvothermal synthesis", "precursor": [{"name": "Tb(OH)3", "amount": "0.4", "unit": "mmol"}, {"name": "CoCl2\u22c56H2O", "amount": "0.0238", "unit": "g"}, {"name": "H2BPDC", "amount": "0.1466", "unit": "g"}, {"name": "1,2,4-triazole", "amount": "0.0414", "unit": "g"}], "solvent": [{"name": "H2O/EtOH", "amount": "8 mL/2 mL", "unit": ""}], "pressure": "", "temperature": "130 \u00b0C", "time": "72 h", "heating rate": "", "cooling rate": "slowly cooled to room temperature"}]
LOQVIW | Zn[(HO3PC3H6PO3H] | C3 H8 O6 P2 Zn1 | solvothermal synthesis | 1,3-propylenebis(phosphonic acid) | 0.51 g | ZnCl2 | 0.68 g | [8 empty] | 1 week | 190°C |  | solvothermal synthesis, filtration | 10.1021/cm980641h |  | 1999.01 | [{"synthesis method": "solvothermal synthesis", "precursor": [{"name": "1,3-propylenebis(phosphonic acid)", "amount": "0.51", "unit": "g"}, {"name": "ZnCl2", "amount": "0.68", "unit": "g"}], "solvent": [{"name": "deionized distilled water", "amount": "30", "unit": "mL"}], "reducing agent": [{"name": "", "amount": "", "unit": ""}], "surfactant": [{"name": "", "amount": "", "unit": ""}], "pressure": "", "temperature": "190\u00b0C", "time": "1 week", "heating rate": "", "cooling rate": ""}, {"synthesis method": "filtration", "time": "1 day", "atmosphere": "air", "pressure": ""}]
LOQVOC | Zn3[(HO3PC3H6PO3)2] | C6 H18 O14 P4 Zn3 | chemical synthesis | ZnCl2 | 0.68 g | 1,3-propylenebis(phosphonic acid) | 0.51 g | [6 empty] | deionized distilled water |  |  |  | 2.5 | chemical synthesis, pH adjustment, filtration | 10.1021/cm980641h |  | 1999.01 | [{"synthesis method": "chemical synthesis", "precursor": [{"name": "ZnCl2", "amount": "0.68", "unit": "g"}, {"name": "1,3-propylenebis(phosphonic acid)", "amount": "0.51", "unit": "g"}], "solution": [{"name": "deionized distilled water", "amount": "20", "unit": "mL"}], "pressure": "", "temperature": "", "time": ""}, {"synthesis method": "pH adjustment", "pH": "2.5", "modulator": "1 N NaOH"}, {"synthesis method": "filtration", "time": "", "atmosphere": "air", "pressure": ""}]
WAXWOK | [In(FDA)(HFDA)(H2O)4] | C12 H17 In1 O16 | solvothermal synthesis | In(NO3)3 | 0.0603 g | H2FDA | 0.0157 g | [8 empty] | 120 h | 120 °C | 3.8 | solvothermal synthesis, pH adjustment, washing | 10.1021/acs.cgd.7b00219 |  | 2017.04 | [{"synthesis method": "solvothermal synthesis", "precursor": [{"name": "In(NO3)3", "amount": "0.0603", "unit": "g"}, {"name": "H2FDA", "amount": "0.0157", "unit": "g"}], "solvent": [{"name": "distilled H2O", "amount": "6", "unit": "mL"}], "pressure": "", "temperature": "120 \u00b0C", "time": "120 h", "heating rate": "", "cooling rate": ""}, {"synthesis method": "pH adjustment", "pH": "3.8", "modulator": "NaOH"}, {"synthesis method": "washing", "washing solution": "distilled H2O", "amount": ""}]
WAXWUQ | [Dy2(FDA)2(H2O)10]·FDA | C18 Dy2 H38 O31 | solvothermal synthesis | Dy(NO3)3⋅6H2O | 0.0876 mg | H2FDA | 0.0156 g | [8 empty] | 120 h | 120 °C | 4.5 | solvothermal synthesis, pH adjustment, washing | 10.1021/acs.cgd.7b00219 |  | 2017.04 | [{"synthesis method": "solvothermal synthesis", "precursor": [{"name": "Dy(NO3)3\u22c56H2O", "amount": "0.0876", "unit": "mg"}, {"name": "H2FDA", "amount": "0.0156", "unit": "g"}], "solvent": [{"name": "distilled H2O", "amount": "6", "unit": "mL"}], "pressure": "", "temperature": "120 \u00b0C", "time": "120 h", "heating rate": "", "cooling rate": ""}, {"synthesis method": "pH adjustment", "pH": "4.5", "modulator": "NaOH"}, {"synthesis method": "washing", "washing solution": "distilled H2O", "amount": ""}]
WAXXAX | [Gd2(FDA)2(H2O)10]·FDA | C18 Gd2 H38 O31 | solvothermal synthesis | Gd(NO3)3⋅6H2O | 0.0876 mg | H2FDA | 0.0156 g | [8 empty] | 120 h | 120 °C | 4.5 | solvothermal synthesis, pH adjustment, washing | 10.1021/acs.cgd.7b00219 |  | 2017.04 | [{"synthesis method": "solvothermal synthesis", "precursor": [{"name": "Gd(NO3)3\u22c56H2O", "amount": "0.0876", "unit": "mg"}, {"name": "H2FDA", "amount": "0.0156", "unit": "g"}], "solvent": [{"name": "distilled H2O", "amount": "6", "unit": "mL"}], "pressure": "", "temperature": "120 \u00b0C", "time": "120 h", "heating rate": "", "cooling rate": ""}, {"synthesis method": "pH adjustment", "pH": "4.5", "modulator": "NaOH"}, {"synthesis method": "washing", "washing solution": "distilled H2O", "amount": ""}]
DASTAT | M(NP)2(H2O)4(1M) | C8 H12 N6 Ni1 O10 | chemical synthesis | HNP⋅H2SO4 | 1.5 mmol | NEt3 |  | Ni(ClO4)2⋅6H2O | 0.75 mmol |  |  |  |  | water |  | a few hours |  |  | chemical synthesis | 10.1021/ic048539b |  | 2005.02 | [{"synthesis method": "chemical synthesis", "precursor": [{"name": "HNP\u22c5H2SO4", "amount": "1.5", "unit": "mmol"}, {"name": "NEt3", "amount": "", "unit": ""}, {"name": "Ni(ClO4)2\u22c56H2O", "amount": "0.75", "unit": "mmol"}], "solution": [{"name": "water", "amount": "20", "unit": "mL"}], "pressure": "", "temperature": "", "time": "a few hours"}]
DASTEX | [Co(NP)2]n | C8 Co1 H4 N6 O6 | chemical synthesis | HNP⋅H2SO4 | 1.5 mmol | NEt3 | 3 mmol | Co(ClO4)2⋅6H2O | 0.75 mmol |  |  |  |  | ethanol |  |  |  |  | chemical synthesis | 10.1021/ic048539b |  | 2005.02 | [{"synthesis method": "chemical synthesis", "precursor": [{"name": "HNP\u22c5H2SO4", "amount": "1.5", "unit": "mmol"}, {"name": "NEt3", "amount": "3", "unit": "mmol"}, {"name": "Co(ClO4)2\u22c56H2O", "amount": "0.75", "unit": "mmol"}], "solution": [{"name": "ethanol", "amount": "20", "unit": "mL"}], "pressure": "", "temperature": "", "time": ""}]
DASTIB | [Zn(NP)2]n | C8 H4 N6 O6 Zn1 | chemical synthesis | HNP⋅H2SO4 | 1.5 mmol | NEt3 |  | Zn(ClO4)2⋅6H2O | 0.75 mmol |  |  |  |  | water |  | a few minutes |  |  | chemical synthesis | 10.1021/ic048539b |  | 2005.02 | [{"synthesis method": "chemical synthesis", "precursor": [{"name": "HNP\u22c5H2SO4", "amount": "1.5", "unit": "mmol"}, {"name": "NEt3", "amount": "", "unit": ""}, {"name": "Zn(ClO4)2\u22c56H2O", "amount": "0.75", "unit": "mmol"}], "solution": [{"name": "water", "amount": "20", "unit": "mL"}], "pressure": "", "temperature": "", "time": "a few minutes"}]
JABRUA | 1 | Ag2 C26 Cl2 H28 N4 O8 | chemical synthesis | L 1 | 20 mg | AgClO4 | 21 mg | [6 empty] | nitromethane, methanol |  | several days |  |  | chemical synthesis | 10.1021/ic0260163 |  | 2003.04 | [{"synthesis method": "chemical synthesis", "precursor": [{"name": "L 1", "amount": "20", "unit": "mg"}, {"name": "AgClO4", "amount": "21", "unit": "mg"}], "solution": [{"name": "nitromethane", "amount": "4", "unit": "mL"}, {"name": "methanol", "amount": "4", "unit": "mL"}], "pressure": "", "temperature": "", "time": "several days"}]
JABSAH | 2 | Ag1 C12.6 Cl1 H12.6 N2 O4 | chemical synthesis | L 2 | 10 mg | AgClO4 | 11 mg | [6 empty] | nitromethane, methanol |  | two weeks |  |  | chemical synthesis | 10.1021/ic0260163 |  | 2003.04 | [{"synthesis method": "chemical synthesis", "precursor": [{"name": "L 2", "amount": "10", "unit": "mg"}, {"name": "AgClO4", "amount": "11", "unit": "mg"}], "solution": [{"name": "nitromethane", "amount": "4", "unit": "mL"}, {"name": "methanol", "amount": "4", "unit": "mL"}], "pressure": "", "temperature": "", "time": "two weeks"}]
JABSEL | 3 | Ag1 C20 H20 N3 O3 | chemical synthesis | AgNO3 | 12 mg | L 3 | 20 mg | [6 empty] | water, methanol |  | several days |  |  | chemical synthesis | 10.1021/ic0260163 |  | 2003.04 | [{"synthesis method": "chemical synthesis", "precursor": [{"name": "AgNO3", "amount": "12", "unit": "mg"}, {"name": "L 3", "amount": "20", "unit": "mg"}], "solution": [{"name": "water", "amount": "4", "unit": "mL"}, {"name": "methanol", "amount": "4", "unit": "mL"}], "pressure": "", "temperature": "", "time": "several days"}]
JABSIP | 4 | Ag2 C38 H36 N6 O6 | chemical synthesis | AgNO3 | 12 mg | L 4 | 20 mg | [6 empty] | water, methanol |  | several days |  |  | chemical synthesis | 10.1021/ic0260163 |  | 2003.04 | [{"synthesis method": "chemical synthesis", "precursor": [{"name": "AgNO3", "amount": "12", "unit": "mg"}, {"name": "L 4", "amount": "20", "unit": "mg"}], "solution": [{"name": "water", "amount": "4", "unit": "mL"}, {"name": "methanol", "amount": "4", "unit": "mL"}], "pressure": "", "temperature": "", "time": "several days"}]
OCUPAE | 1 | C14 H11 N1 S7 | chemical synthesis | 4-(2‘-cyanoethylthio)-4‘,5‘-ethylenedithiotetrathiafulvalene | 0.19 g | CsOH⋅H2O | 0.126 g | 4-picolyl chloride hydrochloride | 82 mg | K2CO3 | 34.5 mg |  |  | tetrahydrofuran, methanol, methanol |  | 3.5 hours | room temperature |  | chemical synthesis | 10.1021/ic060056f |  | 2006.03 | [{"synthesis method": "chemical synthesis", "precursor": [{"name": "4-(2\u2018-cyanoethylthio)-4\u2018,5\u2018-ethylenedithiotetrathiafulvalene", "amount": "0.19", "unit": "g"}, {"name": "CsOH\u22c5H2O", "amount": "0.126", "unit": "g"}, {"name": "4-picolyl chloride hydrochloride", "amount": "82", "unit": "mg"}, {"name": "K2CO3", "amount": "34.5", "unit": "mg"}], "solution": [{"name": "tetrahydrofuran", "amount": "20", "unit": "mL"}, {"name": "methanol", "amount": "10", "unit": "mL"}, {"name": "methanol", "amount": "15", "unit": "mL"}], "pressure": "", "temperature": "room temperature", "time": "3.5 hours"}]
OCUPEI | 2 | C29 Cl2 H26 Mn1 N2 O1 S14 | chemical synthesis | 1 | 80 mg | MnCl2⋅4H2O | saturated solution | [6 empty] | CH2Cl2, methanol |  | 2 weeks | room temperature |  | chemical synthesis | 10.1021/ic060056f |  | 2006.03 | [{"synthesis method": "chemical synthesis", "precursor": [{"name": "1", "amount": "80", "unit": "mg"}, {"name": "MnCl2\u22c54H2O", "amount": "saturated solution", "unit": ""}], "solution": [{"name": "CH2Cl2", "amount": "10", "unit": "mL"}, {"name": "methanol", "amount": "10", "unit": "mL"}], "pressure": "", "temperature": "room temperature", "time": "2 weeks"}]
SIDBIT | [K(thf)6][Ni(SC6H2Cl2S)2] | Cl1 Ni1 | chemical synthesis | 1,2-HSC6H2Cl2SH | 266 mg | KOH | 5% aqueous solution | NiCl2⋅6H2O | 150 mg |  |  |  |  | EtOH/H2O |  | 30 min | 20 °C |  | chemical synthesis, washing, crystallization | 10.1021/acs.cgd.8b00103 |  | 2018.03 | [{"synthesis method": "chemical synthesis", "precursor": [{"name": "1,2-HSC6H2Cl2SH", "amount": "266", "unit": "mg"}, {"name": "KOH", "amount": "5%", "unit": "aqueous solution"}, {"name": "NiCl2\u22c56H2O", "amount": "150", "unit": "mg"}], "solution": [{"name": "EtOH/H2O", "amount": "10", "unit": "mL"}], "pressure": "", "temperature": "20 \u00b0C", "time": "30 min"}, {"synthesis method": "washing", "washing solution": "n-hexane", "amount": ""}, {"synthesis method": "crystallization", "solvent": "wet THF/n-heptane", "ratio": "1:1", "temperature": "-20 \u00b0C", "time": ""}]
SIDBOZ | [K(thf)6][Pt(SC6H2Cl2S)2] | Cl1 Pt1 | chemical synthesis | 1,2-HSC6H2Cl2SH | 266 mg | KOH | 5% aqueous solution | K2PtCl4 | 150 mg |  |  |  |  | EtOH/H2O |  | 3.5 h | 20 °C |  | chemical synthesis, washing, crystallization | 10.1021/acs.cgd.8b00103 |  | 2018.03 | [{"synthesis method": "chemical synthesis", "precursor": [{"name": "1,2-HSC6H2Cl2SH", "amount": "266", "unit": "mg"}, {"name": "KOH", "amount": "5%", "unit": "aqueous solution"}, {"name": "K2PtCl4", "amount": "150", "unit": "mg"}], "solution": [{"name": "EtOH/H2O", "amount": "10", "unit": "mL"}], "pressure": "", "temperature": "20 \u00b0C", "time": "3.5 h"}, {"synthesis method": "washing", "washing solution": "n-hexane", "amount": ""}, {"synthesis method": "crystallization", "solvent": "wet THF/n-heptane", "ratio": "1:1", "temperature": "-20 \u00b0C", "time": ""}]
SICZUC | [K2(thf)8][Ni4(SC6H4S)6] | H1 Ni1 | chemical synthesis | NiCl2⋅6H2O | 150 mg | HSC6H4SH | 181 mg | KOH | 5% aqueous solution |  |  |  |  | EtOH/H2O |  | 30 min | 20 °C |  | chemical synthesis, washing, crystallization | 10.1021/acs.cgd.8b00103 |  | 2018.03 | [{"synthesis method": "chemical synthesis", "precursor": [{"name": "NiCl2\u22c56H2O", "amount": "150", "unit": "mg"}, {"name": "HSC6H4SH", "amount": "181", "unit": "mg"}, {"name": "KOH", "amount": "5%", "unit": "aqueous solution"}], "solution": [{"name": "EtOH/H2O", "amount": "10", "unit": "mL"}], "pressure": "", "temperature": "20 \u00b0C", "time": "30 min"}, {"synthesis method": "washing", "washing solution": "n-hexane", "amount": ""}, {"synthesis method": "crystallization", "solvent": "wet THF/n-heptane", "ratio": "1:1", "temperature": "", "time": ""}]
FEVXEM | [K4(thf)4(H2O)2.28][Pd(O2SC6H4S)1.36(OSC6H4S)0.64]2 | H1 Pd1 | chemical synthesis | Pd(OAc)2 |  | HSC6H4SH |  | KOH | 5% aqueous solution |  |  |  |  | EtOH/H2O |  | 2 days |  |  | chemical synthesis, washing, crystallization | 10.1021/acs.cgd.8b00103 |  | 2018.03 | [{"synthesis method": "chemical synthesis", "precursor": [{"name": "Pd(OAc)2", "amount": "", "unit": ""}, {"name": "HSC6H4SH", "amount": "", "unit": ""}, {"name": "KOH", "amount": "5%", "unit": "aqueous solution"}], "solution": [{"name": "EtOH/H2O", "amount": "10", "unit": "mL"}], "pressure": "", "temperature": "", "time": "2 days"}, {"synthesis method": "washing", "washing solution": "n-hexane", "amount": ""}, {"synthesis method": "crystallization", "solvent": "wet THF/n-heptane", "ratio": "1:1", "temperature": "", "time": ""}]
FEVXIQ | [K2(H2O)4][Pd(O2SC6H4S)2][Pd(O2SC6H4S)(SC6H4S)] | C24 H24 K2 O10 Pd2 S8 | chemical synthesis | Pd(OAc)2 |  | HSC6H4SH |  | KOH | 5% aqueous solution |  |  |  |  | EtOH/H2O |  | 2 days |  |  | chemical synthesis, washing, crystallization | 10.1021/acs.cgd.8b00103 |  | 2018.03 | [{"synthesis method": "chemical synthesis", "precursor": [{"name": "Pd(OAc)2", "amount": "", "unit": ""}, {"name": "HSC6H4SH", "amount": "", "unit": ""}, {"name": "KOH", "amount": "5%", "unit": "aqueous solution"}], "solution": [{"name": "EtOH/H2O", "amount": "10", "unit": "mL"}], "pressure": "", "temperature": "", "time": "2 days"}, {"synthesis method": "washing", "washing solution": "n-hexane", "amount": ""}, {"synthesis method": "crystallization", "solvent": "wet THF/n-heptane", "ratio": "1:1", "temperature": "", "time": ""}]
NOGRAF | [Ag2L(NO3)2] n | Ag2 C11 H16 N6 O6 S2 | [16 empty] | branched tube method | 10.1021/acs.cgd.9b00038 |  | 2019.05 | [{"synthesis method": "branched tube method", "precursor": [{"name": "ligand", "amount": "0.1", "unit": "mmol"}, {"name": "silver(I) nitrate", "amount": "0.2", "unit": "mmol"}], "solution": [{"name": "methanol-water mixture", "amount": "3:1 v/v", "unit": ""}], "pressure": "", "temperature": "60\u00b0C", "time": "1-4 days"}]
NOGRIN | {[Ag6L4(CF3SO3)4][CF3SO3]2} n | Ag6 C50 F18 H64 N16 O18 S14 | [16 empty] | branched tube method | 10.1021/acs.cgd.9b00038 |  | 2019.05 | [{"synthesis method": "branched tube method", "precursor": [{"name": "ligand", "amount": "0.1", "unit": "mmol"}, {"name": "silver(I) nitrate", "amount": "0.2", "unit": "mmol"}, {"name": "AgCF3SO3", "amount": "0.4", "unit": "mmol"}], "solution": [{"name": "methanol-water mixture", "amount": "3:1 v/v", "unit": ""}], "pressure": "", "temperature": "60\u00b0C", "time": "1-4 days"}]
NOGREJ | {[Ag2L (NO3)][ClO4]} n | Ag2 C11 Cl1 H16 N5 O7 S2 | [16 empty] | branched tube method | 10.1021/acs.cgd.9b00038 |  | 2019.05 | [{"synthesis method": "branched tube method", "precursor": [{"name": "ligand", "amount": "0.1", "unit": "mmol"}, {"name": "silver(I) nitrate", "amount": "0.2", "unit": "mmol"}, {"name": "NaClO4.H2O", "amount": "0.4", "unit": "mmol"}], "solution": [{"name": "methanol-water mixture", "amount": "3:1 v/v", "unit": ""}], "pressure": "", "temperature": "60\u00b0C", "time": "1-4 days"}]
NOGSAG | {[Ag2L (NO3)][BF4]} n | Ag2 B1 C11 F4 H16 N5 O3 S2 | [16 empty] | branched tube method | 10.1021/acs.cgd.9b00038 |  | 2019.05 | [{"synthesis method": "branched tube method", "precursor": [{"name": "ligand", "amount": "0.1", "unit": "mmol"}, {"name": "silver(I) nitrate", "amount": "0.2", "unit": "mmol"}, {"name": "NaBF4", "amount": "0.4", "unit": "mmol"}], "solution": [{"name": "methanol-water mixture", "amount": "3:1 v/v", "unit": ""}], "pressure": "", "temperature": "60\u00b0C", "time": "1-4 days"}]
NOGROT | {[Ag2L (NO3)][PF6]} n | Ag2 C11 F6 H16 N5 O3 P1 S2 | [16 empty] | branched tube method | 10.1021/acs.cgd.9b00038 |  | 2019.05 | [{"synthesis method": "branched tube method", "precursor": [{"name": "ligand", "amount": "0.1", "unit": "mmol"}, {"name": "silver(I) nitrate", "amount": "0.2", "unit": "mmol"}, {"name": "KPF6", "amount": "0.4", "unit": "mmol"}], "solution": [{"name": "methanol-water mixture", "amount": "3:1 v/v", "unit": ""}], "pressure": "", "temperature": "60\u00b0C", "time": "1-4 days"}]
NOGRUZ | [Ag2L (NO3)][SbF6]} n | Ag2 C11 F6 H16 N5 O3 S2 Sb1 | [16 empty] | branched tube method | 10.1021/acs.cgd.9b00038 |  | 2019.05 | [{"synthesis method": "branched tube method", "precursor": [{"name": "ligand", "amount": "0.1", "unit": "mmol"}, {"name": "silver(I) nitrate", "amount": "0.2", "unit": "mmol"}, {"name": "KSbF6", "amount": "0.4", "unit": "mmol"}], "solution": [{"name": "methanol-water mixture", "amount": "3:1 v/v", "unit": ""}], "pressure": "", "temperature": "60\u00b0C", "time": "1-4 days"}]
BOGXIF | [Cu(etz)]∞ | C1 Cu1 H1 N1 | solvothermal synthesis |  |  | [Cu(NH3)2]OH | 4.0 mmol | [8 empty] | 2 days | 120°C |  | chemical synthesis, drying, washing, solvothermal synthesis | 10.1021/ja800550a |  | 2008.04 | [{"synthesis method": "chemical synthesis", "precursor": [{"name": "Hetz", "amount": "4.0", "unit": "mmol"}, {"name": "[Cu(NH3)2]OH", "amount": "4.0", "unit": "mmol"}], "solution": [{"name": "methanol", "amount": "100", "unit": "mL"}, {"name": "aqueous ammonia/methanol", "amount": "1/1, 100", "unit": "mL"}], "pressure": "", "temperature": "50\u00b0C", "time": "3h"}, {"synthesis method": "drying", "pressure": "vacuum", "temperature": "", "atmosphere": "", "time": ""}, {"synthesis method": "washing", "washing solution": "methanol", "amount": ""}, {"synthesis method": "solvothermal synthesis", "precursor": [{"name": "", "amount": "", "unit": ""}], "solvent": [{"name": "", "amount": "", "unit": ""}], "reducing agent": [{"name": "", "amount": "", "unit": ""}], "surfactant": [{"name": "", "amount": "", "unit": ""}], "pressure": "", "temperature": "120\u00b0C", "time": "2 days", "heating rate": "", "cooling rate": ""}]
RAHNIY | 1 | C34 Cl2 Cu2 H52 N10 O18 | chemical synthesis | Cu(ClO4)2⋅6H2O | 74.0 mg | Cu(oxen) | 50.0 mg | o-PYNN | 94.0 mg |  |  |  |  | methanol, aqueous methanol |  | 1 week | room temperature |  | chemical synthesis | 10.1021/ic049247d |  | 2004.09 | [{"synthesis method": "chemical synthesis", "precursor": [{"name": "Cu(ClO4)2\u22c56H2O", "amount": "74.0", "unit": "mg"}, {"name": "Cu(oxen)", "amount": "50.0", "unit": "mg"}, {"name": "o-PYNN", "amount": "94.0", "unit": "mg"}], "solution": [{"name": "methanol", "amount": "10", "unit": "mL"}, {"name": "aqueous methanol", "amount": "20", "unit": "mL"}], "pressure": "", "temperature": "room temperature", "time": "1 week"}]
RAHNOE | 2 | C30 Cl2 Cu2 H36 N10 O14 | chemical synthesis | Cu(ClO4)2⋅6H2O | 74.0 mg | Cu(oxen) | 50.0 mg | o-PYNN | 94.0 mg |  |  |  |  | methanol, aqueous methanol |  | 1 week | room temperature |  | chemical synthesis | 10.1021/ic049247d |  | 2004.09 | [{"synthesis method": "chemical synthesis", "precursor": [{"name": "Cu(ClO4)2\u22c56H2O", "amount": "74.0", "unit": "mg"}, {"name": "Cu(oxen)", "amount": "50.0", "unit": "mg"}, {"name": "o-PYNN", "amount": "94.0", "unit": "mg"}], "solution": [{"name": "methanol", "amount": "10", "unit": "mL"}, {"name": "aqueous methanol", "amount": "20", "unit": "mL"}], "pressure": "", "temperature": "room temperature", "time": "1 week"}]
RAHNUK | 3 | C30 Cl2 Cu2 H40 N10 O16 | chemical synthesis | Cu(ClO4)2⋅6H2O | 74.0 mg | Cu(oxen) | 50.0 mg | o-PYNN | 94.0 mg |  |  |  |  | methanol, aqueous methanol |  | 1 week | room temperature |  | chemical synthesis | 10.1021/ic049247d |  | 2004.09 | [{"synthesis method": "chemical synthesis", "precursor": [{"name": "Cu(ClO4)2\u22c56H2O", "amount": "74.0", "unit": "mg"}, {"name": "Cu(oxen)", "amount": "50.0", "unit": "mg"}, {"name": "o-PYNN", "amount": "94.0", "unit": "mg"}], "solution": [{"name": "methanol", "amount": "10", "unit": "mL"}, {"name": "aqueous methanol", "amount": "20", "unit": "mL"}], "pressure": "", "temperature": "room temperature", "time": "1 week"}]
QAPPIH | {[Ag 3 (L5) 2 ](NO 3 ) 3 (H 2 O) 4 } n | Ag3 C24 H28 N15 O13 | chemical synthesis | L5 | 4.76 mg | AgNO3 | 6.80 mg | [6 empty] | MeOH, H2O |  | 3 days | room temperature |  | chemical synthesis | 10.1021/cg049808b |  | 2004.09 | [{"synthesis method": "chemical synthesis", "precursor": [{"name": "L5", "amount": "4.76", "unit": "mg"}, {"name": "AgNO3", "amount": "6.80", "unit": "mg"}], "solution": [{"name": "MeOH", "amount": "10", "unit": "mL"}, {"name": "H2O", "amount": "10", "unit": "mL"}], "pressure": "", "temperature": "room temperature", "time": "3 days"}]
QAPPON | {[Ag 3 (L5) 3 ](PF 6 ) 3 · (H 2 O) · (CH 3 OH)} n | Ag3 C37 F18 H36 N18 O2 P3 | chemical synthesis | L5 | 4.76 mg | AgPF6 | 15.18 mg | [6 empty] | MeOH, H2O |  | 4 days | room temperature |  | chemical synthesis | 10.1021/cg049808b |  | 2004.09 | [{"synthesis method": "chemical synthesis", "precursor": [{"name": "L5", "amount": "4.76", "unit": "mg"}, {"name": "AgPF6", "amount": "15.18", "unit": "mg"}], "solution": [{"name": "MeOH", "amount": "10", "unit": "mL"}, {"name": "H2O", "amount": "10", "unit": "mL"}], "pressure": "", "temperature": "room temperature", "time": "4 days"}]
QAPPUT | {[Ag(L5)](ClO 4 ) · H 2 O} n | Ag1 C12 Cl1 H12 N6 O5 | chemical synthesis | L5 | 4.76 mg | AgClO4 | 12.75 mg | [6 empty] | EtOH, H2O |  | 2 days | room temperature |  | chemical synthesis | 10.1021/cg049808b |  | 2004.09 | [{"synthesis method": "chemical synthesis", "precursor": [{"name": "L5", "amount": "4.76", "unit": "mg"}, {"name": "AgClO4", "amount": "12.75", "unit": "mg"}], "solution": [{"name": "EtOH", "amount": "10", "unit": "mL"}, {"name": "H2O", "amount": "10", "unit": "mL"}], "pressure": "", "temperature": "room temperature", "time": "2 days"}]
QAPQAA | {[Ag(L6)](ClO 4 ) · CH 3 OH } n | Ag1 C13 Cl1 H14 N6 O5 | chemical synthesis | L6 | 4.76 mg | AgClO4 | 12.75 mg | [6 empty] | MeOH, H2O |  | 2 days | room temperature |  | chemical synthesis | 10.1021/cg049808b |  | 2004.09 | [{"synthesis method": "chemical synthesis", "precursor": [{"name": "L6", "amount": "4.76", "unit": "mg"}, {"name": "AgClO4", "amount": "12.75", "unit": "mg"}], "solution": [{"name": "MeOH", "amount": "10", "unit": "mL"}, {"name": "H2O", "amount": "10", "unit": "mL"}], "pressure": "", "temperature": "room temperature", "time": "2 days"}]
QAPQEE | {[Ag(L6)](PF 6 ) · CH 3 OH} n | Ag1 C13 F6 H14 N6 O1 P1 | chemical synthesis | L6 | 4.76 mg | AgPF6 | 15.18 mg | [6 empty] | MeOH, H2O |  | 2 days | room temperature |  | chemical synthesis | 10.1021/cg049808b |  | 2004.09 | [{"synthesis method": "chemical synthesis", "precursor": [{"name": "L6", "amount": "4.76", "unit": "mg"}, {"name": "AgPF6", "amount": "15.18", "unit": "mg"}], "solution": [{"name": "MeOH", "amount": "10", "unit": "mL"}, {"name": "H2O", "amount": "10", "unit": "mL"}], "pressure": "", "temperature": "room temperature", "time": "2 days"}]
QAPQII | {[Ag 2 (L6) 2 ](SiF 6 ) · 2H 2 O} n | Ag2 C24 F6 H24 N12 O2 Si1 | chemical synthesis | L6 | 4.76 mg | AgSbF6 | 20.61 mg | [6 empty] | MeOH, H2O |  | 2 days | room temperature |  | chemical synthesis | 10.1021/cg049808b |  | 2004.09 | [{"synthesis method": "chemical synthesis", "precursor": [{"name": "L6", "amount": "4.76", "unit": "mg"}, {"name": "AgSbF6", "amount": "20.61", "unit": "mg"}], "solution": [{"name": "MeOH", "amount": "10", "unit": "mL"}, {"name": "H2O", "amount": "10", "unit": "mL"}], "pressure": "", "temperature": "room temperature", "time": "2 days"}]
AVIPUR | {[(Tp)2Fe2(CN)6(OAc)(bdmap)Cu2(H2O)]·2H2O} n | B2 C33 Cu2 Fe2 H46 N20 O6 | chemical synthesis | 1,3-Bis(dimethylamino)-2-propanol | 7.5 mg | Cu(OAc)2⋅H2O | 20 mg | (n-Bu4N)[(Tp)Fe(CN)3] | 30 mg |  |  |  |  | water, MeOH |  | several days |  |  | chemical synthesis | 10.1021/ic100861n |  | 2010.09 | [{"synthesis method": "chemical synthesis", "precursor": [{"name": "1,3-Bis(dimethylamino)-2-propanol", "amount": "7.5", "unit": "mg"}, {"name": "Cu(OAc)2\u22c5H2O", "amount": "20", "unit": "mg"}, {"name": "(n-Bu4N)[(Tp)Fe(CN)3]", "amount": "30", "unit": "mg"}], "solution": [{"name": "water", "amount": "5", "unit": "mL"}, {"name": "MeOH", "amount": "10", "unit": "mL"}], "pressure": "", "temperature": "", "time": "several days"}]
AVIQAY | {[(Tp)2Fe2(CN)6(Pa)(bdmap)Cu2(H2O)]·2MeCN} n | B2 C38 Cu2 Fe2 H50 N22 O4 | chemical synthesis | Cu(Pa)2⋅H2O | 23 mg | 1,3-bis(dimethylamino)-2-propanol | 7.5 mg | (n-Bu4N)[(Tp)Fe(CN)3] | 30 mg |  |  |  |  | MeCN |  |  |  |  | chemical synthesis | 10.1021/ic100861n |  | 2010.09 | [{"synthesis method": "chemical synthesis", "precursor": [{"name": "Cu(Pa)2\u22c5H2O", "amount": "23", "unit": "mg"}, {"name": "1,3-bis(dimethylamino)-2-propanol", "amount": "7.5", "unit": "mg"}, {"name": "(n-Bu4N)[(Tp)Fe(CN)3]", "amount": "30", "unit": "mg"}], "solution": [{"name": "MeCN", "amount": "", "unit": ""}], "pressure": "", "temperature": "", "time": ""}]
AVIQEC | {[(Tp)2Fe2(CN)6(Tfa)(bdmap)Cu2(H2O)]·2MeCN} n | B2 C37 Cu2 F3 Fe2 H45 N22 O4 | chemical synthesis | Cu(Tfa)2⋅3H2O | 34 mg | 1,3-bis(dimethylamino)-2-propanol | 7.5 mg | (n-Bu4N)[(Tp)Fe(CN)3] | 30 mg |  |  |  |  | MeCN |  |  |  |  | chemical synthesis | 10.1021/ic100861n |  | 2010.09 | [{"synthesis method": "chemical synthesis", "precursor": [{"name": "Cu(Tfa)2\u22c53H2O", "amount": "34", "unit": "mg"}, {"name": "1,3-bis(dimethylamino)-2-propanol", "amount": "7.5", "unit": "mg"}, {"name": "(n-Bu4N)[(Tp)Fe(CN)3]", "amount": "30", "unit": "mg"}], "solution": [{"name": "MeCN", "amount": "", "unit": ""}], "pressure": "", "temperature": "", "time": ""}]
AVIQIG | {[(Tp)2Fe2(CN)6(OAc)(bap)Cu2(MeOH)]·2MeOH·H2O} n | B2 C32 Cu2 Fe2 H46 N20 O7 | chemical synthesis | Cu(OAc)2⋅H2O | 20 mg | 1,3-bis(amino)-2-propanol | 4.7 mg | (n-Bu4N)[(Tp)Fe(CN)3] | 30 mg |  |  |  |  | MeOH |  |  |  |  | chemical synthesis | 10.1021/ic100861n |  | 2010.09 | [{"synthesis method": "chemical synthesis", "precursor": [{"name": "Cu(OAc)2\u22c5H2O", "amount": "20", "unit": "mg"}, {"name": "1,3-bis(amino)-2-propanol", "amount": "4.7", "unit": "mg"}, {"name": "(n-Bu4N)[(Tp)Fe(CN)3]", "amount": "30", "unit": "mg"}], "solution": [{"name": "MeOH", "amount": "", "unit": ""}], "pressure": "", "temperature": "", "time": ""}]
YEWVII | trans-[UVIO2(bihyat)(H2O)2] | C9 H20 N6 O8 U1 | chemical synthesis | H2bihyat | 13 mg | [UVIO2(NO3)2(H2O)2]⋅4H2O | 26 mg | [6 empty] | water |  |  |  |  | chemical synthesis, filtration, drying | 10.1021/acs.inorgchem.8b00582 |  | 2018.06 | [{"synthesis method": "chemical synthesis", "precursor": [{"name": "H2bihyat", "amount": "13", "unit": "mg"}, {"name": "[UVIO2(NO3)2(H2O)2]\u22c54H2O", "amount": "26", "unit": "mg"}], "solution": [{"name": "water", "amount": "20", "unit": "mL"}], "pressure": "", "temperature": "", "time": ""}, {"synthesis method": "filtration", "time": "", "atmosphere": "", "pressure": ""}, {"synthesis method": "drying", "pressure": "vacuum", "temperature": "", "atmosphere": "", "time": ""}]
YEWVEE | trans-Na2[UVIO2(bihyat)2] | C18 H32 N12 Na2 O10 U1 | chemical synthesis | H2bihyat | 20 mg | [UVIO2(NO3)2(H2O)2]⋅4H2O | 20 mg | [6 empty] | water, 10% w/v NaOH solution |  | 5 d |  |  | chemical synthesis, filtration, drying | 10.1021/acs.inorgchem.8b00582 |  | 2018.06 | [{"synthesis method": "chemical synthesis", "precursor": [{"name": "H2bihyat", "amount": "20", "unit": "mg"}, {"name": "[UVIO2(NO3)2(H2O)2]\u22c54H2O", "amount": "20", "unit": "mg"}], "solution": [{"name": "water", "amount": "2", "unit": "mL"}, {"name": "10% w/v NaOH solution", "amount": "130", "unit": "\u03bcL"}], "pressure": "", "temperature": "", "time": "5 d"}, {"synthesis method": "filtration", "time": "", "atmosphere": "", "pressure": ""}, {"synthesis method": "drying", "pressure": "vacuum", "temperature": "", "atmosphere": "", "time": ""}]
UHOMEL | [Zn(bpee)(NCG)·1.5H2O]n | C72 H84 N16 O26 Zn4 | chemical synthesis | bpee | 55 mg | Zn(NO3)2⋅6H2O | 90 mg | NCGA | 57 mg |  |  |  |  | H2O/EtOH/DMF, 1 N NaOH, H2O/EtOH |  | one month |  |  | chemical synthesis | 10.1021/acs.inorgchem.5b00130 |  | 2015.04 | [{"synthesis method": "chemical synthesis", "precursor": [{"name": "bpee", "amount": "55", "unit": "mg"}, {"name": "Zn(NO3)2\u22c56H2O", "amount": "90", "unit": "mg"}, {"name": "NCGA", "amount": "57", "unit": "mg"}], "solution": [{"name": "H2O/EtOH/DMF", "amount": "6 mL/3 mL/2 mL", "unit": ""}, {"name": "1 N NaOH", "amount": "0.6", "unit": "mL"}, {"name": "H2O/EtOH", "amount": "2 mL/4 mL", "unit": ""}], "pressure": "", "temperature": "", "time": "one month"}]
UHOMIP | [Zn(bpee)(NBzG)]n | C96 H84 N12 O20 Zn4 | chemical synthesis | bpee | 55 mg | Zn(NO3)2⋅6H2O | 90 mg | NBzGA | 57 mg |  |  |  |  | H2O/EtOH/DMF, 1 N NaOH, H2O/EtOH |  | three months |  |  | chemical synthesis | 10.1021/acs.inorgchem.5b00130 |  | 2015.04 | [{"synthesis method": "chemical synthesis", "precursor": [{"name": "bpee", "amount": "55", "unit": "mg"}, {"name": "Zn(NO3)2\u22c56H2O", "amount": "90", "unit": "mg"}, {"name": "NBzGA", "amount": "57", "unit": "mg"}], "solution": [{"name": "H2O/EtOH/DMF", "amount": "6 mL/3 mL/2 mL", "unit": ""}, {"name": "1 N NaOH", "amount": "0.6", "unit": "mL"}, {"name": "H2O/EtOH", "amount": "2 mL/4 mL", "unit": ""}], "pressure": "", "temperature": "", "time": "three months"}]
UHOMOV | [Zn(bpee)(NTsG)(H2O)2]n | C24 H27 N3 O8 S1 Zn1 | chemical synthesis | bpee | 55 mg | Zn(NO3)2⋅6H2O | 90 mg | NTsGA | 57 mg |  |  |  |  | H2O/EtOH/DMF, 1 N NaOH, H2O/EtOH |  | three months |  |  | chemical synthesis | 10.1021/acs.inorgchem.5b00130 |  | 2015.04 | [{"synthesis method": "chemical synthesis", "precursor": [{"name": "bpee", "amount": "55", "unit": "mg"}, {"name": "Zn(NO3)2\u22c56H2O", "amount": "90", "unit": "mg"}, {"name": "NTsGA", "amount": "57", "unit": "mg"}], "solution": [{"name": "H2O/EtOH/DMF", "amount": "6 mL/3 mL/2 mL", "unit": ""}, {"name": "1 N NaOH", "amount": "0.6", "unit": "mL"}, {"name": "H2O/EtOH", "amount": "2 mL/4 mL", "unit": ""}], "pressure": "", "temperature": "", "time": "three months"}]
IPEDUC01 | [Mn(dca)2(phen)]n | C16 H8 Mn1 N8 | chemical synthesis | MnCl2⋅4H2O | 0.040 g | phen | 0.018 g | Na(dca) | 0.036 g |  |  |  |  | ethanol, water |  | slow evaporation | room temperature |  | chemical synthesis | 10.1021/ic060044u |  | 2006.05 | [{"synthesis method": "chemical synthesis", "precursor": [{"name": "MnCl2\u22c54H2O", "amount": "0.040", "unit": "g"}, {"name": "phen", "amount": "0.018", "unit": "g"}, {"name": "Na(dca)", "amount": "0.036", "unit": "g"}], "solution": [{"name": "ethanol", "amount": "minimum", "unit": ""}, {"name": "water", "amount": "", "unit": ""}], "pressure": "", "temperature": "room temperature", "time": "slow evaporation"}]
KEPMEY | [Fe(dca)2(phen)]n | C16 Fe1 H8 N8 | chemical synthesis | FeCl2⋅4H2O | 0.040 g | Na(dca) | 0.036 g | phen | 0.018 g |  |  |  |  | water, ethanol |  | several days | room temperature |  | chemical synthesis | 10.1021/ic060044u |  | 2006.05 | [{"synthesis method": "chemical synthesis", "precursor": [{"name": "FeCl2\u22c54H2O", "amount": "0.040", "unit": "g"}, {"name": "Na(dca)", "amount": "0.036", "unit": "g"}, {"name": "phen", "amount": "0.018", "unit": "g"}], "solution": [{"name": "water", "amount": "3 cm3", "unit": ""}, {"name": "ethanol", "amount": "15 cm3", "unit": ""}], "pressure": "", "temperature": "room temperature", "time": "several days"}]
KEPMIC | [Co(dca)2(phen)]n | C16 Co1 H8 N8 | chemical synthesis | CoCl2⋅6H2O | 0.048 g | Na(dca) | 0.036 g | phen | 0.018 g |  |  |  |  | ethanol, water |  | 2 days | room temperature |  | chemical synthesis | 10.1021/ic060044u |  | 2006.05 | [{"synthesis method": "chemical synthesis", "precursor": [{"name": "CoCl2\u22c56H2O", "amount": "0.048", "unit": "g"}, {"name": "Na(dca)", "amount": "0.036", "unit": "g"}, {"name": "phen", "amount": "0.018", "unit": "g"}], "solution": [{"name": "ethanol", "amount": "minimum", "unit": ""}, {"name": "water", "amount": "", "unit": ""}], "pressure": "", "temperature": "room temperature", "time": "2 days"}]
KEPMOI | [Ni(dca)2(phen)]n | C16 H8 N8 Ni1 | chemical synthesis | NiCl2⋅6H2O | [14 empty] | chemical synthesis | 10.1021/ic060044u |  | 2006.05 | [{"synthesis method": "chemical synthesis", "precursor": [{"name": "NiCl2\u22c56H2O", "amount": "", "unit": ""}], "solution": [{"name": "", "amount": "", "unit": ""}], "pressure": "", "temperature": "", "time": ""}]
KEPMUO | [Mn(dca)2(4,7-dmphen)]n | C18 H12 Mn1 N8 | chemical synthesis | MnCl2⋅4H2O | 0.040 g | Na(dca) | 0.036 g | 2,9-dmphen | 0.021 g |  |  |  |  | ethanol, water |  | slow evaporation | room temperature |  | chemical synthesis | 10.1021/ic060044u |  | 2006.05 | [{"synthesis method": "chemical synthesis", "precursor": [{"name": "MnCl2\u22c54H2O", "amount": "0.040", "unit": "g"}, {"name": "Na(dca)", "amount": "0.036", "unit": "g"}, {"name": "2,9-dmphen", "amount": "0.021", "unit": "g"}], "solution": [{"name": "ethanol", "amount": "", "unit": ""}, {"name": "water", "amount": "", "unit": ""}], "pressure": "", "temperature": "room temperature", "time": "slow evaporation"}]
KEPNAV | [Fe(dca)2(4,7-dmphen)]n | C18 Fe1 H12 N8 | chemical synthesis | FeCl2⋅4H2O | 0.040 g | Na(dca) | 0.036 g | 2,9-dmphen | 0.021 g |  |  |  |  | ethanol, water |  | 4 days | room temperature |  | chemical synthesis | 10.1021/ic060044u |  | 2006.05 | [{"synthesis method": "chemical synthesis", "precursor": [{"name": "FeCl2\u22c54H2O", "amount": "0.040", "unit": "g"}, {"name": "Na(dca)", "amount": "0.036", "unit": "g"}, {"name": "2,9-dmphen", "amount": "0.021", "unit": "g"}], "solution": [{"name": "ethanol", "amount": "1 cm3", "unit": ""}, {"name": "water", "amount": "", "unit": ""}], "pressure": "", "temperature": "room temperature", "time": "4 days"}]
KEPNEZ | [Co(dca)2(4,7-dmphen)]n | C18 Co1 H12 N8 | chemical synthesis | CoCl2⋅6H2O | 0.048 g | Na(dca) | 0.036 g | 2,9-dmphen | 0.021 g |  |  |  |  | ethanol, water |  | 3 days | room temperature |  | chemical synthesis | 10.1021/ic060044u |  | 2006.05 | [{"synthesis method": "chemical synthesis", "precursor": [{"name": "CoCl2\u22c56H2O", "amount": "0.048", "unit": "g"}, {"name": "Na(dca)", "amount": "0.036", "unit": "g"}, {"name": "2,9-dmphen", "amount": "0.021", "unit": "g"}], "solution": [{"name": "ethanol", "amount": "1 cm3", "unit": ""}, {"name": "water", "amount": "", "unit": ""}], "pressure": "", "temperature": "room temperature", "time": "3 days"}]
KEPNID | [Ni(dca)2(4,7-dmphen)]n | C18 H12 N8 Ni1 | chemical synthesis | NiCl2⋅6H2O |  | 2,9-dmphen | [12 empty] | chemical synthesis | 10.1021/ic060044u |  | 2006.05 | [{"synthesis method": "chemical synthesis", "precursor": [{"name": "NiCl2\u22c56H2O", "amount": "", "unit": ""}, {"name": "2,9-dmphen", "amount": "", "unit": ""}], "solution": [{"name": "", "amount": "", "unit": ""}], "pressure": "", "temperature": "", "time": ""}]
KEPNOJ | [Mn(dca)2(2,9-dmphen)]n | C18 H12 Mn1 N8 | chemical synthesis | MnCl2⋅4H2O | 0.020 g | Na(dca) | 0.018 g | 2,9-dmphen | 0.021 g |  |  |  |  | ethanol, water |  | couple of days | room temperature |  | chemical synthesis | 10.1021/ic060044u |  | 2006.05 | [{"synthesis method": "chemical synthesis", "precursor": [{"name": "MnCl2\u22c54H2O", "amount": "0.020", "unit": "g"}, {"name": "Na(dca)", "amount": "0.018", "unit": "g"}, {"name": "2,9-dmphen", "amount": "0.021", "unit": "g"}], "solution": [{"name": "ethanol", "amount": "", "unit": ""}, {"name": "water", "amount": "", "unit": ""}], "pressure": "", "temperature": "room temperature", "time": "couple of days"}]
KEPNUP | [Fe(dca)2(2,9-dmphen)]n | C18 Fe1 H12 N8 | chemical synthesis | FeCl2⋅4H2O | 0.020 g | Na(dca) | 0.036 g | 2,9-dmphen | 0.021 g |  |  |  |  | ethanol, water |  | 4 days | room temperature |  | chemical synthesis | 10.1021/ic060044u |  | 2006.05 | [{"synthesis method": "chemical synthesis", "precursor": [{"name": "FeCl2\u22c54H2O", "amount": "0.020", "unit": "g"}, {"name": "Na(dca)", "amount": "0.036", "unit": "g"}, {"name": "2,9-dmphen", "amount": "0.021", "unit": "g"}], "solution": [{"name": "ethanol", "amount": "1 cm3", "unit": ""}, {"name": "water", "amount": "", "unit": ""}], "pressure": "", "temperature": "room temperature", "time": "4 days"}]
KEPPAX | [Co(dca)2(2,9-dmphen)]n | C18 Co1 H12 N8 | chemical synthesis | CoCl2⋅6H2O | 0.048 g | Na(dca) | 0.036 g | 2,9-dmphen | 0.021 g |  |  |  |  | ethanol, water |  | 3 days | room temperature |  | chemical synthesis | 10.1021/ic060044u |  | 2006.05 | [{"synthesis method": "chemical synthesis", "precursor": [{"name": "CoCl2\u22c56H2O", "amount": "0.048", "unit": "g"}, {"name": "Na(dca)", "amount": "0.036", "unit": "g"}, {"name": "2,9-dmphen", "amount": "0.021", "unit": "g"}], "solution": [{"name": "ethanol", "amount": "1 cm3", "unit": ""}, {"name": "water", "amount": "", "unit": ""}], "pressure": "", "temperature": "room temperature", "time": "3 days"}]
KEPPEB | [Ni(dca)2(2,9-dmphen)]n | C18 H12 N8 Ni1 | chemical synthesis | NiCl2⋅6H2O |  | 2,9-dmphen | [12 empty] | chemical synthesis | 10.1021/ic060044u |  | 2006.05 | [{"synthesis method": "chemical synthesis", "precursor": [{"name": "NiCl2\u22c56H2O", "amount": "", "unit": ""}, {"name": "2,9-dmphen", "amount": "", "unit": ""}], "solution": [{"name": "", "amount": "", "unit": ""}], "pressure": "", "temperature": "", "time": ""}]
JODFOZ01 | [Co(pvb)2]·(dmf) | C31 Co1 H27 N3 O5 | solvothermal synthesis |  |  | Hpvb | 0.2248 g | [8 empty] | 3 days | 140°C |  | chemical synthesis, solvothermal synthesis | 10.1021/acs.cgd.9b00552 |  | 2019.08 | [{"synthesis method": "chemical synthesis", "precursor": [{"name": "CoCl2\u22c56H2O", "amount": "0.1455", "unit": "g"}, {"name": "Hpvb", "amount": "0.2248", "unit": "g"}], "solution": [{"name": "dmf", "amount": "6", "unit": "mL"}], "pressure": "", "temperature": "room temperature", "time": "10 min"}, {"synthesis method": "solvothermal synthesis", "precursor": [{"name": "", "amount": "", "unit": ""}], "solvent": [{"name": "", "amount": "", "unit": ""}], "reducing agent": [{"name": "", "amount": "", "unit": ""}], "surfactant": [{"name": "", "amount": "", "unit": ""}], "pressure": "", "temperature": "140\u00b0C", "time": "3 days", "heating rate": "", "cooling rate": "20\u00b0C per hour"}]
POPVOI | [Mn3(pvb)6]·2(dmf) | C90 H74 Mn3 N8 O14 | solvothermal synthesis | [12 empty] | 3 days | 140°C |  | chemical synthesis, solvothermal synthesis | 10.1021/acs.cgd.9b00552 |  | 2019.08 | [{"synthesis method": "chemical synthesis", "precursor": [{"name": "Mn(H3CCOO)2\u22c54H2O", "amount": "0.1225", "unit": "g"}], "solution": [{"name": "dmf", "amount": "6", "unit": "mL"}], "pressure": "", "temperature": "room temperature", "time": "10 min"}, {"synthesis method": "solvothermal synthesis", "precursor": [{"name": "", "amount": "", "unit": ""}], "solvent": [{"name": "", "amount": "", "unit": ""}], "reducing agent": [{"name": "", "amount": "", "unit": ""}], "surfactant": [{"name": "", "amount": "", "unit": ""}], "pressure": "", "temperature": "140\u00b0C", "time": "3 days", "heating rate": "", "cooling rate": "20\u00b0C per hour"}]
BUCTUP | poly[bis(isothiocyanato-N)-bis(μ2-pyrimidine-N,N')nickel(II)] | C10 H8 N6 Ni1 S2 | chemical synthesis | Ni(NCS)2 | 349.7 mg | pyrimidine | 320.4 mg | [6 empty] | water |  |  |  |  | chemical synthesis | 10.1021/ic9002498 |  | 2009.06 | [{"synthesis method": "chemical synthesis", "precursor": [{"name": "Ni(NCS)2", "amount": "349.7", "unit": "mg"}, {"name": "pyrimidine", "amount": "320.4", "unit": "mg"}], "solution": [{"name": "water", "amount": "2.25", "unit": "mL"}], "pressure": "", "temperature": "", "time": ""}]
BUCVEB | poly[bis(μ2-thiocyanato-N,S)-(μ2-pyrimidine-N,N')nickel(II)] | C6 H4 N4 Ni1 S2 | chemical synthesis | Ni(NCS)2 | 87.4 mg | pyrimidine | 10.0 mg | [6 empty] | water |  | 3 days | 120°C |  | chemical synthesis | 10.1021/ic9002498 |  | 2009.06 | [{"synthesis method": "chemical synthesis", "precursor": [{"name": "Ni(NCS)2", "amount": "87.4", "unit": "mg"}, {"name": "pyrimidine", "amount": "10.0", "unit": "mg"}], "solution": [{"name": "water", "amount": "0.5", "unit": "mL"}], "pressure": "", "temperature": "120\u00b0C", "time": "3 days"}]
BUCVIF | Tetrakis(pyrimidine-N)-bis(isothiocyanato-N)cobalt(II) | C18 Co1 H16 N10 S2 | chemical synthesis | Co(NCS)2⋅H2O | 43.8 mg | pyrimidine | 120.2 mg | [8 empty] | 1 week | room temperature |  | chemical synthesis | 10.1021/ic9002498 |  | 2009.06 | [{"synthesis method": "chemical synthesis", "precursor": [{"name": "Co(NCS)2\u22c5H2O", "amount": "43.8", "unit": "mg"}, {"name": "pyrimidine", "amount": "120.2", "unit": "mg"}], "solution": [], "pressure": "", "temperature": "room temperature", "time": "1 week"}]
BUCVOL | Tetrakis(pyrimidine-N)-bis(isothiocyanato-N)nickel(II) | C18 H16 N10 Ni1 S2 | chemical synthesis | Ni(NCS)2 | 43.7 mg | pyrimidine | 120.2 mg | [8 empty] | 1 week | room temperature |  | chemical synthesis | 10.1021/ic9002498 |  | 2009.06 | [{"synthesis method": "chemical synthesis", "precursor": [{"name": "Ni(NCS)2", "amount": "43.7", "unit": "mg"}, {"name": "pyrimidine", "amount": "120.2", "unit": "mg"}], "solution": [], "pressure": "", "temperature": "room temperature", "time": "1 week"}]
LAPQEZ | [Mn(H2O)4(L1)]n(ClO4)2n·2nL1 | C42 Cl2 H50 Mn1 N12 O12 | chemical synthesis | Mn(ClO4)2⋅6H2O | 0.20 mmol | L1 ligand | 0.40 mmol | [6 empty] | methanol |  | three weeks | room temperature |  | chemical synthesis, filtration, washing, drying | 10.1021/cg049659x |  | 2005.03 | [{"synthesis method": "chemical synthesis", "precursor": [{"name": "Mn(ClO4)2\u22c56H2O", "amount": "0.20", "unit": "mmol"}, {"name": "L1 ligand", "amount": "0.40", "unit": "mmol"}], "solution": [{"name": "methanol", "amount": "4", "unit": "mL"}], "pressure": "", "temperature": "room temperature", "time": "three weeks"}, {"synthesis method": "filtration", "time": "", "atmosphere": "", "pressure": ""}, {"synthesis method": "washing", "washing solution": "methanol and ether", "amount": ""}, {"synthesis method": "drying", "pressure": "", "temperature": "", "atmosphere": "air", "time": ""}]
LAPQID | [Ag(L1)(NO3)]n | Ag1 C14 H14 N5 O3 | chemical synthesis | L1 | 0.2 mmol | AgNO3 | 0.2 mmol | [6 empty] | dichloromethane, acetonitrile |  | 2 weeks |  |  | chemical synthesis | 10.1021/cg049659x |  | 2005.03 | [{"synthesis method": "chemical synthesis", "precursor": [{"name": "L1", "amount": "0.2", "unit": "mmol"}, {"name": "AgNO3", "amount": "0.2", "unit": "mmol"}], "solution": [{"name": "dichloromethane", "amount": "4", "unit": "mL"}, {"name": "acetonitrile", "amount": "3", "unit": "mL"}], "pressure": "", "temperature": "", "time": "2 weeks"}]
PIKXAJ | [K-18-crown-6][TCNE] | C18 H24 K1 N4 O6 | chemical synthesis | potassium metal | 0.095 g | TCNE | 0.312 g | 18-crown-6 | 0.716 g |  |  |  |  | THF |  | 14 h |  |  | chemical synthesis, filtration, washing, drying | 10.1021/ic0700295 |  | 2007.06 | [{"synthesis method": "chemical synthesis", "precursor": [{"name": "potassium metal", "amount": "0.095", "unit": "g"}, {"name": "TCNE", "amount": "0.312", "unit": "g"}, {"name": "18-crown-6", "amount": "0.716", "unit": "g"}], "solution": [{"name": "THF", "amount": "50", "unit": "mL"}], "pressure": "", "temperature": "", "time": "14 h"}, {"synthesis method": "filtration", "time": "", "atmosphere": "", "pressure": ""}, {"synthesis method": "washing", "washing solution": "hexanes", "amount": "4 \u00d7 2 mL"}, {"synthesis method": "drying", "pressure": "dynamic vacuum", "temperature": "", "atmosphere": "", "time": ""}]
SIZHOZ | [UO2(PDA)] | C14 H6 N2 O6 U1 | solvothermal synthesis | UO2(NO3)2.6H2O | 84 mg | PDA | 53 mg | [8 empty] | 1 day | 180°C |  | solvothermal synthesis, washing | 10.1021/ic701574j |  | 2008.02 | [{"synthesis method": "solvothermal synthesis", "precursor": [{"name": "UO2(NO3)2.6H2O", "amount": "84", "unit": "mg"}, {"name": "PDA", "amount": "53", "unit": "mg"}], "solvent": [{"name": "deionized H2O", "amount": "1.67", "unit": "g"}], "reducing agent": [{"name": "", "amount": "", "unit": ""}], "surfactant": [{"name": "", "amount": "", "unit": ""}], "pressure": "", "temperature": "180\u00b0C", "time": "1 day", "heating rate": "", "cooling rate": ""}, {"synthesis method": "washing", "washing solution": "distilled water and ethanol", "amount": ""}]
SIZHIT | [Th(PDA)2(H2O)2].H2O | C28 H18 N4 O11 Th1 | solvothermal synthesis | Th(NO3)4.4H2O | 81 mg | PDA | 44 mg | [8 empty] | 1 day | 180°C |  | solvothermal synthesis, washing | 10.1021/ic701574j |  | 2008.02 | [{"synthesis method": "solvothermal synthesis", "precursor": [{"name": "Th(NO3)4.4H2O", "amount": "81", "unit": "mg"}, {"name": "PDA", "amount": "44", "unit": "mg"}], "solvent": [{"name": "deionized H2O", "amount": "1.69", "unit": "g"}], "reducing agent": [{"name": "", "amount": "", "unit": ""}], "surfactant": [{"name": "", "amount": "", "unit": ""}], "pressure": "", "temperature": "180\u00b0C", "time": "1 day", "heating rate": "", "cooling rate": ""}, {"synthesis method": "washing", "washing solution": "distilled water and ethanol", "amount": ""}]
IZEWUF | [Mn(bphz)(N3)2]n | C12 H11 Mn1 N9 | chemical synthesis | manganese(II) perchlorate hexahydrate | 0.25 mmol | bphz | 0.25 mmol | sodium azide | 0.5 mmol |  |  |  |  | methanol |  | 1 day | room temperature |  | chemical synthesis | 10.1021/cm0351590 |  | 2004.03 | [{"synthesis method": "chemical synthesis", "precursor": [{"name": "manganese(II) perchlorate hexahydrate", "amount": "0.25", "unit": "mmol"}, {"name": "bphz", "amount": "0.25", "unit": "mmol"}, {"name": "sodium azide", "amount": "0.5", "unit": "mmol"}], "solution": [{"name": "methanol", "amount": "10", "unit": "mL"}], "pressure": "", "temperature": "room temperature", "time": "1 day"}]
IZEXAM | [Mn(mipc)(N3)2]n | C6 H7 Mn1 N9 O1 | chemical synthesis | manganese(II) perchlorate hexahydrate | 0.25 mmol | mipc | 0.25 mmol | sodium azide | 0.5 mmol |  |  |  |  | methanol |  | 1 day | room temperature |  | chemical synthesis | 10.1021/cm0351590 |  | 2004.03 | [{"synthesis method": "chemical synthesis", "precursor": [{"name": "manganese(II) perchlorate hexahydrate", "amount": "0.25", "unit": "mmol"}, {"name": "mipc", "amount": "0.25", "unit": "mmol"}, {"name": "sodium azide", "amount": "0.5", "unit": "mmol"}], "solution": [{"name": "methanol", "amount": "10", "unit": "mL"}], "pressure": "", "temperature": "room temperature", "time": "1 day"}]
TAGTED | [Mg3(TDC)3(DEA)3]·solvent | [Mg3(TDC)3(DEA)3]·solvent | solvothermal synthesis | Mg(NO3)2⋅6H2O | 51.3 mg | H2TDC | 34.4 mg | [8 empty] | 5 days | 120 °C |  | solvothermal synthesis, washing | 10.1021/acs.cgd.5b01297 |  | 2016.02 | [{"synthesis method": "solvothermal synthesis", "precursor": [{"name": "Mg(NO3)2\u22c56H2O", "amount": "51.3", "unit": "mg"}, {"name": "H2TDC", "amount": "34.4", "unit": "mg"}], "solvent": [{"name": "DEA", "amount": "3.0", "unit": "g"}], "reducing agent": [], "surfactant": [], "pressure": "", "temperature": "120 \u00b0C", "time": "5 days", "heating rate": "", "cooling rate": ""}, {"synthesis method": "washing", "washing solution": "DEA", "amount": ""}]
TAGTON | [Mg5(OH)2(OBB)4(H2O)6]·solvent | [Mg5(OH)2(OBB)4(H2O)6]·solvent | solvothermal synthesis | Mg(NO3)2⋅6H2O | 102.6 mg | H2OBB | 51.6 mg | [8 empty] | 5 days | 120 °C |  | solvothermal synthesis, washing | 10.1021/acs.cgd.5b01297 |  | 2016.02 | [{"synthesis method": "solvothermal synthesis", "precursor": [{"name": "Mg(NO3)2\u22c56H2O", "amount": "102.6", "unit": "mg"}, {"name": "H2OBB", "amount": "51.6", "unit": "mg"}], "solvent": [{"name": "DMA", "amount": "4.0", "unit": "g"}, {"name": "DMPU", "amount": "2.0", "unit": "g"}], "reducing agent": [], "surfactant": [], "pressure": "", "temperature": "120 \u00b0C", "time": "5 days", "heating rate": "", "cooling rate": ""}, {"synthesis method": "washing", "washing solution": "DMA", "amount": ""}]
TAGTUT | [Mg5(OH)2(NDC)4(DMA)3(H2O)]·solvent | [Mg5(OH)2(NDC)4(DMA)3(H2O)]·solvent | solvothermal synthesis | Mg(NO3)2⋅6H2O | 102.6 mg | H2NDC | 43.2 mg | [8 empty] | 5 days | 120 °C |  | solvothermal synthesis, washing | 10.1021/acs.cgd.5b01297 |  | 2016.02 | [{"synthesis method": "solvothermal synthesis", "precursor": [{"name": "Mg(NO3)2\u22c56H2O", "amount": "102.6", "unit": "mg"}, {"name": "H2NDC", "amount": "43.2", "unit": "mg"}], "solvent": [{"name": "DMA", "amount": "4.0", "unit": "g"}, {"name": "DMPU", "amount": "2.0", "unit": "g"}], "reducing agent": [], "surfactant": [], "pressure": "", "temperature": "120 \u00b0C", "time": "5 days", "heating rate": "", "cooling rate": ""}, {"synthesis method": "washing", "washing solution": "DMA", "amount": ""}]
CUWPUG | Zn2(TPOM)(d-Cam)2(H2O)2 | C45 H56 N4 O14 Zn2 | solvothermal synthesis | d-H2Cam | 0.0203 g | TPOM | 0.0446 g | Zn(NO3)2⋅6H2O | 0.0601 g | [6 empty] | 2 days | 100-120°C |  | solvothermal synthesis | 10.1021/cg901353e |  | 2009.11 | [{"synthesis method": "solvothermal synthesis", "precursor": [{"name": "d-H2Cam", "amount": "0.0203", "unit": "g"}, {"name": "TPOM", "amount": "0.0446", "unit": "g"}, {"name": "Zn(NO3)2\u22c56H2O", "amount": "0.0601", "unit": "g"}], "solvent": [{"name": "H2O/EtOH", "amount": "1:1 volume ratio", "unit": ""}], "reducing agent": [{"name": "", "amount": "", "unit": ""}], "surfactant": [{"name": "", "amount": "", "unit": ""}], "pressure": "", "temperature": "100-120\u00b0C", "time": "2 days", "heating rate": "", "cooling rate": ""}]
CUWQAN | Cd2(TPOM)(d-Cam)2(H2O)2 | C45 Cd2 H56 N4 O14 | solvothermal synthesis | d-H2Cam | 0.0102 g | TPOM | 0.0224 g | Cd(NO3)2⋅4H2O | 0.0308 g | [6 empty] | 2 days | 120°C |  | solvothermal synthesis | 10.1021/cg901353e |  | 2009.11 | [{"synthesis method": "solvothermal synthesis", "precursor": [{"name": "d-H2Cam", "amount": "0.0102", "unit": "g"}, {"name": "TPOM", "amount": "0.0224", "unit": "g"}, {"name": "Cd(NO3)2\u22c54H2O", "amount": "0.0308", "unit": "g"}], "solvent": [{"name": "H2O/EtOH", "amount": "1:3 volume ratio", "unit": ""}], "reducing agent": [{"name": "", "amount": "", "unit": ""}], "surfactant": [{"name": "", "amount": "", "unit": ""}], "pressure": "", "temperature": "120\u00b0C", "time": "2 days", "heating rate": "", "cooling rate": ""}]
ICEMEK | [Na-18-crown-6-ether][Fe(SPh-NO2COOH)2(NO)2] | C26 Fe1 H32 N4 Na1 O16 S2 | chemical synthesis | [Na-18-crown-6-ether]2[Fe2(μ-S)2(NO)4] | 0.87 g | 5,5'-dithiobis(2-nitrobenzoic acid) | 0.793 g | [6 empty] | CH3CN |  | 30 min | ambient temperature |  | chemical synthesis, drying | 10.1021/ic201529e |  | 2011.09 | [{"synthesis method": "chemical synthesis", "precursor": [{"name": "[Na-18-crown-6-ether]2[Fe2(\u03bc-S)2(NO)4]", "amount": "0.87", "unit": "g"}, {"name": "5,5'-dithiobis(2-nitrobenzoic acid)", "amount": "0.793", "unit": "g"}], "solution": [{"name": "CH3CN", "amount": "10", "unit": "mL"}], "pressure": "", "temperature": "ambient temperature", "time": "30 min"}, {"synthesis method": "drying", "pressure": "vacuum", "temperature": "", "atmosphere": "", "time": ""}]
ZURSEK | trans-[Cd(imH)4{Ag(CN)2}2] | Ag2 C16 Cd1 H16 N12 | chemical synthesis | K[Ag(CN)2] | 1.99 g | CdCl2⋅2.5H2O | 0.56 g | imH | 1.36 g |  |  |  |  | H2O |  |  | 5°C | 9 | chemical synthesis, pH adjustment | 10.1021/ic950629g |  | 1996.03 | [{"synthesis method": "chemical synthesis", "precursor": [{"name": "K[Ag(CN)2]", "amount": "1.99", "unit": "g"}, {"name": "CdCl2\u22c52.5H2O", "amount": "0.56", "unit": "g"}, {"name": "imH", "amount": "1.36", "unit": "g"}], "solution": [{"name": "H2O", "amount": "50", "unit": "cm3"}], "pressure": "", "temperature": "5\u00b0C", "time": ""}, {"synthesis method": "pH adjustment", "pH": "9", "modulator": "2-aminoethanol and citric acid"}]
ZURSUA | trans-Cd(2-Meim)4{Ag(CN)2}]n[Ag(CN)2]n | Ag2 C20 Cd1 H26 N12 O1 | chemical synthesis | K[Ag(CN)2] | 1.99 g | CdCl2⋅2.5H2O | 1.14 g | 2-MeimH | 2.3 g |  |  |  |  | H2O |  | a few days |  | 8 | chemical synthesis, pH adjustment | 10.1021/ic950629g |  | 1996.03 | [{"synthesis method": "chemical synthesis", "precursor": [{"name": "K[Ag(CN)2]", "amount": "1.99", "unit": "g"}, {"name": "CdCl2\u22c52.5H2O", "amount": "1.14", "unit": "g"}, {"name": "2-MeimH", "amount": "2.3", "unit": "g"}], "solution": [{"name": "H2O", "amount": "50", "unit": "cm3"}], "pressure": "", "temperature": "", "time": "a few days"}, {"synthesis method": "pH adjustment", "pH": "8", "modulator": "2-aminoethanol and citric acid"}]
POZQOM | MM'11 | C86 Cd1 Cl2 H72 N18 Ni2 O3 | chemical synthesis | 7 | 34 mg | CdCl2 | 10 mg | [6 empty] | DMF, MeOH |  | few days |  |  | chemical synthesis | 10.1021/ic502950k |  | 2015.01 | [{"synthesis method": "chemical synthesis", "precursor": [{"name": "7", "amount": "34", "unit": "mg"}, {"name": "CdCl2", "amount": "10", "unit": "mg"}], "solution": [{"name": "DMF", "amount": "5", "unit": "mL"}, {"name": "MeOH", "amount": "5", "unit": "mL"}], "pressure": "", "temperature": "", "time": "few days"}]
POZRAZ | MM'12 | C112 Cd1 Cl2 H116 N22 Ni2 O7 | chemical synthesis | 8 | 35 mg | CdCl2 | 8 mg | [6 empty] | DMF, MeOH |  | few days |  |  | chemical synthesis | 10.1021/ic502950k |  | 2015.01 | [{"synthesis method": "chemical synthesis", "precursor": [{"name": "8", "amount": "35", "unit": "mg"}, {"name": "CdCl2", "amount": "8", "unit": "mg"}], "solution": [{"name": "DMF", "amount": "5", "unit": "mL"}, {"name": "MeOH", "amount": "4", "unit": "mL"}], "pressure": "", "temperature": "", "time": "few days"}]
POZNEZ | MM'13 | C106 Cd1 Cl6 H76 N16 Ni2 | chemical synthesis | 8 | 35 mg | CdCl2 | 8 mg | [6 empty] | DMF, MeOH |  | few days |  |  | chemical synthesis | 10.1021/ic502950k |  | 2015.01 | [{"synthesis method": "chemical synthesis", "precursor": [{"name": "8", "amount": "35", "unit": "mg"}, {"name": "CdCl2", "amount": "8", "unit": "mg"}], "solution": [{"name": "DMF", "amount": "5", "unit": "mL"}, {"name": "MeOH", "amount": "4", "unit": "mL"}], "pressure": "", "temperature": "", "time": "few days"}]
POYPAW | MM'14 | C95 Cd1 Cl2 H93 N25 Ni2 O5 | chemical synthesis | 10 | 34 mg | CdCl2 | 4 mg | [6 empty] | DMF, MeOH |  | few days |  |  | chemical synthesis | 10.1021/ic502950k |  | 2015.01 | [{"synthesis method": "chemical synthesis", "precursor": [{"name": "10", "amount": "34", "unit": "mg"}, {"name": "CdCl2", "amount": "4", "unit": "mg"}], "solution": [{"name": "DMF", "amount": "20", "unit": "mL"}, {"name": "MeOH", "amount": "2", "unit": "mL"}], "pressure": "", "temperature": "", "time": "few days"}]
YANPEJ | 2 | C50 Fe1 H56 Mn2 N11 O8 | chemical synthesis | [Mn(5-MeOsalen)(H2O)]PF6 | 0.271 g | (Et4N)3[Fe(CN)6] | 0.3 g | [6 empty] | methanol, methanol |  | 1 week | room temperature |  | chemical synthesis | 10.1021/ja0468123 |  | 2005.02 | [{"synthesis method": "chemical synthesis", "precursor": [{"name": "[Mn(5-MeOsalen)(H2O)]PF6", "amount": "0.271", "unit": "g"}, {"name": "(Et4N)3[Fe(CN)6]", "amount": "0.3", "unit": "g"}], "solution": [{"name": "methanol", "amount": "30", "unit": "mL"}, {"name": "methanol", "amount": "20", "unit": "mL"}], "pressure": "", "temperature": "room temperature", "time": "1 week"}]
IROROY | {[Cd2(3,4-pyrdc)2(4,4'-bipy)(H2O)2]·4H2O} n | C24 Cd2 H26 N4 O14 | chemical synthesis | H2-3,4-pyrdc | 168 mg | NaOH | 80 mg | 4,4'-bpy | 156 mg | Cd(NO3)2⋅4H2O | 308 mg |  |  | aqueous solution, methanolic solution, Cd(II) solution, buffer |  | 1 week |  |  | chemical synthesis, washing, drying | 10.1021/acs.cgd.6b00610 |  | 2016.07 | [{"synthesis method": "chemical synthesis", "precursor": [{"name": "H2-3,4-pyrdc", "amount": "168", "unit": "mg"}, {"name": "NaOH", "amount": "80", "unit": "mg"}, {"name": "4,4'-bpy", "amount": "156", "unit": "mg"}, {"name": "Cd(NO3)2\u22c54H2O", "amount": "308", "unit": "mg"}], "solution": [{"name": "aqueous solution", "amount": "20", "unit": "mL"}, {"name": "methanolic solution", "amount": "20", "unit": "mL"}, {"name": "Cd(II) solution", "amount": "4", "unit": "mL"}, {"name": "buffer", "amount": "4", "unit": "mL"}], "pressure": "", "temperature": "", "time": "1 week"}, {"synthesis method": "washing", "washing solution": "MeOH", "amount": ""}, {"synthesis method": "drying", "pressure": "", "temperature": "", "atmosphere": "air", "time": ""}]
IRORUE | {[Mn2(3,4-pyrdc)2(bpee)(H2O)2]·H2O} n | C26 H22 Mn2 N4 O11 | chemical synthesis | MnCl2⋅4H2O | 198 mg | bpee | 182 mg | [6 empty] | same diffusion technique as for 1 |  | 2 weeks |  |  | chemical synthesis, washing, drying | 10.1021/acs.cgd.6b00610 |  | 2016.07 | [{"synthesis method": "chemical synthesis", "precursor": [{"name": "MnCl2\u22c54H2O", "amount": "198", "unit": "mg"}, {"name": "bpee", "amount": "182", "unit": "mg"}], "solution": [{"name": "same diffusion technique as for 1", "amount": "", "unit": ""}], "pressure": "", "temperature": "", "time": "2 weeks"}, {"synthesis method": "washing", "washing solution": "MeOH", "amount": ""}, {"synthesis method": "drying", "pressure": "", "temperature": "", "atmosphere": "air", "time": ""}]
IROSAL | {[Cu2(3,4-pyrdc)2(bpp)2(H2O)4]·5H2O} n | C40 Cu2 H52 N6 O17 | chemical synthesis | Cu(NO3)2⋅3H2O | 241 mg | bpp | 198 mg | [6 empty] | same diffusion technique as for 1 |  | 20 days |  |  | chemical synthesis, washing, drying | 10.1021/acs.cgd.6b00610 |  | 2016.07 | [{"synthesis method": "chemical synthesis", "precursor": [{"name": "Cu(NO3)2\u22c53H2O", "amount": "241", "unit": "mg"}, {"name": "bpp", "amount": "198", "unit": "mg"}], "solution": [{"name": "same diffusion technique as for 1", "amount": "", "unit": ""}], "pressure": "", "temperature": "", "time": "20 days"}, {"synthesis method": "washing", "washing solution": "MeOH", "amount": ""}, {"synthesis method": "drying", "pressure": "", "temperature": "", "atmosphere": "air", "time": ""}]
MEYVOE | K[U6O4(OH)5(H2O)5][C2H4(SO3)2]6 |  | solvothermal synthesis | UO2(CH3COO)2⋅2H2O | 0.0848 g | 1,2-ethanedisulfonic acid | 0.3804 g | K2CO3 | 0.0827 g | deionized water | 2 mL |  |  |  |  | 2h | 120°C |  | solvothermal synthesis, washing, rinsing | 10.1021/acs.inorgchem.8b01098 |  | 2018.05 | [{"synthesis method": "solvothermal synthesis", "precursor": [{"name": "UO2(CH3COO)2\u22c52H2O", "amount": "0.0848", "unit": "g"}, {"name": "1,2-ethanedisulfonic acid", "amount": "0.3804", "unit": "g"}, {"name": "K2CO3", "amount": "0.0827", "unit": "g"}, {"name": "deionized water", "amount": "2", "unit": "mL"}], "solvent": [{"name": "", "amount": "", "unit": ""}], "reducing agent": [{"name": "Zn amalgam", "amount": "", "unit": ""}], "surfactant": [{"name": "", "amount": "", "unit": ""}], "pressure": "", "temperature": "120\u00b0C", "time": "2h", "heating rate": "", "cooling rate": "5\u00b0C/h"}, {"synthesis method": "washing", "washing solution": "deionized water", "amount": ""}, {"synthesis method": "rinsing", "temperature": "", "time": "", "additive": [{"name": "ethanol", "amount": "", "unit": ""}]}]
LACYOG | InMPF | C1 C1 H1 H2 H2 In2 Na1 O1 O1 O1 O1 O1 O6 | solvothermal synthesis | InNO3⋅6H2O | 6.0 mg | [10 empty] | 7 days | 120 °C |  | solvothermal synthesis, sonication, washing | 10.1021/acs.cgd.6b00028 |  | 2016.02 | [{"synthesis method": "solvothermal synthesis", "precursor": [{"name": "InNO3\u22c56H2O", "amount": "6.0", "unit": "mg"}], "solvent": [{"name": "DMF", "amount": "300.0", "unit": "\u03bcL"}, {"name": "1 M HNO3", "amount": "100.0", "unit": "\u03bcL"}], "reducing agent": [], "surfactant": [], "pressure": "", "temperature": "120 \u00b0C", "time": "7 days", "heating rate": "", "cooling rate": ""}, {"synthesis method": "sonication", "time": "a few minutes"}, {"synthesis method": "washing", "washing solution": "DMF, acetone, and water", "amount": ""}]
LACZEX | NaMPF-1 | C52H22CoN4Na4O17⋅(xDMF, yH2O, 4Me2NH2 +) | solvothermal synthesis | Co(NO3)3 | 5.8 mg | H8OCPP | 2.4 mg | [8 empty] | 7-10 days | 120 °C |  | solvothermal synthesis, sonication, washing | 10.1021/acs.cgd.6b00028 |  | 2016.02 | [{"synthesis method": "solvothermal synthesis", "precursor": [{"name": "Co(NO3)3", "amount": "5.8", "unit": "mg"}, {"name": "H8OCPP", "amount": "2.4", "unit": "mg"}], "solvent": [{"name": "DMF", "amount": "300", "unit": "\u03bcL"}, {"name": "1 M HNO3", "amount": "100.0", "unit": "\u03bcL"}], "reducing agent": [], "surfactant": [], "pressure": "", "temperature": "120 \u00b0C", "time": "7-10 days", "heating rate": "", "cooling rate": ""}, {"synthesis method": "sonication", "time": "a few minutes"}, {"synthesis method": "washing", "washing solution": "DMF, acetone, and water", "amount": ""}]
LACZIB | NaMPF-2 | C52H22N4Na4O17Zn⋅(xDMF, yH2O, 4Me2NH2 +) | solvothermal synthesis | Anhydrous ZrCl4 | 4.6 mg | Zn-H8OCPP | 2.5 mg | [8 empty] | 10 days | 120 °C |  | solvothermal synthesis, sonication, washing | 10.1021/acs.cgd.6b00028 |  | 2016.02 | [{"synthesis method": "solvothermal synthesis", "precursor": [{"name": "Anhydrous ZrCl4", "amount": "4.6", "unit": "mg"}, {"name": "Zn-H8OCPP", "amount": "2.5", "unit": "mg"}], "solvent": [{"name": "DMF", "amount": "300.0", "unit": "\u03bcL"}, {"name": "1 M HCl", "amount": "100", "unit": "\u03bcL"}], "reducing agent": [], "surfactant": [], "pressure": "", "temperature": "120 \u00b0C", "time": "10 days", "heating rate": "", "cooling rate": ""}, {"synthesis method": "sonication", "time": "30 min"}, {"synthesis method": "washing", "washing solution": "DMF, acetone, and water", "amount": ""}]
YABYEG | {[Zn(C7H6NO2)2]·7H2O}n | C14 H26 N2 O11 Zn1 | chemical synthesis | 4-pyridylacetic acid hydrochloride | 0.052 g | Zn(CH3COO)2⋅2H2O | 0.044 g | [6 empty] | H2O |  | 20 min | 80-90°C | 6 | chemical synthesis, pH adjustment | 10.1021/cg034156x |  | 2004.01 | [{"synthesis method": "chemical synthesis", "precursor": [{"name": "4-pyridylacetic acid hydrochloride", "amount": "0.052", "unit": "g"}, {"name": "Zn(CH3COO)2\u22c52H2O", "amount": "0.044", "unit": "g"}], "solution": [{"name": "H2O", "amount": "20", "unit": "mL"}], "pressure": "", "temperature": "80-90\u00b0C", "time": "20 min"}, {"synthesis method": "pH adjustment", "pH": "6", "modulator": "0.1 M NaOH aqueous solution"}]
YABZAD | trans-[Zn(C7H6NO2)2(H2O)2]n | C14 H16 N2 O6 Zn1 | chemical synthesis | 4-pyridylacetic acid hydrochloride | 0.052 g | Zn(CH3COO)2⋅2H2O | 0.044 g | [6 empty] | H2O, MeOH |  | 2 days |  | 6.0 | chemical synthesis, pH adjustment | 10.1021/cg034156x |  | 2004.01 | [{"synthesis method": "chemical synthesis", "precursor": [{"name": "4-pyridylacetic acid hydrochloride", "amount": "0.052", "unit": "g"}, {"name": "Zn(CH3COO)2\u22c52H2O", "amount": "0.044", "unit": "g"}], "solution": [{"name": "H2O", "amount": "10", "unit": "mL"}, {"name": "MeOH", "amount": "10", "unit": "mL"}], "pressure": "", "temperature": "", "time": "2 days"}, {"synthesis method": "pH adjustment", "pH": "6.0", "modulator": "NaOH"}]
YABYIK | trans-[Cd(C7H6NO2)2(H2O)2]n | C14 Cd1 H16 N2 O6 | chemical synthesis | 4-pyridylacetic acid hydrochloride | 0.052 g | 3CdSO4⋅8H2O | 0.077 g | [6 empty] | H2O |  | 1 week | 80-90°C | 6.0 | chemical synthesis, pH adjustment | 10.1021/cg034156x |  | 2004.01 | [{"synthesis method": "chemical synthesis", "precursor": [{"name": "4-pyridylacetic acid hydrochloride", "amount": "0.052", "unit": "g"}, {"name": "3CdSO4\u22c58H2O", "amount": "0.077", "unit": "g"}], "solution": [{"name": "H2O", "amount": "20", "unit": "mL"}], "pressure": "", "temperature": "80-90\u00b0C", "time": "1 week"}, {"synthesis method": "pH adjustment", "pH": "6.0", "modulator": "0.1 M NaOH"}]
YABYUW | cis-[Cd(C7H6NO2)2(H2O)2]n | C14 Cd1 H16 N2 O6 | chemical synthesis | 4-pyridylacetic acid hydrochloride | 0.052 g | 3CdSO4⋅8H2O | 0.054 g | [6 empty] | H2O, MeOH |  | 2 days |  | 6.0 | chemical synthesis, pH adjustment | 10.1021/cg034156x |  | 2004.01 | [{"synthesis method": "chemical synthesis", "precursor": [{"name": "4-pyridylacetic acid hydrochloride", "amount": "0.052", "unit": "g"}, {"name": "3CdSO4\u22c58H2O", "amount": "0.054", "unit": "g"}], "solution": [{"name": "H2O", "amount": "10", "unit": "mL"}, {"name": "MeOH", "amount": "10", "unit": "mL"}], "pressure": "", "temperature": "", "time": "2 days"}, {"synthesis method": "pH adjustment", "pH": "6.0", "modulator": "0.1 M NaOH"}]
YABYOQ | trans-[Mn(C7H6NO2)2(H2O)2]n | C14 H16 Mn1 N2 O6 | chemical synthesis | 4-pyridylacetic acid hydrochloride | 0.034 g | MnCl2⋅4H2O | 0.04 g | [6 empty] | H2O |  | 10 days | 80-90°C | 6 | chemical synthesis, pH adjustment | 10.1021/cg034156x |  | 2004.01 | [{"synthesis method": "chemical synthesis", "precursor": [{"name": "4-pyridylacetic acid hydrochloride", "amount": "0.034", "unit": "g"}, {"name": "MnCl2\u22c54H2O", "amount": "0.04", "unit": "g"}], "solution": [{"name": "H2O", "amount": "15", "unit": "mL"}], "pressure": "", "temperature": "80-90\u00b0C", "time": "10 days"}, {"synthesis method": "pH adjustment", "pH": "6", "modulator": ""}]
MIHBOW | [Na(tmeda)(μ-PHMes)]∞ | C15 H28 N2 Na1 P1 | chemical synthesis | n-hexane | 3 × 10 mL | TMEDA | 10 mL | n-hexane | 30 mL | [6 empty] | a few days | room temperature |  | chemical synthesis, filtration, chemical synthesis | 10.1021/ic302759k |  | 2013.04 | [{"synthesis method": "chemical synthesis", "precursor": [{"name": "MesPCl2", "amount": "1.6", "unit": "g"}, {"name": "sodium sand", "amount": "0.5", "unit": "g"}], "solution": [{"name": "THF", "amount": "50", "unit": "mL"}], "pressure": "", "temperature": "reflux for 4 h and room temperature for 16 h", "time": "20 h"}, {"synthesis method": "filtration", "time": "", "atmosphere": "", "pressure": ""}, {"synthesis method": "chemical synthesis", "precursor": [{"name": "n-hexane", "amount": "3 \u00d7 10", "unit": "mL"}, {"name": "TMEDA", "amount": "10", "unit": "mL"}, {"name": "n-hexane", "amount": "30", "unit": "mL"}], "solution": [], "pressure": "", "temperature": "room temperature", "time": "a few days"}]
ABUBUW | U[C6H4(PO3H)2]2·1.5H2O | U[C6H4(PO3H)2]2·1.5H2O | solvothermal synthesis | UO2(NO3)2⋅6H2O | 0.1496 g | NH4NO3 | 0.0262 g | PhP2 | 0.1426 g | [6 empty] | 3 days | 220 °C |  | solvothermal synthesis | 10.1021/ic200006m |  | 2011.04 | [{"synthesis method": "solvothermal synthesis", "precursor": [{"name": "UO2(NO3)2\u22c56H2O", "amount": "0.1496", "unit": "g"}, {"name": "NH4NO3", "amount": "0.0262", "unit": "g"}, {"name": "PhP2", "amount": "0.1426", "unit": "g"}], "solvent": [{"name": "water", "amount": "2", "unit": "mL"}], "reducing agent": [{"name": "", "amount": "", "unit": ""}], "surfactant": [{"name": "", "amount": "", "unit": ""}], "pressure": "", "temperature": "220 \u00b0C", "time": "3 days", "heating rate": "", "cooling rate": ""}]
ABUBAC | (UO2)4(H2O)[C6H4(PO3H)2][C6H4(PO3H)(PO3)]2 | (UO2)4(H2O)[C6H4(PO3H)2][C6H4(PO3H)(PO3)]2·5H2O | solvothermal synthesis | UO2(NO3)2⋅6H2O | 0.1447 g | PhP2 | 0.1428 g | [8 empty] | 3 days | 180 °C |  | solvothermal synthesis | 10.1021/ic200006m |  | 2011.04 | [{"synthesis method": "solvothermal synthesis", "precursor": [{"name": "UO2(NO3)2\u22c56H2O", "amount": "0.1447", "unit": "g"}, {"name": "PhP2", "amount": "0.1428", "unit": "g"}], "solvent": [{"name": "water", "amount": "2", "unit": "mL"}], "reducing agent": [{"name": "", "amount": "", "unit": ""}], "surfactant": [{"name": "", "amount": "", "unit": ""}], "pressure": "", "temperature": "180 \u00b0C", "time": "3 days", "heating rate": "", "cooling rate": ""}]
ABOZUO | UO2Ce(H2O)[C6H4(PO3)(PO3H)]2 | UO2Ce(H2O)[C6H4(PO3)(PO3H)]2·H2O | solvothermal synthesis | (NH4)2Ce(NO3)6 | 0.1436 g | UO2(NO3)2⋅6H2O | 0.1543 g | PhP2 | 0.1367 g | [6 empty] | 3 days | 180 °C |  | solvothermal synthesis | 10.1021/ic200006m |  | 2011.04 | [{"synthesis method": "solvothermal synthesis", "precursor": [{"name": "(NH4)2Ce(NO3)6", "amount": "0.1436", "unit": "g"}, {"name": "UO2(NO3)2\u22c56H2O", "amount": "0.1543", "unit": "g"}, {"name": "PhP2", "amount": "0.1367", "unit": "g"}], "solvent": [{"name": "distilled water", "amount": "2", "unit": "mL"}], "reducing agent": [{"name": "", "amount": "", "unit": ""}], "surfactant": [{"name": "", "amount": "", "unit": ""}], "pressure": "", "temperature": "180 \u00b0C", "time": "3 days", "heating rate": "", "cooling rate": ""}]
ABUBEG | UO2[C6H4(PO3H)2](H2O) | UO2[C6H4(PO3H)2](H2O)·H2O | solvothermal synthesis | Ce(NO3)3⋅6H2O | 0.0448 g | UO2(NO3)2⋅6H2O | 0.1516 g | PhP2 | 0.1429 g | [6 empty] | 9 days | 180 °C |  | solvothermal synthesis | 10.1021/ic200006m |  | 2011.04 | [{"synthesis method": "solvothermal synthesis", "precursor": [{"name": "Ce(NO3)3\u22c56H2O", "amount": "0.0448", "unit": "g"}, {"name": "UO2(NO3)2\u22c56H2O", "amount": "0.1516", "unit": "g"}, {"name": "PhP2", "amount": "0.1429", "unit": "g"}], "solvent": [{"name": "distilled water", "amount": "2", "unit": "mL"}], "reducing agent": [{"name": "", "amount": "", "unit": ""}], "surfactant": [{"name": "", "amount": "", "unit": ""}], "pressure": "", "temperature": "180 \u00b0C", "time": "9 days", "heating rate": "", "cooling rate": ""}]
ABUBIK | (U0.9Pu0.1)O2[C6H4(PO3H)2](H2O) | (U0.9Pu0.1)O2[C6H4(PO3H)2](H2O)·H2O | solvothermal synthesis | Pu(VI) stock solution | 50 μL | UO2(NO3)2⋅6H2O | 0.0098 g | PhP2 | 0.0219 g | [6 empty] | 3 days | 180 °C |  | solvothermal synthesis | 10.1021/ic200006m |  | 2011.04 | [{"synthesis method": "solvothermal synthesis", "precursor": [{"name": "Pu(VI) stock solution", "amount": "50", "unit": "\u03bcL"}, {"name": "UO2(NO3)2\u22c56H2O", "amount": "0.0098", "unit": "g"}, {"name": "PhP2", "amount": "0.0219", "unit": "g"}], "solvent": [{"name": "distilled water", "amount": "2", "unit": "mL"}], "reducing agent": [{"name": "", "amount": "", "unit": ""}], "surfactant": [{"name": "", "amount": "", "unit": ""}], "pressure": "", "temperature": "180 \u00b0C", "time": "3 days", "heating rate": "", "cooling rate": ""}]
ABUBOQ | PuO2[C6H4(PO3H)2](H2O) | PuO2[C6H4(PO3H)2](H2O)·H2O | solvothermal synthesis | Pu(VI) stock solution | 50 μL | (NH4)2Ce(NO3)6 | 0.0104 g | PhP2 | 0.0215 g | [6 empty] | 3 days | 180 °C |  | solvothermal synthesis | 10.1021/ic200006m |  | 2011.04 | [{"synthesis method": "solvothermal synthesis", "precursor": [{"name": "Pu(VI) stock solution", "amount": "50", "unit": "\u03bcL"}, {"name": "(NH4)2Ce(NO3)6", "amount": "0.0104", "unit": "g"}, {"name": "PhP2", "amount": "0.0215", "unit": "g"}], "solvent": [{"name": "distilled water", "amount": "350", "unit": "\u03bcL"}], "reducing agent": [{"name": "", "amount": "", "unit": ""}], "surfactant": [{"name": "", "amount": "", "unit": ""}], "pressure": "", "temperature": "180 \u00b0C", "time": "3 days", "heating rate": "", "cooling rate": ""}]
GUKRAG | Co(en)(ox) | C2 C2 Co1 H8 N2 O4 | solvothermal synthesis | CoSO4⋅7H2O | 281 mg | ethylenediamine | 0.2 mL | oxalic acid dihydrate | 127 mg | [5 empty] | autogenious | 72 h | 150 °C |  | solvothermal synthesis, washing | 10.1021/cg800769z |  | 2009.04 | [{"synthesis method": "solvothermal synthesis", "precursor": [{"name": "CoSO4\u22c57H2O", "amount": "281", "unit": "mg"}, {"name": "ethylenediamine", "amount": "0.2", "unit": "mL"}, {"name": "oxalic acid dihydrate", "amount": "127", "unit": "mg"}], "solvent": [{"name": "distilled water", "amount": "10", "unit": "mL"}], "reducing agent": [], "surfactant": [], "pressure": "autogenious", "temperature": "150 \u00b0C", "time": "72 h", "heating rate": "", "cooling rate": ""}, {"synthesis method": "washing", "washing solution": "water and acetone", "amount": ""}]
GUKREK | Ni(en)(ox) | C2 C2 H8 N2 Ni1 O4 | solvothermal synthesis | Ni(OH)2 | 100 mg | ethylenediammonium bis(hydrogen oxalate) monohydrate | 900 mg | [7 empty] | autogenous | 28 h | 180 °C |  | solvothermal synthesis, washing | 10.1021/cg800769z |  | 2009.04 | [{"synthesis method": "solvothermal synthesis", "precursor": [{"name": "Ni(OH)2", "amount": "100", "unit": "mg"}, {"name": "ethylenediammonium bis(hydrogen oxalate) monohydrate", "amount": "900", "unit": "mg"}], "solvent": [{"name": "distilled water", "amount": "8", "unit": "mL"}], "reducing agent": [], "surfactant": [], "pressure": "autogenous", "temperature": "180 \u00b0C", "time": "28 h", "heating rate": "", "cooling rate": ""}, {"synthesis method": "washing", "washing solution": "water and acetone", "amount": ""}]
MUNLEN | Li2(C14H8O4) | C14 H8 Li2 O4 | chemical synthesis | LiNO3 | 0.172 g | 4,4'-BPDC | 0.625 g | NH4F | 0.031 g |  |  |  |  | DMF |  | 5 days | 180°C |  | chemical synthesis, filtration, washing | 10.1021/cg900705c |  | 2009.09 | [{"synthesis method": "chemical synthesis", "precursor": [{"name": "LiNO3", "amount": "0.172", "unit": "g"}, {"name": "4,4'-BPDC", "amount": "0.625", "unit": "g"}, {"name": "NH4F", "amount": "0.031", "unit": "g"}], "solution": [{"name": "DMF", "amount": "15", "unit": "g"}], "pressure": "", "temperature": "180\u00b0C", "time": "5 days"}, {"synthesis method": "filtration", "time": "", "atmosphere": "", "pressure": ""}, {"synthesis method": "washing", "washing solution": "ethanol", "amount": ""}]
KINYUD | {[Co(L)(py)2]·DMF} n | C30 Co1 H35 N5 O5 | chemical synthesis | H2L | 0.0316 g | Co(CH3COO)2⋅4H2O | 0.0750 g | [6 empty] | DMF, pyridine |  | 3 days | 60 °C |  | chemical synthesis | 10.1021/cg4001895 |  | 2013.06 | [{"synthesis method": "chemical synthesis", "precursor": [{"name": "H2L", "amount": "0.0316", "unit": "g"}, {"name": "Co(CH3COO)2\u22c54H2O", "amount": "0.0750", "unit": "g"}], "solution": [{"name": "DMF", "amount": "0.5", "unit": "mL"}, {"name": "pyridine", "amount": "0.5", "unit": "mL"}], "pressure": "", "temperature": "60 \u00b0C", "time": "3 days"}]
KINZAK | {[Ni(L)(py)2]·DMF} n | C30 H35 N5 Ni1 O5 | chemical synthesis | Ni(CH3COO)2⋅4H2O | 0.0750 g | H2L | 0.0316 g | [6 empty] | DMF, pyridine |  | 3 days | 60 °C |  | chemical synthesis | 10.1021/cg4001895 |  | 2013.06 | [{"synthesis method": "chemical synthesis", "precursor": [{"name": "Ni(CH3COO)2\u22c54H2O", "amount": "0.0750", "unit": "g"}, {"name": "H2L", "amount": "0.0316", "unit": "g"}], "solution": [{"name": "DMF", "amount": "0.5", "unit": "mL"}, {"name": "pyridine", "amount": "0.5", "unit": "mL"}], "pressure": "", "temperature": "60 \u00b0C", "time": "3 days"}]
KINZEO | [Cu(L)(py)] n | C22 Cu1 H23 N3 O4 | chemical synthesis | Cu(CH3COO)2⋅H2O | 0.0600 g | H2L | 0.0316 g | [6 empty] | DMF, pyridine |  | 8 h | ambient temperature |  | chemical synthesis, filtration | 10.1021/cg4001895 |  | 2013.06 | [{"synthesis method": "chemical synthesis", "precursor": [{"name": "Cu(CH3COO)2\u22c5H2O", "amount": "0.0600", "unit": "g"}, {"name": "H2L", "amount": "0.0316", "unit": "g"}], "solution": [{"name": "DMF", "amount": "5", "unit": "mL"}, {"name": "pyridine", "amount": "5", "unit": "mL"}], "pressure": "", "temperature": "ambient temperature", "time": "8 h"}, {"synthesis method": "filtration", "time": "", "atmosphere": "", "pressure": ""}]
KINZIS | [Zn2(L)2(py)2] n | C44 H46 N6 O8 Zn2 | chemical synthesis | Zn(CH3COO)2⋅2H2O | 0.0660 g | H2L | 0.0316 g | [6 empty] | DMF, pyridine |  | 20 days | ambient temperature |  | chemical synthesis | 10.1021/cg4001895 |  | 2013.06 | [{"synthesis method": "chemical synthesis", "precursor": [{"name": "Zn(CH3COO)2\u22c52H2O", "amount": "0.0660", "unit": "g"}, {"name": "H2L", "amount": "0.0316", "unit": "g"}], "solution": [{"name": "DMF", "amount": "5", "unit": "mL"}, {"name": "pyridine", "amount": "5", "unit": "mL"}], "pressure": "", "temperature": "ambient temperature", "time": "20 days"}]
KINZOY | [Cd2(L)2(py)2] n | C44 Cd2 H46 N6 O8 | chemical synthesis | Cd(CH3COO)2⋅2H2O | 0.0800 g | H2L | 0.0316 g | [6 empty] | DMF, pyridine |  | 20 days | ambient temperature |  | chemical synthesis | 10.1021/cg4001895 |  | 2013.06 | [{"synthesis method": "chemical synthesis", "precursor": [{"name": "Cd(CH3COO)2\u22c52H2O", "amount": "0.0800", "unit": "g"}, {"name": "H2L", "amount": "0.0316", "unit": "g"}], "solution": [{"name": "DMF", "amount": "5", "unit": "mL"}, {"name": "pyridine", "amount": "5", "unit": "mL"}], "pressure": "", "temperature": "ambient temperature", "time": "20 days"}]
OTOCIL | α,α'-p-Xylylenebis(1-(4-pyridylmethylene)-piper-4-azine) L | C28 H36 N6 | chemical synthesis | α,α'-p-xylylenebis(1-piperazine) | 830 mg | sodium hydroxide | 490 mg | 4-chloromethylpyridine hydrochloride | 1.0 g |  |  |  |  | water |  | 3 days | room temperature |  | chemical synthesis, filtration, drying | 10.1021/acs.inorgchem.6b00933 |  | 2016.06 | [{"synthesis method": "chemical synthesis", "precursor": [{"name": "\u03b1,\u03b1'-p-xylylenebis(1-piperazine)", "amount": "830", "unit": "mg"}, {"name": "sodium hydroxide", "amount": "490", "unit": "mg"}, {"name": "4-chloromethylpyridine hydrochloride", "amount": "1.0", "unit": "g"}], "solution": [{"name": "water", "amount": "100", "unit": "mL"}], "pressure": "", "temperature": "room temperature", "time": "3 days"}, {"synthesis method": "filtration", "time": "", "atmosphere": "", "pressure": ""}, {"synthesis method": "drying", "pressure": "", "temperature": "", "atmosphere": "air", "time": ""}]
OTOCOR | poly-[Cd(L)(TPA)] | C36 Cd1 H40 N6 O4 | chemical synthesis | L | 10 mg | terephthalic acid | 8 mg | cadmium nitrate tetrahydrate | 14 mg |  |  |  |  | DMF |  | 48h | 100°C |  | chemical synthesis, filtration, drying | 10.1021/acs.inorgchem.6b00933 |  | 2016.06 | [{"synthesis method": "chemical synthesis", "precursor": [{"name": "L", "amount": "10", "unit": "mg"}, {"name": "terephthalic acid", "amount": "8", "unit": "mg"}, {"name": "cadmium nitrate tetrahydrate", "amount": "14", "unit": "mg"}], "solution": [{"name": "DMF", "amount": "2", "unit": "mL"}], "pressure": "", "temperature": "100\u00b0C", "time": "48h"}, {"synthesis method": "filtration", "time": "", "atmosphere": "", "pressure": ""}, {"synthesis method": "drying", "pressure": "", "temperature": "", "atmosphere": "vacuum", "time": ""}]
OTOCUX | poly-[Co(L)(IPA)] | C36 Co1 H40 N6 O4 | solvothermal synthesis | L | 10 mg | isophthalic acid | 4 mg | cobalt(II) chloride hexahydrate | 5 mg | [6 empty] | 36h | 130°C |  | solvothermal synthesis, filtration | 10.1021/acs.inorgchem.6b00933 |  | 2016.06 | [{"synthesis method": "solvothermal synthesis", "precursor": [{"name": "L", "amount": "10", "unit": "mg"}, {"name": "isophthalic acid", "amount": "4", "unit": "mg"}, {"name": "cobalt(II) chloride hexahydrate", "amount": "5", "unit": "mg"}], "solvent": [{"name": "water", "amount": "2", "unit": "mL"}], "reducing agent": [{"name": "", "amount": "", "unit": ""}], "surfactant": [{"name": "", "amount": "", "unit": ""}], "pressure": "", "temperature": "130\u00b0C", "time": "36h", "heating rate": "", "cooling rate": "6h"}, {"synthesis method": "filtration", "time": "", "atmosphere": "", "pressure": ""}]
OTODAE | poly-[Ag2(CF3SO3)2(L)] | Ag2 C30 F6 H36 N6 O6 S2 | chemical synthesis | silver trifluoromethanesulfonate | 20 mg | L | 10 mg | [6 empty] | acetonitrile |  | 48h |  |  | chemical synthesis, filtration | 10.1021/acs.inorgchem.6b00933 |  | 2016.06 | [{"synthesis method": "chemical synthesis", "precursor": [{"name": "silver trifluoromethanesulfonate", "amount": "20", "unit": "mg"}, {"name": "L", "amount": "10", "unit": "mg"}], "solution": [{"name": "acetonitrile", "amount": "1", "unit": "mL"}], "pressure": "", "temperature": "", "time": "48h"}, {"synthesis method": "filtration", "time": "", "atmosphere": "", "pressure": ""}]
OTODEI | poly-[Ag2(L)](BF4)2·2MeCN | Ag2 B2 C32 F8 H42 N8 | chemical synthesis | silver tetrafluoroborate | 65 mg | L1 | 40 mg | [6 empty] | acetonitrile |  | 6h |  |  | chemical synthesis, filtration | 10.1021/acs.inorgchem.6b00933 |  | 2016.06 | [{"synthesis method": "chemical synthesis", "precursor": [{"name": "silver tetrafluoroborate", "amount": "65", "unit": "mg"}, {"name": "L1", "amount": "40", "unit": "mg"}], "solution": [{"name": "acetonitrile", "amount": "2", "unit": "mL"}], "pressure": "", "temperature": "", "time": "6h"}, {"synthesis method": "filtration", "time": "", "atmosphere": "", "pressure": ""}]
OTODIM | poly-[Ag2(L)](BF4)2 | Ag2 B2 C28 F8 H40 N6 O2 | chemical synthesis | 4 | 50 mg | [8 empty] | acetonitrile |  | 2h | ambient temperature |  | chemical synthesis, filtration | 10.1021/acs.inorgchem.6b00933 |  | 2016.06 | [{"synthesis method": "chemical synthesis", "precursor": [{"name": "4", "amount": "50", "unit": "mg"}], "solution": [{"name": "acetonitrile", "amount": "", "unit": "mL"}], "pressure": "", "temperature": "ambient temperature", "time": "2h"}, {"synthesis method": "filtration", "time": "", "atmosphere": "", "pressure": ""}]
OTODOS | poly-[Ag2(L)](BF4)2·2C4H8O2 | Ag2 B2 C30 F8 H40 N6 O1 | chemical synthesis | 4 | 50 mg | [8 empty] | acetonitrile, dioxane |  | 48h |  |  | chemical synthesis, filtration | 10.1021/acs.inorgchem.6b00933 |  | 2016.06 | [{"synthesis method": "chemical synthesis", "precursor": [{"name": "4", "amount": "50", "unit": "mg"}], "solution": [{"name": "acetonitrile", "amount": "", "unit": "mL"}, {"name": "dioxane", "amount": "20", "unit": "mL"}], "pressure": "", "temperature": "", "time": "48h"}, {"synthesis method": "filtration", "time": "", "atmosphere": "", "pressure": ""}]
DUKXIS | [Cu2(L1)] | C11 Cu2 H14 N4 | [17 empty] | 10.1021/acs.cgd.5b00083 |  | 2015.03 | []
DUKYIT | [Cu2(L4)] | C16 Cd1 H16 N4 | [17 empty] | 10.1021/acs.cgd.5b00083 |  | 2015.03 | []
PEJLIB | [Mn2(L1)4/3(L2)2]n | C38 H25 Mn1 N4 O4 | solvothermal synthesis | MnCl2⋅4H2O | 19.8 mg | L1 | 20.8 mg | H2L2 | 40 mg | [6 empty] | 3 days | 150 °C |  | solvothermal synthesis, filtration, washing | 10.1021/cg301010x |  | 2012.09 | [{"synthesis method": "solvothermal synthesis", "precursor": [{"name": "MnCl2\u22c54H2O", "amount": "19.8", "unit": "mg"}, {"name": "L1", "amount": "20.8", "unit": "mg"}, {"name": "H2L2", "amount": "40", "unit": "mg"}], "solvent": [{"name": "N,N-dimethyl acetamide/deionized water/methanol", "amount": "1:8:1", "unit": ""}], "reducing agent": [{"name": "", "amount": "", "unit": ""}], "surfactant": [{"name": "", "amount": "", "unit": ""}], "pressure": "", "temperature": "150 \u00b0C", "time": "3 days", "heating rate": "", "cooling rate": "10 \u00b0C h-1"}, {"synthesis method": "filtration", "time": "", "atmosphere": "", "pressure": ""}, {"synthesis method": "washing", "washing solution": "deionized water", "amount": "3 \u00d7 10 mL"}]
NIQSOX | [Zn2L]P2O7 | C54 H100 N10 O26 P2 Zn2 | chemical synthesis | Na4P2O7⋅10H2O | 0.009 g | 1 | 0.014 g | [6 empty] | water, acetonitrile |  | 4 days |  |  | chemical synthesis, drying | 10.1021/ic302435g |  | 2013.04 | [{"synthesis method": "chemical synthesis", "precursor": [{"name": "Na4P2O7\u22c510H2O", "amount": "0.009", "unit": "g"}, {"name": "1", "amount": "0.014", "unit": "g"}], "solution": [{"name": "water", "amount": "4", "unit": "mL"}, {"name": "acetonitrile", "amount": "4", "unit": "mL"}], "pressure": "", "temperature": "", "time": "4 days"}, {"synthesis method": "drying", "pressure": "vacuum", "temperature": "", "atmosphere": "", "time": "15 h"}]
EQUZAS | 3 | C75 H67 N5 O10 Sn1 | chemical synthesis | 32 | 24.0 mg | 9 | 20.0 mg | [6 empty] | chloroform |  | 6 days | RT |  | chemical synthesis | 10.1021/ic902265e |  | 2010.01 | [{"synthesis method": "chemical synthesis", "precursor": [{"name": "32", "amount": "24.0", "unit": "mg"}, {"name": "9", "amount": "20.0", "unit": "mg"}], "solution": [{"name": "chloroform", "amount": "10", "unit": "mL"}], "pressure": "", "temperature": "RT", "time": "6 days"}]
QANSIJ | [Cu(btca)(H2O)2] | C7 Cu1 H7 N3 O4 | solvothermal synthesis | Cu(NO3)2⋅3H2O | 0.0243 g | H2btca | 0.0164 g | [8 empty] | three days | 140 °C |  | solvothermal synthesis | 10.1021/ic201571n |  | 2011.10 | [{"synthesis method": "solvothermal synthesis", "precursor": [{"name": "Cu(NO3)2\u22c53H2O", "amount": "0.0243", "unit": "g"}, {"name": "H2btca", "amount": "0.0164", "unit": "g"}], "solvent": [{"name": "MeCN", "amount": "6.0", "unit": "mL"}, {"name": "NH3\u22c5H2O", "amount": "2.0", "unit": "mL"}, {"name": "H2O", "amount": "0.5", "unit": "mL"}], "reducing agent": [{"name": "", "amount": "", "unit": ""}], "surfactant": [{"name": "", "amount": "", "unit": ""}], "pressure": "", "temperature": "140 \u00b0C", "time": "three days", "heating rate": "", "cooling rate": ""}]
VECVOR | [[UO2](TP)(H2O)2]·2THF | C8 H13 N1 O10 U1 | chemical synthesis | Na2Glut | 0.27 mmol | Na2TP | 0.14 mmol | [UO2(NO3)2]⋅6H2O | 0.3 mmol |  |  |  |  | H2O/THF/EtOH mixture, DI-water |  |  |  |  | chemical synthesis | 10.1021/acs.cgd.7b01165 |  | 2017.08 | [{"synthesis method": "chemical synthesis", "precursor": [{"name": "Na2Glut", "amount": "0.27", "unit": "mmol"}, {"name": "Na2TP", "amount": "0.14", "unit": "mmol"}, {"name": "[UO2(NO3)2]\u22c56H2O", "amount": "0.3", "unit": "mmol"}], "solution": [{"name": "H2O/THF/EtOH mixture", "amount": "1:1:1", "unit": ""}, {"name": "DI-water", "amount": "", "unit": ""}], "pressure": "", "temperature": "", "time": ""}]
VECWEI | Na2[[UO2]2(TP)3] | C24 H30 Na2 O25 U2 | chemical synthesis | Na2TP | 0.24 mmol | [UO2(NO3)2]⋅6H2O | 0.04 mmol | [6 empty] | H2O, DI-H2O |  | 3 weeks |  |  | chemical synthesis | 10.1021/acs.cgd.7b01165 |  | 2017.08 | [{"synthesis method": "chemical synthesis", "precursor": [{"name": "Na2TP", "amount": "0.24", "unit": "mmol"}, {"name": "[UO2(NO3)2]\u22c56H2O", "amount": "0.04", "unit": "mmol"}], "solution": [{"name": "H2O", "amount": "", "unit": ""}, {"name": "DI-H2O", "amount": "", "unit": ""}], "pressure": "", "temperature": "", "time": "3 weeks"}]
VECVUX | Na2[[UO2]2(Glut)3] | C15 H34 Na2 O24 U2 | chemical synthesis | Na2Glut | 0.34 mmol | [UO2(NO3)2]⋅6H2O | 0.04 mmol | [6 empty] | H2O, DI-H2O |  | 2 weeks |  |  | chemical synthesis | 10.1021/acs.cgd.7b01165 |  | 2017.08 | [{"synthesis method": "chemical synthesis", "precursor": [{"name": "Na2Glut", "amount": "0.34", "unit": "mmol"}, {"name": "[UO2(NO3)2]\u22c56H2O", "amount": "0.04", "unit": "mmol"}], "solution": [{"name": "H2O", "amount": "", "unit": ""}, {"name": "DI-H2O", "amount": "", "unit": ""}], "pressure": "", "temperature": "", "time": "2 weeks"}]
VECVIL | U6O54N4C20H64 | C20 H64 N4 O54 U6 | chemical synthesis | [UO2(NO3)2]⋅6H2O | [9 empty] | Na2Glut/Na2TPNO2 aqueous solution, DI-H2O |  |  |  |  | chemical synthesis | 10.1021/acs.cgd.7b01165 |  | 2017.08 | [{"synthesis method": "chemical synthesis", "precursor": [{"name": "[UO2(NO3)2]\u22c56H2O", "amount": "", "unit": ""}], "solution": [{"name": "Na2Glut/Na2TPNO2 aqueous solution", "amount": "", "unit": ""}, {"name": "DI-H2O", "amount": "", "unit": ""}], "pressure": "", "temperature": "", "time": ""}]
CIKSAS | [Cu3(OH)2(5-iipa)2(phen)3(H2O)·4.5(H2O)] n | C104 Cu6 H86 I4 N12 O31 | solvothermal synthesis | 5-iodo-isophthalic acid | 0.0146 g | phenanthroline | 0.0099 g | CuCl2⋅6H2O | 0.0085 g | LiOH⋅H2O | 0.0042 g |  |  |  |  | 3 days | 120 °C |  | solvothermal synthesis | 10.1021/cg400033s |  | 2013.07 | [{"synthesis method": "solvothermal synthesis", "precursor": [{"name": "5-iodo-isophthalic acid", "amount": "0.0146", "unit": "g"}, {"name": "phenanthroline", "amount": "0.0099", "unit": "g"}, {"name": "CuCl2\u22c56H2O", "amount": "0.0085", "unit": "g"}, {"name": "LiOH\u22c5H2O", "amount": "0.0042", "unit": "g"}], "solvent": [{"name": "distilled water", "amount": "7", "unit": "mL"}], "pressure": "", "temperature": "120 \u00b0C", "time": "3 days", "heating rate": "", "cooling rate": "to room temperature"}]
CIKWAW | [Cu(5-iipa)(phen)(H2O)] n | C20 Cu1 H13 I1 N2 O5 | solvothermal synthesis | 5-iodo-isophthalic acid | 0.0146 g | phenanthroline | 0.0099 g | CuCl2⋅6H2O | 0.0085 g | NaOH | 0.0040 g |  |  |  |  | 3 days | 120 °C |  | solvothermal synthesis | 10.1021/cg400033s |  | 2013.07 | [{"synthesis method": "solvothermal synthesis", "precursor": [{"name": "5-iodo-isophthalic acid", "amount": "0.0146", "unit": "g"}, {"name": "phenanthroline", "amount": "0.0099", "unit": "g"}, {"name": "CuCl2\u22c56H2O", "amount": "0.0085", "unit": "g"}, {"name": "NaOH", "amount": "0.0040", "unit": "g"}], "solvent": [{"name": "distilled water", "amount": "7", "unit": "mL"}], "pressure": "", "temperature": "120 \u00b0C", "time": "3 days", "heating rate": "", "cooling rate": "to room temperature"}]
CIKRUL | [Cu(5-iipa)(bpe)·2(H2O)] n | C20 Cu1 H19 I1 N2 O6 | solvothermal synthesis | 5-iodo-isophthalic acid | 0.0146 g | 1,2-bis(4-pyridyl)ethane | 0.0092 g | CuCl2⋅6H2O | 0.0085 g | NaOH | 0.0040 g |  |  |  |  | 3 days | 120 °C |  | solvothermal synthesis | 10.1021/cg400033s |  | 2013.07 | [{"synthesis method": "solvothermal synthesis", "precursor": [{"name": "5-iodo-isophthalic acid", "amount": "0.0146", "unit": "g"}, {"name": "1,2-bis(4-pyridyl)ethane", "amount": "0.0092", "unit": "g"}, {"name": "CuCl2\u22c56H2O", "amount": "0.0085", "unit": "g"}, {"name": "NaOH", "amount": "0.0040", "unit": "g"}], "solvent": [{"name": "distilled water", "amount": "7", "unit": "mL"}], "pressure": "", "temperature": "120 \u00b0C", "time": "3 days", "heating rate": "", "cooling rate": "to room temperature"}]
CIKROF | [Cu(5-iipa)(p-bix)] n | C22 Cu1 H17 I1 N4 O4 | solvothermal synthesis | 5-iodo-isophthalic acid | 0.0146 g | 1,4-bis(imidazol-1-ylmethyl)-benzene | 0.0119 g | CuCl2⋅6H2O | 0.0085 g | NaOH | 0.0040 g |  |  |  |  | 3 days | 120 °C |  | solvothermal synthesis | 10.1021/cg400033s |  | 2013.07 | [{"synthesis method": "solvothermal synthesis", "precursor": [{"name": "5-iodo-isophthalic acid", "amount": "0.0146", "unit": "g"}, {"name": "1,4-bis(imidazol-1-ylmethyl)-benzene", "amount": "0.0119", "unit": "g"}, {"name": "CuCl2\u22c56H2O", "amount": "0.0085", "unit": "g"}, {"name": "NaOH", "amount": "0.0040", "unit": "g"}], "solvent": [{"name": "distilled water", "amount": "7", "unit": "mL"}], "pressure": "", "temperature": "120 \u00b0C", "time": "3 days", "heating rate": "", "cooling rate": "to room temperature"}]
CIKVOJ | [Cu(5-iipa)(bbi)] n | C18 Cu1 H17 I1 N4 O4 | solvothermal synthesis | 5-iodo-isophthalic acid | 0.0146 g | 1,1'-(1,4-butanediyl)bis(imidazole) | 0.0095 g | Cu(NO3)2⋅3H2O | 0.0121 g | LiOH⋅H2O | 0.0042 g |  |  |  |  | 3 days | 120 °C |  | solvothermal synthesis | 10.1021/cg400033s |  | 2013.07 | [{"synthesis method": "solvothermal synthesis", "precursor": [{"name": "5-iodo-isophthalic acid", "amount": "0.0146", "unit": "g"}, {"name": "1,1'-(1,4-butanediyl)bis(imidazole)", "amount": "0.0095", "unit": "g"}, {"name": "Cu(NO3)2\u22c53H2O", "amount": "0.0121", "unit": "g"}, {"name": "LiOH\u22c5H2O", "amount": "0.0042", "unit": "g"}], "solvent": [{"name": "distilled water", "amount": "7", "unit": "mL"}], "pressure": "", "temperature": "120 \u00b0C", "time": "3 days", "heating rate": "", "cooling rate": "to room temperature"}]
CIKVUP | [Cu2(5-iipa)2(bbi)·0.5(H2O)] n | C52 Cu4 H42 I4 N8 O17 | solvothermal synthesis | 5-iodo-isophthalic acid | 0.0146 g | 1,1'-(1,4-butanediyl)bis(imidazole) | 0.0048 g | Cu(NO3)2⋅3H2O | 0.0121 g | LiOH⋅H2O | 0.0042 g |  |  |  |  | 3 days | 120 °C |  | solvothermal synthesis | 10.1021/cg400033s |  | 2013.07 | [{"synthesis method": "solvothermal synthesis", "precursor": [{"name": "5-iodo-isophthalic acid", "amount": "0.0146", "unit": "g"}, {"name": "1,1'-(1,4-butanediyl)bis(imidazole)", "amount": "0.0048", "unit": "g"}, {"name": "Cu(NO3)2\u22c53H2O", "amount": "0.0121", "unit": "g"}, {"name": "LiOH\u22c5H2O", "amount": "0.0042", "unit": "g"}], "solvent": [{"name": "distilled water", "amount": "7", "unit": "mL"}], "pressure": "", "temperature": "120 \u00b0C", "time": "3 days", "heating rate": "", "cooling rate": "to room temperature"}]
CIKRIZ | [Cu(5-iipa)(bpp) | C21 Cu1 H19 I1 N2 O5 | solvothermal synthesis | 5-iodo-isophthalic acid | 0.0146 g | 1,3-bis(4-pyridyl)propane | 0.0099 g | CuCl2⋅6H2O | 0.0085 g | NaOH | 0.0040 g |  |  |  |  | 3 days | 120 °C |  | solvothermal synthesis | 10.1021/cg400033s |  | 2013.07 | [{"synthesis method": "solvothermal synthesis", "precursor": [{"name": "5-iodo-isophthalic acid", "amount": "0.0146", "unit": "g"}, {"name": "1,3-bis(4-pyridyl)propane", "amount": "0.0099", "unit": "g"}, {"name": "CuCl2\u22c56H2O", "amount": "0.0085", "unit": "g"}, {"name": "NaOH", "amount": "0.0040", "unit": "g"}], "solvent": [{"name": "distilled water", "amount": "7", "unit": "mL"}], "pressure": "", "temperature": "120 \u00b0C", "time": "3 days", "heating rate": "", "cooling rate": "to room temperature"}]
FUNQEM | {Eu3(bcbp)3(NO3)7(OH)2}n | C72 Eu3 H48 N13 O35 | solvothermal synthesis | Eu(NO3)3⋅6H2O | 44.6 mg | H2bcbp⋅2Cl | 24 mg | [6 empty] | methanol |  | 72 h | 100 °C |  | solvothermal synthesis, cooling, filtration, washing, drying | 10.1021/acs.cgd.5b01026 |  | 2015.09 | [{"synthesis method": "solvothermal synthesis", "precursor": [{"name": "Eu(NO3)3\u22c56H2O", "amount": "44.6", "unit": "mg"}, {"name": "H2bcbp\u22c52Cl", "amount": "24", "unit": "mg"}], "solution": [{"name": "methanol", "amount": "5", "unit": "mL"}], "pressure": "", "temperature": "100 \u00b0C", "time": "72 h"}, {"synthesis method": "cooling", "rate": "10 \u00b0C/h"}, {"synthesis method": "filtration", "time": "", "atmosphere": "", "pressure": ""}, {"synthesis method": "washing", "washing solution": "MeOH", "amount": ""}, {"synthesis method": "drying", "pressure": "", "temperature": "", "atmosphere": "air", "time": ""}]
YADBOW | [(Tp)2Cr2(CN)6Cu3(Me3tacn)3][(Tp)Cr(CN)3](ClO4)3 | B3 C63 Cl3 Cr3 Cu3 H103 N36 O17 | chemical synthesis | Cu(ClO4)2⋅6H2O | 14 mg | Me3tacn | 7.0 mg | (n-Bu4N)[(Tp)Cr(CN)3] | 24 mg |  |  |  |  | dichloromethane and methanol |  | several days |  |  | chemical synthesis | 10.1021/ic2011875 |  | 2011.08 | [{"synthesis method": "chemical synthesis", "precursor": [{"name": "Cu(ClO4)2\u22c56H2O", "amount": "14", "unit": "mg"}, {"name": "Me3tacn", "amount": "7.0", "unit": "mg"}, {"name": "(n-Bu4N)[(Tp)Cr(CN)3]", "amount": "24", "unit": "mg"}], "solution": [{"name": "dichloromethane and methanol", "amount": "16", "unit": "mL"}], "pressure": "", "temperature": "", "time": "several days"}]
YADBUC | [(Tp)2Cr2(CN)6Cu2(LOEt)2]·2.5CH3CN | B2 C63 Co2 Cr2 Cu2 H87.5 N20.5 O18 P6 | chemical synthesis | Cu(ClO4)2⋅6H2O | 15 mg | NaLOEt | 23 mg | (n-Bu4N)[(Tp)Cr(CN)3] | 24 mg |  |  |  |  | MeCN/EtOH |  | several days |  |  | chemical synthesis | 10.1021/ic2011875 |  | 2011.08 | [{"synthesis method": "chemical synthesis", "precursor": [{"name": "Cu(ClO4)2\u22c56H2O", "amount": "15", "unit": "mg"}, {"name": "NaLOEt", "amount": "23", "unit": "mg"}, {"name": "(n-Bu4N)[(Tp)Cr(CN)3]", "amount": "24", "unit": "mg"}], "solution": [{"name": "MeCN/EtOH", "amount": "8", "unit": "mL"}], "pressure": "", "temperature": "", "time": "several days"}]
YADCAJ | [(Tp)2Cr2(CN)6Mn2(LOEt)2] | B2 C58 Co2 Cr2 H98 Mn2 N18 O28 P6 | chemical synthesis | Mn(ClO4)2⋅6H2O | 14 mg | NaLOEt | 23 mg | (n-Bu4N)[(Tp)Cr(CN)3] | 24 mg |  |  |  |  | dichloromethane and methanol |  | several days |  |  | chemical synthesis | 10.1021/ic2011875 |  | 2011.08 | [{"synthesis method": "chemical synthesis", "precursor": [{"name": "Mn(ClO4)2\u22c56H2O", "amount": "14", "unit": "mg"}, {"name": "NaLOEt", "amount": "23", "unit": "mg"}, {"name": "(n-Bu4N)[(Tp)Cr(CN)3]", "amount": "24", "unit": "mg"}], "solution": [{"name": "dichloromethane and methanol", "amount": "16", "unit": "mL"}], "pressure": "", "temperature": "", "time": "several days"}]
YADCEN | [(Tp)2Cr2(CN)6Mn2(phen)4](ClO4)2 | B2 C72 Cl2 Cr2 H52 Mn2 N26 O8 | chemical synthesis | Mn(ClO4)2⋅6H2O | 14 mg | phen | 23 mg | (n-Bu4N)[(Tp)Cr(CN)3] | 24 mg |  |  |  |  | dichloromethane and methanol |  | several days |  |  | chemical synthesis | 10.1021/ic2011875 |  | 2011.08 | [{"synthesis method": "chemical synthesis", "precursor": [{"name": "Mn(ClO4)2\u22c56H2O", "amount": "14", "unit": "mg"}, {"name": "phen", "amount": "23", "unit": "mg"}, {"name": "(n-Bu4N)[(Tp)Cr(CN)3]", "amount": "24", "unit": "mg"}], "solution": [{"name": "dichloromethane and methanol", "amount": "16", "unit": "mL"}], "pressure": "", "temperature": "", "time": "several days"}]
YADCIR | [(Tp)2Cr2(CN)6Mn(bpy)]n | B2 C34 Cr2 H28 Mn1 N20 | chemical synthesis | Mn(ClO4)2⋅6H2O | 14 mg | bpy | 23 mg | (n-Bu4N)[(Tp)Cr(CN)3] | 24 mg |  |  |  |  | dichloromethane and methanol |  | several days |  |  | chemical synthesis | 10.1021/ic2011875 |  | 2011.08 | [{"synthesis method": "chemical synthesis", "precursor": [{"name": "Mn(ClO4)2\u22c56H2O", "amount": "14", "unit": "mg"}, {"name": "bpy", "amount": "23", "unit": "mg"}, {"name": "(n-Bu4N)[(Tp)Cr(CN)3]", "amount": "24", "unit": "mg"}], "solution": [{"name": "dichloromethane and methanol", "amount": "16", "unit": "mL"}], "pressure": "", "temperature": "", "time": "several days"}]
VOPVIH | [Co(L1)0.5(5-AIP)] | C14 Co1 H12 N3 O6 | solvothermal synthesis | CoCl2⋅6H2O | 0.048 g | L1 | 0.025 g | 5-H2AIP | 0.027 g | NaOH | 0.016 g |  |  |  |  | 4 days | 120 °C |  | solvothermal synthesis | 10.1021/cg500371n |  | 2014.06 | [{"synthesis method": "solvothermal synthesis", "precursor": [{"name": "CoCl2\u22c56H2O", "amount": "0.048", "unit": "g"}, {"name": "L1", "amount": "0.025", "unit": "g"}, {"name": "5-H2AIP", "amount": "0.027", "unit": "g"}, {"name": "NaOH", "amount": "0.016", "unit": "g"}], "solvent": [{"name": "H2O", "amount": "12", "unit": "mL"}], "pressure": "", "temperature": "120 \u00b0C", "time": "4 days", "heating rate": "", "cooling rate": "slow"}]
VOPVON | [Co(L2)(5-AIP)(H2O)2] | C21 Co1 H21 N5 O8 | solvothermal synthesis | CoCl2⋅6H2O | 0.048 g | L2 | 0.026 g | 5-H2AIP | 0.027 g | NaOH | 0.015 g |  |  |  |  | 4 days | 120 °C |  | solvothermal synthesis | 10.1021/cg500371n |  | 2014.06 | [{"synthesis method": "solvothermal synthesis", "precursor": [{"name": "CoCl2\u22c56H2O", "amount": "0.048", "unit": "g"}, {"name": "L2", "amount": "0.026", "unit": "g"}, {"name": "5-H2AIP", "amount": "0.027", "unit": "g"}, {"name": "NaOH", "amount": "0.015", "unit": "g"}], "solvent": [{"name": "H2O", "amount": "12", "unit": "mL"}], "pressure": "", "temperature": "120 \u00b0C", "time": "4 days", "heating rate": "", "cooling rate": "slow"}]
VOPVUT | [Co(L3)0.5(5-AIP)] | C15 Co1 H14 N3 O6 | solvothermal synthesis | CoCl2⋅6H2O | 0.048 g | L3 | 0.027 g | 5-H2AIP | 0.027 g | NaOH | 0.017 g |  |  |  |  | 4 days | 120 °C |  | solvothermal synthesis | 10.1021/cg500371n |  | 2014.06 | [{"synthesis method": "solvothermal synthesis", "precursor": [{"name": "CoCl2\u22c56H2O", "amount": "0.048", "unit": "g"}, {"name": "L3", "amount": "0.027", "unit": "g"}, {"name": "5-H2AIP", "amount": "0.027", "unit": "g"}, {"name": "NaOH", "amount": "0.017", "unit": "g"}], "solvent": [{"name": "H2O", "amount": "12", "unit": "mL"}], "pressure": "", "temperature": "120 \u00b0C", "time": "4 days", "heating rate": "", "cooling rate": "slow"}]
VOPWAA | [Co(L4)0.5(5-AIP)(H2O)] | C16 Co1 H20 N3 O8 | solvothermal synthesis | CoCl2⋅6H2O | 0.048 g | L4 | 0.031 g | 5-H2AIP | 0.027 g | NaOH | 0.017 g |  |  |  |  | 4 days | 120 °C |  | solvothermal synthesis | 10.1021/cg500371n |  | 2014.06 | [{"synthesis method": "solvothermal synthesis", "precursor": [{"name": "CoCl2\u22c56H2O", "amount": "0.048", "unit": "g"}, {"name": "L4", "amount": "0.031", "unit": "g"}, {"name": "5-H2AIP", "amount": "0.027", "unit": "g"}, {"name": "NaOH", "amount": "0.017", "unit": "g"}], "solvent": [{"name": "H2O", "amount": "9", "unit": "mL"}], "pressure": "", "temperature": "120 \u00b0C", "time": "4 days", "heating rate": "", "cooling rate": "slow"}]
VOPWEE | [Co(L5)(5-AIP)] | C25 Co1 H25 N5 O6 | solvothermal synthesis | CoCl2⋅6H2O | 0.048 g | L5 | 0.031 g | 5-H2AIP | 0.027 g | NaOH | 0.015 g |  |  |  |  | 4 days | 120 °C |  | solvothermal synthesis | 10.1021/cg500371n |  | 2014.06 | [{"synthesis method": "solvothermal synthesis", "precursor": [{"name": "CoCl2\u22c56H2O", "amount": "0.048", "unit": "g"}, {"name": "L5", "amount": "0.031", "unit": "g"}, {"name": "5-H2AIP", "amount": "0.027", "unit": "g"}, {"name": "NaOH", "amount": "0.015", "unit": "g"}], "solvent": [{"name": "H2O", "amount": "12", "unit": "mL"}], "pressure": "", "temperature": "120 \u00b0C", "time": "4 days", "heating rate": "", "cooling rate": "slow"}]
VOPWII | [Co(HBTC)(L3)] | C23 Co1 H20 N4 O9 | solvothermal synthesis | CoCl2⋅6H2O | 0.048 g | L3 | 0.027 g | H3BTC | 0.032 g | NaOH | 0.018 g |  |  |  |  | 4 days | 120 °C |  | solvothermal synthesis | 10.1021/cg500371n |  | 2014.06 | [{"synthesis method": "solvothermal synthesis", "precursor": [{"name": "CoCl2\u22c56H2O", "amount": "0.048", "unit": "g"}, {"name": "L3", "amount": "0.027", "unit": "g"}, {"name": "H3BTC", "amount": "0.032", "unit": "g"}, {"name": "NaOH", "amount": "0.018", "unit": "g"}], "solvent": [{"name": "H2O", "amount": "12", "unit": "mL"}], "pressure": "", "temperature": "120 \u00b0C", "time": "4 days", "heating rate": "", "cooling rate": "slow"}]
VOPWOO | [Co(HBTC)(L6)(H2O)] | C29 Co1 H38 N4 O12 | solvothermal synthesis | CoCl2⋅6H2O | 0.048 g | L6 | 0.038 g | H3BTC | 0.032 g | NaOH | 0.016 g |  |  |  |  | 4 days | 120 °C |  | solvothermal synthesis | 10.1021/cg500371n |  | 2014.06 | [{"synthesis method": "solvothermal synthesis", "precursor": [{"name": "CoCl2\u22c56H2O", "amount": "0.048", "unit": "g"}, {"name": "L6", "amount": "0.038", "unit": "g"}, {"name": "H3BTC", "amount": "0.032", "unit": "g"}, {"name": "NaOH", "amount": "0.016", "unit": "g"}], "solvent": [{"name": "H2O", "amount": "12", "unit": "mL"}], "pressure": "", "temperature": "120 \u00b0C", "time": "4 days", "heating rate": "", "cooling rate": "slow"}]
VOPHUF | [Co2(L3)2(1,3-BDC)2] | C44 Co2 H44 N8 O16 | solvothermal synthesis | CoCl2⋅6H2O | 0.048 g | L3 | 0.027 g | 1,3-H2BDC | 0.024 g | NaOH | 0.016 g |  |  |  |  | 4 days | 120 °C |  | solvothermal synthesis | 10.1021/cg500371n |  | 2014.06 | [{"synthesis method": "solvothermal synthesis", "precursor": [{"name": "CoCl2\u22c56H2O", "amount": "0.048", "unit": "g"}, {"name": "L3", "amount": "0.027", "unit": "g"}, {"name": "1,3-H2BDC", "amount": "0.024", "unit": "g"}, {"name": "NaOH", "amount": "0.016", "unit": "g"}], "solvent": [{"name": "H2O", "amount": "12", "unit": "mL"}], "pressure": "", "temperature": "120 \u00b0C", "time": "4 days", "heating rate": "", "cooling rate": "slow"}]
XUDNUH | DUT-71 |  | chemical synthesis | H4 mpbatb | 100 mg | copper(II)chloride dihydrate | 86 mg | [6 empty] | DMF and ethanol |  | 2 days | 80°C |  | chemical synthesis | 10.1021/cm5045732 |  | 2015.03 | [{"synthesis method": "chemical synthesis", "precursor": [{"name": "H4 mpbatb", "amount": "100", "unit": "mg"}, {"name": "copper(II)chloride dihydrate", "amount": "86", "unit": "mg"}], "solution": [{"name": "DMF and ethanol", "amount": "1:1, 20", "unit": "mL"}], "pressure": "", "temperature": "80\u00b0C", "time": "2 days"}]
XUDPAP | DUT-72 |  | chemical synthesis | DUT-71 crystals |  | 1,4-diazabicyclo[2.2.2]octane (dabco) | 114 mg | [6 empty] | DMF and ethanol |  | 7 days | 80°C |  | chemical synthesis | 10.1021/cm5045732 |  | 2015.03 | [{"synthesis method": "chemical synthesis", "precursor": [{"name": "DUT-71 crystals", "amount": "", "unit": ""}, {"name": "1,4-diazabicyclo[2.2.2]octane (dabco)", "amount": "114", "unit": "mg"}], "solution": [{"name": "DMF and ethanol", "amount": "1:1, 6", "unit": "mL"}], "pressure": "", "temperature": "80\u00b0C", "time": "7 days"}]
XUDPET | DUT-73a |  | chemical synthesis | DUT-71 crystals |  | 1,3-bis(1H-imidazol-1-yl)benzene (1,3-bib) | 71 mg | [6 empty] | DMF and ethanol |  | 7 days | 80°C |  | chemical synthesis | 10.1021/cm5045732 |  | 2015.03 | [{"synthesis method": "chemical synthesis", "precursor": [{"name": "DUT-71 crystals", "amount": "", "unit": ""}, {"name": "1,3-bis(1H-imidazol-1-yl)benzene (1,3-bib)", "amount": "71", "unit": "mg"}], "solution": [{"name": "DMF and ethanol", "amount": "1:1, 6", "unit": "mL"}], "pressure": "", "temperature": "80\u00b0C", "time": "7 days"}]
XUDPOD | DUT-74 |  | chemical synthesis | DUT-71 crystals |  | 3,6-di(4-pyridyl)-1,2,4,5-tetrazine (bpta) | 80 mg | [6 empty] | DMF and ethanol |  | 7 days | 80°C |  | chemical synthesis | 10.1021/cm5045732 |  | 2015.03 | [{"synthesis method": "chemical synthesis", "precursor": [{"name": "DUT-71 crystals", "amount": "", "unit": ""}, {"name": "3,6-di(4-pyridyl)-1,2,4,5-tetrazine (bpta)", "amount": "80", "unit": "mg"}], "solution": [{"name": "DMF and ethanol", "amount": "1:1, 12", "unit": "mL"}], "pressure": "", "temperature": "80\u00b0C", "time": "7 days"}]
XUDPUJ | DUT-90 |  | chemical synthesis | DUT-73a crystals |  | dabco | 57.4 mg | [6 empty] | DMF and ethanol |  | 7 days | 80°C |  | chemical synthesis | 10.1021/cm5045732 |  | 2015.03 | [{"synthesis method": "chemical synthesis", "precursor": [{"name": "DUT-73a crystals", "amount": "", "unit": ""}, {"name": "dabco", "amount": "57.4", "unit": "mg"}], "solution": [{"name": "DMF and ethanol", "amount": "1:1, 6", "unit": "mL"}], "pressure": "", "temperature": "80\u00b0C", "time": "7 days"}]
XUDQEU | DUT-95 |  | chemical synthesis | DUT-74 crystals |  | dabco | 57.4 mg | [6 empty] | DMF and ethanol |  | 7 days | 80°C |  | chemical synthesis | 10.1021/cm5045732 |  | 2015.03 | [{"synthesis method": "chemical synthesis", "precursor": [{"name": "DUT-74 crystals", "amount": "", "unit": ""}, {"name": "dabco", "amount": "57.4", "unit": "mg"}], "solution": [{"name": "DMF and ethanol", "amount": "1:1, 6", "unit": "mL"}], "pressure": "", "temperature": "80\u00b0C", "time": "7 days"}]
BANHAA | [Zn(L)2]·(py) | C33 H25 N3 O4 Zn1 | chemical synthesis | Zn(ClO4)2⋅6H2O | 0.038 g | E-3-[2-(3-pyridyl)ethenyl]benzonitrile | 0.052 g | [6 empty] | EtOH, H2O, pyridine |  | 40 days | 140°C |  | chemical synthesis | 10.1021/cg0200208 |  | 2002.08 | [{"synthesis method": "chemical synthesis", "precursor": [{"name": "Zn(ClO4)2\u22c56H2O", "amount": "0.038", "unit": "g"}, {"name": "E-3-[2-(3-pyridyl)ethenyl]benzonitrile", "amount": "0.052", "unit": "g"}], "solution": [{"name": "EtOH", "amount": "1.25", "unit": "mL"}, {"name": "H2O", "amount": "0.25", "unit": "mL"}, {"name": "pyridine", "amount": "0.25", "unit": "mL"}], "pressure": "", "temperature": "140\u00b0C", "time": "40 days"}]
BANHEE | [Cd2(L)3(NO3)] | C42 Cd2 H30 N4 O9 | chemical synthesis | Cd(NO3)2⋅4H2O | 0.039 g | E-3-[2-(3-pyridyl)ethenyl]benzonitrile | 0.052 g | [6 empty] | EtOH, H2O, pyridine |  | 30 days | 120°C |  | chemical synthesis | 10.1021/cg0200208 |  | 2002.08 | [{"synthesis method": "chemical synthesis", "precursor": [{"name": "Cd(NO3)2\u22c54H2O", "amount": "0.039", "unit": "g"}, {"name": "E-3-[2-(3-pyridyl)ethenyl]benzonitrile", "amount": "0.052", "unit": "g"}], "solution": [{"name": "EtOH", "amount": "1.0", "unit": "mL"}, {"name": "H2O", "amount": "0.25", "unit": "mL"}, {"name": "pyridine", "amount": "0.25", "unit": "mL"}], "pressure": "", "temperature": "120\u00b0C", "time": "30 days"}]
BANHII | [Cd4(L)6(ClO4)2(MeOH)2]·(H2O) | C86 Cd4 Cl2 H70 N6 O24 | chemical synthesis | Cd(ClO4)2⋅6H2O | 0.053 g | E-3-[2-(3-pyridyl)ethenyl]benzonitrile | 0.052 g | [6 empty] | MeOH, H2O |  | 4 days | 130°C |  | chemical synthesis | 10.1021/cg0200208 |  | 2002.08 | [{"synthesis method": "chemical synthesis", "precursor": [{"name": "Cd(ClO4)2\u22c56H2O", "amount": "0.053", "unit": "g"}, {"name": "E-3-[2-(3-pyridyl)ethenyl]benzonitrile", "amount": "0.052", "unit": "g"}], "solution": [{"name": "MeOH", "amount": "1.0", "unit": "mL"}, {"name": "H2O", "amount": "0.25", "unit": "mL"}], "pressure": "", "temperature": "130\u00b0C", "time": "4 days"}]
JOCSUQ | 3 | Au2 Br2 C14 Fe1 H8 N6 | chemical synthesis | FeCl2⋅4H2O | 49.7 mg | 3-Brpy | 158 mg | K[Au(CN)2] | 144.05 mg |  |  |  |  | methanol-water |  | two weeks |  |  | chemical synthesis | 10.1021/ic701865k |  | 2008.02 | [{"synthesis method": "chemical synthesis", "precursor": [{"name": "FeCl2\u22c54H2O", "amount": "49.7", "unit": "mg"}, {"name": "3-Brpy", "amount": "158", "unit": "mg"}, {"name": "K[Au(CN)2]", "amount": "144.05", "unit": "mg"}], "solution": [{"name": "methanol-water", "amount": "1:1", "unit": ""}], "pressure": "", "temperature": "", "time": "two weeks"}]
JOCTAX | 4 | Au4 C28 Fe2 H16 I4 N12 | chemical synthesis | FeCl2⋅4H2O | 49.7 mg | 3-Ipy | 205 mg | K[Au(CN)2] | 144.05 mg |  |  |  |  | methanol-water |  | two weeks |  |  | chemical synthesis | 10.1021/ic701865k |  | 2008.02 | [{"synthesis method": "chemical synthesis", "precursor": [{"name": "FeCl2\u22c54H2O", "amount": "49.7", "unit": "mg"}, {"name": "3-Ipy", "amount": "205", "unit": "mg"}, {"name": "K[Au(CN)2]", "amount": "144.05", "unit": "mg"}], "solution": [{"name": "methanol-water", "amount": "1:1", "unit": ""}], "pressure": "", "temperature": "", "time": "two weeks"}]
MIRNUX01 | Cu(pymca)2 | C10 Cu1 H6 N4 O4 | chemical synthesis | H-pymca | 0.012 g | KOH | 0.006 g | Cu(NO3)2⋅4H2O | 0.013 g |  |  |  |  | water/methanol mixture |  | several days | room temperature |  | chemical synthesis | 10.1021/ic800625w |  | 2008.08 | [{"synthesis method": "chemical synthesis", "precursor": [{"name": "H-pymca", "amount": "0.012", "unit": "g"}, {"name": "KOH", "amount": "0.006", "unit": "g"}, {"name": "Cu(NO3)2\u22c54H2O", "amount": "0.013", "unit": "g"}], "solution": [{"name": "water/methanol mixture", "amount": "30", "unit": "mL"}], "pressure": "", "temperature": "room temperature", "time": "several days"}]
EGODIO | [Cu(μ-pymca)Br] | Br1 C5 Cu1 H3 N2 O2 | chemical synthesis | H-pymca | 0.031 g | KOH | 0.014 g | CuBr2 | 0.167 g |  |  |  |  | water |  | 1 week | room temperature |  | chemical synthesis | 10.1021/ic800625w |  | 2008.08 | [{"synthesis method": "chemical synthesis", "precursor": [{"name": "H-pymca", "amount": "0.031", "unit": "g"}, {"name": "KOH", "amount": "0.014", "unit": "g"}, {"name": "CuBr2", "amount": "0.167", "unit": "g"}], "solution": [{"name": "water", "amount": "20", "unit": "mL"}], "pressure": "", "temperature": "room temperature", "time": "1 week"}]
EGODOU | [Cu(μ-pymca)Cl] | C5 Cl1 Cu1 H3 N2 O2 | chemical synthesis | H-pymca | 0.031 g | KOH | 0.014 g | CuCl2⋅2H2O | 0.127 g |  |  |  |  | water |  | several days | room temperature |  | chemical synthesis | 10.1021/ic800625w |  | 2008.08 | [{"synthesis method": "chemical synthesis", "precursor": [{"name": "H-pymca", "amount": "0.031", "unit": "g"}, {"name": "KOH", "amount": "0.014", "unit": "g"}, {"name": "CuCl2\u22c52H2O", "amount": "0.127", "unit": "g"}], "solution": [{"name": "water", "amount": "20", "unit": "mL"}], "pressure": "", "temperature": "room temperature", "time": "several days"}]
EGODUA | [Cu(μ-pymca)(SCN)(H2O)] | C6 Cu1 H2 H3 N3 O1 O2 S1 | chemical synthesis | H-pymca | 0.031 g | KOH | 0.014 g | CuCl2⋅2H2O | 0.127 g | KSCN | 0.072 g |  |  | water |  | several days | room temperature |  | chemical synthesis | 10.1021/ic800625w |  | 2008.08 | [{"synthesis method": "chemical synthesis", "precursor": [{"name": "H-pymca", "amount": "0.031", "unit": "g"}, {"name": "KOH", "amount": "0.014", "unit": "g"}, {"name": "CuCl2\u22c52H2O", "amount": "0.127", "unit": "g"}, {"name": "KSCN", "amount": "0.072", "unit": "g"}], "solution": [{"name": "water", "amount": "20", "unit": "mL"}], "pressure": "", "temperature": "room temperature", "time": "several days"}]
EGOFIQ | K{[μ-(CN)2]2[(Cu(NH3)2)2(μ-pymca)]}[Au(CN)2]2 | Au4 C13 Cu2 H3 K1 N14 O2 | chemical synthesis | pyrimidin-2-carboxylic acid | 0.0062 g | CuCl2⋅2H2O | 0.017 g | K[Au(CN)2] | 0.058 g |  |  |  |  | water |  | 24 h |  |  | chemical synthesis | 10.1021/ic800625w |  | 2008.08 | [{"synthesis method": "chemical synthesis", "precursor": [{"name": "pyrimidin-2-carboxylic acid", "amount": "0.0062", "unit": "g"}, {"name": "CuCl2\u22c52H2O", "amount": "0.017", "unit": "g"}, {"name": "K[Au(CN)2]", "amount": "0.058", "unit": "g"}], "solution": [{"name": "water", "amount": "20", "unit": "mL"}], "pressure": "", "temperature": "", "time": "24 h"}]
VOMLOA | [Mn2(ppda)(phen)4(H2O)2]·(ppda)·2(H2O) | C72 H60 Mn2 N8 O14 | chemical synthesis | manganese(II) chloride tetrahydrate | 0.197 g | 1,10-phenanthroline monohydrate | 0.198 g | disodium 1,4-phenylenediacrylate (Na2ppda) | 0.262 g |  |  |  |  | methanol, water |  | 4 h | 80°C |  | chemical synthesis, filtration, crystallization | 10.1021/cg500162x |  | 2014.05 | [{"synthesis method": "chemical synthesis", "precursor": [{"name": "manganese(II) chloride tetrahydrate", "amount": "0.197", "unit": "g"}, {"name": "1,10-phenanthroline monohydrate", "amount": "0.198", "unit": "g"}, {"name": "disodium 1,4-phenylenediacrylate (Na2ppda)", "amount": "0.262", "unit": "g"}], "solution": [{"name": "methanol", "amount": "10", "unit": "mL"}, {"name": "water", "amount": "20", "unit": "mL"}], "pressure": "", "temperature": "80\u00b0C", "time": "4 h"}, {"synthesis method": "filtration", "time": "", "atmosphere": "", "pressure": ""}, {"synthesis method": "crystallization", "time": "a few days", "temperature": "room temperature"}]
VOMLUG | [Co(ppda)(dpyo)(H2O)3]·4(H2O) | C22 Co1 H30 N2 O13 | chemical synthesis | CoCl2⋅6H2O | 0.291 g | 4,4'-dipyridyl N,N'-dioxide (dpyo) | 0.188 g | disodium 1,4-phenylenediacrylate (Na2ppda) | 0.262 g |  |  |  |  | methanol, water |  | 3 h | room temperature |  | chemical synthesis, diffusion | 10.1021/cg500162x |  | 2014.05 | [{"synthesis method": "chemical synthesis", "precursor": [{"name": "CoCl2\u22c56H2O", "amount": "0.291", "unit": "g"}, {"name": "4,4'-dipyridyl N,N'-dioxide (dpyo)", "amount": "0.188", "unit": "g"}, {"name": "disodium 1,4-phenylenediacrylate (Na2ppda)", "amount": "0.262", "unit": "g"}], "solution": [{"name": "methanol", "amount": "5", "unit": "mL"}, {"name": "water", "amount": "10", "unit": "mL"}], "pressure": "", "temperature": "room temperature", "time": "3 h"}, {"synthesis method": "diffusion", "time": "a few days"}]
VOMMAN | [Co(ppda)(bpe)]·(0.5H2O) | C24 Co1 H21 N2 O4.50 | chemical synthesis | CoCl2⋅6H2O | 0.291 g | 1,2-bis(4-pyridyl)ethane (bpe) | 0.184 g | disodium 1,4-phenylenediacrylate (Na2ppda) | 0.262 g |  |  |  |  | methanol, water |  | 3 h | room temperature |  | chemical synthesis, diffusion | 10.1021/cg500162x |  | 2014.05 | [{"synthesis method": "chemical synthesis", "precursor": [{"name": "CoCl2\u22c56H2O", "amount": "0.291", "unit": "g"}, {"name": "1,2-bis(4-pyridyl)ethane (bpe)", "amount": "0.184", "unit": "g"}, {"name": "disodium 1,4-phenylenediacrylate (Na2ppda)", "amount": "0.262", "unit": "g"}], "solution": [{"name": "methanol", "amount": "10", "unit": "mL"}, {"name": "water", "amount": "10", "unit": "mL"}], "pressure": "", "temperature": "room temperature", "time": "3 h"}, {"synthesis method": "diffusion", "time": "a few days"}]
VAJWEJ | [Ni(H2O)(dpt)]2(μ-Cu(H2O)(opba))}(ClO4)2 | C22 Cl2 Cu1 H40 N8 Ni2 O17 | chemical synthesis | dpt | 4 mmol | Ni(ClO4)2⋅6H2O | 4 mmol | Na2[Cu(opba)]⋅3H2O | 2 mmol |  |  |  |  | water |  | 1 h | room temperature |  | chemical synthesis | 10.1021/ic026264z |  | 2003.04 | [{"synthesis method": "chemical synthesis", "precursor": [{"name": "dpt", "amount": "4", "unit": "mmol"}, {"name": "Ni(ClO4)2\u22c56H2O", "amount": "4", "unit": "mmol"}, {"name": "Na2[Cu(opba)]\u22c53H2O", "amount": "2", "unit": "mmol"}], "solution": [{"name": "water", "amount": "80", "unit": "mL"}], "pressure": "", "temperature": "room temperature", "time": "1 h"}]
VAJWIN | [Ni2(dpt)2(μ-H2O)(Cupba)]2(μ-N3)2}Na2(ClO4)4 | C38 Cl4 Cu2 H88 N22 Na2 Ni4 O36 | chemical synthesis | [Ni2(dpt)2(H2O)2(μ-Cupba)](ClO4)2 | 1.36 mmol | NaN3 | 1.36 mmol | [6 empty] | water |  | 2 weeks | room temperature |  | chemical synthesis | 10.1021/ic026264z |  | 2003.04 | [{"synthesis method": "chemical synthesis", "precursor": [{"name": "[Ni2(dpt)2(H2O)2(\u03bc-Cupba)](ClO4)2", "amount": "1.36", "unit": "mmol"}, {"name": "NaN3", "amount": "1.36", "unit": "mmol"}], "solution": [{"name": "water", "amount": "70", "unit": "mL"}], "pressure": "", "temperature": "room temperature", "time": "2 weeks"}]
POPXOK | Th6O4(OH)4(H2O)6(TATAB)2(HCO2)6 | C54 H48 N12 O38 Th6 | solvothermal synthesis | Th(NO3)4⋅6H2O | 0.05 mmol | H3TATAB | 0.05 mmol | [8 empty] | 2 days | 160°C | 3 | solvothermal synthesis, pH adjustment, filtration | 10.1021/acs.cgd.9b00671 |  | 2019.08 | [{"synthesis method": "solvothermal synthesis", "precursor": [{"name": "Th(NO3)4\u22c56H2O", "amount": "0.05", "unit": "mmol"}, {"name": "H3TATAB", "amount": "0.05", "unit": "mmol"}], "solvent": [{"name": "DMF", "amount": "4", "unit": "mL"}, {"name": "H2O", "amount": "1", "unit": "mL"}], "reducing agent": [{"name": "", "amount": "", "unit": ""}], "surfactant": [{"name": "", "amount": "", "unit": ""}], "pressure": "", "temperature": "160\u00b0C", "time": "2 days", "heating rate": "", "cooling rate": ""}, {"synthesis method": "pH adjustment", "pH": "3", "modulator": "nitric acid (4 mol/L)"}, {"synthesis method": "filtration", "time": "", "atmosphere": "", "pressure": ""}]
XOZXOA | Zn4(FMA)3·4.5DEF | C12 H6 O13 Zn4 | chemical synthesis | Zn(NO3)2⋅6H2O | 0.279 g | H2FMA | 0.116 g | [6 empty] | DEF |  | 24 h | 100 °C |  | chemical synthesis, washing | 10.1021/ic900486r |  | 2009.04 | [{"synthesis method": "chemical synthesis", "precursor": [{"name": "Zn(NO3)2\u22c56H2O", "amount": "0.279", "unit": "g"}, {"name": "H2FMA", "amount": "0.116", "unit": "g"}], "solution": [{"name": "DEF", "amount": "100", "unit": "mL"}], "pressure": "", "temperature": "100 \u00b0C", "time": "24 h"}, {"synthesis method": "washing", "washing solution": "DEF", "amount": ""}]
QUPGIS | Rb2(2,2'-bipy)(en)2 | C14 H24 N6 Rb2 | chemical synthesis | 2,2'-bipy | 0.192 g | rubidium metal | 0.221 g | [6 empty] | en |  |  |  |  | chemical synthesis | 10.1021/ic9009459 |  | 2009.08 | [{"synthesis method": "chemical synthesis", "precursor": [{"name": "2,2'-bipy", "amount": "0.192", "unit": "g"}, {"name": "rubidium metal", "amount": "0.221", "unit": "g"}], "solution": [{"name": "en", "amount": "", "unit": ""}], "pressure": "", "temperature": "", "time": ""}]
GIYTOY | L-[Cd(L)](NH2Me2) | C10 Cd1 H10 N2 O6 | solvothermal synthesis | Cd(NO3)2⋅6H2O | 0.69 g | H3 L | 0.21 g | [8 empty] | 4 days | 140 °C |  | solvothermal synthesis | 10.1021/cg0702636 |  | 2007.12 | [{"synthesis method": "solvothermal synthesis", "precursor": [{"name": "Cd(NO3)2\u22c56H2O", "amount": "0.69", "unit": "g"}, {"name": "H3 L", "amount": "0.21", "unit": "g"}], "solvent": [{"name": "DMF", "amount": "10", "unit": "mL"}], "pressure": "", "temperature": "140 \u00b0C", "time": "4 days", "heating rate": "", "cooling rate": ""}]
GIZNOT | R-[Cd(L)](NH2Me2) | C10 Cd1 H10 N2 O6 | solvothermal synthesis | Cd(NO3)2⋅6H2O | 0.69 g | H3 L | 0.21 g | [8 empty] | 4 days | 140 °C |  | solvothermal synthesis | 10.1021/cg0702636 |  | 2007.12 | [{"synthesis method": "solvothermal synthesis", "precursor": [{"name": "Cd(NO3)2\u22c56H2O", "amount": "0.69", "unit": "g"}, {"name": "H3 L", "amount": "0.21", "unit": "g"}], "solvent": [{"name": "DMF", "amount": "10", "unit": "mL"}], "pressure": "", "temperature": "140 \u00b0C", "time": "4 days", "heating rate": "", "cooling rate": ""}]
YIKGEF01 | [Cd3(L)2(H2O)4] | C16 Cd3 H12 N2 O16 | solvothermal synthesis | Cd(NO3)2⋅6H2O | 0.69 g | H3 L | 0.21 g | [8 empty] | 4 days | 140 °C |  | solvothermal synthesis | 10.1021/cg0702636 |  | 2007.12 | [{"synthesis method": "solvothermal synthesis", "precursor": [{"name": "Cd(NO3)2\u22c56H2O", "amount": "0.69", "unit": "g"}, {"name": "H3 L", "amount": "0.21", "unit": "g"}], "solvent": [{"name": "H2O", "amount": "10", "unit": "mL"}], "pressure": "", "temperature": "140 \u00b0C", "time": "4 days", "heating rate": "", "cooling rate": ""}]
GIYTUE | [Cd4(L)2(OH)2(H2O)3](H2O) | C16 Cd4 H14 N2 O18 | solvothermal synthesis | Cd(NO3)2⋅6H2O | 0.69 g | H3 L | 0.21 g | [8 empty] | 7 days | 185 °C |  | solvothermal synthesis | 10.1021/cg0702636 |  | 2007.12 | [{"synthesis method": "solvothermal synthesis", "precursor": [{"name": "Cd(NO3)2\u22c56H2O", "amount": "0.69", "unit": "g"}, {"name": "H3 L", "amount": "0.21", "unit": "g"}], "solvent": [{"name": "H2O/C2H5OH", "amount": "3:1, 10", "unit": "mL"}], "pressure": "", "temperature": "185 \u00b0C", "time": "7 days", "heating rate": "", "cooling rate": ""}]
XOZXUG | Na3[Mn3(HCOO)9] | C3 H3 Mn1 Na1 O6 | solvothermal synthesis | Mn(CH3COO)2⋅4H2O | 2 mol | l-serine | 1 mol | Na3PO4 | 3 mol | [5 empty] | self-generated | 24h | 170°C |  | solvothermal synthesis, drying | 10.1021/ic8019292 |  | 2009.04 | [{"synthesis method": "solvothermal synthesis", "precursor": [{"name": "Mn(CH3COO)2\u22c54H2O", "amount": "2", "unit": "mol"}, {"name": "l-serine", "amount": "1", "unit": "mol"}, {"name": "Na3PO4", "amount": "3", "unit": "mol"}], "solvent": [{"name": "DMF", "amount": "160", "unit": "mol"}], "reducing agent": [{"name": "", "amount": "", "unit": ""}], "surfactant": [{"name": "", "amount": "", "unit": ""}], "pressure": "self-generated", "temperature": "170\u00b0C", "time": "24h", "heating rate": "", "cooling rate": "0.05 \u00b0C/min"}, {"synthesis method": "drying", "pressure": "", "temperature": "40\u00b0C", "atmosphere": "", "time": ""}]
LUFNAC | {[Mn(L)(H2O)](H2O)1.5(DMF)} n | C34 H46 Mn2 N6 O15 | solvothermal synthesis | LH 2 | 1 mmol | MnCl2⋅4H2O | 1 mmol | [7 empty] | autogenous | 36 h | 130°C |  | solvothermal synthesis | 10.1021/ja9006035 |  | 2009.07 | [{"synthesis method": "solvothermal synthesis", "precursor": [{"name": "LH 2", "amount": "1", "unit": "mmol"}, {"name": "MnCl2\u22c54H2O", "amount": "1", "unit": "mmol"}], "solvent": [{"name": "DMF", "amount": "3", "unit": "mL"}, {"name": "water", "amount": "1", "unit": "mL"}], "reducing agent": [{"name": "", "amount": "", "unit": ""}], "surfactant": [{"name": "", "amount": "", "unit": ""}], "pressure": "autogenous", "temperature": "130\u00b0C", "time": "36 h", "heating rate": "", "cooling rate": "room temperature"}]
CUSSOZ | [Cd2(bz)4(H2O)4(μ2-hmt)]·Hbz | C41 Cd2 H48 N4 O15 | chemical synthesis | Benzoic acid | 0.488 g | Cd(ClO4)2⋅6H2O | 0.838 g | hmt | 0.560 g |  |  |  |  | methanol |  | a few days | room temperature |  | chemical synthesis | 10.1021/cg901245z |  | 2010.03 | [{"synthesis method": "chemical synthesis", "precursor": [{"name": "Benzoic acid", "amount": "0.488", "unit": "g"}, {"name": "Cd(ClO4)2\u22c56H2O", "amount": "0.838", "unit": "g"}, {"name": "hmt", "amount": "0.560", "unit": "g"}], "solution": [{"name": "methanol", "amount": "10", "unit": "cm3"}], "pressure": "", "temperature": "room temperature", "time": "a few days"}]
CUSSUF | [Cd3(bz)6(H2O)6(μ2-hmt)2] | C54 Cd3 H78 N8 O24 | chemical synthesis | Cd(OOCC6H5)2⋅2H2O | 0.781 g | hmt | 0.560 g | [6 empty] | water |  | a few days | room temperature |  | chemical synthesis | 10.1021/cg901245z |  | 2010.03 | [{"synthesis method": "chemical synthesis", "precursor": [{"name": "Cd(OOCC6H5)2\u22c52H2O", "amount": "0.781", "unit": "g"}, {"name": "hmt", "amount": "0.560", "unit": "g"}], "solution": [{"name": "water", "amount": "10", "unit": "cm3"}], "pressure": "", "temperature": "room temperature", "time": "a few days"}]
CUSTAM | [Cd(pa)2(H2O)(μ2-hmt)] n | C22 Cd1 H28 N4 O5 | chemical synthesis | Phenylacetic acid | 0.544 g | Cd(ClO4)2⋅6H2O | 0.838 g | hmt | 0.560 g |  |  |  |  | methanol |  | a few days | room temperature |  | chemical synthesis | 10.1021/cg901245z |  | 2010.03 | [{"synthesis method": "chemical synthesis", "precursor": [{"name": "Phenylacetic acid", "amount": "0.544", "unit": "g"}, {"name": "Cd(ClO4)2\u22c56H2O", "amount": "0.838", "unit": "g"}, {"name": "hmt", "amount": "0.560", "unit": "g"}], "solution": [{"name": "methanol", "amount": "10", "unit": "cm3"}], "pressure": "", "temperature": "room temperature", "time": "a few days"}]
CUSTEQ | [Cd3(ac)6(H2O)3(μ3-hmt)2] | C24 Cd3 H60 N8 O21 | chemical synthesis | Cd(OOCCH3)2⋅2H2O | 0.532 g | hmt | 0.560 g | [6 empty] | methanol |  | several days | room temperature |  | chemical synthesis | 10.1021/cg901245z |  | 2010.03 | [{"synthesis method": "chemical synthesis", "precursor": [{"name": "Cd(OOCCH3)2\u22c52H2O", "amount": "0.532", "unit": "g"}, {"name": "hmt", "amount": "0.560", "unit": "g"}], "solution": [{"name": "methanol", "amount": "10", "unit": "cm3"}], "pressure": "", "temperature": "room temperature", "time": "several days"}]
ELOLAS | [Mn(hfac)2hnn] | C17 F12 H15 Mn1 N2 O6 | chemical synthesis | Mn(hfac)2 | 300 mg | hnn | 100 mg | [6 empty] | n-heptane, ether, CH2Cl2 |  | 1 day |  |  | chemical synthesis | 10.1021/ic034392x |  | 2003.08 | [{"synthesis method": "chemical synthesis", "precursor": [{"name": "Mn(hfac)2", "amount": "300", "unit": "mg"}, {"name": "hnn", "amount": "100", "unit": "mg"}], "solution": [{"name": "n-heptane", "amount": "70", "unit": "mL"}, {"name": "ether", "amount": "5", "unit": "mL"}, {"name": "CH2Cl2", "amount": "10", "unit": "mL"}], "pressure": "", "temperature": "", "time": "1 day"}]
NABZIA | [(4,13-Diaza-18-crown-6 + 2H + )⊂[(H 2 O) 2 [Ga(H 2 O) 6 3+ ] 2 [ p -sulfonatocalix[4]arene] 2 ]] · 9H 2 O | C34 Ga1 H66 N1 O34 S4 | chemical synthesis | Gallium(III) nitrate hydrate | 76 mg | p-sulfonic acidcalix[4]arene | 22 mg | 4,13-diaza-18-crown-6 | 8 mg |  |  |  |  | distilled water |  | overnight |  |  | chemical synthesis | 10.1021/cg030029p |  | 2004.01 | [{"synthesis method": "chemical synthesis", "precursor": [{"name": "Gallium(III) nitrate hydrate", "amount": "76", "unit": "mg"}, {"name": "p-sulfonic acidcalix[4]arene", "amount": "22", "unit": "mg"}, {"name": "4,13-diaza-18-crown-6", "amount": "8", "unit": "mg"}], "solution": [{"name": "distilled water", "amount": "1", "unit": "cm3"}], "pressure": "", "temperature": "", "time": "overnight"}]
NABZOG | [( p -Sulfonatocalix[4]arene + H + ) 3- (Nd-(H 2 O) 5 ) 3+ ] | C7 H5 Nd0.25 O5.5 S1 | chemical synthesis | p-sulfonic acidcalix[4]arene | 40 mg | 1-aza-15-crown-5 | 5 mg | neodymium(III) chloride | 10 mg | [9 empty] | chemical synthesis | 10.1021/cg030029p |  | 2004.01 | [{"synthesis method": "chemical synthesis", "precursor": [{"name": "p-sulfonic acidcalix[4]arene", "amount": "40", "unit": "mg"}, {"name": "1-aza-15-crown-5", "amount": "5", "unit": "mg"}, {"name": "neodymium(III) chloride", "amount": "10", "unit": "mg"}], "solution": [], "pressure": "", "temperature": "", "time": ""}]
NABZUM | [(1,4-Diazabicyclo[2.2.2]octane + H + )⊂[( p -sulfonatocalix[4]arene) 4- (Nd(H 2 O) 5 ) 3+ ]] · 4H 2 O | C34 H51 N2 Nd1 O25 S4 | chemical synthesis | p-sulfonic acidcalix[4]arene | 35 mg | 1,4-diazabicyclo[2.2.2]octane | 5 mg | neodymium(III) chloride | 0.125 g |  |  |  |  | water |  |  |  |  | chemical synthesis | 10.1021/cg030029p |  | 2004.01 | [{"synthesis method": "chemical synthesis", "precursor": [{"name": "p-sulfonic acidcalix[4]arene", "amount": "35", "unit": "mg"}, {"name": "1,4-diazabicyclo[2.2.2]octane", "amount": "5", "unit": "mg"}, {"name": "neodymium(III) chloride", "amount": "0.125", "unit": "g"}], "solution": [{"name": "water", "amount": "1", "unit": "cm-3"}], "pressure": "", "temperature": "", "time": ""}]
RINPIN | Co(NCS)2(pyz)2 | C10 Co1 H8 N6 S2 | chemical synthesis | pyrazine | 0.405 g | Co(NCS)2 | 0.434 g | [6 empty] | acetone, water |  | 1 week |  |  | chemical synthesis | 10.1021/ic961158g |  | 1997.02 | [{"synthesis method": "chemical synthesis", "precursor": [{"name": "pyrazine", "amount": "0.405", "unit": "g"}, {"name": "Co(NCS)2", "amount": "0.434", "unit": "g"}], "solution": [{"name": "acetone", "amount": "15", "unit": "mL"}, {"name": "water", "amount": "10", "unit": "mL"}], "pressure": "", "temperature": "", "time": "1 week"}]
RINPOT | Co(NCS)2(H2O)2(4,4‘-bipy)·4,4‘-bipy | C22 Co1 H20 N6 O2 S2 | chemical synthesis | 4,4‘-bipy | 0.315 g | Co(NCS)2 | 0.163 g | [6 empty] | ethanol, water |  | 1 week |  |  | chemical synthesis, drying | 10.1021/ic961158g |  | 1997.02 | [{"synthesis method": "chemical synthesis", "precursor": [{"name": "4,4\u2018-bipy", "amount": "0.315", "unit": "g"}, {"name": "Co(NCS)2", "amount": "0.163", "unit": "g"}], "solution": [{"name": "ethanol", "amount": "15", "unit": "mL"}, {"name": "water", "amount": "10", "unit": "mL"}], "pressure": "", "temperature": "", "time": "1 week"}, {"synthesis method": "drying", "pressure": "vacuum", "temperature": "", "atmosphere": "", "time": ""}]
POBFAP | Fe2CoO(Piv)6}{Ni(L)2}1.5 | C132 Co2 Fe4 H162 N24 Ni3 O32 | chemical synthesis | 1 | 0.026 g | Fe2CoO(Piv)6(HPiv)3 | 0.037 g | [6 empty] | DMF, DMF, MeCN |  | a few days | 80-100°C |  | chemical synthesis, filtration, washing, drying | 10.1021/ic403167m |  | 2014.04 | [{"synthesis method": "chemical synthesis", "precursor": [{"name": "1", "amount": "0.026", "unit": "g"}, {"name": "Fe2CoO(Piv)6(HPiv)3", "amount": "0.037", "unit": "g"}], "solution": [{"name": "DMF", "amount": "2", "unit": "mL"}, {"name": "DMF", "amount": "2", "unit": "mL"}, {"name": "MeCN", "amount": "40", "unit": "mL"}], "pressure": "", "temperature": "80-100\u00b0C", "time": "a few days"}, {"synthesis method": "filtration", "time": "", "atmosphere": "", "pressure": ""}, {"synthesis method": "washing", "washing solution": "MeCN", "amount": ""}, {"synthesis method": "drying", "pressure": "", "temperature": "", "atmosphere": "air", "time": ""}]
DUYBIK | [(Ni(2,2-bipy)3][H-2,2-bipy]Ag3I6 | Ag3 C40 H33 I6 N8 Ni1 | solvothermal synthesis | KI | 0.5 mmol | Ni(CH3COO)2⋅4H2O | 0.5 mmol | AgI | 2 mmol | 2,2-bipy | 1.5 mmol |  |  |  |  | 6 days | 140°C |  | solvothermal synthesis | 10.1021/acs.inorgchem.5b01324 |  | 2015.10 | [{"synthesis method": "solvothermal synthesis", "precursor": [{"name": "KI", "amount": "0.5", "unit": "mmol"}, {"name": "Ni(CH3COO)2\u22c54H2O", "amount": "0.5", "unit": "mmol"}, {"name": "AgI", "amount": "2", "unit": "mmol"}, {"name": "2,2-bipy", "amount": "1.5", "unit": "mmol"}], "solvent": [{"name": "HI", "amount": "3", "unit": "mL"}, {"name": "acetonitrile", "amount": "2", "unit": "mL"}], "reducing agent": [{"name": "", "amount": "", "unit": ""}], "surfactant": [{"name": "", "amount": "", "unit": ""}], "pressure": "", "temperature": "140\u00b0C", "time": "6 days", "heating rate": "", "cooling rate": ""}]
VEMGOK | [Mn 3 (2,2‘-bipy) 3 (As V S 4 ) 2 ] n · n H 2 O | As2 C30 H26 Mn3 N6 O1 S8 | solvothermal synthesis | MnCO3 | 115 mg | arsenic | 75 mg | sulfur | 224 mg | 2,2‘-bipy | 78 mg |  |  |  | autogenous | 7 days | 180°C |  | solvothermal synthesis, washing | 10.1021/ic0600228 |  | 2006.06 | [{"synthesis method": "solvothermal synthesis", "precursor": [{"name": "MnCO3", "amount": "115", "unit": "mg"}, {"name": "arsenic", "amount": "75", "unit": "mg"}, {"name": "sulfur", "amount": "224", "unit": "mg"}, {"name": "2,2\u2018-bipy", "amount": "78", "unit": "mg"}], "solvent": [{"name": "distilled water", "amount": "5", "unit": "mL"}], "reducing agent": [{"name": "", "amount": "", "unit": ""}], "surfactant": [{"name": "", "amount": "", "unit": ""}], "pressure": "autogenous", "temperature": "180\u00b0C", "time": "7 days", "heating rate": "", "cooling rate": "more than 3 h"}, {"synthesis method": "washing", "washing solution": "dry diethyl ether", "amount": ""}]
VEMGUQ | Mn 2 (2,2‘-bipy)As 2 III S 5 | As2 C10 H8 Mn2 N2 S5 | solvothermal synthesis | MnCO3 | 115 mg | arsenic | 75 mg | sulfur | 224 mg | 2,2‘-bipy | 78 mg |  |  |  | autogenous | 7 days | 180°C |  | solvothermal synthesis, washing | 10.1021/ic0600228 |  | 2006.06 | [{"synthesis method": "solvothermal synthesis", "precursor": [{"name": "MnCO3", "amount": "115", "unit": "mg"}, {"name": "arsenic", "amount": "75", "unit": "mg"}, {"name": "sulfur", "amount": "224", "unit": "mg"}, {"name": "2,2\u2018-bipy", "amount": "78", "unit": "mg"}], "solvent": [{"name": "dien", "amount": "0.1", "unit": "mL"}, {"name": "water", "amount": "5", "unit": "mL"}], "reducing agent": [{"name": "", "amount": "", "unit": ""}], "surfactant": [{"name": "", "amount": "", "unit": ""}], "pressure": "autogenous", "temperature": "180\u00b0C", "time": "7 days", "heating rate": "", "cooling rate": "more than 3 h"}, {"synthesis method": "washing", "washing solution": "dry diethyl ether", "amount": ""}]
NENXIQ | [Zn(HL1)(L2)0.5] | C35 H26 N1 O10 Zn1 | solvothermal synthesis | H3L1 | 39.2 mg | Zn(OAc)2⋅2H2O | 43.9 mg | H2L2⋅Cl2 | 49.7 mg | [6 empty] | 3 days | 130°C |  | solvothermal synthesis | 10.1021/acs.inorgchem.7b02206 |  | 2017.12 | [{"synthesis method": "solvothermal synthesis", "precursor": [{"name": "H3L1", "amount": "39.2", "unit": "mg"}, {"name": "Zn(OAc)2\u22c52H2O", "amount": "43.9", "unit": "mg"}, {"name": "H2L2\u22c5Cl2", "amount": "49.7", "unit": "mg"}], "solvent": [{"name": "H2O", "amount": "15", "unit": "mL"}], "reducing agent": [{"name": "", "amount": "", "unit": ""}], "surfactant": [{"name": "", "amount": "", "unit": ""}], "pressure": "", "temperature": "130\u00b0C", "time": "3 days", "heating rate": "", "cooling rate": ""}]
NENXOW | [Cd(HL1)(L2)0.5] | C35 Cd1 H26 N1 O10 | solvothermal synthesis | H3L1 | 39.2 mg | Cd(OAc)2⋅2H2O | 53.3 mg | H2L2⋅Cl2 | 49.7 mg | [6 empty] | 3 days | 130°C |  | solvothermal synthesis | 10.1021/acs.inorgchem.7b02206 |  | 2017.12 | [{"synthesis method": "solvothermal synthesis", "precursor": [{"name": "H3L1", "amount": "39.2", "unit": "mg"}, {"name": "Cd(OAc)2\u22c52H2O", "amount": "53.3", "unit": "mg"}, {"name": "H2L2\u22c5Cl2", "amount": "49.7", "unit": "mg"}], "solvent": [{"name": "H2O", "amount": "15", "unit": "mL"}], "reducing agent": [{"name": "", "amount": "", "unit": ""}], "surfactant": [{"name": "", "amount": "", "unit": ""}], "pressure": "", "temperature": "130\u00b0C", "time": "3 days", "heating rate": "", "cooling rate": ""}]
NENXUC | [Zn(L1)(L3)0.5] | C28 H22 N1 O8 Zn1 | solvothermal synthesis | H3L1 | 39.2 mg | Zn(OAc)2⋅2H2O | 43.9 mg | L3⋅Cl2 | 25.7 mg | [6 empty] | 3 days | 130°C |  | solvothermal synthesis | 10.1021/acs.inorgchem.7b02206 |  | 2017.12 | [{"synthesis method": "solvothermal synthesis", "precursor": [{"name": "H3L1", "amount": "39.2", "unit": "mg"}, {"name": "Zn(OAc)2\u22c52H2O", "amount": "43.9", "unit": "mg"}, {"name": "L3\u22c5Cl2", "amount": "25.7", "unit": "mg"}], "solvent": [{"name": "H2O", "amount": "15", "unit": "mL"}], "reducing agent": [{"name": "", "amount": "", "unit": ""}], "surfactant": [{"name": "", "amount": "", "unit": ""}], "pressure": "", "temperature": "130\u00b0C", "time": "3 days", "heating rate": "", "cooling rate": ""}]
NENYAJ | [Cd(L1)(L3)0.5] | C28 Cd1 H20 N1 O7 | solvothermal synthesis | H3L1 | 39.2 mg | Cd(OAc)2⋅2H2O | 53.3 mg | L3⋅Cl2 | 25.7 mg | [6 empty] | 3 days | 130°C |  | solvothermal synthesis | 10.1021/acs.inorgchem.7b02206 |  | 2017.12 | [{"synthesis method": "solvothermal synthesis", "precursor": [{"name": "H3L1", "amount": "39.2", "unit": "mg"}, {"name": "Cd(OAc)2\u22c52H2O", "amount": "53.3", "unit": "mg"}, {"name": "L3\u22c5Cl2", "amount": "25.7", "unit": "mg"}], "solvent": [{"name": "H2O", "amount": "15", "unit": "mL"}], "reducing agent": [{"name": "", "amount": "", "unit": ""}], "surfactant": [{"name": "", "amount": "", "unit": ""}], "pressure": "", "temperature": "130\u00b0C", "time": "3 days", "heating rate": "", "cooling rate": ""}]
PAPVOT | [Sm(phen)2(H2O)Mo(CN)8]2[(n-C4H9)4N](NO3)·2CH3CN | C84 H86 Mo2 N28 O9 Sm2 | chemical synthesis | Sm(NO3)3⋅6H2O | 0.05 mmol | phen | 0.15 mmol | [HN(n-C4H9)3]3[Mo(CN)8]⋅4H2O | 0.05 mmol |  |  |  |  | CH3CN/H2O solution |  | 3 weeks | room temperature |  | chemical synthesis | 10.1021/cg201217a |  | 2011.10 | [{"synthesis method": "chemical synthesis", "precursor": [{"name": "Sm(NO3)3\u22c56H2O", "amount": "0.05", "unit": "mmol"}, {"name": "phen", "amount": "0.15", "unit": "mmol"}, {"name": "[HN(n-C4H9)3]3[Mo(CN)8]\u22c54H2O", "amount": "0.05", "unit": "mmol"}], "solution": [{"name": "CH3CN/H2O solution", "amount": "1:1", "unit": ""}], "pressure": "", "temperature": "room temperature", "time": "3 weeks"}]
PAPWIO | [Eu(phen)2(H2O)Mo(CN)8]2[(n-C4H9)4N](NO3)·2CH3CN | C84 Eu2 H86 Mo2 N28 O9 | chemical synthesis | Eu(NO3)3⋅6H2O | 0.05 mmol | phen | 0.15 mmol | [HN(n-C4H9)3]3[Mo(CN)8]⋅4H2O | 0.05 mmol |  |  |  |  | CH3CN/H2O solution |  | 3 weeks | room temperature |  | chemical synthesis | 10.1021/cg201217a |  | 2011.10 | [{"synthesis method": "chemical synthesis", "precursor": [{"name": "Eu(NO3)3\u22c56H2O", "amount": "0.05", "unit": "mmol"}, {"name": "phen", "amount": "0.15", "unit": "mmol"}, {"name": "[HN(n-C4H9)3]3[Mo(CN)8]\u22c54H2O", "amount": "0.05", "unit": "mmol"}], "solution": [{"name": "CH3CN/H2O solution", "amount": "1:1", "unit": ""}], "pressure": "", "temperature": "room temperature", "time": "3 weeks"}]
PAPVUZ | [Sm(tmphen)2(DMF)2][W(CN)8] | C46 H50 N14 O4 Sm1 W1 | chemical synthesis | Sm(NO3)3⋅6H2O | 0.05 mmol | tmphen | 0.10 mmol | [HN(n-C4H9)3]3[W(CN)8]⋅4H2O | 0.05 mmol |  |  |  |  | CH3OH solution, CH3OH/DMF solution |  | 1 week | room temperature |  | chemical synthesis | 10.1021/cg201217a |  | 2011.10 | [{"synthesis method": "chemical synthesis", "precursor": [{"name": "Sm(NO3)3\u22c56H2O", "amount": "0.05", "unit": "mmol"}, {"name": "tmphen", "amount": "0.10", "unit": "mmol"}, {"name": "[HN(n-C4H9)3]3[W(CN)8]\u22c54H2O", "amount": "0.05", "unit": "mmol"}], "solution": [{"name": "CH3OH solution", "amount": "3", "unit": "mL"}, {"name": "CH3OH/DMF solution", "amount": "3:1", "unit": ""}], "pressure": "", "temperature": "room temperature", "time": "1 week"}]
PAPWAG | [Pr(tmphen)(DMF)5][Mo(CN)8]·DMF | C42 H62 Mo1 N16 O8 Pr1 | chemical synthesis | Pr(NO3)3⋅6H2O | 0.05 mmol | tmphen | 0.10 mmol | [HN(n-C4H9)3]3[Mo(CN)8]⋅4H2O | 0.05 mmol |  |  |  |  | CH3OH solution, CH3OH/DMF solution |  | 2 weeks | room temperature |  | chemical synthesis | 10.1021/cg201217a |  | 2011.10 | [{"synthesis method": "chemical synthesis", "precursor": [{"name": "Pr(NO3)3\u22c56H2O", "amount": "0.05", "unit": "mmol"}, {"name": "tmphen", "amount": "0.10", "unit": "mmol"}, {"name": "[HN(n-C4H9)3]3[Mo(CN)8]\u22c54H2O", "amount": "0.05", "unit": "mmol"}], "solution": [{"name": "CH3OH solution", "amount": "3", "unit": "mL"}, {"name": "CH3OH/DMF solution", "amount": "3:1", "unit": ""}], "pressure": "", "temperature": "room temperature", "time": "2 weeks"}]
PAPWEK | [Pr(tmphen)(DMF)5][W(CN)8]·DMF | C42 H62 N16 O8 Pr1 W1 | chemical synthesis | Pr(NO3)3⋅6H2O | 0.05 mmol | tmphen | 0.10 mmol | [HN(n-C4H9)3]3[W(CN)8]⋅4H2O | 0.05 mmol |  |  |  |  | CH3OH solution, CH3OH/DMF solution |  | 2 weeks | room temperature |  | chemical synthesis | 10.1021/cg201217a |  | 2011.10 | [{"synthesis method": "chemical synthesis", "precursor": [{"name": "Pr(NO3)3\u22c56H2O", "amount": "0.05", "unit": "mmol"}, {"name": "tmphen", "amount": "0.10", "unit": "mmol"}, {"name": "[HN(n-C4H9)3]3[W(CN)8]\u22c54H2O", "amount": "0.05", "unit": "mmol"}], "solution": [{"name": "CH3OH solution", "amount": "3", "unit": "mL"}, {"name": "CH3OH/DMF solution", "amount": "3:1", "unit": ""}], "pressure": "", "temperature": "room temperature", "time": "2 weeks"}]
HEKRUM | [Co2(L)2(BIP)2 | C104 Co4 H76 N20 O23 | solvothermal synthesis | Co(NO3)2⋅4H2O | 29.1 mg | BIP | 21.2 mg | H2L | 25.7 mg | [5 empty] | autogenous | 3 days | 95 °C |  | solvothermal synthesis, washing | 10.1021/cg300541n |  | 2012.06 | [{"synthesis method": "solvothermal synthesis", "precursor": [{"name": "Co(NO3)2\u22c54H2O", "amount": "29.1", "unit": "mg"}, {"name": "BIP", "amount": "21.2", "unit": "mg"}, {"name": "H2L", "amount": "25.7", "unit": "mg"}], "solvent": [{"name": "DMF/H2O", "amount": "1:2 v/v", "unit": ""}], "pressure": "autogenous", "temperature": "95 \u00b0C", "time": "3 days", "heating rate": "", "cooling rate": ""}, {"synthesis method": "washing", "washing solution": "mother liquid", "amount": ""}]
HEKSAT | [Co(L)(BIP)·2CH3CN] n | C28 Co1 H24 N6 O5 | solvothermal synthesis | Co(NO3)2⋅6H2O | 29.1 mg | BIP | 21.2 mg | H2L | 25.7 mg | [5 empty] | autogenous | 3 days | 95 °C |  | solvothermal synthesis | 10.1021/cg300541n |  | 2012.06 | [{"synthesis method": "solvothermal synthesis", "precursor": [{"name": "Co(NO3)2\u22c56H2O", "amount": "29.1", "unit": "mg"}, {"name": "BIP", "amount": "21.2", "unit": "mg"}, {"name": "H2L", "amount": "25.7", "unit": "mg"}], "solvent": [{"name": "CH3CN/H2O", "amount": "1:2 v/v", "unit": ""}], "pressure": "autogenous", "temperature": "95 \u00b0C", "time": "3 days", "heating rate": "", "cooling rate": ""}]
HEKSIB | [Co(L)(BIBP)(H2O)2] n | C32 Co1 H26 N5 O6 | solvothermal synthesis | Co(NO3)2⋅4H2O | 29.1 mg | BIBP | 28.8 mg | H2L | 25.7 mg | [5 empty] | autogenous | 3 days | 95 °C |  | solvothermal synthesis | 10.1021/cg300541n |  | 2012.06 | [{"synthesis method": "solvothermal synthesis", "precursor": [{"name": "Co(NO3)2\u22c54H2O", "amount": "29.1", "unit": "mg"}, {"name": "BIBP", "amount": "28.8", "unit": "mg"}, {"name": "H2L", "amount": "25.7", "unit": "mg"}], "solvent": [{"name": "DMF/H2O", "amount": "1:3 v/v", "unit": ""}], "pressure": "autogenous", "temperature": "95 \u00b0C", "time": "3 days", "heating rate": "", "cooling rate": ""}]
HEKSOH | [Cd(L)(BIBP)] n | C32 Cd1 H23 N5 O4 | solvothermal synthesis | Cd(NO3)2⋅4H2O | 30.1 mg | BIBP | 28.8 mg | H2L | 25.7 mg | [5 empty] | autogenous | 3 days | 95 °C |  | solvothermal synthesis | 10.1021/cg300541n |  | 2012.06 | [{"synthesis method": "solvothermal synthesis", "precursor": [{"name": "Cd(NO3)2\u22c54H2O", "amount": "30.1", "unit": "mg"}, {"name": "BIBP", "amount": "28.8", "unit": "mg"}, {"name": "H2L", "amount": "25.7", "unit": "mg"}], "solvent": [{"name": "DMF/H2O", "amount": "1:3 v/v", "unit": ""}], "pressure": "autogenous", "temperature": "95 \u00b0C", "time": "3 days", "heating rate": "", "cooling rate": ""}]
HEKSUN | [Zn(L)(BIBP)] n | C32 H23 N5 O4 Zn1 | solvothermal synthesis | Zn(NO3)2⋅4H2O | 29.7 mg | BIBP | 28.8 mg | H2L | 25.7 mg | [5 empty] | autogenous | 3 days | 95 °C |  | solvothermal synthesis | 10.1021/cg300541n |  | 2012.06 | [{"synthesis method": "solvothermal synthesis", "precursor": [{"name": "Zn(NO3)2\u22c54H2O", "amount": "29.7", "unit": "mg"}, {"name": "BIBP", "amount": "28.8", "unit": "mg"}, {"name": "H2L", "amount": "25.7", "unit": "mg"}], "solvent": [{"name": "DMF/H2O", "amount": "1:3 v/v", "unit": ""}], "pressure": "autogenous", "temperature": "95 \u00b0C", "time": "3 days", "heating rate": "", "cooling rate": ""}]
DANTIW | [Ag(NO2)(L)] | Ag1 C12 H14 N3 O2 Si1 | chemical synthesis | L | 43 mg | AgNO2 | 30 mg | [6 empty] | methanol, water |  | 6 days |  |  | chemical synthesis | 10.1021/ic048537r |  | 2005.03 | [{"synthesis method": "chemical synthesis", "precursor": [{"name": "L", "amount": "43", "unit": "mg"}, {"name": "AgNO2", "amount": "30", "unit": "mg"}], "solution": [{"name": "methanol", "amount": "6", "unit": "mL"}, {"name": "water", "amount": "6", "unit": "mL"}], "pressure": "", "temperature": "", "time": "6 days"}]
IKAXUN | [Eu(1,2-BDC)(1,2-HBDC)(phen)(H2O)]n | C28 Eu1 H19 N2 O9 | solvothermal synthesis | EuCl3⋅6H2O | 0.110 g | 1,2-H2BDC | 0.075 g | phen | 0.059 g | NaOH aqueous solution | 0.8 mL |  |  |  | autogenous | 5 days | 150°C |  | solvothermal synthesis, filtration, washing | 10.1021/ic034258c |  | 2003.07 | [{"synthesis method": "solvothermal synthesis", "precursor": [{"name": "EuCl3\u22c56H2O", "amount": "0.110", "unit": "g"}, {"name": "1,2-H2BDC", "amount": "0.075", "unit": "g"}, {"name": "phen", "amount": "0.059", "unit": "g"}, {"name": "NaOH aqueous solution", "amount": "0.8", "unit": "mL"}], "solvent": [{"name": "deionized water", "amount": "10", "unit": "mL"}], "reducing agent": [{"name": "", "amount": "", "unit": ""}], "surfactant": [{"name": "", "amount": "", "unit": ""}], "pressure": "autogenous", "temperature": "150\u00b0C", "time": "5 days", "heating rate": "", "cooling rate": "slow"}, {"synthesis method": "filtration", "time": "", "atmosphere": "", "pressure": ""}, {"synthesis method": "washing", "washing solution": "deionized water and ethanol", "amount": ""}]
IKAYAU | [Eu2(1,3-BDC)3(phen)2(H2O)2]n·4nH2O | C48 Eu2 H40 N4 O18 | solvothermal synthesis | EuCl3⋅6H2O | 0.112 g | 1,3-H2BDC | 0.075 g | phen | 0.059 g | NaOH aqueous solution | 0.8 mL |  |  |  | autogenous | 5 days | 150°C |  | solvothermal synthesis, washing | 10.1021/ic034258c |  | 2003.07 | [{"synthesis method": "solvothermal synthesis", "precursor": [{"name": "EuCl3\u22c56H2O", "amount": "0.112", "unit": "g"}, {"name": "1,3-H2BDC", "amount": "0.075", "unit": "g"}, {"name": "phen", "amount": "0.059", "unit": "g"}, {"name": "NaOH aqueous solution", "amount": "0.8", "unit": "mL"}], "solvent": [{"name": "deionized water", "amount": "10", "unit": "mL"}], "reducing agent": [{"name": "", "amount": "", "unit": ""}], "surfactant": [{"name": "", "amount": "", "unit": ""}], "pressure": "autogenous", "temperature": "150\u00b0C", "time": "5 days", "heating rate": "", "cooling rate": "slow"}, {"synthesis method": "washing", "washing solution": "deionized water and ethanol", "amount": ""}]
IKAYEY | [Eu(1,4-BDC)3/2(phen)(H2O)]n | C24 Eu1 H16 N2 O7 | solvothermal synthesis | EuCl3⋅6H2O | 0.111 g | 1,4-H2BDC | 0.050 g | phen | 0.059 g | NaOH aqueous solution | 0.7 mL |  |  |  | autogenous |  | 190°C for 1 day and 180°C for 1 day |  | solvothermal synthesis, washing | 10.1021/ic034258c |  | 2003.07 | [{"synthesis method": "solvothermal synthesis", "precursor": [{"name": "EuCl3\u22c56H2O", "amount": "0.111", "unit": "g"}, {"name": "1,4-H2BDC", "amount": "0.050", "unit": "g"}, {"name": "phen", "amount": "0.059", "unit": "g"}, {"name": "NaOH aqueous solution", "amount": "0.7", "unit": "mL"}], "solvent": [{"name": "deionized water", "amount": "10", "unit": "mL"}], "reducing agent": [{"name": "", "amount": "", "unit": ""}], "surfactant": [{"name": "", "amount": "", "unit": ""}], "pressure": "autogenous", "temperature": "190\u00b0C for 1 day and 180\u00b0C for 1 day", "time": "", "heating rate": "", "cooling rate": "slow"}, {"synthesis method": "washing", "washing solution": "ethanol", "amount": ""}]
IKAYIC | [Yb2(1,2-BDC)3(phen)(H2O)2]n·3.5nH2O | C36 H31 N2 O17.5 Yb2 | solvothermal synthesis | YbCl3⋅6H2O | 0.114 g | 1,2-H2BDC | 0.075 g | phen | 0.059 g | NaOH aqueous solution | 1.2 mL |  |  |  | autogenous | 3 days | 150°C |  | solvothermal synthesis, washing | 10.1021/ic034258c |  | 2003.07 | [{"synthesis method": "solvothermal synthesis", "precursor": [{"name": "YbCl3\u22c56H2O", "amount": "0.114", "unit": "g"}, {"name": "1,2-H2BDC", "amount": "0.075", "unit": "g"}, {"name": "phen", "amount": "0.059", "unit": "g"}, {"name": "NaOH aqueous solution", "amount": "1.2", "unit": "mL"}], "solvent": [{"name": "deionized water", "amount": "10", "unit": "mL"}], "reducing agent": [{"name": "", "amount": "", "unit": ""}], "surfactant": [{"name": "", "amount": "", "unit": ""}], "pressure": "autogenous", "temperature": "150\u00b0C", "time": "3 days", "heating rate": "", "cooling rate": "slow"}, {"synthesis method": "washing", "washing solution": "deionized water and ethanol", "amount": ""}]
IKAYOI | [Yb2(1,3-BDC)3(phen)1/2]n | C30 H16 N1 O12 Yb2 | solvothermal synthesis | YbCl3⋅6H2O | 0.156 g | 1,3-H2BDC | 0.066 g | phen | 0.080 g | NaOH aqueous solution | 0.7 mL |  |  |  | autogenous | 5 days | 150°C |  | solvothermal synthesis, washing | 10.1021/ic034258c |  | 2003.07 | [{"synthesis method": "solvothermal synthesis", "precursor": [{"name": "YbCl3\u22c56H2O", "amount": "0.156", "unit": "g"}, {"name": "1,3-H2BDC", "amount": "0.066", "unit": "g"}, {"name": "phen", "amount": "0.080", "unit": "g"}, {"name": "NaOH aqueous solution", "amount": "0.7", "unit": "mL"}], "solvent": [{"name": "deionized water", "amount": "12", "unit": "mL"}], "reducing agent": [{"name": "", "amount": "", "unit": ""}], "surfactant": [{"name": "", "amount": "", "unit": ""}], "pressure": "autogenous", "temperature": "150\u00b0C", "time": "5 days", "heating rate": "", "cooling rate": "slow"}, {"synthesis method": "washing", "washing solution": "ethanol", "amount": ""}]
IKAYUO | [Yb2(1,4-BDC)3(phen)2(H2O)]n | C48 H30 N4 O13 Yb2 | solvothermal synthesis | YbCl3⋅6H2O | 0.114 g | 1,4-H2BDC | 0.050 g | phen | 0.059 g | NaOH aqueous solution | 0.7 mL |  |  |  | autogenous | 3 days | 160°C |  | solvothermal synthesis, washing | 10.1021/ic034258c |  | 2003.07 | [{"synthesis method": "solvothermal synthesis", "precursor": [{"name": "YbCl3\u22c56H2O", "amount": "0.114", "unit": "g"}, {"name": "1,4-H2BDC", "amount": "0.050", "unit": "g"}, {"name": "phen", "amount": "0.059", "unit": "g"}, {"name": "NaOH aqueous solution", "amount": "0.7", "unit": "mL"}], "solvent": [{"name": "deionized water", "amount": "10", "unit": "mL"}], "reducing agent": [{"name": "", "amount": "", "unit": ""}], "surfactant": [{"name": "", "amount": "", "unit": ""}], "pressure": "autogenous", "temperature": "160\u00b0C", "time": "3 days", "heating rate": "", "cooling rate": "slow"}, {"synthesis method": "washing", "washing solution": "ethanol", "amount": ""}]
SEQSEO | Ni(cpna)(H2O)2 | C13 H11 N1 Ni1 O6 | solvothermal synthesis | NiCl2⋅6H2O | 23 mg | H2cpna | 25 mg | [8 empty] | 90 h | 150 °C |  | solvothermal synthesis | 10.1021/cg301827p |  | 2013.03 | [{"synthesis method": "solvothermal synthesis", "precursor": [{"name": "NiCl2\u22c56H2O", "amount": "23", "unit": "mg"}, {"name": "H2cpna", "amount": "25", "unit": "mg"}], "solvent": [{"name": "H2O", "amount": "2", "unit": "mL"}, {"name": "acetonitrile", "amount": "4", "unit": "mL"}], "pressure": "", "temperature": "150 \u00b0C", "time": "90 h", "heating rate": "", "cooling rate": ""}]
SEQSIS | [Ni2(cpna)2(H2O)3]·0.5H2O·DMF | C29 H27 N3 Ni2 O12.5 | solvothermal synthesis | NiCl2⋅6H2O | 36 mg | H2cpna | 25 mg | [8 empty] | 114 h | 120 °C |  | solvothermal synthesis | 10.1021/cg301827p |  | 2013.03 | [{"synthesis method": "solvothermal synthesis", "precursor": [{"name": "NiCl2\u22c56H2O", "amount": "36", "unit": "mg"}, {"name": "H2cpna", "amount": "25", "unit": "mg"}], "solvent": [{"name": "H2O", "amount": "2", "unit": "mL"}, {"name": "acetonitrile", "amount": "2", "unit": "mL"}, {"name": "DMF", "amount": "2", "unit": "mL"}], "pressure": "", "temperature": "120 \u00b0C", "time": "114 h", "heating rate": "", "cooling rate": ""}]
SEQSOY | [Co2(cpna)2(H2O)3] ·0.5H2O·DMF | C29 Co2 H27 N3 O12.5 | solvothermal synthesis | CoCl2⋅6H2O | 36 mg | H2cpna | 25 mg | [8 empty] | 114 h | 120 °C |  | solvothermal synthesis | 10.1021/cg301827p |  | 2013.03 | [{"synthesis method": "solvothermal synthesis", "precursor": [{"name": "CoCl2\u22c56H2O", "amount": "36", "unit": "mg"}, {"name": "H2cpna", "amount": "25", "unit": "mg"}], "solvent": [{"name": "H2O", "amount": "3", "unit": "mL"}, {"name": "DMF", "amount": "3", "unit": "mL"}], "pressure": "", "temperature": "120 \u00b0C", "time": "114 h", "heating rate": "", "cooling rate": ""}]
SEQSUE | [Ni3(Hcpna)2(cpna)2(H2O)4] | C52 H41 N4 Ni3 O22 | solvothermal synthesis | NiCl2⋅6H2O | 19 mg | H2cpna | 25 mg | [8 empty] | 144 h | 120 °C |  | solvothermal synthesis | 10.1021/cg301827p |  | 2013.03 | [{"synthesis method": "solvothermal synthesis", "precursor": [{"name": "NiCl2\u22c56H2O", "amount": "19", "unit": "mg"}, {"name": "H2cpna", "amount": "25", "unit": "mg"}], "solvent": [{"name": "H2O", "amount": "2", "unit": "mL"}, {"name": "acetonitrile", "amount": "4", "unit": "mL"}], "pressure": "", "temperature": "120 \u00b0C", "time": "144 h", "heating rate": "", "cooling rate": ""}]
BALFAV03 | [MoO3(4,4‘-bpy)0.5] | C5 H4 Mo1 N1 O3 | solvothermal synthesis | MoO3 | 0.056 g | 4,4‘-bipyridine | 0.50 g | H2O | 6.7 g | [6 empty] | 72 h | 150°C |  | solvothermal synthesis | 10.1021/ic000496l |  | 2000.08 | [{"synthesis method": "solvothermal synthesis", "precursor": [{"name": "MoO3", "amount": "0.056", "unit": "g"}, {"name": "4,4\u2018-bipyridine", "amount": "0.50", "unit": "g"}, {"name": "H2O", "amount": "6.7", "unit": "g"}], "solvent": [], "reducing agent": [], "surfactant": [], "pressure": "", "temperature": "150\u00b0C", "time": "72 h", "heating rate": "", "cooling rate": ""}]
IBEWAN | [MoO3(1,2,4-triazole)0.5] | C2 H3 Mo2 N3 O6 | solvothermal synthesis | Na2MoO4 | 0.0734 g | 1,2,4-triazole | 0.0200 g | NiCl2⋅6H2O | 0.1422 g | H2O | 8.001 g |  |  |  |  | 136 h | 200°C |  | solvothermal synthesis | 10.1021/ic000496l |  | 2000.08 | [{"synthesis method": "solvothermal synthesis", "precursor": [{"name": "Na2MoO4", "amount": "0.0734", "unit": "g"}, {"name": "1,2,4-triazole", "amount": "0.0200", "unit": "g"}, {"name": "NiCl2\u22c56H2O", "amount": "0.1422", "unit": "g"}, {"name": "H2O", "amount": "8.001", "unit": "g"}], "solvent": [], "reducing agent": [], "surfactant": [], "pressure": "", "temperature": "200\u00b0C", "time": "136 h", "heating rate": "", "cooling rate": ""}]
RAVKIK | {[Cd(pmmid)(pa)(H2O)]·H2O} n | C18 Cd1 H19 N3 O6 | chemical synthesis | Cd(OAc)2⋅2H2O | 27 mg | pmmid | 17 mg | H2pa | 17 mg |  |  |  |  | methanol-water mixed solvent |  | several days | room temperature |  | chemical synthesis, washing | 10.1021/cg201708x |  | 2012.03 | [{"synthesis method": "chemical synthesis", "precursor": [{"name": "Cd(OAc)2\u22c52H2O", "amount": "27", "unit": "mg"}, {"name": "pmmid", "amount": "17", "unit": "mg"}, {"name": "H2pa", "amount": "17", "unit": "mg"}], "solution": [{"name": "methanol-water mixed solvent", "amount": "6", "unit": "mL"}], "pressure": "", "temperature": "room temperature", "time": "several days"}, {"synthesis method": "washing", "washing solution": "cold ethanol", "amount": "small volume"}]
RAVKOQ | [Cd2(pmmid)2(cba)4] | C48 Cd2 Cl4 H39 N6 O8 | chemical synthesis | Cd(OAc)2⋅2H2O | 27 mg | pmmid | 17 mg | Hcba | 313 mg |  |  |  |  | methanol-water mixed solvent |  | several days | room temperature |  | chemical synthesis, washing | 10.1021/cg201708x |  | 2012.03 | [{"synthesis method": "chemical synthesis", "precursor": [{"name": "Cd(OAc)2\u22c52H2O", "amount": "27", "unit": "mg"}, {"name": "pmmid", "amount": "17", "unit": "mg"}, {"name": "Hcba", "amount": "313", "unit": "mg"}], "solution": [{"name": "methanol-water mixed solvent", "amount": "6", "unit": "mL"}], "pressure": "", "temperature": "room temperature", "time": "several days"}, {"synthesis method": "washing", "washing solution": "cold ethanol", "amount": "small volume"}]
RAVKAC | [Cd1.5(pmmid)(tbba)3] n | C43 Cd1.5 H50 N3 O6 | chemical synthesis | Cd(OAc)2⋅2H2O | 27 mg | pmmid | 17 mg | Htbba | 36 mg |  |  |  |  | methanol-water mixed solvent |  | several days | room temperature |  | chemical synthesis, washing | 10.1021/cg201708x |  | 2012.03 | [{"synthesis method": "chemical synthesis", "precursor": [{"name": "Cd(OAc)2\u22c52H2O", "amount": "27", "unit": "mg"}, {"name": "pmmid", "amount": "17", "unit": "mg"}, {"name": "Htbba", "amount": "36", "unit": "mg"}], "solution": [{"name": "methanol-water mixed solvent", "amount": "6", "unit": "mL"}], "pressure": "", "temperature": "room temperature", "time": "several days"}, {"synthesis method": "washing", "washing solution": "cold ethanol", "amount": "small volume"}]
RAVKEG | {[Cd(pmmid)(pma)0.5(H2O)]·5H2O} n | C15 Cd1 H24 N3 O10 | chemical synthesis | Cd(OAc)2⋅2H2O | 27 mg | pmmid | 17 mg | H4pma | 25 mg |  |  |  |  | methanol-ethanol mixed solvent |  | several days | room temperature |  | chemical synthesis, washing | 10.1021/cg201708x |  | 2012.03 | [{"synthesis method": "chemical synthesis", "precursor": [{"name": "Cd(OAc)2\u22c52H2O", "amount": "27", "unit": "mg"}, {"name": "pmmid", "amount": "17", "unit": "mg"}, {"name": "H4pma", "amount": "25", "unit": "mg"}], "solution": [{"name": "methanol-ethanol mixed solvent", "amount": "6", "unit": "mL"}], "pressure": "", "temperature": "room temperature", "time": "several days"}, {"synthesis method": "washing", "washing solution": "cold ethanol", "amount": "small volume"}]
KAXCIY | [Mn(Br-isa)(bpe)·1/2H2O] n | Br1 C20 H13 H2 Mn1 N2 O1 O4 | chemical synthesis | Na2(Br-isa) | 0.028 g | bpe | 0.0182 g | MnCl2⋅4H2O | 0.0217 g |  |  |  |  | H2O, acetonitrile |  | 15-20 min |  |  | chemical synthesis, layering, washing | 10.1021/acs.cgd.7b00696 |  | 2017.07 | [{"synthesis method": "chemical synthesis", "precursor": [{"name": "Na2(Br-isa)", "amount": "0.028", "unit": "g"}, {"name": "bpe", "amount": "0.0182", "unit": "g"}, {"name": "MnCl2\u22c54H2O", "amount": "0.0217", "unit": "g"}], "solution": [{"name": "H2O", "amount": "5", "unit": "mL"}, {"name": "acetonitrile", "amount": "10", "unit": "mL"}], "pressure": "", "temperature": "", "time": "15-20 min"}, {"synthesis method": "layering", "layers": [{"name": "metal solution", "amount": "2", "unit": "mL"}, {"name": "mixed ligand solution", "amount": "2", "unit": "mL"}, {"name": "water and acetonitrile mixture", "amount": "2", "unit": "mL"}]}, {"synthesis method": "washing", "washing solution": "cold CH3CN", "amount": ""}]
KAXDAR | [Co(Br-isa)(bpe)1.5·1/2H2O] n | Br1 C26 Co1 H18 H2 N3 O1 O4 | chemical synthesis | Na2(Br-isa) | 0.028 g | bpe | 0.0182 g | CoCl2⋅6H2O | 0.0237 g |  |  |  |  | H2O, acetonitrile |  | 15-20 min |  |  | chemical synthesis, layering, washing | 10.1021/acs.cgd.7b00696 |  | 2017.07 | [{"synthesis method": "chemical synthesis", "precursor": [{"name": "Na2(Br-isa)", "amount": "0.028", "unit": "g"}, {"name": "bpe", "amount": "0.0182", "unit": "g"}, {"name": "CoCl2\u22c56H2O", "amount": "0.0237", "unit": "g"}], "solution": [{"name": "H2O", "amount": "5", "unit": "mL"}, {"name": "acetonitrile", "amount": "10", "unit": "mL"}], "pressure": "", "temperature": "", "time": "15-20 min"}, {"synthesis method": "layering", "layers": [{"name": "metal solution", "amount": "2", "unit": "mL"}, {"name": "mixed ligand solution", "amount": "2", "unit": "mL"}, {"name": "water and acetonitrile mixture", "amount": "2", "unit": "mL"}]}, {"synthesis method": "washing", "washing solution": "cold CH3CN", "amount": ""}]
KAXCUK | [{Mn(Br-isa)(4-bpmh)}4 | Br2 C40 H26 Mn2 N8 O8 | chemical synthesis | Na2(Br-isa) | 0.028 g | 4-bpmh | 0.0210 g | MnCl2⋅4H2O | 0.0217 g |  |  |  |  | H2O, acetonitrile |  | 15-20 min |  |  | chemical synthesis, layering, washing | 10.1021/acs.cgd.7b00696 |  | 2017.07 | [{"synthesis method": "chemical synthesis", "precursor": [{"name": "Na2(Br-isa)", "amount": "0.028", "unit": "g"}, {"name": "4-bpmh", "amount": "0.0210", "unit": "g"}, {"name": "MnCl2\u22c54H2O", "amount": "0.0217", "unit": "g"}], "solution": [{"name": "H2O", "amount": "5", "unit": "mL"}, {"name": "acetonitrile", "amount": "10", "unit": "mL"}], "pressure": "", "temperature": "", "time": "15-20 min"}, {"synthesis method": "layering", "layers": [{"name": "metal solution", "amount": "2", "unit": "mL"}, {"name": "mixed ligand solution", "amount": "2", "unit": "mL"}, {"name": "water and acetonitrile mixture", "amount": "2", "unit": "mL"}]}, {"synthesis method": "washing", "washing solution": "cold CH3CN", "amount": ""}]
KAXCOE | [{Co(Br-isa)(4-bpmh)}2·21/2H2O] n | Br2 C40 Co2 H2 H26 N8 O1 O8 | chemical synthesis | Na2(Br-isa) | 0.028 g | 4-bpmh | 0.0210 g | CoCl2⋅6H2O | 0.0237 g |  |  |  |  | H2O, acetonitrile |  | 15-20 min |  |  | chemical synthesis, layering, washing | 10.1021/acs.cgd.7b00696 |  | 2017.07 | [{"synthesis method": "chemical synthesis", "precursor": [{"name": "Na2(Br-isa)", "amount": "0.028", "unit": "g"}, {"name": "4-bpmh", "amount": "0.0210", "unit": "g"}, {"name": "CoCl2\u22c56H2O", "amount": "0.0237", "unit": "g"}], "solution": [{"name": "H2O", "amount": "5", "unit": "mL"}, {"name": "acetonitrile", "amount": "10", "unit": "mL"}], "pressure": "", "temperature": "", "time": "15-20 min"}, {"synthesis method": "layering", "layers": [{"name": "metal solution", "amount": "2", "unit": "mL"}, {"name": "mixed ligand solution", "amount": "2", "unit": "mL"}, {"name": "water and acetonitrile mixture", "amount": "2", "unit": "mL"}]}, {"synthesis method": "washing", "washing solution": "cold CH3CN", "amount": ""}]
TOHTIU | {[Mn2 II(H2O)2(CH3COO)][MoV(CN)8]·2H2O}n | C10 H11 Mn2 Mo1 N8 O6 | [16 empty] | diffusion | 10.1021/cg800392a |  | 2008.08 | [{"synthesis method": "diffusion", "precursor": [{"name": "Cs3[Mo(CN)8]\u22c52H2O", "amount": "36.9", "unit": "mg"}, {"name": "MnCl2\u22c54H2O", "amount": "19.8", "unit": "mg"}], "solvent": [{"name": "glacial acetic acid/water", "amount": "2:1, 9", "unit": "mL"}, {"name": "MeOH", "amount": "6", "unit": "mL"}], "pressure": "", "temperature": "", "time": "several weeks"}]
TOHTOA | {[Mn2 II(H2O)3Cl][MoV(CN)8]· 4H2O}n | C8 Cl1 H14 Mn2 Mo1 N8 O7 | [16 empty] | diffusion | 10.1021/cg800392a |  | 2008.08 | [{"synthesis method": "diffusion", "precursor": [{"name": "MnCl2\u22c54H2O", "amount": "19.8", "unit": "mg"}, {"name": "Cs3[Mo(CN)8]\u22c52H2O", "amount": "36.9", "unit": "mg"}], "solvent": [{"name": "MeOH/water", "amount": "2:1, 3", "unit": "mL"}, {"name": "water", "amount": "6", "unit": "mL"}, {"name": "isopropanol", "amount": "", "unit": ""}], "pressure": "", "temperature": "", "time": "several weeks"}]
CAYCIP | [Zn(PDCO)(H2O)2]n | C7 H7 N1 O7 Zn1 | [16 empty] | hydrothermal synthesis | 10.1021/ic0509985 |  | 2005.08 | [{"synthesis method": "hydrothermal synthesis", "precursor": [{"name": "Zn(NO3)2\u22c56H2O", "amount": "0.6", "unit": "mmol"}, {"name": "PDCO", "amount": "0.6", "unit": "mmol"}, {"name": "triethylamine", "amount": "1.2", "unit": "mmol"}], "solvent": [{"name": "H2O", "amount": "4", "unit": "mL"}], "pressure": "", "temperature": "120\u00b0C", "time": "3 days", "heating rate": "", "cooling rate": ""}]
CAYCOV | [Zn2(PDCO)2(4,4‘-bpy)2(H2O)2 | C34 H32 N6 O15 Zn2 | [16 empty] | hydrothermal synthesis | 10.1021/ic0509985 |  | 2005.08 | [{"synthesis method": "hydrothermal synthesis", "precursor": [{"name": "Zn(NO3)2\u22c56H2O", "amount": "0.6", "unit": "mmol"}, {"name": "PDCO", "amount": "0.6", "unit": "mmol"}, {"name": "4,4\u2018-bpy", "amount": "0.6", "unit": "mmol"}, {"name": "NaOH", "amount": "1.2", "unit": "mmol"}], "solvent": [{"name": "H2O", "amount": "5", "unit": "mL"}], "pressure": "", "temperature": "120\u00b0C", "time": "3 days", "heating rate": "", "cooling rate": ""}]
CAYDAI | [Zn(PDCO)(bix)]n | C21 H17 N5 O5 Zn1 | [16 empty] | hydrothermal synthesis | 10.1021/ic0509985 |  | 2005.08 | [{"synthesis method": "hydrothermal synthesis", "precursor": [{"name": "Zn(NO3)2\u22c56H2O", "amount": "0.6", "unit": "mmol"}, {"name": "PDCO", "amount": "0.6", "unit": "mmol"}, {"name": "bix", "amount": "0.6", "unit": "mmol"}], "solvent": [{"name": "H2O", "amount": "5", "unit": "mL"}], "pressure": "", "temperature": "120\u00b0C", "time": "3 days", "heating rate": "", "cooling rate": ""}]
CAYDEM | [Zn(PDCO)(bbi)·0.5H2O]n | C68 H72 N20 O22 Zn4 | [16 empty] | hydrothermal synthesis | 10.1021/ic0509985 |  | 2005.08 | [{"synthesis method": "hydrothermal synthesis", "precursor": [{"name": "Zn(NO3)2\u22c56H2O", "amount": "0.6", "unit": "mmol"}, {"name": "PDCO", "amount": "0.6", "unit": "mmol"}, {"name": "bbi", "amount": "0.6", "unit": "mmol"}], "solvent": [{"name": "H2O", "amount": "5", "unit": "mL"}], "pressure": "", "temperature": "120\u00b0C", "time": "3 days", "heating rate": "", "cooling rate": ""}]
CAYCUB | [Cd(PDCO)(bix)1.5·1.5H2O]n | C112 Cd4 H108 N28 O26 | [16 empty] | hydrothermal synthesis | 10.1021/ic0509985 |  | 2005.08 | [{"synthesis method": "hydrothermal synthesis", "precursor": [{"name": "CdCl2\u22c52H2O", "amount": "0.6", "unit": "mmol"}, {"name": "PDCO", "amount": "0.6", "unit": "mmol"}, {"name": "bix", "amount": "0.6", "unit": "mmol"}], "solvent": [{"name": "H2O", "amount": "5", "unit": "mL"}], "pressure": "", "temperature": "120\u00b0C", "time": "3 days", "heating rate": "", "cooling rate": ""}]
ELOKIZ | [Rb(OC 6 H 3 Ph 2 -2,6)] | C18 H13 O1 Rb1 | chemical synthesis | rubidium metal | 1.2 g | 2,6-diphenylphenol | 4.80 g | [6 empty] | benzene |  | 12 h |  |  | chemical synthesis, drying | 10.1021/ic0346580 |  | 2003.08 | [{"synthesis method": "chemical synthesis", "precursor": [{"name": "rubidium metal", "amount": "1.2", "unit": "g"}, {"name": "2,6-diphenylphenol", "amount": "4.80", "unit": "g"}], "solution": [{"name": "benzene", "amount": "200", "unit": "mL"}], "pressure": "", "temperature": "", "time": "12 h"}, {"synthesis method": "drying", "pressure": "", "temperature": "", "atmosphere": "vacuo", "time": ""}]
ELOKOF | [Cs(OC 6 H 3 Ph 2 -2,6)] | C18 Cs1 H13 O1 | chemical synthesis | cesium metal | 1.0 g | 2,6-diphenylphenol | 14.11 g | [6 empty] | benzene |  | 15 h |  |  | chemical synthesis, drying | 10.1021/ic0346580 |  | 2003.08 | [{"synthesis method": "chemical synthesis", "precursor": [{"name": "cesium metal", "amount": "1.0", "unit": "g"}, {"name": "2,6-diphenylphenol", "amount": "14.11", "unit": "g"}], "solution": [{"name": "benzene", "amount": "300", "unit": "mL"}], "pressure": "", "temperature": "", "time": "15 h"}, {"synthesis method": "drying", "pressure": "", "temperature": "", "atmosphere": "vacuo", "time": ""}]
MIFVII | Coordination Polymer 1 | C24 Co1 H34 N2 O9 | chemical synthesis | ligand L1H2 | 2 x 10-6 mol | Co(NO3)2⋅6H2O | 1.75 mg | [6 empty] | H2O, pyridine |  | 7 days | 85 °C |  | chemical synthesis | 10.1021/cg301480s |  | 2013.01 | [{"synthesis method": "chemical synthesis", "precursor": [{"name": "ligand L1H2", "amount": "2", "unit": "x 10-6 mol"}, {"name": "Co(NO3)2\u22c56H2O", "amount": "1.75", "unit": "mg"}], "solution": [{"name": "H2O", "amount": "0.60", "unit": "mL"}, {"name": "pyridine", "amount": "2", "unit": "x 10-3 mL"}], "pressure": "", "temperature": "85 \u00b0C", "time": "7 days"}]
GEVGUL | Coordination Polymer 2 | C26 Co2 H38 N2 O16 | chemical synthesis | ligand L2H4 | 5 x 10-7 mol | Co(NO3)2⋅6H2O | mol | [6 empty] | water, pyridine |  | 6 days | 85 °C to 170 °C |  | chemical synthesis | 10.1021/cg301480s |  | 2013.01 | [{"synthesis method": "chemical synthesis", "precursor": [{"name": "ligand L2H4", "amount": "5", "unit": "x 10-7 mol"}, {"name": "Co(NO3)2\u22c56H2O", "amount": "", "unit": "mol"}], "solution": [{"name": "water", "amount": "0.5", "unit": "mL"}, {"name": "pyridine", "amount": "2", "unit": "\u03bcL"}], "pressure": "", "temperature": "85 \u00b0C to 170 \u00b0C", "time": "6 days"}]
CUNVAJ | [Zn2(IBC)(BTC)(H2O)] | C22 H16 N4 O10 Zn2 | solvothermal synthesis | ZnCl2 | 27.2 mg | H3BTC | 21.0 mg | HIBC | 25.4 mg | NaOH | 16.0 mg |  |  |  |  | 3 days | 210°C |  | solvothermal synthesis | 10.1021/cg900613p |  | 2009.11 | [{"synthesis method": "solvothermal synthesis", "precursor": [{"name": "ZnCl2", "amount": "27.2", "unit": "mg"}, {"name": "H3BTC", "amount": "21.0", "unit": "mg"}, {"name": "HIBC", "amount": "25.4", "unit": "mg"}, {"name": "NaOH", "amount": "16.0", "unit": "mg"}], "solvent": [{"name": "H2O", "amount": "10", "unit": "mL"}], "reducing agent": [{"name": "", "amount": "", "unit": ""}], "surfactant": [{"name": "", "amount": "", "unit": ""}], "pressure": "", "temperature": "210\u00b0C", "time": "3 days", "heating rate": "", "cooling rate": ""}]
CUNVEN | [CdCo(IBC)(BTC)(H2O)] | C22 Cd1 Co1 H14 N4 O9 | solvothermal synthesis | CdCl2⋅2.5H2O | 22.8 mg | CoCl2⋅6H2O | 23.7 mg | H3BTC | 21.0 mg | HIBC | 25.4 mg | NaOH | 16.0 mg |  |  | 3 days | 210°C |  | solvothermal synthesis | 10.1021/cg900613p |  | 2009.11 | [{"synthesis method": "solvothermal synthesis", "precursor": [{"name": "CdCl2\u22c52.5H2O", "amount": "22.8", "unit": "mg"}, {"name": "CoCl2\u22c56H2O", "amount": "23.7", "unit": "mg"}, {"name": "H3BTC", "amount": "21.0", "unit": "mg"}, {"name": "HIBC", "amount": "25.4", "unit": "mg"}, {"name": "NaOH", "amount": "16.0", "unit": "mg"}], "solvent": [{"name": "H2O", "amount": "10", "unit": "mL"}], "reducing agent": [{"name": "", "amount": "", "unit": ""}], "surfactant": [{"name": "", "amount": "", "unit": ""}], "pressure": "", "temperature": "210\u00b0C", "time": "3 days", "heating rate": "", "cooling rate": ""}]
LAVZOA | (H3O)[(UO2)5(H2O)4(H3DPB)2(H2DPB)(HDPB)] | C28 H26 O49 P8 U5 | solvothermal synthesis | UO2(NO3)2⋅6H2O | 50 mg | H4MPDP | 25 mg | nitric acid | 200 μL | [6 empty] | 3 days | 180 °C |  | solvothermal synthesis, washing | 10.1021/acs.inorgchem.6b02765 |  | 2017.01 | [{"synthesis method": "solvothermal synthesis", "precursor": [{"name": "UO2(NO3)2\u22c56H2O", "amount": "50", "unit": "mg"}, {"name": "H4MPDP", "amount": "25", "unit": "mg"}, {"name": "nitric acid", "amount": "200", "unit": "\u03bcL"}], "solvent": [{"name": "deionized water", "amount": "1.0", "unit": "mL"}], "reducing agent": [{"name": "", "amount": "", "unit": ""}], "surfactant": [{"name": "", "amount": "", "unit": ""}], "pressure": "", "temperature": "180 \u00b0C", "time": "3 days", "heating rate": "", "cooling rate": ""}, {"synthesis method": "washing", "washing solution": "distilled water and ethanol", "amount": ""}]
LAVZUG | (Hphen)(phen)[(UO2)3(H2DPB)(HDPB)] | C38 H33 N4 O24 P4 U3 | chemical synthesis | phen | 18 mg | [13 empty] | chemical synthesis | 10.1021/acs.inorgchem.6b02765 |  | 2017.01 | [{"synthesis method": "chemical synthesis", "precursor": [{"name": "phen", "amount": "18", "unit": "mg"}], "solution": [{"name": "", "amount": "", "unit": ""}], "pressure": "", "temperature": "", "time": "", "heating rate": "", "cooling rate": ""}]
LAVZIU | (H2dipy)[(UO2)3(MPDP)2] | C24 H22 N2 O19 P4 U3 | solvothermal synthesis | UO2(NO3)2⋅6H2O | 50 mg | H4MPDP | 25 mg | dipy | 16 mg | nitric acid | 20 μL |  |  |  |  | 3 days | 180 °C |  | solvothermal synthesis, washing | 10.1021/acs.inorgchem.6b02765 |  | 2017.01 | [{"synthesis method": "solvothermal synthesis", "precursor": [{"name": "UO2(NO3)2\u22c56H2O", "amount": "50", "unit": "mg"}, {"name": "H4MPDP", "amount": "25", "unit": "mg"}, {"name": "dipy", "amount": "16", "unit": "mg"}, {"name": "nitric acid", "amount": "20", "unit": "\u03bcL"}], "solvent": [{"name": "deionized water", "amount": "1.0", "unit": "mL"}], "reducing agent": [{"name": "", "amount": "", "unit": ""}], "surfactant": [{"name": "", "amount": "", "unit": ""}], "pressure": "", "temperature": "180 \u00b0C", "time": "3 days", "heating rate": "", "cooling rate": ""}, {"synthesis method": "washing", "washing solution": "distilled water and ethanol", "amount": ""}]
LAWBAP | Zn(bipy)(UO2)(MPDP) | C17 H14 N2 O8 P2 U1 Zn1 | solvothermal synthesis | Zn(UO2)2(OAc)6⋅7H2O | 50 mg | H4MPDP | 25 mg | bipy | 16 mg | nitric acid | 20 μL |  |  |  |  | 3 days | 180 °C |  | solvothermal synthesis, washing | 10.1021/acs.inorgchem.6b02765 |  | 2017.01 | [{"synthesis method": "solvothermal synthesis", "precursor": [{"name": "Zn(UO2)2(OAc)6\u22c57H2O", "amount": "50", "unit": "mg"}, {"name": "H4MPDP", "amount": "25", "unit": "mg"}, {"name": "bipy", "amount": "16", "unit": "mg"}, {"name": "nitric acid", "amount": "20", "unit": "\u03bcL"}], "solvent": [{"name": "deionized water", "amount": "1.0", "unit": "mL"}], "reducing agent": [{"name": "", "amount": "", "unit": ""}], "surfactant": [{"name": "", "amount": "", "unit": ""}], "pressure": "", "temperature": "180 \u00b0C", "time": "3 days", "heating rate": "", "cooling rate": ""}, {"synthesis method": "washing", "washing solution": "distilled water and ethanol", "amount": ""}]
LAVZEQ | Co(bipy)(UO2)(MPDP) | C17 Co1 H16 N2 O9 P2 U1 | solvothermal synthesis | UO2(NO3)2⋅6H2O | 50 mg | H4MPDP | 25 mg | Co(NO3)2⋅6H2O | 29 mg | bipy | 16 mg | nitric acid | 20 μL |  |  | 3 days | 180 °C |  | solvothermal synthesis, washing | 10.1021/acs.inorgchem.6b02765 |  | 2017.01 | [{"synthesis method": "solvothermal synthesis", "precursor": [{"name": "UO2(NO3)2\u22c56H2O", "amount": "50", "unit": "mg"}, {"name": "H4MPDP", "amount": "25", "unit": "mg"}, {"name": "Co(NO3)2\u22c56H2O", "amount": "29", "unit": "mg"}, {"name": "bipy", "amount": "16", "unit": "mg"}, {"name": "nitric acid", "amount": "20", "unit": "\u03bcL"}], "solvent": [{"name": "deionized water", "amount": "1.0", "unit": "mL"}], "reducing agent": [{"name": "", "amount": "", "unit": ""}], "surfactant": [{"name": "", "amount": "", "unit": ""}], "pressure": "", "temperature": "180 \u00b0C", "time": "3 days", "heating rate": "", "cooling rate": ""}, {"synthesis method": "washing", "washing solution": "distilled water and ethanol", "amount": ""}]
YELVOB | [Cd(TMG)]n | C9 Cd1 H12 O4 | solvothermal synthesis | H2TMG | 0.024 g | Cd(NO3)2⋅4H2O | 0.031 g | [7 empty] | autogenous | 3 days | 160°C |  | solvothermal synthesis | 10.1021/cg0600905 |  | 2006.05 | [{"synthesis method": "solvothermal synthesis", "precursor": [{"name": "H2TMG", "amount": "0.024", "unit": "g"}, {"name": "Cd(NO3)2\u22c54H2O", "amount": "0.031", "unit": "g"}], "solvent": [{"name": "distilled water", "amount": "15", "unit": "mL"}], "reducing agent": [{"name": "", "amount": "", "unit": ""}], "surfactant": [{"name": "", "amount": "", "unit": ""}], "pressure": "autogenous", "temperature": "160\u00b0C", "time": "3 days", "heating rate": "", "cooling rate": "2 days"}]
YELVUH | {[Cd(TMG)(1,10-phen)·H2O]·2H2O}n | C21 Cd1 H26 N2 O6.5 | solvothermal synthesis | H2TMG | 0.024 g | 1,10-phen | 0.020 g | Cd(NO3)2⋅4H2O | 0.031 g | [5 empty] | autogenous | 3 days | 160°C |  | solvothermal synthesis | 10.1021/cg0600905 |  | 2006.05 | [{"synthesis method": "solvothermal synthesis", "precursor": [{"name": "H2TMG", "amount": "0.024", "unit": "g"}, {"name": "1,10-phen", "amount": "0.020", "unit": "g"}, {"name": "Cd(NO3)2\u22c54H2O", "amount": "0.031", "unit": "g"}], "solvent": [{"name": "distilled water", "amount": "15", "unit": "mL"}], "reducing agent": [{"name": "", "amount": "", "unit": ""}], "surfactant": [{"name": "", "amount": "", "unit": ""}], "pressure": "autogenous", "temperature": "160\u00b0C", "time": "3 days", "heating rate": "", "cooling rate": "2 days"}]
YELWAO | [Cd(TMG)(4,4‘-bipy)]n | C19 Cd1 H20 N2 O4 | solvothermal synthesis | H2TMG | 0.024 g | 4,4‘-bipy | 0.016 g | Cd(NO3)2⋅4H2O | 0.031 g | [5 empty] | autogenous | 3 days | 160°C |  | solvothermal synthesis | 10.1021/cg0600905 |  | 2006.05 | [{"synthesis method": "solvothermal synthesis", "precursor": [{"name": "H2TMG", "amount": "0.024", "unit": "g"}, {"name": "4,4\u2018-bipy", "amount": "0.016", "unit": "g"}, {"name": "Cd(NO3)2\u22c54H2O", "amount": "0.031", "unit": "g"}], "solvent": [{"name": "distilled water", "amount": "15", "unit": "mL"}], "reducing agent": [{"name": "", "amount": "", "unit": ""}], "surfactant": [{"name": "", "amount": "", "unit": ""}], "pressure": "autogenous", "temperature": "160\u00b0C", "time": "3 days", "heating rate": "", "cooling rate": "2 days"}]
OKOQEL | Cu2(4,4'-bipy)2(O3SCH2CH2SO3) | C22 Cu2 H26 N4 O9 S2 | solvothermal synthesis | Cu(CH3COO)2⋅H2O | 0.27 g | HO3SCH2CH2SO3H | 0.29 g | 4,4'-bipyridine | 0.21 g | [5 empty] | autogenous | 4 days | 175°C | 3.5 | solvothermal synthesis, pH adjustment, filtration, rinsing | 10.1021/ja102134c |  | 2010.04 | [{"synthesis method": "solvothermal synthesis", "precursor": [{"name": "Cu(CH3COO)2\u22c5H2O", "amount": "0.27", "unit": "g"}, {"name": "HO3SCH2CH2SO3H", "amount": "0.29", "unit": "g"}, {"name": "4,4'-bipyridine", "amount": "0.21", "unit": "g"}], "solvent": [{"name": "water", "amount": "10", "unit": "mL"}], "reducing agent": [{"name": "", "amount": "", "unit": ""}], "surfactant": [{"name": "", "amount": "", "unit": ""}], "pressure": "autogenous", "temperature": "175\u00b0C", "time": "4 days", "heating rate": "", "cooling rate": "6\u00b0C/h"}, {"synthesis method": "pH adjustment", "pH": "3.5", "modulator": ""}, {"synthesis method": "filtration", "time": "", "atmosphere": "", "pressure": ""}, {"synthesis method": "rinsing", "temperature": "", "time": "", "additive": [{"name": "water", "amount": "", "unit": ""}, {"name": "acetone", "amount": "", "unit": ""}]}]
QOQMUG | [Ag2(μ4-bztpy){Ag(CN)2}2]·EtOH | Ag4 C32 H24 N8 O1 | sonochemical synthesis | K[Ag(CN)2] | 80 mg | CuCl | 20 mg | bztpy | 29 mg | [9 empty] | sonochemical synthesis, filtration | 10.1021/cg500757a |  | 2014.08 | [{"synthesis method": "sonochemical synthesis", "precursor": [{"name": "K[Ag(CN)2]", "amount": "80", "unit": "mg"}, {"name": "CuCl", "amount": "20", "unit": "mg"}, {"name": "bztpy", "amount": "29", "unit": "mg"}], "solvent": [{"name": "EtOH/H2O", "amount": "9", "unit": "mL"}], "temperature": "", "ultrasonic frequency": "", "power": "", "time": ""}, {"synthesis method": "filtration", "time": "", "atmosphere": "", "pressure": ""}]
QOQNAN | [Ag(μ3-bztpy){Ag(CN)2}] | Ag2 C28 H18 N6 | sonochemical synthesis | K[Ag(CN)2] | 40 mg | bztpy | 29 mg | [11 empty] | sonochemical synthesis, filtration | 10.1021/cg500757a |  | 2014.08 | [{"synthesis method": "sonochemical synthesis", "precursor": [{"name": "K[Ag(CN)2]", "amount": "40", "unit": "mg"}, {"name": "bztpy", "amount": "29", "unit": "mg"}], "solvent": [{"name": "EtOH/H2O", "amount": "9", "unit": "mL"}], "temperature": "", "ultrasonic frequency": "", "power": "", "time": ""}, {"synthesis method": "filtration", "time": "", "atmosphere": "", "pressure": ""}]
SAXQUF | [Co(dpa)(bphy)] n | C24 Co1 H18 N4 O4 | solvothermal synthesis | CoCl2⋅6H2O | 0.144 g | H2dpa | 0.048 g | azpy | 0.036 g | [6 empty] | 4 days | 160 °C |  | solvothermal synthesis, filtration, washing | 10.1021/cg3000813 |  | 2012.03 | [{"synthesis method": "solvothermal synthesis", "precursor": [{"name": "CoCl2\u22c56H2O", "amount": "0.144", "unit": "g"}, {"name": "H2dpa", "amount": "0.048", "unit": "g"}, {"name": "azpy", "amount": "0.036", "unit": "g"}], "solvent": [{"name": "H2O", "amount": "8", "unit": "mL"}, {"name": "DMF", "amount": "2", "unit": "mL"}], "pressure": "", "temperature": "160 \u00b0C", "time": "4 days", "heating rate": "", "cooling rate": "24 h"}, {"synthesis method": "filtration", "time": "", "atmosphere": "", "pressure": ""}, {"synthesis method": "washing", "washing solution": "water", "amount": ""}]
SAXRAM | [Co(dpa)(azpy)(H2O)] n ·0.5nH2O | C24 Co1 H19 N4 O5.5 | solvothermal synthesis | CoCl2⋅6H2O | 0.144 g | H2dpa | 0.048 g | azpy | 0.036 g | [6 empty] | 4 days | 85 °C |  | solvothermal synthesis | 10.1021/cg3000813 |  | 2012.03 | [{"synthesis method": "solvothermal synthesis", "precursor": [{"name": "CoCl2\u22c56H2O", "amount": "0.144", "unit": "g"}, {"name": "H2dpa", "amount": "0.048", "unit": "g"}, {"name": "azpy", "amount": "0.036", "unit": "g"}], "solvent": [{"name": "H2O", "amount": "8", "unit": "mL"}, {"name": "DMF", "amount": "2", "unit": "mL"}], "pressure": "", "temperature": "85 \u00b0C", "time": "4 days", "heating rate": "", "cooling rate": ""}]
SAXREQ | [Zn(dpa)(bphy)] n | C24 H18 N4 O4 Zn1 | solvothermal synthesis | ZnCl2 | 0.084 g | [10 empty] | 4 days | 160 °C |  | solvothermal synthesis, filtration | 10.1021/cg3000813 |  | 2012.03 | [{"synthesis method": "solvothermal synthesis", "precursor": [{"name": "ZnCl2", "amount": "0.084", "unit": "g"}], "solvent": [{"name": "H2O", "amount": "8", "unit": "mL"}, {"name": "DMF", "amount": "2", "unit": "mL"}], "pressure": "", "temperature": "160 \u00b0C", "time": "4 days", "heating rate": "", "cooling rate": "24 h"}, {"synthesis method": "filtration", "time": "", "atmosphere": "", "pressure": ""}]
SAXRIU | [Zn(dpa)(azpy)(H2O)] n | C24 H18 N4 O5 Zn1 | solvothermal synthesis | ZnCl2 | 0.084 g | [10 empty] | 4 days | 85 °C |  | solvothermal synthesis, filtration, washing | 10.1021/cg3000813 |  | 2012.03 | [{"synthesis method": "solvothermal synthesis", "precursor": [{"name": "ZnCl2", "amount": "0.084", "unit": "g"}], "solvent": [{"name": "H2O", "amount": "8", "unit": "mL"}, {"name": "DMF", "amount": "2", "unit": "mL"}], "pressure": "", "temperature": "85 \u00b0C", "time": "4 days", "heating rate": "", "cooling rate": ""}, {"synthesis method": "filtration", "time": "", "atmosphere": "", "pressure": ""}, {"synthesis method": "washing", "washing solution": "water", "amount": ""}]
SAXROA | [Mn(dpa)(azpy)(H2O)] n ·0.5nH2O | C24 H19 Mn1 N4 O5.5 | solvothermal synthesis | MnCl2⋅4H2O | 0.120 g | [10 empty] | 4 days | 85 °C |  | solvothermal synthesis | 10.1021/cg3000813 |  | 2012.03 | [{"synthesis method": "solvothermal synthesis", "precursor": [{"name": "MnCl2\u22c54H2O", "amount": "0.120", "unit": "g"}], "solvent": [{"name": "H2O", "amount": "8", "unit": "mL"}, {"name": "DMF", "amount": "2", "unit": "mL"}], "pressure": "", "temperature": "85 \u00b0C", "time": "4 days", "heating rate": "", "cooling rate": ""}]
SAXRUG | [Mn(dpa)(azpy)] n | C49 H38 Mn2 N8 O10 | solvothermal synthesis | MnCl2⋅4H2O | 0.060 g | H2dpa | 0.024 g | azpy | 0.018 g | [6 empty] | 3 days | 85 °C |  | solvothermal synthesis | 10.1021/cg3000813 |  | 2012.03 | [{"synthesis method": "solvothermal synthesis", "precursor": [{"name": "MnCl2\u22c54H2O", "amount": "0.060", "unit": "g"}, {"name": "H2dpa", "amount": "0.024", "unit": "g"}, {"name": "azpy", "amount": "0.018", "unit": "g"}], "solvent": [{"name": "MeOH", "amount": "5", "unit": "mL"}, {"name": "DMF", "amount": "5", "unit": "mL"}], "pressure": "", "temperature": "85 \u00b0C", "time": "3 days", "heating rate": "", "cooling rate": ""}]
VIRVIC | [Co(H2O)4(CH3CN)2][Co(muia)(H2O)2]2 | C34 Co3 H46 N4 O22 | chemical synthesis | H3muia | 64 mg | Co(CH3COO)2⋅4H2O | 50 mg | [6 empty] | 0.1 M KOH, MeOH |  | 15 min |  |  | chemical synthesis, layering, crystallization, solvent loss | 10.1021/cg070578l |  | 2007.09 | [{"synthesis method": "chemical synthesis", "precursor": [{"name": "H3muia", "amount": "64", "unit": "mg"}, {"name": "Co(CH3COO)2\u22c54H2O", "amount": "50", "unit": "mg"}], "solution": [{"name": "0.1 M KOH", "amount": "4", "unit": "mL"}, {"name": "MeOH", "amount": "2", "unit": "mL"}], "pressure": "", "temperature": "", "time": "15 min"}, {"synthesis method": "layering", "layering material": "Acetonitrile", "amount": "15 mL"}, {"synthesis method": "crystallization", "temperature": "room temperature", "time": "1 week"}, {"synthesis method": "solvent loss", "technique": "decantion", "solvent": "acetonitrile", "amount": "1 molecule"}]
VIWPEX | [Co(H2O)6][Co2(muia)2(H2O)2]·2CH3CN | C34 Co3 H46 N4 O22 | [16 empty] | crystallization | 10.1021/cg070578l |  | 2007.09 | [{"synthesis method": "crystallization", "temperature": "room temperature", "time": "2 weeks"}]
VIRVOI | [{Co(H2O)4}{Co2(muia)2(H2O)2}] | C30 Co3 H58 N2 O31 | chemical synthesis | Co(CH3COO)2⋅4H2O | 100.0 mg | H3muia | 64 mg | [6 empty] | EtOH, 0.1 M KOH |  |  |  |  | chemical synthesis, layering, crystallization | 10.1021/cg070578l |  | 2007.09 | [{"synthesis method": "chemical synthesis", "precursor": [{"name": "Co(CH3COO)2\u22c54H2O", "amount": "100.0", "unit": "mg"}, {"name": "H3muia", "amount": "64", "unit": "mg"}], "solution": [{"name": "EtOH", "amount": "2", "unit": "mL"}, {"name": "0.1 M KOH", "amount": "4", "unit": "mL"}], "pressure": "", "temperature": "", "time": ""}, {"synthesis method": "layering", "layering material": "EtOH", "amount": "2 mL"}, {"synthesis method": "crystallization", "temperature": "room temperature", "time": "5 days"}]
QOWREA | H2BpybcCl2 | C47 Cd1 H54 N3 O20 | chemical synthesis | CdCl2⋅2.5H2O | 0.05 mmol | H2BpybcCl2 | 24.8 mg | H2BDC | 8.3 mg |  |  |  |  | water, H2O/DMSO, H2O/DMSO |  | a few days |  | 7 | chemical synthesis, pH adjustment | 10.1021/ic8021672 |  | 2009.01 | [{"synthesis method": "chemical synthesis", "precursor": [{"name": "CdCl2\u22c52.5H2O", "amount": "0.05", "unit": "mmol"}, {"name": "H2BpybcCl2", "amount": "24.8", "unit": "mg"}, {"name": "H2BDC", "amount": "8.3", "unit": "mg"}], "solution": [{"name": "water", "amount": "2.0", "unit": "mL"}, {"name": "H2O/DMSO", "amount": "1.6 mL/0.4 mL", "unit": ""}, {"name": "H2O/DMSO", "amount": "1.8 mL/0.20 mL", "unit": ""}], "pressure": "", "temperature": "", "time": "a few days"}, {"synthesis method": "pH adjustment", "pH": "7", "modulator": "1 mol L-1 NaOH aqueous solution"}]
MICCIM | [Cd3(BCPBA)2·(DMA)2·(H2O)5] | C50 Cd3 H50 N2 O23 | solvothermal synthesis | Cd(NO3)2⋅6H2O | 29.1 mg | H3BCPBA | 39.4 mg | [7 empty] | autogenous | 3 days | 95°C |  | solvothermal synthesis | 10.1021/cg400015v |  | 2013.02 | [{"synthesis method": "solvothermal synthesis", "precursor": [{"name": "Cd(NO3)2\u22c56H2O", "amount": "29.1", "unit": "mg"}, {"name": "H3BCPBA", "amount": "39.4", "unit": "mg"}], "solvent": [{"name": "DMA/H2O", "amount": "1:3 v/v", "unit": ""}], "reducing agent": [{"name": "", "amount": "", "unit": ""}], "surfactant": [{"name": "", "amount": "", "unit": ""}], "pressure": "autogenous", "temperature": "95\u00b0C", "time": "3 days", "heating rate": "", "cooling rate": ""}]
MICCOS | [Cd3(BCPBA)2(L1)(H2O)6]·(L1) | C64 Cd3 H52 N6 O22 | solvothermal synthesis | Cd(NO3)2⋅6H2O | 29.1 mg | H3BCPBA | 39.4 mg | L1 | 15.6 mg | [5 empty] | autogenous | 3 days | 95°C |  | solvothermal synthesis | 10.1021/cg400015v |  | 2013.02 | [{"synthesis method": "solvothermal synthesis", "precursor": [{"name": "Cd(NO3)2\u22c56H2O", "amount": "29.1", "unit": "mg"}, {"name": "H3BCPBA", "amount": "39.4", "unit": "mg"}, {"name": "L1", "amount": "15.6", "unit": "mg"}], "solvent": [{"name": "DMF/H2O", "amount": "1:1 v/v", "unit": ""}], "reducing agent": [{"name": "", "amount": "", "unit": ""}], "surfactant": [{"name": "", "amount": "", "unit": ""}], "pressure": "autogenous", "temperature": "95\u00b0C", "time": "3 days", "heating rate": "", "cooling rate": ""}]
MICCUY | [Cd3(BCPBA)2(L2)·(H2O)3(DMF)2]·2DMF | C67 Cd3 H70 N6 O23 | solvothermal synthesis | Cd(NO3)2⋅6H2O | 29.1 mg | H3BCPBA | 39.4 mg | L2 | 23.3 mg | [5 empty] | autogenous | 3 days | 95°C |  | solvothermal synthesis | 10.1021/cg400015v |  | 2013.02 | [{"synthesis method": "solvothermal synthesis", "precursor": [{"name": "Cd(NO3)2\u22c56H2O", "amount": "29.1", "unit": "mg"}, {"name": "H3BCPBA", "amount": "39.4", "unit": "mg"}, {"name": "L2", "amount": "23.3", "unit": "mg"}], "solvent": [{"name": "DMF/H2O", "amount": "1:3 v/v", "unit": ""}], "reducing agent": [{"name": "", "amount": "", "unit": ""}], "surfactant": [{"name": "", "amount": "", "unit": ""}], "pressure": "autogenous", "temperature": "95\u00b0C", "time": "3 days", "heating rate": "", "cooling rate": ""}]
MICDAF | [Mn3(BCPBA)2(H2O)4] | C42 H30 Mn3 O20 | solvothermal synthesis | Mn(NO3)2⋅6H2O | 29.1 mg | H3BCPBA | 39.4 mg | [7 empty] | autogenous | 3 days | 120°C |  | solvothermal synthesis | 10.1021/cg400015v |  | 2013.02 | [{"synthesis method": "solvothermal synthesis", "precursor": [{"name": "Mn(NO3)2\u22c56H2O", "amount": "29.1", "unit": "mg"}, {"name": "H3BCPBA", "amount": "39.4", "unit": "mg"}], "solvent": [{"name": "H2O", "amount": "8", "unit": "mL"}], "reducing agent": [{"name": "", "amount": "", "unit": ""}], "surfactant": [{"name": "", "amount": "", "unit": ""}], "pressure": "autogenous", "temperature": "120\u00b0C", "time": "3 days", "heating rate": "", "cooling rate": ""}]
MICDEJ | [Mn3(BCPBA)2(DMF)2(H2O)2]·2DMF | C48 H40 Mn3 N2 O20 | solvothermal synthesis | Mn(NO3)2⋅6H2O | 29.1 mg | H3BCPBA | 39.4 mg | 4',4-bipy | 15.6 mg | [5 empty] | autogenous | 3 days | 95°C |  | solvothermal synthesis | 10.1021/cg400015v |  | 2013.02 | [{"synthesis method": "solvothermal synthesis", "precursor": [{"name": "Mn(NO3)2\u22c56H2O", "amount": "29.1", "unit": "mg"}, {"name": "H3BCPBA", "amount": "39.4", "unit": "mg"}, {"name": "4',4-bipy", "amount": "15.6", "unit": "mg"}], "solvent": [{"name": "DMF/H2O", "amount": "3:1 v/v", "unit": ""}], "reducing agent": [{"name": "", "amount": "", "unit": ""}], "surfactant": [{"name": "", "amount": "", "unit": ""}], "pressure": "autogenous", "temperature": "95\u00b0C", "time": "3 days", "heating rate": "", "cooling rate": ""}]
XOVPEE | [Cu(benzoate)(N3)]n | C7 Cu1 H5 N3 O2 | [16 empty] | hydrothermal synthesis | 10.1021/ic802066a |  | 2009.02 | [{"synthesis method": "hydrothermal synthesis", "precursor": [{"name": "Cu(NO3)\u22c53H2O", "amount": "1", "unit": "mmol"}, {"name": "sodium benzoate", "amount": "0.4", "unit": "mmol"}, {"name": "NaOH", "amount": "0.5", "unit": "mmol"}, {"name": "NaN3", "amount": "1.5", "unit": "mmol"}], "solvent": [{"name": "H2O", "amount": "10", "unit": "mL"}], "pressure": "autogenous", "temperature": "140\u00b0C", "time": "48 hours", "heating rate": "", "cooling rate": "12 hours"}]
XOVPII | [Cu(2-methyl-benzoate)(N3)]n | C8 Cu1 H5 N3 O2 | [17 empty] | 10.1021/ic802066a |  | 2009.02 | []
XOVPOO | [Cu(1-naphthoate)(N3)]n | C11 Cu1 H5 N3 O2 | [17 empty] | 10.1021/ic802066a |  | 2009.02 | []
VIDVAG | Potassium Carbazolate | C12 H8 K1 N1 | chemical synthesis | potassium hydride | 0.18 g | carbazole | 0.67 g | [6 empty] | tetrahydrofuran |  | 3 h |  |  | chemical synthesis, drying | 10.1021/om060927t |  | 2007.04 | [{"synthesis method": "chemical synthesis", "precursor": [{"name": "potassium hydride", "amount": "0.18", "unit": "g"}, {"name": "carbazole", "amount": "0.67", "unit": "g"}], "solution": [{"name": "tetrahydrofuran", "amount": "10", "unit": "mL"}], "pressure": "", "temperature": "", "time": "3 h"}, {"synthesis method": "drying", "pressure": "", "temperature": "", "atmosphere": "vacuum", "time": ""}]
VIDVEK | Rubidium Carbazolate | C12 H8 N1 Rb1 | chemical synthesis | rubidium hexamethyldisilazide | 0.97 g | carbazole | 0.85 g | [6 empty] | tetrahydrofuran |  | 10 min |  |  | chemical synthesis, washing, drying | 10.1021/om060927t |  | 2007.04 | [{"synthesis method": "chemical synthesis", "precursor": [{"name": "rubidium hexamethyldisilazide", "amount": "0.97", "unit": "g"}, {"name": "carbazole", "amount": "0.85", "unit": "g"}], "solution": [{"name": "tetrahydrofuran", "amount": "15", "unit": "mL"}], "pressure": "", "temperature": "", "time": "10 min"}, {"synthesis method": "washing", "washing solution": "n-hexane", "amount": ""}, {"synthesis method": "drying", "pressure": "", "temperature": "", "atmosphere": "vacuum", "time": ""}]
VIDVIO | Cesium Carbazolate | C12 Cs1 H8 N1 | chemical synthesis | cesium hexamethyldisilazide | 1.28 g | carbazole | 0.88 g | [6 empty] | tetrahydrofuran |  | 10 min |  |  | chemical synthesis, washing, drying | 10.1021/om060927t |  | 2007.04 | [{"synthesis method": "chemical synthesis", "precursor": [{"name": "cesium hexamethyldisilazide", "amount": "1.28", "unit": "g"}, {"name": "carbazole", "amount": "0.88", "unit": "g"}], "solution": [{"name": "tetrahydrofuran", "amount": "20", "unit": "mL"}], "pressure": "", "temperature": "", "time": "10 min"}, {"synthesis method": "washing", "washing solution": "n-hexane", "amount": ""}, {"synthesis method": "drying", "pressure": "", "temperature": "", "atmosphere": "vacuum", "time": ""}]
QAXHAA | Na[trans-RuCl4(1H-Pyr)(DMSO-S)] | C5.25 Cl3 H9 N1 Na0.75 O1.12 Ru0.75 S0.75 | chemical synthesis | Na[trans-Ru(DMSO-S)2Cl4] | 105 mg | Pyridine | 60 μL | [6 empty] | acetone |  | 2.5 h | room temperature |  | chemical synthesis | 10.1021/ic202029e |  | 2011.12 | [{"synthesis method": "chemical synthesis", "precursor": [{"name": "Na[trans-Ru(DMSO-S)2Cl4]", "amount": "105", "unit": "mg"}, {"name": "Pyridine", "amount": "60", "unit": "\u03bcL"}], "solution": [{"name": "acetone", "amount": "8", "unit": "mL"}], "pressure": "", "temperature": "room temperature", "time": "2.5 h"}]
QAXGON | mePyrH[trans-RuCl4(1H-mePyr)(DMSO-S)] | C14 Cl4 H21 N2 O1 Ru1 S1 | chemical synthesis | [(DMSO)2H][trans-Ru(DMSO-S)2Cl4] | 177 mg | 4-Methylpyridine | 123 μL | [6 empty] | acetone |  | 3 h | room temperature |  | chemical synthesis | 10.1021/ic202029e |  | 2011.12 | [{"synthesis method": "chemical synthesis", "precursor": [{"name": "[(DMSO)2H][trans-Ru(DMSO-S)2Cl4]", "amount": "177", "unit": "mg"}, {"name": "4-Methylpyridine", "amount": "123", "unit": "\u03bcL"}], "solution": [{"name": "acetone", "amount": "12", "unit": "mL"}], "pressure": "", "temperature": "room temperature", "time": "3 h"}]
QAXHEE | Na[trans-RuCl4(1H-mePyr)(DMSO-S)] | C8 Cl4 H17 N1 Na1 O2.5 Ru1 S1 | chemical synthesis | Na[trans-Ru(DMSO-S)2Cl4] | 68.5 mg | 4-Methylpyridine | 47.5 μL | [6 empty] | acetone |  | 3 h | room temperature |  | chemical synthesis | 10.1021/ic202029e |  | 2011.12 | [{"synthesis method": "chemical synthesis", "precursor": [{"name": "Na[trans-Ru(DMSO-S)2Cl4]", "amount": "68.5", "unit": "mg"}, {"name": "4-Methylpyridine", "amount": "47.5", "unit": "\u03bcL"}], "solution": [{"name": "acetone", "amount": "5", "unit": "mL"}], "pressure": "", "temperature": "room temperature", "time": "3 h"}]
QAXGUT | NbenzpyrH[trans-RuCl4(1H-Nbenzpyr)(DMSO-S)] | C26 Cl4 H27 N4 O5 Ru1 S1 S1 | chemical synthesis | [(DMSO)2H][trans-Ru(DMSO-S)2Cl4] | 91 mg | 4(4-Nitrobenzyl)pyridine | 138 mg | [6 empty] | methanol |  | 3 h | room temperature |  | chemical synthesis | 10.1021/ic202029e |  | 2011.12 | [{"synthesis method": "chemical synthesis", "precursor": [{"name": "[(DMSO)2H][trans-Ru(DMSO-S)2Cl4]", "amount": "91", "unit": "mg"}, {"name": "4(4-Nitrobenzyl)pyridine", "amount": "138", "unit": "mg"}], "solution": [{"name": "methanol", "amount": "6", "unit": "mL"}], "pressure": "", "temperature": "room temperature", "time": "3 h"}]
QAXHII | Na[trans-RuCl4(1H-Nbenzpyr)(DMSO-S)] | C18 Cl4 H24 N2 Na1 O5 Ru1 S1 | chemical synthesis | Na[trans-Ru(DMSO-S)2Cl4] | 104 mg | 4(4-Nitrobenzyl)pyridine | 157 mg | [6 empty] | acetone |  | 30 min | room temperature |  | chemical synthesis | 10.1021/ic202029e |  | 2011.12 | [{"synthesis method": "chemical synthesis", "precursor": [{"name": "Na[trans-Ru(DMSO-S)2Cl4]", "amount": "104", "unit": "mg"}, {"name": "4(4-Nitrobenzyl)pyridine", "amount": "157", "unit": "mg"}], "solution": [{"name": "acetone", "amount": "6", "unit": "mL"}], "pressure": "", "temperature": "room temperature", "time": "30 min"}]
QAXHOO | Na[trans-RuCl4(1H-dibenzPyr)(DMSO-S)] | C28 Cl4 H37 N1 Na1 O5 Ru1 S1 | chemical synthesis | Na[trans-Ru(DMSO-S)2Cl4] | 63.8 mg | Diphenyl-4-pyridyl-methane | 111 mg | [6 empty] | acetone |  | 3 h | room temperature |  | chemical synthesis | 10.1021/ic202029e |  | 2011.12 | [{"synthesis method": "chemical synthesis", "precursor": [{"name": "Na[trans-Ru(DMSO-S)2Cl4]", "amount": "63.8", "unit": "mg"}, {"name": "Diphenyl-4-pyridyl-methane", "amount": "111", "unit": "mg"}], "solution": [{"name": "acetone", "amount": "5", "unit": "mL"}], "pressure": "", "temperature": "room temperature", "time": "3 h"}]
SEFPOJ | [{Sm2(bpdc)3(H2O)3} | C36 H26 N6 O16 Sm2 | solvothermal synthesis | Sm(NO)3⋅6H2O | 0.05 mmol | KCl | 0.05 mmol | H2bpdc | 0.11 mmol | [6 empty] | 72 h | 180°C | 5.5 | solvothermal synthesis, pH adjustment, filtration, washing, drying | 10.1021/cg050393j |  | 2005.12 | [{"synthesis method": "solvothermal synthesis", "precursor": [{"name": "Sm(NO)3\u22c56H2O", "amount": "0.05", "unit": "mmol"}, {"name": "KCl", "amount": "0.05", "unit": "mmol"}, {"name": "H2bpdc", "amount": "0.11", "unit": "mmol"}], "solvent": [{"name": "KOH", "amount": "0.10", "unit": "M"}, {"name": "H2O", "amount": "1", "unit": "mL"}], "reducing agent": [{"name": "", "amount": "", "unit": ""}], "surfactant": [{"name": "", "amount": "", "unit": ""}], "pressure": "", "temperature": "180\u00b0C", "time": "72 h", "heating rate": "", "cooling rate": ""}, {"synthesis method": "pH adjustment", "pH": "5.5", "modulator": ""}, {"synthesis method": "filtration", "time": "", "atmosphere": "", "pressure": ""}, {"synthesis method": "washing", "washing solution": "distilled water and ethanol", "amount": ""}, {"synthesis method": "drying", "pressure": "", "temperature": "room temperature", "atmosphere": "", "time": ""}]
SEFPUP | [{Eu2(bpdc)3(H2O)3} | C36 Eu2 H26 N6 O16 | solvothermal synthesis | EuCl3⋅6H2O | 0.05 mmol | KCl | 0.05 mmol | H2bpdc | 0.11 mmol | [6 empty] | 72 h | 180°C | 5.5 | solvothermal synthesis, pH adjustment, filtration, washing, drying | 10.1021/cg050393j |  | 2005.12 | [{"synthesis method": "solvothermal synthesis", "precursor": [{"name": "EuCl3\u22c56H2O", "amount": "0.05", "unit": "mmol"}, {"name": "KCl", "amount": "0.05", "unit": "mmol"}, {"name": "H2bpdc", "amount": "0.11", "unit": "mmol"}], "solvent": [{"name": "KOH", "amount": "0.10", "unit": "M"}, {"name": "H2O", "amount": "1", "unit": "mL"}], "reducing agent": [{"name": "", "amount": "", "unit": ""}], "surfactant": [{"name": "", "amount": "", "unit": ""}], "pressure": "", "temperature": "180\u00b0C", "time": "72 h", "heating rate": "", "cooling rate": ""}, {"synthesis method": "pH adjustment", "pH": "5.5", "modulator": ""}, {"synthesis method": "filtration", "time": "", "atmosphere": "", "pressure": ""}, {"synthesis method": "washing", "washing solution": "distilled water and ethanol", "amount": ""}, {"synthesis method": "drying", "pressure": "", "temperature": "room temperature", "atmosphere": "", "time": ""}]
XULQEA01 | [{Tb2(bpdc)3(H2O)3} | C36 H26 N6 O16 Tb2 | solvothermal synthesis | TbCl3⋅6H2O | 0.05 mmol | KCl | 0.05 mmol | H2bpdc | 0.11 mmol | [6 empty] | 72 h | 180°C | 5.5 | solvothermal synthesis, pH adjustment, filtration, washing, drying | 10.1021/cg050393j |  | 2005.12 | [{"synthesis method": "solvothermal synthesis", "precursor": [{"name": "TbCl3\u22c56H2O", "amount": "0.05", "unit": "mmol"}, {"name": "KCl", "amount": "0.05", "unit": "mmol"}, {"name": "H2bpdc", "amount": "0.11", "unit": "mmol"}], "solvent": [{"name": "KOH", "amount": "0.10", "unit": "M"}, {"name": "H2O", "amount": "1", "unit": "mL"}], "reducing agent": [{"name": "", "amount": "", "unit": ""}], "surfactant": [{"name": "", "amount": "", "unit": ""}], "pressure": "", "temperature": "180\u00b0C", "time": "72 h", "heating rate": "", "cooling rate": ""}, {"synthesis method": "pH adjustment", "pH": "5.5", "modulator": ""}, {"synthesis method": "filtration", "time": "", "atmosphere": "", "pressure": ""}, {"synthesis method": "washing", "washing solution": "distilled water and ethanol", "amount": ""}, {"synthesis method": "drying", "pressure": "", "temperature": "room temperature", "atmosphere": "", "time": ""}]
CUPKOO | [M(bpp)3Cl2] | MCdCl2/bpp | chemical synthesis | CdCl2⋅2H2O | 28.3 mg | bpp | 51.5 mg | [6 empty] | water, acetone |  |  | ambient temperature |  | chemical synthesis | 10.1021/cg900985w |  | 2009.10 | [{"synthesis method": "chemical synthesis", "precursor": [{"name": "CdCl2\u22c52H2O", "amount": "28.3", "unit": "mg"}, {"name": "bpp", "amount": "51.5", "unit": "mg"}], "solution": [{"name": "water", "amount": "10", "unit": "mL"}, {"name": "acetone", "amount": "10", "unit": "mL"}], "pressure": "", "temperature": "ambient temperature", "time": ""}]
CUPLIJ | [M(bpp)2Cl2]·solv | MCdCl2/bpp | chemical synthesis | CdCl2⋅2H2O | 32.0 mg | bpp | 19.1 mg | [6 empty] | water, ethanol |  |  |  |  | chemical synthesis | 10.1021/cg900985w |  | 2009.10 | [{"synthesis method": "chemical synthesis", "precursor": [{"name": "CdCl2\u22c52H2O", "amount": "32.0", "unit": "mg"}, {"name": "bpp", "amount": "19.1", "unit": "mg"}], "solution": [{"name": "water", "amount": "4.5", "unit": "mL"}, {"name": "ethanol", "amount": "", "unit": ""}], "pressure": "", "temperature": "", "time": ""}]
YOCZOG01 | [Co(bpp)Cl2] | MCoCl2/bpp | chemical synthesis | bpp | 11.9 mg | CoCl2⋅6H2O | 47.6 mg | [6 empty] | methanol |  |  | room temperature |  | chemical synthesis | 10.1021/cg900985w |  | 2009.10 | [{"synthesis method": "chemical synthesis", "precursor": [{"name": "bpp", "amount": "11.9", "unit": "mg"}, {"name": "CoCl2\u22c56H2O", "amount": "47.6", "unit": "mg"}], "solution": [{"name": "methanol", "amount": "", "unit": ""}], "pressure": "", "temperature": "room temperature", "time": ""}]
CUPMOQ | [Cu(bpp)1.5Cl2]·(THF)·0.75(H2O) | MCuCl2/bpp | chemical synthesis | bpp | 4.6 mg | CuCl2⋅2H2O | 11.9 mg | [6 empty] | tetrahydrofuran, isopropanol |  | one day | ambient temperature |  | chemical synthesis | 10.1021/cg900985w |  | 2009.10 | [{"synthesis method": "chemical synthesis", "precursor": [{"name": "bpp", "amount": "4.6", "unit": "mg"}, {"name": "CuCl2\u22c52H2O", "amount": "11.9", "unit": "mg"}], "solution": [{"name": "tetrahydrofuran", "amount": "4", "unit": "mL"}, {"name": "isopropanol", "amount": "4", "unit": "mL"}], "pressure": "", "temperature": "ambient temperature", "time": "one day"}]
GAYHEW | [Dy(μ-H2O)(phen)(μ-OH)(nb)2] n | C26 Dy1 H19 N4 O10 | solvothermal synthesis | DyCl3⋅6H2O | 72.8 mg | Hnb | 33.4 mg | phen | 90.0 mg | [5 empty] | autogenous | 96 h | 140°C |  | solvothermal synthesis | 10.1021/acs.inorgchem.7b01058 |  | 2017.07 | [{"synthesis method": "solvothermal synthesis", "precursor": [{"name": "DyCl3\u22c56H2O", "amount": "72.8", "unit": "mg"}, {"name": "Hnb", "amount": "33.4", "unit": "mg"}, {"name": "phen", "amount": "90.0", "unit": "mg"}], "solvent": [{"name": "doubly deionized water", "amount": "10.0", "unit": "mL"}], "reducing agent": [{"name": "", "amount": "", "unit": ""}], "surfactant": [{"name": "", "amount": "", "unit": ""}], "pressure": "autogenous", "temperature": "140\u00b0C", "time": "96 h", "heating rate": "", "cooling rate": "2.0 \u00b0C h-1"}]
GAYGOF | [Gd(μ-H2O)(phen)(μ-OH)(nb)2] n | C26 Gd1 H19 N4 O10 | solvothermal synthesis | GdCl3⋅6H2O |  | Hnb | 33.4 mg | phen | 90.0 mg | [5 empty] | autogenous | 96 h | 140°C |  | solvothermal synthesis | 10.1021/acs.inorgchem.7b01058 |  | 2017.07 | [{"synthesis method": "solvothermal synthesis", "precursor": [{"name": "GdCl3\u22c56H2O", "amount": "", "unit": ""}, {"name": "Hnb", "amount": "33.4", "unit": "mg"}, {"name": "phen", "amount": "90.0", "unit": "mg"}], "solvent": [{"name": "doubly deionized water", "amount": "10.0", "unit": "mL"}], "reducing agent": [{"name": "", "amount": "", "unit": ""}], "surfactant": [{"name": "", "amount": "", "unit": ""}], "pressure": "autogenous", "temperature": "140\u00b0C", "time": "96 h", "heating rate": "", "cooling rate": "2.0 \u00b0C h-1"}]
GAYGUL | [Dy0.05Y0.95(μ-H2O)(phen)(μ-OH)(nb)2] n | C26 Dy0.05 H19 N4 O10 Y0.95 | solvothermal synthesis | DyCl3⋅6H2O and YCl3⋅6H2O |  | Hnb | 33.4 mg | phen | 90.0 mg | [5 empty] | autogenous | 96 h | 140°C |  | solvothermal synthesis | 10.1021/acs.inorgchem.7b01058 |  | 2017.07 | [{"synthesis method": "solvothermal synthesis", "precursor": [{"name": "DyCl3\u22c56H2O and YCl3\u22c56H2O", "amount": "", "unit": ""}, {"name": "Hnb", "amount": "33.4", "unit": "mg"}, {"name": "phen", "amount": "90.0", "unit": "mg"}], "solvent": [{"name": "doubly deionized water", "amount": "10.0", "unit": "mL"}], "reducing agent": [{"name": "", "amount": "", "unit": ""}], "surfactant": [{"name": "", "amount": "", "unit": ""}], "pressure": "autogenous", "temperature": "140\u00b0C", "time": "96 h", "heating rate": "", "cooling rate": "2.0 \u00b0C h-1"}]
XIRZIK | 1 | C74 Cu2 F42 Gd1 H63 N10 O18 | chemical synthesis | [Cu(hfac)2] hydrate | 16.4 mg | [Gd(hfac)3] hydrate | 0.016 mmol | TlTrzNIT | 10 mg |  |  |  |  | n-heptane, dichloromethane |  | 2-3 days | 60 °C |  | chemical synthesis | 10.1021/acs.inorgchem.8b02929 |  | 2019.01 | [{"synthesis method": "chemical synthesis", "precursor": [{"name": "[Cu(hfac)2] hydrate", "amount": "16.4", "unit": "mg"}, {"name": "[Gd(hfac)3] hydrate", "amount": "0.016", "unit": "mmol"}, {"name": "TlTrzNIT", "amount": "10", "unit": "mg"}], "solution": [{"name": "n-heptane", "amount": "10", "unit": "mL"}, {"name": "dichloromethane", "amount": "1", "unit": "mL"}], "pressure": "", "temperature": "60 \u00b0C", "time": "2-3 days"}]
XIRZOQ |  | C74 Cu2 F42 H63 N10 O18 Tb1 | chemical synthesis | [Co(hfac)2] hydrate | 16.4 mg | [Tb(hfac)3] hydrate | 0.016 mmol | TlTrzNIT | 10 mg |  |  |  |  | n-heptane, dichloromethane |  | 2-3 days | 60 °C |  | chemical synthesis | 10.1021/acs.inorgchem.8b02929 |  | 2019.01 | [{"synthesis method": "chemical synthesis", "precursor": [{"name": "[Co(hfac)2] hydrate", "amount": "16.4", "unit": "mg"}, {"name": "[Tb(hfac)3] hydrate", "amount": "0.016", "unit": "mmol"}, {"name": "TlTrzNIT", "amount": "10", "unit": "mg"}], "solution": [{"name": "n-heptane", "amount": "10", "unit": "mL"}, {"name": "dichloromethane", "amount": "1", "unit": "mL"}], "pressure": "", "temperature": "60 \u00b0C", "time": "2-3 days"}]
XIRZUW |  | C74 Cu2 Dy1 F42 H63 N10 O18 | chemical synthesis | [Co(hfac)2] hydrate | 16.4 mg | [Dy(hfac)3] hydrate | 0.016 mmol | TlTrzNIT | 10 mg |  |  |  |  | n-heptane, dichloromethane |  | 2-3 days | 60 °C |  | chemical synthesis | 10.1021/acs.inorgchem.8b02929 |  | 2019.01 | [{"synthesis method": "chemical synthesis", "precursor": [{"name": "[Co(hfac)2] hydrate", "amount": "16.4", "unit": "mg"}, {"name": "[Dy(hfac)3] hydrate", "amount": "0.016", "unit": "mmol"}, {"name": "TlTrzNIT", "amount": "10", "unit": "mg"}], "solution": [{"name": "n-heptane", "amount": "10", "unit": "mL"}, {"name": "dichloromethane", "amount": "1", "unit": "mL"}], "pressure": "", "temperature": "60 \u00b0C", "time": "2-3 days"}]
XISBAF | 4 | C57 Co1 Dy1 F30 H45 N10 O14 | chemical synthesis | [Co(hfac)2] hydrate | 16.4 mg | [Dy(hfac)3] hydrate | 0.016 mmol | TlTrzNIT | 10 mg |  |  |  |  | n-heptane, dichloromethane |  | 10 days | 60 °C |  | chemical synthesis | 10.1021/acs.inorgchem.8b02929 |  | 2019.01 | [{"synthesis method": "chemical synthesis", "precursor": [{"name": "[Co(hfac)2] hydrate", "amount": "16.4", "unit": "mg"}, {"name": "[Dy(hfac)3] hydrate", "amount": "0.016", "unit": "mmol"}, {"name": "TlTrzNIT", "amount": "10", "unit": "mg"}], "solution": [{"name": "n-heptane", "amount": "10", "unit": "mL"}, {"name": "dichloromethane", "amount": "1", "unit": "mL"}], "pressure": "", "temperature": "60 \u00b0C", "time": "10 days"}]
COQMAX | [VO(H2L1)] | C6 H6 O7 P2 V1 | chemical synthesis | NH4VO3 | 0.182 g | 1,4-phenylenediphosphonic acid | 0.113 g | H2O | 10.00 g | HF | 0.500 mL |  |  |  |  | 48 h | 200 °C |  | chemical synthesis | 10.1021/ic801450m |  | 2008.12 | [{"synthesis method": "chemical synthesis", "precursor": [{"name": "NH4VO3", "amount": "0.182", "unit": "g"}, {"name": "1,4-phenylenediphosphonic acid", "amount": "0.113", "unit": "g"}, {"name": "H2O", "amount": "10.00", "unit": "g"}, {"name": "HF", "amount": "0.500", "unit": "mL"}], "pressure": "", "temperature": "200 \u00b0C", "time": "48 h"}]
COQMEB | [VO(H2L2)] | C12 H9 O7 P2 V1 | chemical synthesis | NH4VO3 | 0.099 g | biphenyl-4,4'-diyldiphosphonic acid | 0.134 g | H2O | 10.00 g | HF | 0.200 mL |  |  |  |  | 48 h | 200 °C |  | chemical synthesis | 10.1021/ic801450m |  | 2008.12 | [{"synthesis method": "chemical synthesis", "precursor": [{"name": "NH4VO3", "amount": "0.099", "unit": "g"}, {"name": "biphenyl-4,4'-diyldiphosphonic acid", "amount": "0.134", "unit": "g"}, {"name": "H2O", "amount": "10.00", "unit": "g"}, {"name": "HF", "amount": "0.200", "unit": "mL"}], "pressure": "", "temperature": "200 \u00b0C", "time": "48 h"}]
COQMIF | [V2O2(H2O)2(L3)]·1.5H2O | C6 H11 O11.50 P2 V2 | chemical synthesis | NH4VO3 | 0.100 g | 1,3-phenylenediphosphonic acid | 0.101 g | H2O | 10.00 g | HF | 0.100 mL |  |  |  |  | 48 h | 200 °C |  | chemical synthesis | 10.1021/ic801450m |  | 2008.12 | [{"synthesis method": "chemical synthesis", "precursor": [{"name": "NH4VO3", "amount": "0.100", "unit": "g"}, {"name": "1,3-phenylenediphosphonic acid", "amount": "0.101", "unit": "g"}, {"name": "H2O", "amount": "10.00", "unit": "g"}, {"name": "HF", "amount": "0.100", "unit": "mL"}], "pressure": "", "temperature": "200 \u00b0C", "time": "48 h"}]
COQMOL | [V2O2(H2O)2(L4)] | C6 H12 O12 P2 V2 | chemical synthesis | NH4VO3 | 0.119 g | 1,2-bis(dimethoxyphosphoryl)benzene | 0.151 g | H2O | 10.00 g | HF | 0.600 mL |  |  |  |  | 72 h | 180 °C |  | chemical synthesis | 10.1021/ic801450m |  | 2008.12 | [{"synthesis method": "chemical synthesis", "precursor": [{"name": "NH4VO3", "amount": "0.119", "unit": "g"}, {"name": "1,2-bis(dimethoxyphosphoryl)benzene", "amount": "0.151", "unit": "g"}, {"name": "H2O", "amount": "10.00", "unit": "g"}, {"name": "HF", "amount": "0.600", "unit": "mL"}], "pressure": "", "temperature": "180 \u00b0C", "time": "72 h"}]
COQMUR | [V2F(OH)(H2O)3(L4)]·2.25H2O | C1.50 F0.25 H4.13 O3.06 P0.50 V0.50 | chemical synthesis | NH4VO3 | 0.119 g | 1,2-bis(dimethoxyphosphoryl)benzene | 0.154 g | H2O | 10.00 g | HF | 0.600 mL |  |  |  |  | 72 h | 200 °C |  | chemical synthesis | 10.1021/ic801450m |  | 2008.12 | [{"synthesis method": "chemical synthesis", "precursor": [{"name": "NH4VO3", "amount": "0.119", "unit": "g"}, {"name": "1,2-bis(dimethoxyphosphoryl)benzene", "amount": "0.154", "unit": "g"}, {"name": "H2O", "amount": "10.00", "unit": "g"}, {"name": "HF", "amount": "0.600", "unit": "mL"}], "pressure": "", "temperature": "200 \u00b0C", "time": "72 h"}]
COQNAY | [V3O3(OH)(H3L5)2]·7.5H2O | C24 H26.5 O16 P3 V1.5 | chemical synthesis | NH4VO3 | 0.120 g | 1,3,5-tris(phenyl)-4'-triphosphonic acid benzene | 0.117 g | H2O | 10.00 g | HF | 1.000 mL |  |  |  |  | 72 h | 150 °C |  | chemical synthesis | 10.1021/ic801450m |  | 2008.12 | [{"synthesis method": "chemical synthesis", "precursor": [{"name": "NH4VO3", "amount": "0.120", "unit": "g"}, {"name": "1,3,5-tris(phenyl)-4'-triphosphonic acid benzene", "amount": "0.117", "unit": "g"}, {"name": "H2O", "amount": "10.00", "unit": "g"}, {"name": "HF", "amount": "1.000", "unit": "mL"}], "pressure": "", "temperature": "150 \u00b0C", "time": "72 h"}]
QEQXUI08 | Ni(bipy)(hip)(H2O)2 | Ni­(hip)­(bipy)­(H₂O)₂·H₂O·CH₃OH·DMF | [16 empty] | diffusion | 10.1021/acs.cgd.7b01535 |  | 2017.12 | [{"synthesis method": "diffusion", "precursor": [{"name": "NiNO3", "amount": "0.8720", "unit": "g"}, {"name": "H2hip", "amount": "0.5380", "unit": "g"}, {"name": "4,4'-bipy", "amount": "0.9329", "unit": "g"}], "solvent": [{"name": "MeOH", "amount": "5", "unit": "mL"}, {"name": "bipy-DMF solution", "amount": "5", "unit": "mL"}, {"name": "DMF-MeOH mixture", "amount": "2", "unit": "mL"}], "pressure": "", "temperature": "", "time": "1 week"}]
REZXAX | meso-Tetrakis(3,4,5-trimethoxyphenyl)magnesium Porphyrin | C57 Cl2 H54 Mg1 N4 O12 | chemical synthesis | meso-tetrakis(3,4,5-trimethoxyphenyl)porphyrin | 500 mg | Mg(CH3COO)2⋅H2O | 700 mg | NaHCO3 | 80 mg |  |  |  |  | DMF |  | 30 min | 90 °C |  | chemical synthesis, reflux, evaporation, purification | 10.1021/cg2010002 |  | 2011.10 | [{"synthesis method": "chemical synthesis", "precursor": [{"name": "meso-tetrakis(3,4,5-trimethoxyphenyl)porphyrin", "amount": "500", "unit": "mg"}, {"name": "Mg(CH3COO)2\u22c5H2O", "amount": "700", "unit": "mg"}, {"name": "NaHCO3", "amount": "80", "unit": "mg"}], "solution": [{"name": "DMF", "amount": "200", "unit": "mL"}], "pressure": "", "temperature": "90 \u00b0C", "time": "30 min"}, {"synthesis method": "reflux", "temperature": "", "time": "4 h"}, {"synthesis method": "evaporation", "solvent": "DCM", "temperature": "boiling water bath", "time": ""}, {"synthesis method": "purification", "technique": "column chromatography", "eluent": "10% acetone-dichloromethane mixture"}]
REZXEB | meso-Tetrakis(3,4,5-trimethoxyphenyl)zinc porphyrin | C57 Cl2 H54 N4 O12 Zn1 | chemical synthesis | 3,4,5-Trimethoxybenzaldehyde | 1 g | pyrrole | 0.35 mL | zinc chloride | ~2.5 equiv |  |  |  |  | DMF, concentrated hydrochloric acid |  | 1 h |  |  | chemical synthesis, reflux, drying, washing, purification | 10.1021/cg2010002 |  | 2011.10 | [{"synthesis method": "chemical synthesis", "precursor": [{"name": "3,4,5-Trimethoxybenzaldehyde", "amount": "1", "unit": "g"}, {"name": "pyrrole", "amount": "0.35", "unit": "mL"}, {"name": "zinc chloride", "amount": "~2.5 equiv", "unit": ""}], "solution": [{"name": "DMF", "amount": "50", "unit": "mL"}, {"name": "concentrated hydrochloric acid", "amount": "0.5", "unit": "mL"}], "pressure": "", "temperature": "", "time": "1 h"}, {"synthesis method": "reflux", "temperature": "", "time": "5 h"}, {"synthesis method": "drying", "temperature": "boiling water bath", "time": ""}, {"synthesis method": "washing", "washing solution": "hot water", "amount": ""}, {"synthesis method": "purification", "technique": "column chromatography", "eluent": "5% acetone-dichloromethane mixture"}]
POWZUY | [(CH3)2NH2][Cd2NaL(HCOO)2(HCOOH)(H2O)] | C89 Cd2 H110 N1 Na1 O24 | solvothermal synthesis | H4L | 0.02 g | Cd(OAc)2⋅2H2O | 0.016 g | NaOH | 0.008 g | [6 empty] | 3 days | 110°C |  | solvothermal synthesis | 10.1021/ic502686b |  | 2015.01 | [{"synthesis method": "solvothermal synthesis", "precursor": [{"name": "H4L", "amount": "0.02", "unit": "g"}, {"name": "Cd(OAc)2\u22c52H2O", "amount": "0.016", "unit": "g"}, {"name": "NaOH", "amount": "0.008", "unit": "g"}], "solvent": [{"name": "methanol", "amount": "3", "unit": "mL"}, {"name": "water", "amount": "0.2", "unit": "mL"}, {"name": "DMF", "amount": "3", "unit": "mL"}], "reducing agent": [{"name": "", "amount": "", "unit": ""}], "surfactant": [{"name": "", "amount": "", "unit": ""}], "pressure": "", "temperature": "110\u00b0C", "time": "3 days", "heating rate": "", "cooling rate": ""}]
POXBAH | [(CH3)2NH2]2[CdL] | C89 Cd1 H120 N2 O21 | solvothermal synthesis | H4L | 0.03 g | CdCl2⋅2.5H2O | 0.020 g | NaOH | 0.010 g | [6 empty] | 3 days | 80°C |  | solvothermal synthesis | 10.1021/ic502686b |  | 2015.01 | [{"synthesis method": "solvothermal synthesis", "precursor": [{"name": "H4L", "amount": "0.03", "unit": "g"}, {"name": "CdCl2\u22c52.5H2O", "amount": "0.020", "unit": "g"}, {"name": "NaOH", "amount": "0.010", "unit": "g"}], "solvent": [{"name": "methanol", "amount": "1", "unit": "mL"}, {"name": "water", "amount": "0.25", "unit": "mL"}, {"name": "DMF", "amount": "3", "unit": "mL"}], "reducing agent": [{"name": "", "amount": "", "unit": ""}], "surfactant": [{"name": "", "amount": "", "unit": ""}], "pressure": "", "temperature": "80\u00b0C", "time": "3 days", "heating rate": "", "cooling rate": ""}]
POXBEL | [(CH3)2NH2][Zn2Na3L2(H2O)2] | C170 H197 N1 Na3 O35 Zn2 | solvothermal synthesis | H4L | 0.03 g | Zn(OAc)2⋅2H2O | 0.019 g | NaOH | 0.010 g | [6 empty] | 3 days | 80°C |  | solvothermal synthesis | 10.1021/ic502686b |  | 2015.01 | [{"synthesis method": "solvothermal synthesis", "precursor": [{"name": "H4L", "amount": "0.03", "unit": "g"}, {"name": "Zn(OAc)2\u22c52H2O", "amount": "0.019", "unit": "g"}, {"name": "NaOH", "amount": "0.010", "unit": "g"}], "solvent": [{"name": "ethanol", "amount": "1", "unit": "mL"}, {"name": "water", "amount": "0.25", "unit": "mL"}, {"name": "DMF", "amount": "3", "unit": "mL"}], "reducing agent": [{"name": "", "amount": "", "unit": ""}], "surfactant": [{"name": "", "amount": "", "unit": ""}], "pressure": "", "temperature": "80\u00b0C", "time": "3 days", "heating rate": "", "cooling rate": ""}]
NERFAR | [Mn(hfacac)2(1,3-bpyp)]2·(Ph-CH2-Ph) | C59 F24 H44 Mn2 N4 O8 | chemical synthesis | 1 | 37.9 mg | 2 | 98.6 mg | 4 | [5 empty] | acetone/methanol |  |  |  |  | chemical synthesis | 10.1021/ja0114310 |  | 2001.11 | [{"synthesis method": "chemical synthesis", "precursor": [{"name": "1", "amount": "37.9", "unit": "mg"}, {"name": "2", "amount": "98.6", "unit": "mg"}, {"name": "4", "amount": "", "unit": ""}], "solution": [{"name": "acetone/methanol", "amount": "", "unit": ""}], "pressure": "", "temperature": "", "time": ""}]
NERFEV | [Mn(hfacac)2(1,3-bpyp)]2·(cis-stilbene) | C60 F24 H44 Mn2 N4 O8 | chemical synthesis | 1 | 36.2 mg | 2 | 96.4 mg | 5 | [5 empty] | acetone/methanol |  |  |  |  | chemical synthesis | 10.1021/ja0114310 |  | 2001.11 | [{"synthesis method": "chemical synthesis", "precursor": [{"name": "1", "amount": "36.2", "unit": "mg"}, {"name": "2", "amount": "96.4", "unit": "mg"}, {"name": "5", "amount": "", "unit": ""}], "solution": [{"name": "acetone/methanol", "amount": "", "unit": ""}], "pressure": "", "temperature": "", "time": ""}]
NERFIZ | [Mn(hfacac)2(1,3-bpyp)]n·n[Ph-(CH2)3-Ph] | C38 F12 H32 Mn1 N2 O4 | chemical synthesis | 1 | 46.0 mg | 2 | 120.9 mg | 6 | [5 empty] | acetone/methanol |  |  |  |  | chemical synthesis | 10.1021/ja0114310 |  | 2001.11 | [{"synthesis method": "chemical synthesis", "precursor": [{"name": "1", "amount": "46.0", "unit": "mg"}, {"name": "2", "amount": "120.9", "unit": "mg"}, {"name": "6", "amount": "", "unit": ""}], "solution": [{"name": "acetone/methanol", "amount": "", "unit": ""}], "pressure": "", "temperature": "", "time": ""}]
NERFOF | [Mn(hfacac)2(1,3-bpyp)]2·(Ph-CH2OH) | C53 F24 H40 Mn2 N4 O9 | chemical synthesis | 1 | 60.3 mg | 2 | 159.2 mg | 7 | [5 empty] | acetone/hexanes |  |  |  |  | chemical synthesis | 10.1021/ja0114310 |  | 2001.11 | [{"synthesis method": "chemical synthesis", "precursor": [{"name": "1", "amount": "60.3", "unit": "mg"}, {"name": "2", "amount": "159.2", "unit": "mg"}, {"name": "7", "amount": "", "unit": ""}], "solution": [{"name": "acetone/hexanes", "amount": "", "unit": ""}], "pressure": "", "temperature": "", "time": ""}]
NERFUL | [Mn(hfacac)2(1,3-bpyp)]2·2(nitrobenzene) | C58 F24 H42 Mn2 N6 O12 | chemical synthesis | 1 | 61.17 mg | 2 | 161.4 mg | 8 | [5 empty] | acetone/hexanes |  |  |  |  | chemical synthesis | 10.1021/ja0114310 |  | 2001.11 | [{"synthesis method": "chemical synthesis", "precursor": [{"name": "1", "amount": "61.17", "unit": "mg"}, {"name": "2", "amount": "161.4", "unit": "mg"}, {"name": "8", "amount": "", "unit": ""}], "solution": [{"name": "acetone/hexanes", "amount": "", "unit": ""}], "pressure": "", "temperature": "", "time": ""}]
NERGAS | [Mn(hfacac)2(1,3-bpyp)]2·2(cyanobenzene) | C60 F24 H42 Mn2 N6 O8 | chemical synthesis | 1 | 59.84 mg | 2 | 157.9 mg | 9 | [5 empty] | acetone/hexanes |  |  |  |  | chemical synthesis | 10.1021/ja0114310 |  | 2001.11 | [{"synthesis method": "chemical synthesis", "precursor": [{"name": "1", "amount": "59.84", "unit": "mg"}, {"name": "2", "amount": "157.9", "unit": "mg"}, {"name": "9", "amount": "", "unit": ""}], "solution": [{"name": "acetone/hexanes", "amount": "", "unit": ""}], "pressure": "", "temperature": "", "time": ""}]
HAWSOQ | [Ag4(TTB)(H2O)3] n | Ag4 C10 H8 N16 O3 | solvothermal synthesis | AgNO3 | 0.034 g | H4TTB | 0.017 g | [8 empty] | 3 days | 160°C |  | solvothermal synthesis | 10.1021/acs.inorgchem.6b03091 |  | 2017.04 | [{"synthesis method": "solvothermal synthesis", "precursor": [{"name": "AgNO3", "amount": "0.034", "unit": "g"}, {"name": "H4TTB", "amount": "0.017", "unit": "g"}], "solvent": [{"name": "iPrOH", "amount": "4", "unit": "mL"}, {"name": "NH3\u22c5H2O", "amount": "4", "unit": "mL"}], "reducing agent": [{"name": "", "amount": "", "unit": ""}], "surfactant": [{"name": "", "amount": "", "unit": ""}], "pressure": "", "temperature": "160\u00b0C", "time": "3 days", "heating rate": "", "cooling rate": "5 \u00b0C/h"}]
OSEYAN | Lanthanide Complexes | C79 Eu2 H55 N11 O20 | chemical synthesis | Eu(NO3)3⋅6H2O | 0.5 mmol | HL | 1.5 mmol | NaOH | 1.5 mmol |  |  |  |  | ethanol |  | 10 h | room temperature |  | chemical synthesis, filtration, washing, drying, recrystallization | 10.1021/cg101519b |  | 2011.01 | [{"synthesis method": "chemical synthesis", "precursor": [{"name": "Eu(NO3)3\u22c56H2O", "amount": "0.5", "unit": "mmol"}, {"name": "HL", "amount": "1.5", "unit": "mmol"}, {"name": "NaOH", "amount": "1.5", "unit": "mmol"}], "solution": [{"name": "ethanol", "amount": "", "unit": ""}], "pressure": "", "temperature": "room temperature", "time": "10 h"}, {"synthesis method": "filtration", "time": "", "atmosphere": "", "pressure": ""}, {"synthesis method": "washing", "washing solution": "ethanol", "amount": ""}, {"synthesis method": "drying", "pressure": "", "temperature": "", "atmosphere": "", "time": ""}, {"synthesis method": "recrystallization", "solvent": "dimethylsulfoxide and ethanol", "ratio": "", "time": "5 weeks"}]
PICXOR | Complex I | C14 Cs1 H11 N4 O8 | chemical synthesis | L1H | 0.182 g | Cs2CO3 | 1 mmol | [6 empty] | acetonitrile-methanol mixture |  | overnight | room temperature |  | chemical synthesis | 10.1021/acs.cgd.8b00771 |  | 2018.07 | [{"synthesis method": "chemical synthesis", "precursor": [{"name": "L1H", "amount": "0.182", "unit": "g"}, {"name": "Cs2CO3", "amount": "1", "unit": "mmol"}], "solution": [{"name": "acetonitrile-methanol mixture", "amount": "10", "unit": "mL"}], "pressure": "", "temperature": "room temperature", "time": "overnight"}]
PICXUX | Complex II | C7 H9 N2 Na1 O6 | chemical synthesis | L1H | 0.182 g | Na2CO3 | 1 mmol | [6 empty] | acetonitrile-methanol mixture |  | overnight | room temperature |  | chemical synthesis | 10.1021/acs.cgd.8b00771 |  | 2018.07 | [{"synthesis method": "chemical synthesis", "precursor": [{"name": "L1H", "amount": "0.182", "unit": "g"}, {"name": "Na2CO3", "amount": "1", "unit": "mmol"}], "solution": [{"name": "acetonitrile-methanol mixture", "amount": "10", "unit": "mL"}], "pressure": "", "temperature": "room temperature", "time": "overnight"}]
PICYAE | Complex III | C7 H9 K1 N2 O6 | chemical synthesis | L1H | 0.182 g | K2CO3 | 1 mmol | [6 empty] | acetonitrile-methanol mixture |  | overnight | room temperature |  | chemical synthesis | 10.1021/acs.cgd.8b00771 |  | 2018.07 | [{"synthesis method": "chemical synthesis", "precursor": [{"name": "L1H", "amount": "0.182", "unit": "g"}, {"name": "K2CO3", "amount": "1", "unit": "mmol"}], "solution": [{"name": "acetonitrile-methanol mixture", "amount": "10", "unit": "mL"}], "pressure": "", "temperature": "room temperature", "time": "overnight"}]
PICYAE01 | Complex IV | C21 H27 K3 N6 O18 | solvothermal synthesis | L1H | 0.182 g | Li2CO3 | 1 mmol | [6 empty] | acetonitrile-methanol mixture |  | 72 h | 120 °C |  | solvothermal synthesis | 10.1021/acs.cgd.8b00771 |  | 2018.07 | [{"synthesis method": "solvothermal synthesis", "precursor": [{"name": "L1H", "amount": "0.182", "unit": "g"}, {"name": "Li2CO3", "amount": "1", "unit": "mmol"}], "solution": [{"name": "acetonitrile-methanol mixture", "amount": "10", "unit": "mL"}], "pressure": "", "temperature": "120 \u00b0C", "time": "72 h"}]
PICYIM | Complex V | C7 H7 Li1 N2 O5 | chemical synthesis | L1H | 0.182 g | Li2CO3 | 1 mmol | [6 empty] | acetonitrile-methanol mixture |  | overnight | room temperature |  | chemical synthesis | 10.1021/acs.cgd.8b00771 |  | 2018.07 | [{"synthesis method": "chemical synthesis", "precursor": [{"name": "L1H", "amount": "0.182", "unit": "g"}, {"name": "Li2CO3", "amount": "1", "unit": "mmol"}], "solution": [{"name": "acetonitrile-methanol mixture", "amount": "10", "unit": "mL"}], "pressure": "", "temperature": "room temperature", "time": "overnight"}]
PICXIL | Ionic Complex VI | C14 H24 Li1 N5 O13 | chemical synthesis | L1H | 0.182 g | Li2CO3 | 0.074 g | [6 empty] | aq. ammonia, aqueous solution |  | 1-2 week |  | 10.38 | chemical synthesis, pH adjustment | 10.1021/acs.cgd.8b00771 |  | 2018.07 | [{"synthesis method": "chemical synthesis", "precursor": [{"name": "L1H", "amount": "0.182", "unit": "g"}, {"name": "Li2CO3", "amount": "0.074", "unit": "g"}], "solution": [{"name": "aq. ammonia", "amount": "10", "unit": "mL"}, {"name": "aqueous solution", "amount": "10", "unit": "mL"}], "pressure": "", "temperature": "", "time": "1-2 week"}, {"synthesis method": "pH adjustment", "pH": "10.38", "modulator": ""}]
QAQJUO | [Ni(bpm)2]3[Co(CN)6]2·3.5H2O | C54 Co2 H55 N36 Ni3 O3.5 | chemical synthesis | bpm | 0.018 g | Ni(ClO4)2⋅6H2O | 0.022 g | K3[Co(CN)6] | 0.013 g |  |  |  |  | water |  | a few weeks | room temperature |  | chemical synthesis | 10.1021/ic050099g |  | 2005.05 | [{"synthesis method": "chemical synthesis", "precursor": [{"name": "bpm", "amount": "0.018", "unit": "g"}, {"name": "Ni(ClO4)2\u22c56H2O", "amount": "0.022", "unit": "g"}, {"name": "K3[Co(CN)6]", "amount": "0.013", "unit": "g"}], "solution": [{"name": "water", "amount": "", "unit": ""}], "pressure": "", "temperature": "room temperature", "time": "a few weeks"}]
QAQJOI | [Co(bpm)2][Fe(CN)5NO] | C19 Co1 Fe1 H20 N14 O3 | chemical synthesis | Co(ClO4)2⋅6H2O |  | Na2[Fe(CN)5NO]⋅2H2O | [7 empty] | water |  | a few weeks | room temperature |  | chemical synthesis | 10.1021/ic050099g |  | 2005.05 | [{"synthesis method": "chemical synthesis", "precursor": [{"name": "Co(ClO4)2\u22c56H2O", "amount": "", "unit": ""}, {"name": "Na2[Fe(CN)5NO]\u22c52H2O", "amount": "", "unit": ""}], "solution": [{"name": "water", "amount": "", "unit": ""}], "pressure": "", "temperature": "room temperature", "time": "a few weeks"}]
QAQJIC | [Co(bpm)2][Ni(CN)4] | C18 Co1 H16 N12 Ni1 | chemical synthesis | Co(ClO4)2⋅6H2O |  | Na2[Ni(CN)4] | [7 empty] | water |  | a few weeks | room temperature |  | chemical synthesis | 10.1021/ic050099g |  | 2005.05 | [{"synthesis method": "chemical synthesis", "precursor": [{"name": "Co(ClO4)2\u22c56H2O", "amount": "", "unit": ""}, {"name": "Na2[Ni(CN)4]", "amount": "", "unit": ""}], "solution": [{"name": "water", "amount": "", "unit": ""}], "pressure": "", "temperature": "room temperature", "time": "a few weeks"}]
SUSYAH | Ag2(4,4'-bipy)2(O3SCH2CH2SO3) | Ag2 C22 H28 N4 O10 S2 | chemical synthesis | AgNO3 | 1 molar ratio | EDSA | 1 molar ratio | 4,4'-bpy | 1 molar ratio |  |  |  |  | H2O |  | 5 days | room temperature | 1.8 to 2.2 | solvothermal synthesis, pH adjustment, filtration, rinsing, chemical synthesis, chemical synthesis | 10.1021/cm9032308 |  | 2010.02 | [{"synthesis method": "solvothermal synthesis", "precursor": [{"name": "AgNO3", "amount": "1", "unit": "molar ratio"}, {"name": "EDSA", "amount": "1", "unit": "molar ratio"}, {"name": "4,4'-bpy", "amount": "1", "unit": "molar ratio"}], "solvent": [{"name": "H2O", "amount": "400", "unit": "molar ratio"}], "reducing agent": [{"name": "", "amount": "", "unit": ""}], "surfactant": [{"name": "", "amount": "", "unit": ""}], "pressure": "autogenous", "temperature": "150\u00b0C", "time": "5 days", "heating rate": "", "cooling rate": ""}, {"synthesis method": "pH adjustment", "pH": "1.8 to 2.2", "modulator": ""}, {"synthesis method": "filtration", "time": "", "atmosphere": "", "pressure": ""}, {"synthesis method": "rinsing", "temperature": "", "time": "", "additive": [{"name": "acetone", "amount": "", "unit": ""}]}, {"synthesis method": "chemical synthesis", "precursor": [{"name": "AgNO3", "amount": "1", "unit": "molar ratio"}, {"name": "EDSA", "amount": "1", "unit": "molar ratio"}, {"name": "4,4'-bpy", "amount": "1", "unit": "molar ratio"}], "solution": [{"name": "H2O", "amount": "400", "unit": "molar ratio"}], "pressure": "", "temperature": "room temperature", "time": "60 hours"}, {"synthesis method": "chemical synthesis", "precursor": [{"name": "AgNO3", "amount": "1", "unit": "molar ratio"}, {"name": "EDSA", "amount": "1", "unit": "molar ratio"}, {"name": "4,4'-bpy", "amount": "1", "unit": "molar ratio"}], "solution": [{"name": "H2O", "amount": "400", "unit": "molar ratio"}], "pressure": "", "temperature": "room temperature", "time": "5 days"}]
EDEXIV | {[Co(L1)(MeCN) 2 ](ClO 4 ) 2 } ∞ | C14 Cl2 Co1 H16 N6 O8 S1 | chemical synthesis | Co(ClO4)2⋅6H2O | 94.7 mg | L1 | 54.5 mg | [6 empty] | MeCN |  | overnight |  |  | chemical synthesis | 10.1021/ic070194k |  | 2007.03 | [{"synthesis method": "chemical synthesis", "precursor": [{"name": "Co(ClO4)2\u22c56H2O", "amount": "94.7", "unit": "mg"}, {"name": "L1", "amount": "54.5", "unit": "mg"}], "solution": [{"name": "MeCN", "amount": "25", "unit": "mL"}], "pressure": "", "temperature": "", "time": "overnight"}]
EDEXOB | {[Ni(L1)(NO 3 ) 2 ]} ∞ | C10 H10 N6 Ni1 O6 S1 | chemical synthesis | Ni(NO3)2⋅6H2O | 69.5 mg | L1 | 50.5 mg | [6 empty] | MeCN |  | overnight |  |  | chemical synthesis | 10.1021/ic070194k |  | 2007.03 | [{"synthesis method": "chemical synthesis", "precursor": [{"name": "Ni(NO3)2\u22c56H2O", "amount": "69.5", "unit": "mg"}, {"name": "L1", "amount": "50.5", "unit": "mg"}], "solution": [{"name": "MeCN", "amount": "25", "unit": "mL"}], "pressure": "", "temperature": "", "time": "overnight"}]
EDEYES | {[Cd(L2)(H 2 O)(NO 3 ) 2 ]} ∞ | C12 Cd1 H14 N4 O7 S1 | chemical synthesis | Cd(NO3)2⋅4H2O | 81 mg | L2 | 52 mg | [6 empty] | MeCN |  | overnight |  |  | chemical synthesis | 10.1021/ic070194k |  | 2007.03 | [{"synthesis method": "chemical synthesis", "precursor": [{"name": "Cd(NO3)2\u22c54H2O", "amount": "81", "unit": "mg"}, {"name": "L2", "amount": "52", "unit": "mg"}], "solution": [{"name": "MeCN", "amount": "25", "unit": "mL"}], "pressure": "", "temperature": "", "time": "overnight"}]
EGOKOB | Mn2(l-ma)0.4(suc)1.6(4,4'-bipy)2(H2O)2·bipy | C38 H36 Mn2 N6 O10.4 | chemical synthesis | Manganese nitrate | 0.0768 g | sodium carbonate | 0.0756 g | l-malic acid | 0.0693 g | succinic acid | 0.0623 g | 4,4'-bipyridine | 0.0802 g | ethanol, distilled water |  | 5 days | 120°C |  | chemical synthesis | 10.1021/ic801404p |  | 2008.08 | [{"synthesis method": "chemical synthesis", "precursor": [{"name": "Manganese nitrate", "amount": "0.0768", "unit": "g"}, {"name": "sodium carbonate", "amount": "0.0756", "unit": "g"}, {"name": "l-malic acid", "amount": "0.0693", "unit": "g"}, {"name": "succinic acid", "amount": "0.0623", "unit": "g"}, {"name": "4,4'-bipyridine", "amount": "0.0802", "unit": "g"}], "solution": [{"name": "ethanol", "amount": "2.0237", "unit": "g"}, {"name": "distilled water", "amount": "2.0185", "unit": "g"}], "pressure": "", "temperature": "120\u00b0C", "time": "5 days"}]
EGOKUH | Mn(l-ma)(4,4'-bipy)(H2O) | C14 H11 Mn1 N2 O9 | chemical synthesis | Manganese nitrate | 0.0768 g | sodium carbonate | 0.0756 g | l-malic acid | 0.0693 g | succinic acid | 0.0623 g | 4,4'-bipyridine | 0.0802 g | ethanol, distilled water |  | 5 days | 120°C |  | chemical synthesis | 10.1021/ic801404p |  | 2008.08 | [{"synthesis method": "chemical synthesis", "precursor": [{"name": "Manganese nitrate", "amount": "0.0768", "unit": "g"}, {"name": "sodium carbonate", "amount": "0.0756", "unit": "g"}, {"name": "l-malic acid", "amount": "0.0693", "unit": "g"}, {"name": "succinic acid", "amount": "0.0623", "unit": "g"}, {"name": "4,4'-bipyridine", "amount": "0.0802", "unit": "g"}], "solution": [{"name": "ethanol", "amount": "2.0237", "unit": "g"}, {"name": "distilled water", "amount": "2.0185", "unit": "g"}], "pressure": "", "temperature": "120\u00b0C", "time": "5 days"}]
HUWWAY | [Co2(bta)(H2O)6] n ·2nH2O | C10 Co2 H18 O16 | solvothermal synthesis | H4bta | 0.12 g | Cobalt(II) chloride hexahydrate | 0.119 g | [8 empty] | 96 h | 70°C | 5.0 | pH adjustment, solvothermal synthesis, washing | 10.1021/ic901843r |  | 2009.11 | [{"synthesis method": "pH adjustment", "pH": "5.0", "modulator": "NaOH 0.1 M"}, {"synthesis method": "solvothermal synthesis", "precursor": [{"name": "H4bta", "amount": "0.12", "unit": "g"}, {"name": "Cobalt(II) chloride hexahydrate", "amount": "0.119", "unit": "g"}], "solvent": [{"name": "water", "amount": "20", "unit": "mL"}], "reducing agent": [{"name": "", "amount": "", "unit": ""}], "surfactant": [{"name": "", "amount": "", "unit": ""}], "pressure": "", "temperature": "70\u00b0C", "time": "96 h", "heating rate": "", "cooling rate": ""}, {"synthesis method": "washing", "washing solution": "water", "amount": "minimum amount"}]
HUWWEC | [Co(phda)(H2O)] n | C10 Co1 H12 O6 | solvothermal synthesis |  |  | H2phda | 0.097 g | cobalt(II) chloride hexahydrate | 0.238 g | [6 empty] | 48 h | 120°C |  | chemical synthesis, solvothermal synthesis, washing | 10.1021/ic901843r |  | 2009.11 | [{"synthesis method": "chemical synthesis", "precursor": [{"name": "Sodium carbonate", "amount": "0.1", "unit": "g"}, {"name": "H2phda", "amount": "0.097", "unit": "g"}, {"name": "cobalt(II) chloride hexahydrate", "amount": "0.238", "unit": "g"}], "solution": [{"name": "distilled water", "amount": "5", "unit": "mL"}], "pressure": "", "temperature": "room temperature", "time": ""}, {"synthesis method": "solvothermal synthesis", "precursor": [{"name": "", "amount": "", "unit": ""}], "solvent": [{"name": "water", "amount": "20", "unit": "mL"}], "reducing agent": [{"name": "", "amount": "", "unit": ""}], "surfactant": [{"name": "", "amount": "", "unit": ""}], "pressure": "", "temperature": "120\u00b0C", "time": "48 h", "heating rate": "", "cooling rate": ""}, {"synthesis method": "washing", "washing solution": "water", "amount": "small amount"}]
JATBUC | 1 · (EtOH) | C15 C2 Co1 H12 H6 N5 O1 O6 | [16 empty] | diffusion | 10.1021/ja042420k |  | 2005.05 | [{"synthesis method": "diffusion", "precursor": [{"name": "bpy", "amount": "100", "unit": "mg"}, {"name": "cobalt(II) nitrate", "amount": "124", "unit": "mg"}], "solvent": [{"name": "ethanol", "amount": "60", "unit": "mL"}], "pressure": "", "temperature": "", "time": "1 month"}]
SODCIY | [UO2(PZDC)(H2O)] | C6 H4 N2 O7 U1 | chemical synthesis | H4PZTC | 20 mg | UO2(NO3)2⋅6H2O | 40 mg | NEt4Br | 68 mg |  |  |  |  | demineralized water | ca. 1.1 MPa | 2 weeks | 180°C |  | chemical synthesis, washing | 10.1021/cg701246j |  | 2008.04 | [{"synthesis method": "chemical synthesis", "precursor": [{"name": "H4PZTC", "amount": "20", "unit": "mg"}, {"name": "UO2(NO3)2\u22c56H2O", "amount": "40", "unit": "mg"}, {"name": "NEt4Br", "amount": "68", "unit": "mg"}], "solution": [{"name": "demineralized water", "amount": "2.2", "unit": "mL"}], "pressure": "ca. 1.1 MPa", "temperature": "180\u00b0C", "time": "2 weeks"}, {"synthesis method": "washing", "washing solution": "water", "amount": ""}]
SODCOE | [(UO2)2(PZTC)(H2O)] | C8 H6 N2 O15 U2 | chemical synthesis | H4PZTC | 27 mg | UO2(NO3)2⋅6H2O | 53 mg | NaOH | 14 mg |  |  |  |  | demineralized water | ca. 1.1 MPa | 2 days | 180°C |  | chemical synthesis | 10.1021/cg701246j |  | 2008.04 | [{"synthesis method": "chemical synthesis", "precursor": [{"name": "H4PZTC", "amount": "27", "unit": "mg"}, {"name": "UO2(NO3)2\u22c56H2O", "amount": "53", "unit": "mg"}, {"name": "NaOH", "amount": "14", "unit": "mg"}], "solution": [{"name": "demineralized water", "amount": "2.5", "unit": "mL"}], "pressure": "ca. 1.1 MPa", "temperature": "180\u00b0C", "time": "2 days"}]
SODCUK | [UO2Na2(PZTC)(H2O)4] | C8 H8 N2 Na2 O14 U1 | chemical synthesis | H4PZTC | 20 mg | UO2(NO3)2⋅6H2O | 40 mg | NaOH | 4 mg | NEt4Cl | 68 mg |  |  | demineralized water | ca. 1.1 MPa | 4 days | 180°C |  | chemical synthesis, washing | 10.1021/cg701246j |  | 2008.04 | [{"synthesis method": "chemical synthesis", "precursor": [{"name": "H4PZTC", "amount": "20", "unit": "mg"}, {"name": "UO2(NO3)2\u22c56H2O", "amount": "40", "unit": "mg"}, {"name": "NaOH", "amount": "4", "unit": "mg"}, {"name": "NEt4Cl", "amount": "68", "unit": "mg"}], "solution": [{"name": "demineralized water", "amount": "1.5", "unit": "mL"}], "pressure": "ca. 1.1 MPa", "temperature": "180\u00b0C", "time": "4 days"}, {"synthesis method": "washing", "washing solution": "water", "amount": ""}]
SODDAR | [UO2K2(H2PZTC)2(H2O)2] | C16 H12 K2 N4 O22 U1 | chemical synthesis | UO2(NO3)2⋅6H2O | 27 mg | H4PZTC | 57 mg | KOH | 14 mg | NaOH | 8.0 mg |  |  | H2O, MeOH |  | 12 days | 60°C |  | chemical synthesis | 10.1021/cg701246j |  | 2008.04 | [{"synthesis method": "chemical synthesis", "precursor": [{"name": "UO2(NO3)2\u22c56H2O", "amount": "27", "unit": "mg"}, {"name": "H4PZTC", "amount": "57", "unit": "mg"}, {"name": "KOH", "amount": "14", "unit": "mg"}, {"name": "NaOH", "amount": "8.0", "unit": "mg"}], "solution": [{"name": "H2O", "amount": "8", "unit": "mL"}, {"name": "MeOH", "amount": "0.55", "unit": "mL"}], "pressure": "", "temperature": "60\u00b0C", "time": "12 days"}]
SOGKUV | [UO2K2(H2PZTC)2] | C16 H12 K2 N4 O22 U1 | chemical synthesis | UO2(NO3)2⋅6H2O | 5.6 mg | H4PZTC | 7.7 mg | KOH | 5.3 mg |  |  |  |  | H2O, MeOH |  | 7 days | 60°C |  | chemical synthesis | 10.1021/cg701246j |  | 2008.04 | [{"synthesis method": "chemical synthesis", "precursor": [{"name": "UO2(NO3)2\u22c56H2O", "amount": "5.6", "unit": "mg"}, {"name": "H4PZTC", "amount": "7.7", "unit": "mg"}, {"name": "KOH", "amount": "5.3", "unit": "mg"}], "solution": [{"name": "H2O", "amount": "2", "unit": "mL"}, {"name": "MeOH", "amount": "0.11", "unit": "mL"}], "pressure": "", "temperature": "60\u00b0C", "time": "7 days"}]
SODDEV | [UO2Rb2(H2PZTC)2] | C16 H12 N4 O22 Rb2 U1 | chemical synthesis | UO2(NO3)2⋅6H2O | 9.0 mg | H4PZTC | 12.3 mg | RbOH | 0.26 g of 50% solution |  |  |  |  | H2O, MeOH |  | 10 days | 60°C |  | chemical synthesis | 10.1021/cg701246j |  | 2008.04 | [{"synthesis method": "chemical synthesis", "precursor": [{"name": "UO2(NO3)2\u22c56H2O", "amount": "9.0", "unit": "mg"}, {"name": "H4PZTC", "amount": "12.3", "unit": "mg"}, {"name": "RbOH", "amount": "0.26", "unit": "g of 50% solution"}], "solution": [{"name": "H2O", "amount": "2.5", "unit": "mL"}, {"name": "MeOH", "amount": "0.18", "unit": "mL"}], "pressure": "", "temperature": "60\u00b0C", "time": "10 days"}]
IXILUX | [Mn2(L)(H2O)0.5(N3)8] n | C20 H17 Mn2 N14 O4.5 | chemical synthesis | [H2L]Br2 | 0.0510 g | sodium azide | 0.065 g | Mn(ClO4)2⋅6H2O | 0.0731 g |  |  |  |  | ethanol, water |  | 1 day | room temperature |  | chemical synthesis, filtration, washing, drying | 10.1021/ic200732f |  | 2011.06 | [{"synthesis method": "chemical synthesis", "precursor": [{"name": "[H2L]Br2", "amount": "0.0510", "unit": "g"}, {"name": "sodium azide", "amount": "0.065", "unit": "g"}, {"name": "Mn(ClO4)2\u22c56H2O", "amount": "0.0731", "unit": "g"}], "solution": [{"name": "ethanol", "amount": "2", "unit": "mL"}, {"name": "water", "amount": "2", "unit": "mL"}], "pressure": "", "temperature": "room temperature", "time": "1 day"}, {"synthesis method": "filtration", "time": "", "atmosphere": "", "pressure": ""}, {"synthesis method": "washing", "washing solution": "water and ethanol", "amount": ""}, {"synthesis method": "drying", "pressure": "", "temperature": "", "atmosphere": "air", "time": ""}]
HEXKUR | [Cd 3 (bix) 3 (SSA) 2 (H 2 O) 4 ] n | C56 Cd3 H56 N12 O16 S2 | solvothermal synthesis | CdCl2⋅2H2O | 0.0573 g | bix | 0.0598 g | H3SSA | 0.0540 g | NaOH | 0.0201 g |  |  |  |  | 3 days | 120°C |  | solvothermal synthesis | 10.1021/cg060287x |  | 2006.12 | [{"synthesis method": "solvothermal synthesis", "precursor": [{"name": "CdCl2\u22c52H2O", "amount": "0.0573", "unit": "g"}, {"name": "bix", "amount": "0.0598", "unit": "g"}, {"name": "H3SSA", "amount": "0.0540", "unit": "g"}, {"name": "NaOH", "amount": "0.0201", "unit": "g"}], "solvent": [{"name": "H2O", "amount": "3.0", "unit": "mL"}], "reducing agent": [{"name": "", "amount": "", "unit": ""}], "surfactant": [{"name": "", "amount": "", "unit": ""}], "pressure": "", "temperature": "120\u00b0C", "time": "3 days", "heating rate": "", "cooling rate": ""}]
HEXLAY | [Co(bix) 2 (HSSA)(H 2 O)·H 2 O] n | C35 Co1 H36 N8 O8 S1 | solvothermal synthesis | Co(NO3)2⋅6H2O | 0.0732 g | bix | 0.0598 g | H3SSA | 0.0540 g | NaOH | 0.0201 g |  |  |  |  | 3 days | 120°C |  | solvothermal synthesis | 10.1021/cg060287x |  | 2006.12 | [{"synthesis method": "solvothermal synthesis", "precursor": [{"name": "Co(NO3)2\u22c56H2O", "amount": "0.0732", "unit": "g"}, {"name": "bix", "amount": "0.0598", "unit": "g"}, {"name": "H3SSA", "amount": "0.0540", "unit": "g"}, {"name": "NaOH", "amount": "0.0201", "unit": "g"}], "solvent": [{"name": "H2O", "amount": "3.0", "unit": "mL"}], "reducing agent": [{"name": "", "amount": "", "unit": ""}], "surfactant": [{"name": "", "amount": "", "unit": ""}], "pressure": "", "temperature": "120\u00b0C", "time": "3 days", "heating rate": "", "cooling rate": ""}]
HEXLEC | [Ni(bix) 2 (HSSA)(H 2 O)·H 2 O] n | C35 H36 N8 Ni1 O8 S1 | solvothermal synthesis | NiCl2⋅6H2O | 0.0592 g | bix | 0.0600 g | H3SSA | 0.0538 g | NaOH | 0.0196 g |  |  |  |  | 3 days | 140°C |  | solvothermal synthesis | 10.1021/cg060287x |  | 2006.12 | [{"synthesis method": "solvothermal synthesis", "precursor": [{"name": "NiCl2\u22c56H2O", "amount": "0.0592", "unit": "g"}, {"name": "bix", "amount": "0.0600", "unit": "g"}, {"name": "H3SSA", "amount": "0.0538", "unit": "g"}, {"name": "NaOH", "amount": "0.0196", "unit": "g"}], "solvent": [{"name": "H2O", "amount": "3.0", "unit": "mL"}], "reducing agent": [{"name": "", "amount": "", "unit": ""}], "surfactant": [{"name": "", "amount": "", "unit": ""}], "pressure": "", "temperature": "140\u00b0C", "time": "3 days", "heating rate": "", "cooling rate": ""}]
HEXLIG | [Mn(bix) 2 ·(HSSA)·2H 2 O] n | C35 H34 Mn1 N8 O8 S1 | solvothermal synthesis | Mn(CH3COO)2⋅4H2O | 0.0612 g | bix | 0.0598 g | H3SSA | 0.0540 g | NaOH | 0.0201 g |  |  |  |  | 3 days | 120°C |  | solvothermal synthesis | 10.1021/cg060287x |  | 2006.12 | [{"synthesis method": "solvothermal synthesis", "precursor": [{"name": "Mn(CH3COO)2\u22c54H2O", "amount": "0.0612", "unit": "g"}, {"name": "bix", "amount": "0.0598", "unit": "g"}, {"name": "H3SSA", "amount": "0.0540", "unit": "g"}, {"name": "NaOH", "amount": "0.0201", "unit": "g"}], "solvent": [{"name": "H2O", "amount": "3.0", "unit": "mL"}], "reducing agent": [{"name": "", "amount": "", "unit": ""}], "surfactant": [{"name": "", "amount": "", "unit": ""}], "pressure": "", "temperature": "120\u00b0C", "time": "3 days", "heating rate": "", "cooling rate": ""}]
BUSHUU | 1 | C10 H11 N1 O7 Zn1 | solvothermal synthesis | Zn(NO3)2⋅6H2O | 29 mg | H2L | 22 mg | [8 empty] | 48 h | 75 °C |  | solvothermal synthesis | 10.1021/acs.cgd.5b00948 |  | 2015.07 | [{"synthesis method": "solvothermal synthesis", "precursor": [{"name": "Zn(NO3)2\u22c56H2O", "amount": "29", "unit": "mg"}, {"name": "H2L", "amount": "22", "unit": "mg"}], "solvent": [{"name": "DMF and methanol", "amount": "1:1", "unit": "mL"}], "pressure": "", "temperature": "75 \u00b0C", "time": "48 h"}]
YUZQIV | 4 | C11 H12 N2 O7 Zn1 | solvothermal synthesis | Zn(NO3)2⋅6H2O | 58 mg | H2L | 22 mg | [8 empty] | 48 h | 85 °C |  | solvothermal synthesis | 10.1021/acs.cgd.5b00948 |  | 2015.07 | [{"synthesis method": "solvothermal synthesis", "precursor": [{"name": "Zn(NO3)2\u22c56H2O", "amount": "58", "unit": "mg"}, {"name": "H2L", "amount": "22", "unit": "mg"}], "solvent": [{"name": "formamide", "amount": "1", "unit": "mL"}], "pressure": "", "temperature": "85 \u00b0C", "time": "48 h"}]
RUYDUL | [Fe(L)(OH)(H2O)] | C2 Fe1 H8 O7 P1 S1 | solvothermal synthesis | FeCl3⋅6H2O | 0.33 mmol | CH3SO2CH2PO(OCH3)2 | 0.30 mmol | [8 empty] | 3 days | 150 °C | 2.5 | solvothermal synthesis, pH adjustment | 10.1021/cg100559c |  | 2010.07 | [{"synthesis method": "solvothermal synthesis", "precursor": [{"name": "FeCl3\u22c56H2O", "amount": "0.33", "unit": "mmol"}, {"name": "CH3SO2CH2PO(OCH3)2", "amount": "0.30", "unit": "mmol"}], "solvent": [{"name": "ethanol", "amount": "3", "unit": "mL"}, {"name": "distilled water", "amount": "10", "unit": "mL"}], "reducing agent": [], "surfactant": [], "pressure": "", "temperature": "150 \u00b0C", "time": "3 days", "heating rate": "", "cooling rate": ""}, {"synthesis method": "pH adjustment", "pH": "2.5", "modulator": ""}]
RUYFAT | [Co4(L)4(H2O)4] | C8 Co4 H32 O26 P4 S4 | solvothermal synthesis | CoCO3 | 0.28 mmol | CH3SO2CH2PO(OCH3)2 | 0.30 mmol | [8 empty] | 3 days | 150 °C | 5.5 | solvothermal synthesis, pH adjustment | 10.1021/cg100559c |  | 2010.07 | [{"synthesis method": "solvothermal synthesis", "precursor": [{"name": "CoCO3", "amount": "0.28", "unit": "mmol"}, {"name": "CH3SO2CH2PO(OCH3)2", "amount": "0.30", "unit": "mmol"}], "solvent": [{"name": "ethanol", "amount": "3", "unit": "mL"}, {"name": "distilled water", "amount": "10", "unit": "mL"}], "reducing agent": [], "surfactant": [], "pressure": "", "temperature": "150 \u00b0C", "time": "3 days", "heating rate": "", "cooling rate": ""}, {"synthesis method": "pH adjustment", "pH": "5.5", "modulator": ""}]
VIXPUP | HNUST-3 | C54 Cu6 H24 N6 O35.56 | chemical synthesis | H4BDPO | 10.4 mg | Cu(NO3)2⋅3H2O | 25 mg | [6 empty] | DMF, ethanol, H2O, concentrated HNO3 |  | 2 days | 75 °C |  | chemical synthesis, washing | 10.1021/cg401180r |  | 2013.10 | [{"synthesis method": "chemical synthesis", "precursor": [{"name": "H4BDPO", "amount": "10.4", "unit": "mg"}, {"name": "Cu(NO3)2\u22c53H2O", "amount": "25", "unit": "mg"}], "solution": [{"name": "DMF", "amount": "2", "unit": "mL"}, {"name": "ethanol", "amount": "1.6", "unit": "mL"}, {"name": "H2O", "amount": "1.6", "unit": "mL"}, {"name": "concentrated HNO3", "amount": "400", "unit": "\u03bcL"}], "pressure": "", "temperature": "75 \u00b0C", "time": "2 days"}, {"synthesis method": "washing", "washing solution": "DMF", "amount": ""}]
VUNCIR | 1 | C7 H2 O6 Pr1 | solvothermal synthesis | H3CDA | 0.162 g | LiOH⋅H2O | 0.029 g | Pr(NO3)3⋅6H2O | 0.087 g | [6 empty] | 3 days | 120°C |  | solvothermal synthesis | 10.1021/cg900146y |  | 2009.07 | [{"synthesis method": "solvothermal synthesis", "precursor": [{"name": "H3CDA", "amount": "0.162", "unit": "g"}, {"name": "LiOH\u22c5H2O", "amount": "0.029", "unit": "g"}, {"name": "Pr(NO3)3\u22c56H2O", "amount": "0.087", "unit": "g"}], "solvent": [{"name": "water", "amount": "6", "unit": "mL"}, {"name": "ethanol", "amount": "4", "unit": "mL"}], "pressure": "", "temperature": "120\u00b0C", "time": "3 days", "heating rate": "", "cooling rate": "1 day"}]
VUNCOX | 2 | C7 H2 Nd1 O6 | solvothermal synthesis | H3CDA | 0.162 g | LiOH⋅H2O | 0.029 g | Nd(NO3)3⋅6H2O | 0.088 g | [6 empty] | 3 days | 120°C |  | solvothermal synthesis | 10.1021/cg900146y |  | 2009.07 | [{"synthesis method": "solvothermal synthesis", "precursor": [{"name": "H3CDA", "amount": "0.162", "unit": "g"}, {"name": "LiOH\u22c5H2O", "amount": "0.029", "unit": "g"}, {"name": "Nd(NO3)3\u22c56H2O", "amount": "0.088", "unit": "g"}], "solvent": [{"name": "water", "amount": "6", "unit": "mL"}, {"name": "ethanol", "amount": "4", "unit": "mL"}], "pressure": "", "temperature": "120\u00b0C", "time": "3 days", "heating rate": "", "cooling rate": "1 day"}]
VUNCUD | 3 | C7 H2 O6 Sm1 | solvothermal synthesis | H3CDA | 0.162 g | LiOH⋅H2O | 0.029 g | Sm(NO3)3⋅6H2O | 0.089 g | [6 empty] | 3 days | 120°C |  | solvothermal synthesis | 10.1021/cg900146y |  | 2009.07 | [{"synthesis method": "solvothermal synthesis", "precursor": [{"name": "H3CDA", "amount": "0.162", "unit": "g"}, {"name": "LiOH\u22c5H2O", "amount": "0.029", "unit": "g"}, {"name": "Sm(NO3)3\u22c56H2O", "amount": "0.089", "unit": "g"}], "solvent": [{"name": "water", "amount": "6", "unit": "mL"}, {"name": "ethanol", "amount": "4", "unit": "mL"}], "pressure": "", "temperature": "120\u00b0C", "time": "3 days", "heating rate": "", "cooling rate": "1 day"}]
VUNDAK | 4 | C7 H4 Ho1 O7 | solvothermal synthesis | H3CDA | 0.162 g | LiOH⋅H2O | 0.029 g | Ho(NO3)3⋅6H2O | 0.092 g | [6 empty] | 3 days | 120°C |  | solvothermal synthesis | 10.1021/cg900146y |  | 2009.07 | [{"synthesis method": "solvothermal synthesis", "precursor": [{"name": "H3CDA", "amount": "0.162", "unit": "g"}, {"name": "LiOH\u22c5H2O", "amount": "0.029", "unit": "g"}, {"name": "Ho(NO3)3\u22c56H2O", "amount": "0.092", "unit": "g"}], "solvent": [{"name": "water", "amount": "6", "unit": "mL"}, {"name": "ethanol", "amount": "4", "unit": "mL"}], "pressure": "", "temperature": "120\u00b0C", "time": "3 days", "heating rate": "", "cooling rate": "1 day"}]
VUNDEO | [Pr(HCDA)(C2O4)0.5(H2O)2] | C8 H7 O10 Pr1 | solvothermal synthesis | H3CDA | 0.162 g | LiOH⋅H2O | 0.029 g | Pr(NO3)3⋅6H2O | 0.087 g | [6 empty] | 3 days | 140°C |  | solvothermal synthesis | 10.1021/cg900146y |  | 2009.07 | [{"synthesis method": "solvothermal synthesis", "precursor": [{"name": "H3CDA", "amount": "0.162", "unit": "g"}, {"name": "LiOH\u22c5H2O", "amount": "0.029", "unit": "g"}, {"name": "Pr(NO3)3\u22c56H2O", "amount": "0.087", "unit": "g"}], "solvent": [{"name": "water", "amount": "6", "unit": "mL"}, {"name": "ethanol", "amount": "4", "unit": "mL"}], "pressure": "", "temperature": "140\u00b0C", "time": "3 days", "heating rate": "", "cooling rate": "1 day"}]
VUNDIS | [Lu(CDA)Ba2(C2O4)2(H2O)2]·0.25CH3OH | Ba2 C11.25 H7 Lu1 O16.25 | solvothermal synthesis | H3CDA | 0.162 g | Ba(OH)2⋅H2O | 0.119 g | Lu(NO3)3⋅6H2O | 0.094 g | [6 empty] | 3 days | 140°C |  | solvothermal synthesis | 10.1021/cg900146y |  | 2009.07 | [{"synthesis method": "solvothermal synthesis", "precursor": [{"name": "H3CDA", "amount": "0.162", "unit": "g"}, {"name": "Ba(OH)2\u22c5H2O", "amount": "0.119", "unit": "g"}, {"name": "Lu(NO3)3\u22c56H2O", "amount": "0.094", "unit": "g"}], "solvent": [{"name": "water", "amount": "6", "unit": "mL"}, {"name": "methanol", "amount": "4", "unit": "mL"}], "pressure": "", "temperature": "140\u00b0C", "time": "3 days", "heating rate": "", "cooling rate": "1 day"}]
VUNDOY | [Dy(HCAM)2(CAM)Ba2(H2O)9.75]·7.625H2O | Ba2 C21 Dy1 H42.75 N3 O32.375 | solvothermal synthesis | H3CAM | 0.146 g | Ba(OH)2⋅H2O | 0.114 g | Dy(NO3)3⋅6H2O | 0.091 g | [6 empty] | 3 days | 180°C |  | solvothermal synthesis | 10.1021/cg900146y |  | 2009.07 | [{"synthesis method": "solvothermal synthesis", "precursor": [{"name": "H3CAM", "amount": "0.146", "unit": "g"}, {"name": "Ba(OH)2\u22c5H2O", "amount": "0.114", "unit": "g"}, {"name": "Dy(NO3)3\u22c56H2O", "amount": "0.091", "unit": "g"}], "solvent": [{"name": "water", "amount": "10", "unit": "mL"}], "pressure": "", "temperature": "180\u00b0C", "time": "3 days", "heating rate": "", "cooling rate": "1 day"}]
VUNDUE | [Sm(CAM)4Ba3(H2O)2] | Ba3 C28 H12 N4 O22 Sm2 | solvothermal synthesis | H3CAM | 0.146 g | Ba(OH)2⋅H2O | 0.114 g | Sm(NO3)3⋅6H2O | 0.089 g | [6 empty] | 3 days | 180°C |  | solvothermal synthesis | 10.1021/cg900146y |  | 2009.07 | [{"synthesis method": "solvothermal synthesis", "precursor": [{"name": "H3CAM", "amount": "0.146", "unit": "g"}, {"name": "Ba(OH)2\u22c5H2O", "amount": "0.114", "unit": "g"}, {"name": "Sm(NO3)3\u22c56H2O", "amount": "0.089", "unit": "g"}], "solvent": [{"name": "water", "amount": "10", "unit": "mL"}], "pressure": "", "temperature": "180\u00b0C", "time": "3 days", "heating rate": "", "cooling rate": "1 day"}]
WAJHIA | [LiZn(btc)(nmp)0.5(H2O)0.5]·0.5EtOH | C12.5 H11.5 Li1 N0.5 O7.5 Zn1 | solvothermal synthesis | Zn(CH3COO)2⋅2H2O | 0.132 g | Li(CH3COO)⋅2H2O | 0.062 g | H3btc | 0.147 g | [6 empty] | 4 days | 160°C |  | solvothermal synthesis | 10.1021/ic902077j |  | .00 | [{"synthesis method": "solvothermal synthesis", "precursor": [{"name": "Zn(CH3COO)2\u22c52H2O", "amount": "0.132", "unit": "g"}, {"name": "Li(CH3COO)\u22c52H2O", "amount": "0.062", "unit": "g"}, {"name": "H3btc", "amount": "0.147", "unit": "g"}], "solvent": [{"name": "nmp", "amount": "6", "unit": "mL"}, {"name": "anhydrous ethanol", "amount": "18", "unit": "mL"}], "reducing agent": [{"name": "", "amount": "", "unit": ""}], "surfactant": [{"name": "", "amount": "", "unit": ""}], "pressure": "", "temperature": "160\u00b0C", "time": "4 days", "heating rate": "", "cooling rate": ""}]
WAJHOG | [LiZn(btc)(H2O)]·EtOH | C11 H11 Li1 O8 Zn1 | solvothermal synthesis | Zn(CH3COO)2⋅2H2O | 0.132 g | Li(CH3COO)⋅2H2O | 0.062 g | H3btc | 0.147 g | [6 empty] | 4 days | 90°C |  | solvothermal synthesis | 10.1021/ic902077j |  | .00 | [{"synthesis method": "solvothermal synthesis", "precursor": [{"name": "Zn(CH3COO)2\u22c52H2O", "amount": "0.132", "unit": "g"}, {"name": "Li(CH3COO)\u22c52H2O", "amount": "0.062", "unit": "g"}, {"name": "H3btc", "amount": "0.147", "unit": "g"}], "solvent": [{"name": "anhydrous ethanol", "amount": "12", "unit": "mL"}, {"name": "anhydrous methanol", "amount": "12", "unit": "mL"}], "reducing agent": [{"name": "", "amount": "", "unit": ""}], "surfactant": [{"name": "", "amount": "", "unit": ""}], "pressure": "", "temperature": "90\u00b0C", "time": "4 days", "heating rate": "", "cooling rate": ""}]
LUYQON | [Mo2O6(trpzH)(H2O)2] | C7 H13 Mo2 N5 O8 | chemical synthesis | MoO3 | 179 mg | trpzH | 102 mg | [6 empty] | water |  | 5 h | reflux |  | chemical synthesis | 10.1021/acs.inorgchem.5b01007 |  | 2015.08 | [{"synthesis method": "chemical synthesis", "precursor": [{"name": "MoO3", "amount": "179", "unit": "mg"}, {"name": "trpzH", "amount": "102", "unit": "mg"}], "solution": [{"name": "water", "amount": "160", "unit": "mL"}], "pressure": "", "temperature": "reflux", "time": "5 h"}]
LUYQUT | [Mo2O6(m-trtzH)(H2O)2] | C9 H11 Mo2 N7 O8 | solvothermal synthesis | MoO3 | 30.0 mg | m-trtzH | 21.5 mg | [8 empty] | 72 h | 140 °C |  | solvothermal synthesis | 10.1021/acs.inorgchem.5b01007 |  | 2015.08 | [{"synthesis method": "solvothermal synthesis", "precursor": [{"name": "MoO3", "amount": "30.0", "unit": "mg"}, {"name": "m-trtzH", "amount": "21.5", "unit": "mg"}], "solvent": [{"name": "water", "amount": "10", "unit": "mL"}], "reducing agent": [{"name": "7% aqueous solution of HF", "amount": "50", "unit": "\u03bcL"}], "surfactant": [{"name": "", "amount": "", "unit": ""}], "pressure": "", "temperature": "140 \u00b0C", "time": "72 h", "heating rate": "", "cooling rate": ""}]
UPERUD | [Co(NCS)2(bpe)2] | C30 Co1 H20 N6 O5 S4 | chemical synthesis | KNCS | 48.6 mg | bpe | 121.3 mg | Co(NO3)2⋅6H2O | 72.7 mg |  |  |  |  | DMSO, aqueous solution |  | a few days |  |  | chemical synthesis, slow diffusion | 10.1021/cg100919a |  | 2010.09 | [{"synthesis method": "chemical synthesis", "precursor": [{"name": "KNCS", "amount": "48.6", "unit": "mg"}, {"name": "bpe", "amount": "121.3", "unit": "mg"}, {"name": "Co(NO3)2\u22c56H2O", "amount": "72.7", "unit": "mg"}], "solution": [{"name": "DMSO", "amount": "4", "unit": "mL"}, {"name": "aqueous solution", "amount": "20", "unit": "mL"}], "pressure": "", "temperature": "", "time": "a few days"}, {"synthesis method": "slow diffusion", "interface": [{"name": "water", "amount": "3", "unit": "mL"}, {"name": "DMSO", "amount": "3", "unit": "mL"}]}]
UPESAK | [Ni(NCS)2(bpe)2] | C30 H20 N6 Ni1 O5 S4 | chemical synthesis | KNCS | 48.6 mg | bpe | 68.3 mg | Ni(NO3)2⋅6H2O | 72.7 mg |  |  |  |  | DMSO, H2O |  | a few days |  |  | chemical synthesis, slow diffusion | 10.1021/cg100919a |  | 2010.09 | [{"synthesis method": "chemical synthesis", "precursor": [{"name": "KNCS", "amount": "48.6", "unit": "mg"}, {"name": "bpe", "amount": "68.3", "unit": "mg"}, {"name": "Ni(NO3)2\u22c56H2O", "amount": "72.7", "unit": "mg"}], "solution": [{"name": "DMSO", "amount": "4", "unit": "mL"}, {"name": "H2O", "amount": "20", "unit": "mL"}], "pressure": "", "temperature": "", "time": "a few days"}, {"synthesis method": "slow diffusion", "interface": [{"name": "water", "amount": "3", "unit": "mL"}, {"name": "DMSO", "amount": "3", "unit": "mL"}]}]
LIJKEX | UO2(C5BPCA@CB[6])(SO4) | C53 H54 N26 O22 S1 U1 | solvothermal synthesis | L1 | 0.070 mmol | uranyl sulfate | 70 μL | [8 empty] | 72 h | 150 °C | ~2.5 | solvothermal synthesis, pH adjustment, washing, drying | 10.1021/acs.inorgchem.8b02126 |  | 2018.10 | [{"synthesis method": "solvothermal synthesis", "precursor": [{"name": "L1", "amount": "0.070", "unit": "mmol"}, {"name": "uranyl sulfate", "amount": "70", "unit": "\u03bcL"}], "solvent": [{"name": "deionized water", "amount": "2", "unit": "mL"}], "reducing agent": [{"name": "", "amount": "", "unit": ""}], "surfactant": [{"name": "", "amount": "", "unit": ""}], "pressure": "", "temperature": "150 \u00b0C", "time": "72 h", "heating rate": "", "cooling rate": "gradually cooled to room temperature"}, {"synthesis method": "pH adjustment", "pH": "~2.5", "modulator": ""}, {"synthesis method": "washing", "washing solution": "water and ethanol", "amount": ""}, {"synthesis method": "drying", "pressure": "", "temperature": "50 \u00b0C", "atmosphere": "", "time": "overnight"}]
LIJKIB | UO2(C7BPCA@CB[6])(H2O)Br2 | Br2 C55 H60 N26 O24 U1 | solvothermal synthesis | L3 | 0.070 mmol | uranyl sulfate | 70 μL | [8 empty] | 72 h | 150 °C | ~2.5 | solvothermal synthesis, pH adjustment, washing, drying | 10.1021/acs.inorgchem.8b02126 |  | 2018.10 | [{"synthesis method": "solvothermal synthesis", "precursor": [{"name": "L3", "amount": "0.070", "unit": "mmol"}, {"name": "uranyl sulfate", "amount": "70", "unit": "\u03bcL"}], "solvent": [{"name": "deionized water", "amount": "2", "unit": "mL"}], "reducing agent": [{"name": "", "amount": "", "unit": ""}], "surfactant": [{"name": "", "amount": "", "unit": ""}], "pressure": "", "temperature": "150 \u00b0C", "time": "72 h", "heating rate": "", "cooling rate": "gradually cooled to room temperature"}, {"synthesis method": "pH adjustment", "pH": "~2.5", "modulator": ""}, {"synthesis method": "washing", "washing solution": "water and ethanol", "amount": ""}, {"synthesis method": "drying", "pressure": "", "temperature": "50 \u00b0C", "atmosphere": "", "time": "overnight"}]
LIJKOH | (UO2)2(C7BPCA@CB[6])(H2O)3(SO4)2 | C55 H68 N26 O36 S2 U2 | solvothermal synthesis | L3 | 0.070 mmol | uranyl sulfate | 70 μL | [8 empty] | 72 h | 150 °C | ~3.0 | solvothermal synthesis, pH adjustment, washing, drying | 10.1021/acs.inorgchem.8b02126 |  | 2018.10 | [{"synthesis method": "solvothermal synthesis", "precursor": [{"name": "L3", "amount": "0.070", "unit": "mmol"}, {"name": "uranyl sulfate", "amount": "70", "unit": "\u03bcL"}], "solvent": [{"name": "deionized water", "amount": "2", "unit": "mL"}], "reducing agent": [{"name": "", "amount": "", "unit": ""}], "surfactant": [{"name": "", "amount": "", "unit": ""}], "pressure": "", "temperature": "150 \u00b0C", "time": "72 h", "heating rate": "", "cooling rate": "gradually cooled to room temperature"}, {"synthesis method": "pH adjustment", "pH": "~3.0", "modulator": ""}, {"synthesis method": "washing", "washing solution": "water and ethanol", "amount": ""}, {"synthesis method": "drying", "pressure": "", "temperature": "50 \u00b0C", "atmosphere": "", "time": "overnight"}]
LIJKUN | UO2(C8BPCA@CB[6])0.5(H2O)(SO4) | C28 H42 N13 O24 S1 U1 | solvothermal synthesis | L4 | 0.070 mmol | uranyl sulfate | 70 μL | [8 empty] | 72 h | 150 °C | ~2.5 | solvothermal synthesis, pH adjustment, washing, drying | 10.1021/acs.inorgchem.8b02126 |  | 2018.10 | [{"synthesis method": "solvothermal synthesis", "precursor": [{"name": "L4", "amount": "0.070", "unit": "mmol"}, {"name": "uranyl sulfate", "amount": "70", "unit": "\u03bcL"}], "solvent": [{"name": "deionized water", "amount": "2", "unit": "mL"}], "reducing agent": [{"name": "", "amount": "", "unit": ""}], "surfactant": [{"name": "", "amount": "", "unit": ""}], "pressure": "", "temperature": "150 \u00b0C", "time": "72 h", "heating rate": "", "cooling rate": "gradually cooled to room temperature"}, {"synthesis method": "pH adjustment", "pH": "~2.5", "modulator": ""}, {"synthesis method": "washing", "washing solution": "water and ethanol", "amount": ""}, {"synthesis method": "drying", "pressure": "", "temperature": "50 \u00b0C", "atmosphere": "", "time": "overnight"}]
PALWIK | {[Cd2(tca)2(Hdpa)2]·7H2O} n | C32 Cd2 H44 N6 O19 | chemical synthesis | Cd(ClO4)2⋅6H2O | 75 mg | tricarballylic acid | 33 mg | dpa | 63 mg |  |  |  |  | deionized water |  | 72 h | 80 °C |  | chemical synthesis, washing, drying | 10.1021/cg2006869 |  | 2011.10 | [{"synthesis method": "chemical synthesis", "precursor": [{"name": "Cd(ClO4)2\u22c56H2O", "amount": "75", "unit": "mg"}, {"name": "tricarballylic acid", "amount": "33", "unit": "mg"}, {"name": "dpa", "amount": "63", "unit": "mg"}], "solution": [{"name": "deionized water", "amount": "5", "unit": "mL"}], "pressure": "", "temperature": "80 \u00b0C", "time": "72 h"}, {"synthesis method": "washing", "washing solution": "distilled water, acetone", "amount": ""}, {"synthesis method": "drying", "pressure": "", "temperature": "", "atmosphere": "air", "time": ""}]
PALWEG | {[Cd3(acon)2(dpa)2(H2O)2]·4H2O} n | C32 Cd3 H36 N6 O18 | chemical synthesis | Cd(NO3)2⋅6H2O | 62 mg | trans-aconitic acid | 33 mg | dpa | 63 mg |  |  |  |  | deionized water |  | 72 h | 80 °C |  | chemical synthesis, washing, drying | 10.1021/cg2006869 |  | 2011.10 | [{"synthesis method": "chemical synthesis", "precursor": [{"name": "Cd(NO3)2\u22c56H2O", "amount": "62", "unit": "mg"}, {"name": "trans-aconitic acid", "amount": "33", "unit": "mg"}, {"name": "dpa", "amount": "63", "unit": "mg"}], "solution": [{"name": "deionized water", "amount": "5", "unit": "mL"}], "pressure": "", "temperature": "80 \u00b0C", "time": "72 h"}, {"synthesis method": "washing", "washing solution": "distilled water, acetone", "amount": ""}, {"synthesis method": "drying", "pressure": "", "temperature": "", "atmosphere": "air", "time": ""}]
PALWUW | {[Zn3(tca)2(dpa)2]·2H2O} n | C32 H32 N6 O14 Zn3 | chemical synthesis | Zn(ClO4)2⋅6H2O | 68 mg | tricarballylic acid | 33 mg | dpa | 63 mg |  |  |  |  | deionized water |  | 72 h | 80 °C |  | chemical synthesis, washing, drying | 10.1021/cg2006869 |  | 2011.10 | [{"synthesis method": "chemical synthesis", "precursor": [{"name": "Zn(ClO4)2\u22c56H2O", "amount": "68", "unit": "mg"}, {"name": "tricarballylic acid", "amount": "33", "unit": "mg"}, {"name": "dpa", "amount": "63", "unit": "mg"}], "solution": [{"name": "deionized water", "amount": "5", "unit": "mL"}], "pressure": "", "temperature": "80 \u00b0C", "time": "72 h"}, {"synthesis method": "washing", "washing solution": "distilled water, acetone", "amount": ""}, {"synthesis method": "drying", "pressure": "", "temperature": "", "atmosphere": "air", "time": ""}]
PALWOQ | [Cu(Htca)(dpa)] n | C16 Cu1 H15 N3 O6 | chemical synthesis | Cu(ClO4)2⋅6H2O | 67 mg | tricarballylic acid | 33 mg | dpa | 63 mg |  |  |  |  | deionized water |  | 72 h | 80 °C |  | chemical synthesis, washing, drying | 10.1021/cg2006869 |  | 2011.10 | [{"synthesis method": "chemical synthesis", "precursor": [{"name": "Cu(ClO4)2\u22c56H2O", "amount": "67", "unit": "mg"}, {"name": "tricarballylic acid", "amount": "33", "unit": "mg"}, {"name": "dpa", "amount": "63", "unit": "mg"}], "solution": [{"name": "deionized water", "amount": "5", "unit": "mL"}], "pressure": "", "temperature": "80 \u00b0C", "time": "72 h"}, {"synthesis method": "washing", "washing solution": "distilled water, acetone", "amount": ""}, {"synthesis method": "drying", "pressure": "", "temperature": "", "atmosphere": "air", "time": ""}]
SAXYOH | I1O2-CoC10 | C10 Co4 H16 H2 O1 O43 | solvothermal synthesis |  |  | CoCl2⋅6H2O | 0.72 g | NaOH | ~20 mmol | [6 empty] | 3 days | 150-180°C | 8.0 | chemical synthesis, pH adjustment, solvothermal synthesis, centrifugation, washing, drying | 10.1021/ic2020995 |  | 2012.02 | [{"synthesis method": "chemical synthesis", "precursor": [{"name": "sebacic acid", "amount": "1.22", "unit": "g"}, {"name": "CoCl2\u22c56H2O", "amount": "0.72", "unit": "g"}, {"name": "NaOH", "amount": "~20 mmol", "unit": ""}], "solution": [{"name": "distillated water", "amount": "10", "unit": "mL"}, {"name": "water", "amount": "10", "unit": "mL"}, {"name": "0.5 M NaOH", "amount": "40", "unit": "mL"}], "pressure": "", "temperature": "", "time": "4 h"}, {"synthesis method": "pH adjustment", "pH": "8.0", "modulator": "NaOH droplets"}, {"synthesis method": "solvothermal synthesis", "precursor": [{"name": "", "amount": "", "unit": ""}], "solvent": [{"name": "", "amount": "", "unit": ""}], "reducing agent": [{"name": "", "amount": "", "unit": ""}], "surfactant": [{"name": "", "amount": "", "unit": ""}], "pressure": "", "temperature": "150-180\u00b0C", "time": "3 days", "heating rate": "", "cooling rate": ""}, {"synthesis method": "centrifugation", "revolution per time": "", "relative centrifugal force": "", "time": "", "temperature": "room temperature", "additive": [{"name": "", "amount": "", "unit": ""}], "tube material": "", "tube volume": ""}, {"synthesis method": "washing", "washing solution": "distilled water and ethanol (1/1)", "amount": ""}, {"synthesis method": "drying", "pressure": "", "temperature": "room temperature", "atmosphere": "", "time": ""}]
USITAT | ZrH[F3(O3PCH2NH2)] | C1 F3 H5 N1 O3 P1 Zr1 | chemical synthesis | AMPA | 333 mg | ZrOCl2⋅8H2O | 644 mg | [6 empty] | 1.3 M HCl, HF 2.9 M |  | 2 days | 80°C |  | chemical synthesis, filtration, washing, drying | 10.1021/acs.inorgchem.6b00943 |  | 2016.06 | [{"synthesis method": "chemical synthesis", "precursor": [{"name": "AMPA", "amount": "333", "unit": "mg"}, {"name": "ZrOCl2\u22c58H2O", "amount": "644", "unit": "mg"}], "solution": [{"name": "1.3 M HCl", "amount": "45", "unit": "mL"}, {"name": "HF 2.9 M", "amount": "4.8", "unit": "mL"}], "pressure": "", "temperature": "80\u00b0C", "time": "2 days"}, {"synthesis method": "filtration", "time": "", "atmosphere": "", "pressure": ""}, {"synthesis method": "washing", "washing solution": "water", "amount": ""}, {"synthesis method": "drying", "pressure": "", "temperature": "80\u00b0C", "atmosphere": "", "time": ""}]
USITEX | Zr2H2[(C2O4)3(O3PCH2NH2)2] | C4 H7 N1 O10 P1 Zr1 | chemical synthesis | AMPA | 222 mg | ZrOCl2⋅8H2O | 322 mg | oxalic acid | 1 g |  |  |  |  | water |  | 2 days | 80°C |  | chemical synthesis, filtration, washing, drying | 10.1021/acs.inorgchem.6b00943 |  | 2016.06 | [{"synthesis method": "chemical synthesis", "precursor": [{"name": "AMPA", "amount": "222", "unit": "mg"}, {"name": "ZrOCl2\u22c58H2O", "amount": "322", "unit": "mg"}, {"name": "oxalic acid", "amount": "1", "unit": "g"}], "solution": [{"name": "water", "amount": "10", "unit": "mL"}], "pressure": "", "temperature": "80\u00b0C", "time": "2 days"}, {"synthesis method": "filtration", "time": "", "atmosphere": "", "pressure": ""}, {"synthesis method": "washing", "washing solution": "water", "amount": ""}, {"synthesis method": "drying", "pressure": "", "temperature": "60\u00b0C", "atmosphere": "", "time": ""}]
USITIB | Zr(O3PCH2CH2NH3)2Cl2 | C4 Cl2 H14 N2 O6 P2 Zr1 | chemical synthesis | AEPA | 500 mg | ZrOCl2⋅8H2O | 644 mg | [6 empty] | 3 M HCl, HF 2.9 M |  | 2 days | 80°C |  | chemical synthesis, washing, drying | 10.1021/acs.inorgchem.6b00943 |  | 2016.06 | [{"synthesis method": "chemical synthesis", "precursor": [{"name": "AEPA", "amount": "500", "unit": "mg"}, {"name": "ZrOCl2\u22c58H2O", "amount": "644", "unit": "mg"}], "solution": [{"name": "3 M HCl", "amount": "40", "unit": "mL"}, {"name": "HF 2.9 M", "amount": "6.2", "unit": "mL"}], "pressure": "", "temperature": "80\u00b0C", "time": "2 days"}, {"synthesis method": "washing", "washing solution": "water", "amount": "2 times"}, {"synthesis method": "drying", "pressure": "", "temperature": "80\u00b0C", "atmosphere": "", "time": ""}]
NAXGUP | trans-[Fe(CN)4(μ-CN)2Eu(H2O)4(bpy)]n·4nH2O·1.5nbpy | C62 Eu2 Fe2 H72 N22 O16 | chemical synthesis | Ln(NO3)3.nH2O | 2.2 mmol | K3[Fe(CN)6] | 2.2 mmol | 2,2‘-bipyridine | 3.3 mmol |  |  |  |  | water, water, ethanol |  | several days |  |  | chemical synthesis | 10.1021/ic050650+ |  | 2005.08 | [{"synthesis method": "chemical synthesis", "precursor": [{"name": "Ln(NO3)3.nH2O", "amount": "2.2", "unit": "mmol"}, {"name": "K3[Fe(CN)6]", "amount": "2.2", "unit": "mmol"}, {"name": "2,2\u2018-bipyridine", "amount": "3.3", "unit": "mmol"}], "solution": [{"name": "water", "amount": "15", "unit": "mL"}, {"name": "water", "amount": "50", "unit": "mL"}, {"name": "ethanol", "amount": "10", "unit": "mL"}], "pressure": "", "temperature": "", "time": "several days"}]
NAXHAW | trans-[Fe(CN)4(μ-CN)2Tb(H2O)4(bpy)]n·4nH2O·1.5nbpy | C62 Fe2 H72 N22 O16 Tb2 | chemical synthesis | Ln(NO3)3.nH2O | 2.2 mmol | K3[Fe(CN)6] | 2.2 mmol | 2,2‘-bipyridine | 3.3 mmol |  |  |  |  | water, water, ethanol |  | several days |  |  | chemical synthesis | 10.1021/ic050650+ |  | 2005.08 | [{"synthesis method": "chemical synthesis", "precursor": [{"name": "Ln(NO3)3.nH2O", "amount": "2.2", "unit": "mmol"}, {"name": "K3[Fe(CN)6]", "amount": "2.2", "unit": "mmol"}, {"name": "2,2\u2018-bipyridine", "amount": "3.3", "unit": "mmol"}], "solution": [{"name": "water", "amount": "15", "unit": "mL"}, {"name": "water", "amount": "50", "unit": "mL"}, {"name": "ethanol", "amount": "10", "unit": "mL"}], "pressure": "", "temperature": "", "time": "several days"}]
NAXHEA | trans-[Fe(CN)4(μ-CN)2Dy(H2O)4(bpy)]n·4nH2O·1.5nbpy | C62 Dy2 Fe2 H72 N22 O16 | chemical synthesis | Ln(NO3)3.nH2O | 2.2 mmol | K3[Fe(CN)6] | 2.2 mmol | 2,2‘-bipyridine | 3.3 mmol |  |  |  |  | water, water, ethanol |  | several days |  |  | chemical synthesis | 10.1021/ic050650+ |  | 2005.08 | [{"synthesis method": "chemical synthesis", "precursor": [{"name": "Ln(NO3)3.nH2O", "amount": "2.2", "unit": "mmol"}, {"name": "K3[Fe(CN)6]", "amount": "2.2", "unit": "mmol"}, {"name": "2,2\u2018-bipyridine", "amount": "3.3", "unit": "mmol"}], "solution": [{"name": "water", "amount": "15", "unit": "mL"}, {"name": "water", "amount": "50", "unit": "mL"}, {"name": "ethanol", "amount": "10", "unit": "mL"}], "pressure": "", "temperature": "", "time": "several days"}]
NAXHIE | trans-[Fe(CN)4(μ-CN)2Ho(H2O)4(bpy)]n·4nH2O·1.5nbpy | C62 Fe2 H72 Ho2 N22 O16 | chemical synthesis | Ln(NO3)3.nH2O | 2.2 mmol | K3[Fe(CN)6] | 2.2 mmol | 2,2‘-bipyridine | 3.3 mmol |  |  |  |  | water, water, ethanol |  | several days |  |  | chemical synthesis | 10.1021/ic050650+ |  | 2005.08 | [{"synthesis method": "chemical synthesis", "precursor": [{"name": "Ln(NO3)3.nH2O", "amount": "2.2", "unit": "mmol"}, {"name": "K3[Fe(CN)6]", "amount": "2.2", "unit": "mmol"}, {"name": "2,2\u2018-bipyridine", "amount": "3.3", "unit": "mmol"}], "solution": [{"name": "water", "amount": "15", "unit": "mL"}, {"name": "water", "amount": "50", "unit": "mL"}, {"name": "ethanol", "amount": "10", "unit": "mL"}], "pressure": "", "temperature": "", "time": "several days"}]
NAXHOK | trans-[Fe(CN)4(μ-CN)2Er(H2O)4(bpy)]n·4nH2O·1.5nbpy | C62 Er2 Fe2 H72 N22 O16 | chemical synthesis | Ln(NO3)3.nH2O | 2.2 mmol | K3[Fe(CN)6] | 2.2 mmol | 2,2‘-bipyridine | 3.3 mmol |  |  |  |  | water, water, ethanol |  | several days |  |  | chemical synthesis | 10.1021/ic050650+ |  | 2005.08 | [{"synthesis method": "chemical synthesis", "precursor": [{"name": "Ln(NO3)3.nH2O", "amount": "2.2", "unit": "mmol"}, {"name": "K3[Fe(CN)6]", "amount": "2.2", "unit": "mmol"}, {"name": "2,2\u2018-bipyridine", "amount": "3.3", "unit": "mmol"}], "solution": [{"name": "water", "amount": "15", "unit": "mL"}, {"name": "water", "amount": "50", "unit": "mL"}, {"name": "ethanol", "amount": "10", "unit": "mL"}], "pressure": "", "temperature": "", "time": "several days"}]
NAXHUQ | trans-[Fe(CN)4(μ-CN)2Tm(H2O)4(bpy)]n·4nH2O·1.5nbpy | C62 Fe2 H72 N22 O16 Tm2 | chemical synthesis | Ln(NO3)3.nH2O | 2.2 mmol | K3[Fe(CN)6] | 2.2 mmol | 2,2‘-bipyridine | 3.3 mmol |  |  |  |  | water, water, ethanol |  | several days |  |  | chemical synthesis | 10.1021/ic050650+ |  | 2005.08 | [{"synthesis method": "chemical synthesis", "precursor": [{"name": "Ln(NO3)3.nH2O", "amount": "2.2", "unit": "mmol"}, {"name": "K3[Fe(CN)6]", "amount": "2.2", "unit": "mmol"}, {"name": "2,2\u2018-bipyridine", "amount": "3.3", "unit": "mmol"}], "solution": [{"name": "water", "amount": "15", "unit": "mL"}, {"name": "water", "amount": "50", "unit": "mL"}, {"name": "ethanol", "amount": "10", "unit": "mL"}], "pressure": "", "temperature": "", "time": "several days"}]
QEJVEG | PhP(S)[SAu(PPh 3 )] 2 | Au2 C42 H35 P3 S3 | chemical synthesis | (Ph3P)AuCl | 231 mg | PhP(S)(SNa)2 | 58 mg | [6 empty] | dichloromethane |  | 2 h |  |  | chemical synthesis | 10.1021/ic990965n |  | 1999.11 | [{"synthesis method": "chemical synthesis", "precursor": [{"name": "(Ph3P)AuCl", "amount": "231", "unit": "mg"}, {"name": "PhP(S)(SNa)2", "amount": "58", "unit": "mg"}], "solution": [{"name": "dichloromethane", "amount": "20", "unit": "mL"}], "pressure": "", "temperature": "", "time": "2 h"}]
QEJVIK | MeOP(S)[SAu(PPh 3 )] 2 | Au2 C37 H33 O1 P3 S3 | chemical synthesis | (Ph3P)AuCl | 267 mg | Na3PS4⋅9H2O | 71 mg | [6 empty] | dichloromethane, methanol |  | 2 h |  |  | chemical synthesis | 10.1021/ic990965n |  | 1999.11 | [{"synthesis method": "chemical synthesis", "precursor": [{"name": "(Ph3P)AuCl", "amount": "267", "unit": "mg"}, {"name": "Na3PS4\u22c59H2O", "amount": "71", "unit": "mg"}], "solution": [{"name": "dichloromethane", "amount": "20", "unit": "mL"}, {"name": "methanol", "amount": "5", "unit": "mL"}], "pressure": "", "temperature": "", "time": "2 h"}]
ACUREY | [Ni(DTP)(H2O)]n | C29 H19 N3 Ni1 O6 | solvothermal synthesis | 4'-(4-(3,5-dicarboxylphenoxy) phenyl)-4,2':6',4"-terpyridine | 24.5 mg | 1,3-di(1H-imidazol-1-yl) propane | 8.8 mg | Nikel perchlorate hydrate | 27.4 mg | [6 empty] | 72 h | 150°C | 4.0 | solvothermal synthesis, pH adjustment | 10.1021/acsami.7b01758 |  | 2017.05 | [{"synthesis method": "solvothermal synthesis", "precursor": [{"name": "4'-(4-(3,5-dicarboxylphenoxy) phenyl)-4,2':6',4\"-terpyridine", "amount": "24.5", "unit": "mg"}, {"name": "1,3-di(1H-imidazol-1-yl) propane", "amount": "8.8", "unit": "mg"}, {"name": "Nikel perchlorate hydrate", "amount": "27.4", "unit": "mg"}], "solvent": [{"name": "DMF-water", "amount": "8", "unit": "mL"}], "reducing agent": [{"name": "", "amount": "", "unit": ""}], "surfactant": [{"name": "", "amount": "", "unit": ""}], "pressure": "", "temperature": "150\u00b0C", "time": "72 h", "heating rate": "", "cooling rate": "5 \u00b0C/h"}, {"synthesis method": "pH adjustment", "pH": "4.0", "modulator": "NaOH solution"}]
ACURIC | [Cd2(DTP)2(bibp)1.5]n | C85 Cd2 H55 N12 O10 | solvothermal synthesis | 4'-(4-(3,5-dicarboxylphenoxy) phenyl)-4, 2':6', 4"-terpyridine | 36.7 mg | 4'4-bis-(imidazolyl) biphenyl | 21.5 mg | cadmium perchlorate hydrate | 32.2 mg | [6 empty] | 72 h | 150°C | 5.7 | solvothermal synthesis, pH adjustment | 10.1021/acsami.7b01758 |  | 2017.05 | [{"synthesis method": "solvothermal synthesis", "precursor": [{"name": "4'-(4-(3,5-dicarboxylphenoxy) phenyl)-4, 2':6', 4\"-terpyridine", "amount": "36.7", "unit": "mg"}, {"name": "4'4-bis-(imidazolyl) biphenyl", "amount": "21.5", "unit": "mg"}, {"name": "cadmium perchlorate hydrate", "amount": "32.2", "unit": "mg"}], "solvent": [{"name": "DMF-water", "amount": "8", "unit": "mL"}], "reducing agent": [{"name": "", "amount": "", "unit": ""}], "surfactant": [{"name": "", "amount": "", "unit": ""}], "pressure": "", "temperature": "150\u00b0C", "time": "72 h", "heating rate": "", "cooling rate": "5 \u00b0C/h"}, {"synthesis method": "pH adjustment", "pH": "5.7", "modulator": "NaOH solution"}]
HIPKAT | [Ni(oba)(dpa)] | C24 H19 N3 Ni1 O6 | solvothermal synthesis | Ni(NO3)2⋅6H2O | 81 mg | 4,4‘-oxy(bisbenzoic acid) | 72 mg | dpa | 95 mg | [6 empty] | 48 h | 120°C |  | solvothermal synthesis, washing, drying | 10.1021/ic700931u |  | 2007.08 | [{"synthesis method": "solvothermal synthesis", "precursor": [{"name": "Ni(NO3)2\u22c56H2O", "amount": "81", "unit": "mg"}, {"name": "4,4\u2018-oxy(bisbenzoic acid)", "amount": "72", "unit": "mg"}, {"name": "dpa", "amount": "95", "unit": "mg"}], "solvent": [{"name": "H2O", "amount": "10", "unit": "g"}], "reducing agent": [{"name": "NaOH solution", "amount": "0.6", "unit": "mL"}], "surfactant": [{"name": "", "amount": "", "unit": ""}], "pressure": "", "temperature": "120\u00b0C", "time": "48 h", "heating rate": "", "cooling rate": ""}, {"synthesis method": "washing", "washing solution": "distilled water, ethanol, and acetone", "amount": ""}, {"synthesis method": "drying", "pressure": "", "temperature": "", "atmosphere": "air", "time": ""}]
HIPKEX | [Co(oba)(dpa)] | C24 Co1 H19 N3 O6 | solvothermal synthesis | Co(NO3)2⋅6H2O | 81 mg | 4,4‘-oxy(bisbenzoic acid) | 72 mg | dpa | 95 mg | [6 empty] | 48 h | 120°C |  | solvothermal synthesis, washing, drying | 10.1021/ic700931u |  | 2007.08 | [{"synthesis method": "solvothermal synthesis", "precursor": [{"name": "Co(NO3)2\u22c56H2O", "amount": "81", "unit": "mg"}, {"name": "4,4\u2018-oxy(bisbenzoic acid)", "amount": "72", "unit": "mg"}, {"name": "dpa", "amount": "95", "unit": "mg"}], "solvent": [{"name": "H2O", "amount": "10", "unit": "g"}], "reducing agent": [{"name": "NaOH solution", "amount": "0.6", "unit": "mL"}], "surfactant": [{"name": "", "amount": "", "unit": ""}], "pressure": "", "temperature": "120\u00b0C", "time": "48 h", "heating rate": "", "cooling rate": ""}, {"synthesis method": "washing", "washing solution": "distilled water, ethanol, and acetone", "amount": ""}, {"synthesis method": "drying", "pressure": "", "temperature": "", "atmosphere": "air", "time": ""}]
PIJJOI | {[Zn(H2Bpz)(Tph)]·1/2(H2Bpz)}n | C23 H25 N6 O4 Zn1 | solvothermal synthesis | ZnSO4⋅7H2O | 0.0575 g | H2Bpz | 0.0381 g | H2Tph | 0.0166 g | [6 empty] | 48 h | 120 °C |  | solvothermal synthesis | 10.1021/cg070320v |  | 2007.07 | [{"synthesis method": "solvothermal synthesis", "precursor": [{"name": "ZnSO4\u22c57H2O", "amount": "0.0575", "unit": "g"}, {"name": "H2Bpz", "amount": "0.0381", "unit": "g"}, {"name": "H2Tph", "amount": "0.0166", "unit": "g"}], "solvent": [{"name": "water", "amount": "", "unit": ""}], "reducing agent": [{"name": "", "amount": "", "unit": ""}], "surfactant": [{"name": "", "amount": "", "unit": ""}], "pressure": "", "temperature": "120 \u00b0C", "time": "48 h", "heating rate": "", "cooling rate": "-5 \u00b0C/h"}]
PIJJUO | [Zn2(H2Bpz)(Bpz)(Iph)]n | C14 H13 N4 O2 Zn1 | solvothermal synthesis | ZnSO4⋅7H2O | 0.0575 g | H2Bpz | 0.0381 g | H2Iph | [7 empty] | 48 h | 120 °C |  | solvothermal synthesis | 10.1021/cg070320v |  | 2007.07 | [{"synthesis method": "solvothermal synthesis", "precursor": [{"name": "ZnSO4\u22c57H2O", "amount": "0.0575", "unit": "g"}, {"name": "H2Bpz", "amount": "0.0381", "unit": "g"}, {"name": "H2Iph", "amount": "", "unit": ""}], "solvent": [{"name": "water", "amount": "", "unit": ""}], "reducing agent": [{"name": "", "amount": "", "unit": ""}], "surfactant": [{"name": "", "amount": "", "unit": ""}], "pressure": "", "temperature": "120 \u00b0C", "time": "48 h", "heating rate": "", "cooling rate": "-5 \u00b0C/h"}]
PIJKAV | {[Zn2(H2Bpz)(HBtc)2(H2O)2]·7/6(H2O)}n | C28 H28.33 N4 O15.16 Zn2 | solvothermal synthesis | ZnSO4⋅7H2O | 0.0575 g | H2Bpz | 0.0381 g | H3Btc | 0.0211 g | [6 empty] | 48 h | 120 °C |  | solvothermal synthesis | 10.1021/cg070320v |  | 2007.07 | [{"synthesis method": "solvothermal synthesis", "precursor": [{"name": "ZnSO4\u22c57H2O", "amount": "0.0575", "unit": "g"}, {"name": "H2Bpz", "amount": "0.0381", "unit": "g"}, {"name": "H3Btc", "amount": "0.0211", "unit": "g"}], "solvent": [{"name": "water", "amount": "", "unit": ""}], "reducing agent": [{"name": "", "amount": "", "unit": ""}], "surfactant": [{"name": "", "amount": "", "unit": ""}], "pressure": "", "temperature": "120 \u00b0C", "time": "48 h", "heating rate": "", "cooling rate": "-5 \u00b0C/h"}]
BEKPAJ | (G4)1:LiAsF6 | As2 C20 F12 H44 Li2 O10 | chemical synthesis | G4 | 0.962 g | LiAsF6 | 0.604 g | [6 empty] | Anhydrous toluene |  | several days | 22°C |  | chemical synthesis | 10.1021/cm034352r |  | 2003.11 | [{"synthesis method": "chemical synthesis", "precursor": [{"name": "G4", "amount": "0.962", "unit": "g"}, {"name": "LiAsF6", "amount": "0.604", "unit": "g"}], "solution": [{"name": "Anhydrous toluene", "amount": "~5", "unit": "mL"}], "pressure": "", "temperature": "22\u00b0C", "time": "several days"}]
BEKPEN | (G4)1/2:LiBF4 | B4 C20 F16 H44 Li4 O10 | chemical synthesis | G4 | 0.810 g | LiBF4 | 0.336 g | [6 empty] | Anhydrous toluene |  | several days to weeks | 22°C |  | chemical synthesis | 10.1021/cm034352r |  | 2003.11 | [{"synthesis method": "chemical synthesis", "precursor": [{"name": "G4", "amount": "0.810", "unit": "g"}, {"name": "LiBF4", "amount": "0.336", "unit": "g"}], "solution": [{"name": "Anhydrous toluene", "amount": "~5", "unit": "mL"}], "pressure": "", "temperature": "22\u00b0C", "time": "several days to weeks"}]
BEKPIR | (G4)2/5:LiCF3CO2 | C30 F15 H44 Li5 O20 | chemical synthesis | LiCF3CO2 | 0.414 g | G4 | 0.724 g | [6 empty] | anhydrous acetonitrile |  | several days to weeks | 22°C |  | chemical synthesis | 10.1021/cm034352r |  | 2003.11 | [{"synthesis method": "chemical synthesis", "precursor": [{"name": "LiCF3CO2", "amount": "0.414", "unit": "g"}, {"name": "G4", "amount": "0.724", "unit": "g"}], "solution": [{"name": "anhydrous acetonitrile", "amount": "~5", "unit": "mL"}], "pressure": "", "temperature": "22\u00b0C", "time": "several days to weeks"}]
RECHOX | [Ag(L1)2](BF4) | Ag1 B1 C18 F4 H24 N8 S4 | chemical synthesis | CH2(N-tim)2 | 0.20 g | AgBF4 | 0.081 g | [6 empty] | H2O |  | overnight |  |  | chemical synthesis, filtration | 10.1021/ic052025a |  | 2006.02 | [{"synthesis method": "chemical synthesis", "precursor": [{"name": "CH2(N-tim)2", "amount": "0.20", "unit": "g"}, {"name": "AgBF4", "amount": "0.081", "unit": "g"}], "solution": [{"name": "H2O", "amount": "4", "unit": "mL"}], "pressure": "", "temperature": "", "time": "overnight"}, {"synthesis method": "filtration", "filtration solution": "water", "amount": ""}]
RECHUD | [Ag(L1)2](PF6) | Ag1 C18 F6 H24 N8 P1 S4 | chemical synthesis | CH2(N-tim)2 | 0.20 g | AgPF6 | 0.100 g | [6 empty] | H2O |  | overnight |  |  | chemical synthesis, filtration | 10.1021/ic052025a |  | 2006.02 | [{"synthesis method": "chemical synthesis", "precursor": [{"name": "CH2(N-tim)2", "amount": "0.20", "unit": "g"}, {"name": "AgPF6", "amount": "0.100", "unit": "g"}], "solution": [{"name": "H2O", "amount": "4", "unit": "mL"}], "pressure": "", "temperature": "", "time": "overnight"}, {"synthesis method": "filtration", "filtration solution": "water", "amount": ""}]
RECJAL | [Ag2(L2)2](BF4)2 | Ag2 B2 C18 F8 H24 N8 S4 | chemical synthesis | CH2(S-tim)2 | 0.042 g | AgBF4 | 0.100 g | [6 empty] | H2O |  |  |  |  | chemical synthesis, filtration | 10.1021/ic052025a |  | 2006.02 | [{"synthesis method": "chemical synthesis", "precursor": [{"name": "CH2(S-tim)2", "amount": "0.042", "unit": "g"}, {"name": "AgBF4", "amount": "0.100", "unit": "g"}], "solution": [{"name": "H2O", "amount": "4", "unit": "mL"}], "pressure": "", "temperature": "", "time": ""}, {"synthesis method": "filtration", "filtration solution": "water", "amount": ""}]
RECJEP | [Ag2(L2)2](PF6)2·2C3H6O | Ag2 C24 F12 H36 N8 O2 P2 S4 | chemical synthesis | CH2(S-tim)2 | 0.100 g | AgPF6 | 0.190 g | [6 empty] | H2O |  |  |  |  | chemical synthesis, filtration | 10.1021/ic052025a |  | 2006.02 | [{"synthesis method": "chemical synthesis", "precursor": [{"name": "CH2(S-tim)2", "amount": "0.100", "unit": "g"}, {"name": "AgPF6", "amount": "0.190", "unit": "g"}], "solution": [{"name": "H2O", "amount": "4", "unit": "mL"}], "pressure": "", "temperature": "", "time": ""}, {"synthesis method": "filtration", "filtration solution": "water", "amount": ""}]
RECJOZ | [Ag4(L2)5](PF6)4·CH3CN | Ag4 C47 F24 H63 N21 P4 S10 | chemical synthesis | CH2(S-tim)2 | 0.100 g | AgPF6 | 0.190 g | [6 empty] | H2O |  |  |  |  | chemical synthesis, filtration | 10.1021/ic052025a |  | 2006.02 | [{"synthesis method": "chemical synthesis", "precursor": [{"name": "CH2(S-tim)2", "amount": "0.100", "unit": "g"}, {"name": "AgPF6", "amount": "0.190", "unit": "g"}], "solution": [{"name": "H2O", "amount": "4", "unit": "mL"}], "pressure": "", "temperature": "", "time": ""}, {"synthesis method": "filtration", "filtration solution": "water", "amount": ""}]
RECJIT | [Ag2(L2)2](SO3CF3)2 | Ag2 C20 F6 H24 N8 O6 S6 | chemical synthesis | CH2(S-tim)2 | 0.185 g | AgOTf | 0.500 g | [6 empty] | H2O |  |  |  |  | chemical synthesis, filtration | 10.1021/ic052025a |  | 2006.02 | [{"synthesis method": "chemical synthesis", "precursor": [{"name": "CH2(S-tim)2", "amount": "0.185", "unit": "g"}, {"name": "AgOTf", "amount": "0.500", "unit": "g"}], "solution": [{"name": "H2O", "amount": "4", "unit": "mL"}], "pressure": "", "temperature": "", "time": ""}, {"synthesis method": "filtration", "filtration solution": "water", "amount": ""}]
KULZEY | {[Co2(TPOM)(oba)2]·(H2O)8} n | C53 Co2 H42 N4 O16 | solvothermal synthesis | Co(NO3)2⋅4H2O | 0.2 mmol | H2oba | 0.1 mmol | TPOM | 0.06 mmol | [5 empty] | autogenous | 2 days | 100 °C |  | solvothermal synthesis | 10.1021/acs.cgd.5b00067 |  | 2015.04 | [{"synthesis method": "solvothermal synthesis", "precursor": [{"name": "Co(NO3)2\u22c54H2O", "amount": "0.2", "unit": "mmol"}, {"name": "H2oba", "amount": "0.1", "unit": "mmol"}, {"name": "TPOM", "amount": "0.06", "unit": "mmol"}], "solvent": [{"name": "DMF/H2O", "amount": "9", "unit": "mL"}], "pressure": "autogenous", "temperature": "100 \u00b0C", "time": "2 days", "heating rate": "", "cooling rate": ""}]
DUKNEE | {[Cd2(TPOM)(oba)2](H2O)4·(DMF)1.5} n | C115 Cd4 H112 N11 O35 | solvothermal synthesis | Cd(NO3)2⋅4H2O | 0.2 mmol | H2oba | 0.1 mmol | TPOM | 0.06 mmol | [5 empty] | autogenous | 2 days | 100 °C |  | solvothermal synthesis | 10.1021/acs.cgd.5b00067 |  | 2015.04 | [{"synthesis method": "solvothermal synthesis", "precursor": [{"name": "Cd(NO3)2\u22c54H2O", "amount": "0.2", "unit": "mmol"}, {"name": "H2oba", "amount": "0.1", "unit": "mmol"}, {"name": "TPOM", "amount": "0.06", "unit": "mmol"}], "solvent": [{"name": "DMF/H2O", "amount": "9", "unit": "mL"}], "pressure": "autogenous", "temperature": "100 \u00b0C", "time": "2 days", "heating rate": "", "cooling rate": ""}]
DUKNII | {[Ni2(TPOM)(oba)2(H2O)2]·(H2O)5} n | C53 H44 N4 Ni2 O16 | solvothermal synthesis | Ni(NO3)2⋅4H2O | 0.2 mmol | H2oba | 0.1 mmol | TPOM | 0.06 mmol | [5 empty] | autogenous | 2 days | 100 °C |  | solvothermal synthesis | 10.1021/acs.cgd.5b00067 |  | 2015.04 | [{"synthesis method": "solvothermal synthesis", "precursor": [{"name": "Ni(NO3)2\u22c54H2O", "amount": "0.2", "unit": "mmol"}, {"name": "H2oba", "amount": "0.1", "unit": "mmol"}, {"name": "TPOM", "amount": "0.06", "unit": "mmol"}], "solvent": [{"name": "DMF/H2O", "amount": "9", "unit": "mL"}], "pressure": "autogenous", "temperature": "100 \u00b0C", "time": "2 days", "heating rate": "", "cooling rate": ""}]
PATWOY | [Zn3L2(4,4'-bipy)2(H2O)2]·x(solvent) | C98 H68 N6 O14 Zn3 | solvothermal synthesis | H3L | 60 mg | 4,4'-bipy | 40 mg | Zn(NO3)2⋅6H2O | 150 mg | [6 empty] | 72 h | 60 °C |  | solvothermal synthesis | 10.1021/cg3001009 |  | 2012.03 | [{"synthesis method": "solvothermal synthesis", "precursor": [{"name": "H3L", "amount": "60", "unit": "mg"}, {"name": "4,4'-bipy", "amount": "40", "unit": "mg"}, {"name": "Zn(NO3)2\u22c56H2O", "amount": "150", "unit": "mg"}], "solvent": [{"name": "DMF/EtOH/H2O", "amount": "4:2:1", "unit": "v/v"}], "reducing agent": [{"name": "", "amount": "", "unit": ""}], "surfactant": [{"name": "", "amount": "", "unit": ""}], "pressure": "", "temperature": "60 \u00b0C", "time": "72 h", "heating rate": "", "cooling rate": "room temperature"}]
BAYPIC | [Mn3(O2CMe)2(edteH2)2](ClO4) | C24 Cl1 H50 Mn3 N4 O16 | chemical synthesis | edteH4 | 0.05 g | [Mn8O10(O2CMe)6(H2O)2(bpy)6](ClO4)4 | 0.10 g | [6 empty] | MeCN/MeOH |  | 6 h |  |  | chemical synthesis, filtration, drying | 10.1021/ic201916d |  | 2011.11 | [{"synthesis method": "chemical synthesis", "precursor": [{"name": "edteH4", "amount": "0.05", "unit": "g"}, {"name": "[Mn8O10(O2CMe)6(H2O)2(bpy)6](ClO4)4", "amount": "0.10", "unit": "g"}], "solution": [{"name": "MeCN/MeOH", "amount": "10/1, v/v", "unit": ""}], "pressure": "", "temperature": "", "time": "6 h"}, {"synthesis method": "filtration", "time": "", "atmosphere": "", "pressure": ""}, {"synthesis method": "drying", "pressure": "", "temperature": "", "atmosphere": "vacuum", "time": ""}]
BAYPOI | [Mn4(edteH2)2(hmp)2Cl2](MnCl4) | C32 Cl6 H52 Mn5 N6 O10 | chemical synthesis | edteH4 | 0.10 g | NEt3 | 0.06 mL | MnCl2 | 0.17 g | hmpH | 0.20 mL |  |  | MeOH |  | 2 h 30 min |  |  | chemical synthesis, filtration, drying | 10.1021/ic201916d |  | 2011.11 | [{"synthesis method": "chemical synthesis", "precursor": [{"name": "edteH4", "amount": "0.10", "unit": "g"}, {"name": "NEt3", "amount": "0.06", "unit": "mL"}, {"name": "MnCl2", "amount": "0.17", "unit": "g"}, {"name": "hmpH", "amount": "0.20", "unit": "mL"}], "solution": [{"name": "MeOH", "amount": "12", "unit": "mL"}], "pressure": "", "temperature": "", "time": "2 h 30 min"}, {"synthesis method": "filtration", "time": "", "atmosphere": "", "pressure": ""}, {"synthesis method": "drying", "pressure": "", "temperature": "", "atmosphere": "vacuum", "time": ""}]
BAYPUO | [Mn6O2(O2CBut)6(edteH)2(N3)2] | C50 H94 Mn6 N10 O22 | chemical synthesis | edteH4 | 0.20 g | NEt3 | 0.24 mL | Mn(O2CBut)2 | 0.60 g | Me3SiN3 | 0.4 mL |  |  | MeCN |  | 2 h 15 min | ~60 °C |  | chemical synthesis, filtration, drying | 10.1021/ic201916d |  | 2011.11 | [{"synthesis method": "chemical synthesis", "precursor": [{"name": "edteH4", "amount": "0.20", "unit": "g"}, {"name": "NEt3", "amount": "0.24", "unit": "mL"}, {"name": "Mn(O2CBut)2", "amount": "0.60", "unit": "g"}, {"name": "Me3SiN3", "amount": "0.4", "unit": "mL"}], "solution": [{"name": "MeCN", "amount": "20", "unit": "mL"}], "pressure": "", "temperature": "~60 \u00b0C", "time": "2 h 15 min"}, {"synthesis method": "filtration", "time": "", "atmosphere": "", "pressure": ""}, {"synthesis method": "drying", "pressure": "", "temperature": "", "atmosphere": "vacuum", "time": ""}]
BAYQAV | [Na2Mn10O4(OMe)2(O2CEt)6(edte)2(N3)6] | C50 H94 Mn10 N26 Na2 O28 | chemical synthesis | edteH4 | 0.15 g | LiOH | 0.06 g | Mn(O2CEt)2 | 0.34 g | NaN3 | 0.33 g |  |  | MeCN/MeOH |  | 4 h |  |  | chemical synthesis, filtration, drying | 10.1021/ic201916d |  | 2011.11 | [{"synthesis method": "chemical synthesis", "precursor": [{"name": "edteH4", "amount": "0.15", "unit": "g"}, {"name": "LiOH", "amount": "0.06", "unit": "g"}, {"name": "Mn(O2CEt)2", "amount": "0.34", "unit": "g"}, {"name": "NaN3", "amount": "0.33", "unit": "g"}], "solution": [{"name": "MeCN/MeOH", "amount": "10/5, v/v", "unit": ""}], "pressure": "", "temperature": "", "time": "4 h"}, {"synthesis method": "filtration", "time": "", "atmosphere": "", "pressure": ""}, {"synthesis method": "drying", "pressure": "", "temperature": "", "atmosphere": "vacuum", "time": ""}]
BAYQEZ | (NEt4)2[Mn10O4(OH)2(O2CEt)6(edte)2(N3)6] | C58 H117.50 Mn10 N27.5 O25.5 | chemical synthesis | 4 | 0.10 g | NEt4Cl | 0.02 g | [6 empty] | MeCN |  | 1 h |  |  | chemical synthesis, filtration, drying | 10.1021/ic201916d |  | 2011.11 | [{"synthesis method": "chemical synthesis", "precursor": [{"name": "4", "amount": "0.10", "unit": "g"}, {"name": "NEt4Cl", "amount": "0.02", "unit": "g"}], "solution": [{"name": "MeCN", "amount": "6", "unit": "mL"}], "pressure": "", "temperature": "", "time": "1 h"}, {"synthesis method": "filtration", "time": "", "atmosphere": "", "pressure": ""}, {"synthesis method": "drying", "pressure": "", "temperature": "", "atmosphere": "vacuum", "time": ""}]
RIYHIQ | 3 | C13 Cl1 Cu1 H19 N207 | chemical synthesis | Complex 2 | 0.25 g | Zn powder | 0.33 g | HCl | 3 mL | Cu(NO3)2⋅2.5H2O | 0.23 g |  |  | H2O |  | 1 h | 50-55 °C | 3.0 | chemical synthesis, pH adjustment, filtration, pH adjustment, pH adjustment, washing, drying | 10.1021/ic961409l |  | 1997.09 | [{"synthesis method": "chemical synthesis", "precursor": [{"name": "Complex 2", "amount": "0.25", "unit": "g"}, {"name": "Zn powder", "amount": "0.33", "unit": "g"}, {"name": "HCl", "amount": "3", "unit": "mL"}, {"name": "Cu(NO3)2\u22c52.5H2O", "amount": "0.23", "unit": "g"}], "solution": [{"name": "H2O", "amount": "3", "unit": "mL"}], "pressure": "", "temperature": "50-55 \u00b0C", "time": "1 h"}, {"synthesis method": "pH adjustment", "pH": "12", "modulator": "saturated NaOH"}, {"synthesis method": "filtration", "time": "", "atmosphere": "", "pressure": ""}, {"synthesis method": "pH adjustment", "pH": "8", "modulator": "0.3 M HCl"}, {"synthesis method": "pH adjustment", "pH": "3.0", "modulator": "concentrated HCl"}, {"synthesis method": "washing", "washing solution": "acetone", "amount": ""}, {"synthesis method": "drying", "pressure": "", "temperature": "", "atmosphere": "", "time": ""}]
HEHLOY | [Zn(H2mpca)2(tfbdc)(H2O)] | C18 F4 H14 N4 O9 Zn1 | chemical synthesis | Zn(OH)2 | 0.0098 g | H2mpca | 0.0126 g | H2tfbdc | 0.0238 g |  |  |  |  | water, methanol-ethanol solution |  | 3 weeks | room temperature |  | chemical synthesis | 10.1021/acs.inorgchem.7b01441 |  | 2017.09 | [{"synthesis method": "chemical synthesis", "precursor": [{"name": "Zn(OH)2", "amount": "0.0098", "unit": "g"}, {"name": "H2mpca", "amount": "0.0126", "unit": "g"}, {"name": "H2tfbdc", "amount": "0.0238", "unit": "g"}], "solution": [{"name": "water", "amount": "4", "unit": "mL"}, {"name": "methanol-ethanol solution", "amount": "6", "unit": "mL"}], "pressure": "", "temperature": "room temperature", "time": "3 weeks"}]
ZITMIB | {[Zn2(TRZ)2(DBTDC-O2)]·DMAc} n | C18 H10 N6 O6 S1 Zn2 | solvothermal synthesis | Zn(NO3)2⋅6H2O | 30 mg | H2DBTDC-O2 | 7 mg | HTRZ | 7 mg | [6 empty] | 3 days | 90°C |  | solvothermal synthesis, filtration, washing | 10.1021/acs.cgd.8b01271 |  | 2018.12 | [{"synthesis method": "solvothermal synthesis", "precursor": [{"name": "Zn(NO3)2\u22c56H2O", "amount": "30", "unit": "mg"}, {"name": "H2DBTDC-O2", "amount": "7", "unit": "mg"}, {"name": "HTRZ", "amount": "7", "unit": "mg"}], "solvent": [{"name": "DMAc", "amount": "2", "unit": "mL"}, {"name": "MeOH", "amount": "1", "unit": "mL"}, {"name": "H2O", "amount": "2", "unit": "mL"}, {"name": "aqueous solution of HNO3", "amount": "50", "unit": "\u03bcL"}], "reducing agent": [{"name": "", "amount": "", "unit": ""}], "surfactant": [{"name": "", "amount": "", "unit": ""}], "pressure": "", "temperature": "90\u00b0C", "time": "3 days", "heating rate": "", "cooling rate": ""}, {"synthesis method": "filtration", "time": "", "atmosphere": "", "pressure": ""}, {"synthesis method": "washing", "washing solution": "fresh DMAc", "amount": ""}]
UFOGOO | [Ce(H2O)2(HIDC)Co(IDC)] | C10 Ce1 Co1 H9 N4 O11 | solvothermal synthesis | H3IDC | 0.3 mmol | Co(NO3)2⋅6H2O | 0.3 mmol | Ce(acac)3 | 0.3 mmol | [5 empty] | self-generated | 5 days | 150 °C |  | solvothermal synthesis | 10.1021/acs.cgd.8b00590 |  | 2018.07 | [{"synthesis method": "solvothermal synthesis", "precursor": [{"name": "H3IDC", "amount": "0.3", "unit": "mmol"}, {"name": "Co(NO3)2\u22c56H2O", "amount": "0.3", "unit": "mmol"}, {"name": "Ce(acac)3", "amount": "0.3", "unit": "mmol"}], "solvent": [{"name": "water", "amount": "10", "unit": "mL"}], "pressure": "self-generated", "temperature": "150 \u00b0C", "time": "5 days", "heating rate": "", "cooling rate": "room temperature"}]
UFOGII | [Ce(H2O)2(H2IDC)Cu(H2O)(IDC)Cu0.2(H1.6IDC)] | C15 Ce1 Cu1.2 H12.6 N6 O15 | solvothermal synthesis | Cu1 | 0.15 mmol | Ce(NO3)2⋅3H2O | 0.10 mmol | K2C2O4⋅H2O | 0.10 mmol | [5 empty] | self-generated | 5 days | 120 °C |  | solvothermal synthesis | 10.1021/acs.cgd.8b00590 |  | 2018.07 | [{"synthesis method": "solvothermal synthesis", "precursor": [{"name": "Cu1", "amount": "0.15", "unit": "mmol"}, {"name": "Ce(NO3)2\u22c53H2O", "amount": "0.10", "unit": "mmol"}, {"name": "K2C2O4\u22c5H2O", "amount": "0.10", "unit": "mmol"}], "solvent": [{"name": "water", "amount": "10", "unit": "mL"}], "pressure": "self-generated", "temperature": "120 \u00b0C", "time": "5 days", "heating rate": "", "cooling rate": "16 h to room temperature"}]
COXPEL | [UO2(CB5)](ReO4)2 | C30 H34 N20 O22 Re2 U1 | solvothermal synthesis | CB5⋅12H2O | 10 mg | UO3 | 29 mg | HReO4 | 100 mg | [5 empty] | ca. 1.1 MPa | 2 days | 180 °C |  | solvothermal synthesis, washing | 10.1021/cg8011603 |  | 2008.12 | [{"synthesis method": "solvothermal synthesis", "precursor": [{"name": "CB5\u22c512H2O", "amount": "10", "unit": "mg"}, {"name": "UO3", "amount": "29", "unit": "mg"}, {"name": "HReO4", "amount": "100", "unit": "mg"}], "solvent": [{"name": "demineralized water", "amount": "1.4", "unit": "mL"}], "pressure": "ca. 1.1 MPa", "temperature": "180 \u00b0C", "time": "2 days", "heating rate": "", "cooling rate": ""}, {"synthesis method": "washing", "washing solution": "water", "amount": ""}]
COXPIP | [UO2(CB5)K(NO3)][UO2(NO3)4] | C30 H32 K1 N25 O30 U2 | solvothermal synthesis | CB5⋅12H2O | 10 mg | UO2(NO3)2⋅6H2O | 50 mg | KCl | 8 mg | [5 empty] | ca. 1.1 MPa | 2 days | 180 °C |  | solvothermal synthesis | 10.1021/cg8011603 |  | 2008.12 | [{"synthesis method": "solvothermal synthesis", "precursor": [{"name": "CB5\u22c512H2O", "amount": "10", "unit": "mg"}, {"name": "UO2(NO3)2\u22c56H2O", "amount": "50", "unit": "mg"}, {"name": "KCl", "amount": "8", "unit": "mg"}], "solvent": [{"name": "demineralized water", "amount": "1.2", "unit": "mL"}], "pressure": "ca. 1.1 MPa", "temperature": "180 \u00b0C", "time": "2 days", "heating rate": "", "cooling rate": ""}]
COXPOV | {[UO2(CB5)Cs(NO3)]2[UO2(NO3)4]}[UO2(NO3)4] | C60 Cs2 H64 N50 O60 U4 | solvothermal synthesis | CB5⋅12H2O | 15 mg | UO2(NO3)2⋅6H2O | 56 mg | CsNO3 | 14 mg | [5 empty] | ca. 1.1 MPa | 1 month | 180 °C |  | solvothermal synthesis | 10.1021/cg8011603 |  | 2008.12 | [{"synthesis method": "solvothermal synthesis", "precursor": [{"name": "CB5\u22c512H2O", "amount": "15", "unit": "mg"}, {"name": "UO2(NO3)2\u22c56H2O", "amount": "56", "unit": "mg"}, {"name": "CsNO3", "amount": "14", "unit": "mg"}], "solvent": [{"name": "demineralized water", "amount": "1.2", "unit": "mL"}], "pressure": "ca. 1.1 MPa", "temperature": "180 \u00b0C", "time": "1 month", "heating rate": "", "cooling rate": ""}]
COXPUB | [K2(CB5)(H2O)][(UO2)2(HCOO)(OH)4]2 | C32 H54 K2 N20 O37 U4 | solvothermal synthesis | CB5⋅12H2O | 10 mg | UO3 | 29 mg | KOH | 6 mg | formic acid | 10 mg |  |  |  | ca. 1.1 MPa | 2 days | 180 °C |  | solvothermal synthesis | 10.1021/cg8011603 |  | 2008.12 | [{"synthesis method": "solvothermal synthesis", "precursor": [{"name": "CB5\u22c512H2O", "amount": "10", "unit": "mg"}, {"name": "UO3", "amount": "29", "unit": "mg"}, {"name": "KOH", "amount": "6", "unit": "mg"}, {"name": "formic acid", "amount": "10", "unit": "mg"}], "solvent": [{"name": "demineralized water", "amount": "1.2", "unit": "mL"}], "pressure": "ca. 1.1 MPa", "temperature": "180 \u00b0C", "time": "2 days", "heating rate": "", "cooling rate": ""}]
COXQAI | [Cs2(CB5)(H2O)2][(UO2)2(HCOO)(OH)4]2 | C32 Cs2 H50 N20 O35 U4 | solvothermal synthesis | CB5⋅12H2O | 10 mg | UO3 | 29 mg | CsOH | 15 mg | formic acid | 28 mg |  |  |  | ca. 1.1 MPa | 3 days | 180 °C |  | solvothermal synthesis | 10.1021/cg8011603 |  | 2008.12 | [{"synthesis method": "solvothermal synthesis", "precursor": [{"name": "CB5\u22c512H2O", "amount": "10", "unit": "mg"}, {"name": "UO3", "amount": "29", "unit": "mg"}, {"name": "CsOH", "amount": "15", "unit": "mg"}, {"name": "formic acid", "amount": "28", "unit": "mg"}], "solvent": [{"name": "demineralized water", "amount": "2", "unit": "mL"}], "pressure": "ca. 1.1 MPa", "temperature": "180 \u00b0C", "time": "3 days", "heating rate": "", "cooling rate": ""}]
RUFTIX | {[Mn2(bptc)(2,2'-bipy)2]·2H2O} n | C36 H26 Mn2 N4 O10 | solvothermal synthesis | H4bptc | 33.0 mg | 2,2'-bipy | 15.6 mg | Mn(OAc)2⋅4H2O | 24.2 mg | KOH | 5.6 mg |  |  |  |  | 3 days | 413 K |  | solvothermal synthesis | 10.1021/cg501768f |  | 2014.12 | [{"synthesis method": "solvothermal synthesis", "precursor": [{"name": "H4bptc", "amount": "33.0", "unit": "mg"}, {"name": "2,2'-bipy", "amount": "15.6", "unit": "mg"}, {"name": "Mn(OAc)2\u22c54H2O", "amount": "24.2", "unit": "mg"}, {"name": "KOH", "amount": "5.6", "unit": "mg"}], "solvent": [{"name": "water", "amount": "12", "unit": "mL"}], "pressure": "", "temperature": "413 K", "time": "3 days", "heating rate": "", "cooling rate": "slowly to room temperature"}]
RUFTOD | {[Mn2(H2bptc)2(phen)4]·6H2O} | C80 H60 Mn2 N8 O22 | solvothermal synthesis | H4bptc | 33.0 mg | phen | 18.0 mg | Mn(OAc)2⋅4H2O | 24.2 mg | KOH | 5.6 mg |  |  |  |  | 3 days | 413 K |  | solvothermal synthesis | 10.1021/cg501768f |  | 2014.12 | [{"synthesis method": "solvothermal synthesis", "precursor": [{"name": "H4bptc", "amount": "33.0", "unit": "mg"}, {"name": "phen", "amount": "18.0", "unit": "mg"}, {"name": "Mn(OAc)2\u22c54H2O", "amount": "24.2", "unit": "mg"}, {"name": "KOH", "amount": "5.6", "unit": "mg"}], "solvent": [{"name": "water", "amount": "12", "unit": "mL"}], "pressure": "", "temperature": "413 K", "time": "3 days", "heating rate": "", "cooling rate": "slowly to room temperature"}]
RUFTUJ | {[Mn3(Hbptc)2(4,4'-bipy)4(H2O)4]·4H2O} n | C72 H62 Mn3 N8 O24 | solvothermal synthesis | H4bptc | 33.0 mg | 4,4'-bipy | 18.0 mg | Mn(OAc)2⋅4H2O | 24.2 mg | KOH | 5.6 mg |  |  |  |  | 3 days | 413 K |  | solvothermal synthesis | 10.1021/cg501768f |  | 2014.12 | [{"synthesis method": "solvothermal synthesis", "precursor": [{"name": "H4bptc", "amount": "33.0", "unit": "mg"}, {"name": "4,4'-bipy", "amount": "18.0", "unit": "mg"}, {"name": "Mn(OAc)2\u22c54H2O", "amount": "24.2", "unit": "mg"}, {"name": "KOH", "amount": "5.6", "unit": "mg"}], "solvent": [{"name": "water", "amount": "12", "unit": "mL"}], "pressure": "", "temperature": "413 K", "time": "3 days", "heating rate": "", "cooling rate": "slowly to room temperature"}]
RUFVAR | {[Mn2(bptc)(1,4-biyb)2]} n | C44 H34 Mn2 N8 O8 | solvothermal synthesis | H4bptc | 33.0 mg | 1,4-biyb | 23.8 mg | Mn(OAc)2⋅4H2O | 24.2 mg | KOH | 5.6 mg |  |  |  |  | 3 days | 413 K |  | solvothermal synthesis | 10.1021/cg501768f |  | 2014.12 | [{"synthesis method": "solvothermal synthesis", "precursor": [{"name": "H4bptc", "amount": "33.0", "unit": "mg"}, {"name": "1,4-biyb", "amount": "23.8", "unit": "mg"}, {"name": "Mn(OAc)2\u22c54H2O", "amount": "24.2", "unit": "mg"}, {"name": "KOH", "amount": "5.6", "unit": "mg"}], "solvent": [{"name": "water", "amount": "12", "unit": "mL"}], "pressure": "", "temperature": "413 K", "time": "3 days", "heating rate": "", "cooling rate": "slowly to room temperature"}]
RUFVEV | {[Mn3(Hbptc)2(biip)2(H2O)2] } n | C18 H12 Mn1 N3.33 O6 | solvothermal synthesis | H4bptc | 33.0 mg | biip | 21.1 mg | Mn(OAc)2⋅4H2O | 24.2 mg | KOH | 5.6 mg |  |  |  |  | 3 days | 413 K |  | solvothermal synthesis | 10.1021/cg501768f |  | 2014.12 | [{"synthesis method": "solvothermal synthesis", "precursor": [{"name": "H4bptc", "amount": "33.0", "unit": "mg"}, {"name": "biip", "amount": "21.1", "unit": "mg"}, {"name": "Mn(OAc)2\u22c54H2O", "amount": "24.2", "unit": "mg"}, {"name": "KOH", "amount": "5.6", "unit": "mg"}], "solvent": [{"name": "water", "amount": "12", "unit": "mL"}], "pressure": "", "temperature": "413 K", "time": "3 days", "heating rate": "", "cooling rate": "slowly to room temperature"}]
OTAQUW | {[Zn(L)(L1)]·(H2O)(DMF)2} n | C31 F6 H22 N4 O4 Zn1 | solvothermal synthesis | H2L | 1 molar ratio | L1 | 1 molar ratio | Zn(NO3)2⋅6H2O | 1 molar ratio | [6 empty] | 48 h | 85 °C |  | solvothermal synthesis, washing | 10.1021/cg101261f |  | 2011.01 | [{"synthesis method": "solvothermal synthesis", "precursor": [{"name": "H2L", "amount": "1", "unit": "molar ratio"}, {"name": "L1", "amount": "1", "unit": "molar ratio"}, {"name": "Zn(NO3)2\u22c56H2O", "amount": "1", "unit": "molar ratio"}], "solvent": [{"name": "H2O/DMF", "amount": "1:2", "unit": "v/v, 8 mL"}], "pressure": "", "temperature": "85 \u00b0C", "time": "48 h", "heating rate": "", "cooling rate": ""}, {"synthesis method": "washing", "washing solution": "DMF and water", "amount": ""}]
OTARAD | {Cd(L)(L1)0.5} n | C24 Cd1 F6 H15 N2 O4 | solvothermal synthesis | H2L | 1 molar ratio | L1 | 1 molar ratio | Cd(NO3)2⋅4H2O | 1 molar ratio | [6 empty] | 72 h | 100 °C |  | solvothermal synthesis, washing | 10.1021/cg101261f |  | 2011.01 | [{"synthesis method": "solvothermal synthesis", "precursor": [{"name": "H2L", "amount": "1", "unit": "molar ratio"}, {"name": "L1", "amount": "1", "unit": "molar ratio"}, {"name": "Cd(NO3)2\u22c54H2O", "amount": "1", "unit": "molar ratio"}], "solvent": [{"name": "H2O/DMF", "amount": "1:2", "unit": "v/v, 8 mL"}], "pressure": "", "temperature": "100 \u00b0C", "time": "72 h", "heating rate": "", "cooling rate": ""}, {"synthesis method": "washing", "washing solution": "DMF and water", "amount": ""}]
OTAREH | {[Zn2(L)2(L2)2]·DMF} n | C77 F12 H59 N9 O9 Zn2 | solvothermal synthesis | H2L | 1 molar ratio | L2 | 1 molar ratio | Zn(NO3)2⋅6H2O | 1 molar ratio | [6 empty] | 48 h | 120 °C |  | solvothermal synthesis, washing | 10.1021/cg101261f |  | 2011.01 | [{"synthesis method": "solvothermal synthesis", "precursor": [{"name": "H2L", "amount": "1", "unit": "molar ratio"}, {"name": "L2", "amount": "1", "unit": "molar ratio"}, {"name": "Zn(NO3)2\u22c56H2O", "amount": "1", "unit": "molar ratio"}], "solvent": [{"name": "H2O/DMF", "amount": "5:3", "unit": "v/v, 8 mL"}], "pressure": "", "temperature": "120 \u00b0C", "time": "48 h", "heating rate": "", "cooling rate": ""}, {"synthesis method": "washing", "washing solution": "DMF and water", "amount": ""}]
OTARIL | {[Zn(L)(L3)]·(H2O)5} n | C45 F6 H30 N4 O4 Zn1 | solvothermal synthesis | H2L | 1 molar ratio | L3 | 1 molar ratio | Zn(NO3)2⋅6H2O | 1 molar ratio | [6 empty] | 48 h | 85 °C |  | solvothermal synthesis, washing | 10.1021/cg101261f |  | 2011.01 | [{"synthesis method": "solvothermal synthesis", "precursor": [{"name": "H2L", "amount": "1", "unit": "molar ratio"}, {"name": "L3", "amount": "1", "unit": "molar ratio"}, {"name": "Zn(NO3)2\u22c56H2O", "amount": "1", "unit": "molar ratio"}], "solvent": [{"name": "H2O/DMF", "amount": "1:1", "unit": "v/v, 8 mL"}], "pressure": "", "temperature": "85 \u00b0C", "time": "48 h", "heating rate": "", "cooling rate": ""}, {"synthesis method": "washing", "washing solution": "DMF and water", "amount": ""}]
OTAROR | {[Cd2(L)2(L3)1.5(H2O)]2·H2O} n | C152 Cd4 F24 H104 N12 O19 | solvothermal synthesis | H2L | 1 molar ratio | L3 | 1 molar ratio | Cd(NO3)2⋅4H2O | 1 molar ratio | [6 empty] | 48 h | 80 °C |  | solvothermal synthesis, washing | 10.1021/cg101261f |  | 2011.01 | [{"synthesis method": "solvothermal synthesis", "precursor": [{"name": "H2L", "amount": "1", "unit": "molar ratio"}, {"name": "L3", "amount": "1", "unit": "molar ratio"}, {"name": "Cd(NO3)2\u22c54H2O", "amount": "1", "unit": "molar ratio"}], "solvent": [{"name": "H2O/DMF/EtOH", "amount": "5:2:1", "unit": "v/v/v, 8 mL"}], "pressure": "", "temperature": "80 \u00b0C", "time": "48 h", "heating rate": "", "cooling rate": ""}, {"synthesis method": "washing", "washing solution": "DMF, EtOH, and water", "amount": ""}]
QAYSOY | ( α , α -Bis(trimethylsilyl)benzyl) 2 calcium·(THF) 2 | C34 Ca1 H62 O2 Si4 | chemical synthesis | 6 | 1.32 g | CaI2 | 0.75 g | [6 empty] | THF |  | 2 days |  |  | chemical synthesis, evaporation, extraction, cooling | 10.1021/om0006209 |  | 2000.10 | [{"synthesis method": "chemical synthesis", "precursor": [{"name": "6", "amount": "1.32", "unit": "g"}, {"name": "CaI2", "amount": "0.75", "unit": "g"}], "solution": [{"name": "THF", "amount": "20", "unit": "mL"}], "pressure": "", "temperature": "", "time": "2 days"}, {"synthesis method": "evaporation", "solvent": "THF", "pressure": "vacuum", "temperature": "", "time": ""}, {"synthesis method": "extraction", "solvent": "hexane", "amount": "20", "unit": "mL"}, {"synthesis method": "cooling", "temperature": "-30\u00b0C", "time": ""}]
RUMBOR | [(NN)PtMe2]CuOTf | C19 Cl4 Cu1 F3 H18 N2 O3 Pt1 S1 | chemical synthesis | 2 | 50 mg | CuOTf⋅1/2C7H8 | 24 mg | [6 empty] | toluene |  | 30 min |  |  | chemical synthesis, drying | 10.1021/ja900449y |  | 2009.03 | [{"synthesis method": "chemical synthesis", "precursor": [{"name": "2", "amount": "50", "unit": "mg"}, {"name": "CuOTf\u22c51/2C7H8", "amount": "24", "unit": "mg"}], "solution": [{"name": "toluene", "amount": "5", "unit": "mL"}], "pressure": "", "temperature": "", "time": "30 min"}, {"synthesis method": "drying", "pressure": "vacuum", "temperature": "", "atmosphere": "", "time": ""}]
RUMCAE | {[(NN)PtPh2]2Cu}+TfO- | C57 Cl8 Cu1 F3 H44 N4 O3 Pt2 S1 | chemical synthesis | 3 | 100 mg | CuOTf⋅1/2C7H8 | 20 mg | [6 empty] | dichloromethane |  | 10 min |  |  | chemical synthesis, drying | 10.1021/ja900449y |  | 2009.03 | [{"synthesis method": "chemical synthesis", "precursor": [{"name": "3", "amount": "100", "unit": "mg"}, {"name": "CuOTf\u22c51/2C7H8", "amount": "20", "unit": "mg"}], "solution": [{"name": "dichloromethane", "amount": "4", "unit": "mL"}], "pressure": "", "temperature": "", "time": "10 min"}, {"synthesis method": "drying", "pressure": "vacuum", "temperature": "", "atmosphere": "", "time": ""}]
RUMCEI | {[(NN)PtPh2]2Ag}+TfO- | Ag1 C57 Cl8 F3 H44 N4 O3 Pt2 S1 | chemical synthesis | 3 | 50 mg | AgOTf | 10 mg | [6 empty] | dichloromethane |  | 2 min |  |  | chemical synthesis, drying | 10.1021/ja900449y |  | 2009.03 | [{"synthesis method": "chemical synthesis", "precursor": [{"name": "3", "amount": "50", "unit": "mg"}, {"name": "AgOTf", "amount": "10", "unit": "mg"}], "solution": [{"name": "dichloromethane", "amount": "1.5", "unit": "mL"}], "pressure": "", "temperature": "", "time": "2 min"}, {"synthesis method": "drying", "pressure": "vacuum", "temperature": "", "atmosphere": "", "time": ""}]
GIQCIT | [Co 2 (fcz) 4 (H 2 O) 4 ][β-Mo 8 O 26 ]·5H 2 O | C52 Co2 F8 H66 Mo8 N24 O39 | solvothermal synthesis | Co(OAc)2⋅2H2O | 0.050 g | Na2MoO4⋅2H2O | 0.242 g | fcz | 0.122 g | [5 empty] | autogenous | 3 days | 150°C |  | solvothermal synthesis | 10.1021/ic700913m |  | 2007.09 | [{"synthesis method": "solvothermal synthesis", "precursor": [{"name": "Co(OAc)2\u22c52H2O", "amount": "0.050", "unit": "g"}, {"name": "Na2MoO4\u22c52H2O", "amount": "0.242", "unit": "g"}, {"name": "fcz", "amount": "0.122", "unit": "g"}], "solvent": [{"name": "water", "amount": "10", "unit": "mL"}], "reducing agent": [{"name": "", "amount": "", "unit": ""}], "surfactant": [{"name": "", "amount": "", "unit": ""}], "pressure": "autogenous", "temperature": "150\u00b0C", "time": "3 days", "heating rate": "", "cooling rate": "10\u00b0C\u22c5h-1"}]
WIPDAB | [Ni 2 (fcz) 4 (H 2 O) 4 ][β-Mo 8 O 26 ]·5H 2 O | C52 F8 H66 Mo8 N24 Ni2 O39 | solvothermal synthesis | NiCl2⋅6H2O | 0.048 g | Na2MoO4⋅2H2O | 0.242 g | fcz | 0.122 g | [5 empty] | autogenous | 3 days | 150°C |  | solvothermal synthesis | 10.1021/ic700913m |  | 2007.09 | [{"synthesis method": "solvothermal synthesis", "precursor": [{"name": "NiCl2\u22c56H2O", "amount": "0.048", "unit": "g"}, {"name": "Na2MoO4\u22c52H2O", "amount": "0.242", "unit": "g"}, {"name": "fcz", "amount": "0.122", "unit": "g"}], "solvent": [{"name": "water", "amount": "10", "unit": "mL"}], "reducing agent": [{"name": "", "amount": "", "unit": ""}], "surfactant": [{"name": "", "amount": "", "unit": ""}], "pressure": "autogenous", "temperature": "150\u00b0C", "time": "3 days", "heating rate": "", "cooling rate": "10\u00b0C\u22c5h-1"}]
GIQCOZ | [Zn 2 (fcz) 4 (β-Mo 8 O 26 )]·4H 2 O | C52 F8 H56 Mo8 N24 O34 Zn2 | solvothermal synthesis | Zn(OAc)2⋅2H2O | 0.044 g | Na2MoO4⋅2H2O | 0.242 g | fcz | 0.122 g | [5 empty] | autogenous | 3 days | 150°C |  | solvothermal synthesis | 10.1021/ic700913m |  | 2007.09 | [{"synthesis method": "solvothermal synthesis", "precursor": [{"name": "Zn(OAc)2\u22c52H2O", "amount": "0.044", "unit": "g"}, {"name": "Na2MoO4\u22c52H2O", "amount": "0.242", "unit": "g"}, {"name": "fcz", "amount": "0.122", "unit": "g"}], "solvent": [{"name": "water", "amount": "10", "unit": "mL"}], "reducing agent": [{"name": "", "amount": "", "unit": ""}], "surfactant": [{"name": "", "amount": "", "unit": ""}], "pressure": "autogenous", "temperature": "150\u00b0C", "time": "3 days", "heating rate": "", "cooling rate": "10\u00b0C\u22c5h-1"}]
GIQCUF | [Cu 2 (fcz) 4 (β-Mo 8 O 26 )]·4H 2 O | C52 Cu2 F8 H56 Mo8 N24 O34 | solvothermal synthesis | Cu(OAc)2⋅H2O | 0.040 g | Na2MoO4⋅2H2O | 0.242 g | fcz | 0.122 g | [5 empty] | autogenous | 3 days | 150°C |  | solvothermal synthesis | 10.1021/ic700913m |  | 2007.09 | [{"synthesis method": "solvothermal synthesis", "precursor": [{"name": "Cu(OAc)2\u22c5H2O", "amount": "0.040", "unit": "g"}, {"name": "Na2MoO4\u22c52H2O", "amount": "0.242", "unit": "g"}, {"name": "fcz", "amount": "0.122", "unit": "g"}], "solvent": [{"name": "water", "amount": "10", "unit": "mL"}], "reducing agent": [{"name": "", "amount": "", "unit": ""}], "surfactant": [{"name": "", "amount": "", "unit": ""}], "pressure": "autogenous", "temperature": "150\u00b0C", "time": "3 days", "heating rate": "", "cooling rate": "10\u00b0C\u22c5h-1"}]
GIQDAM | [Ag 4 (fcz) 4 (β-Mo 8 O 26 )] | Ag4 C52 F8 H48 Mo8 N24 O30 | solvothermal synthesis | AgNO3 | 0.068 g | (NH4)6Mo7O24⋅4H2O | 0.124 g | fcz | 0.122 g | [5 empty] | autogenous | 3 days | 150°C |  | solvothermal synthesis | 10.1021/ic700913m |  | 2007.09 | [{"synthesis method": "solvothermal synthesis", "precursor": [{"name": "AgNO3", "amount": "0.068", "unit": "g"}, {"name": "(NH4)6Mo7O24\u22c54H2O", "amount": "0.124", "unit": "g"}, {"name": "fcz", "amount": "0.122", "unit": "g"}], "solvent": [{"name": "water", "amount": "10", "unit": "mL"}], "reducing agent": [{"name": "", "amount": "", "unit": ""}], "surfactant": [{"name": "", "amount": "", "unit": ""}], "pressure": "autogenous", "temperature": "150\u00b0C", "time": "3 days", "heating rate": "", "cooling rate": "10\u00b0C\u22c5h-1"}]
FOZGIM | [Co(SCN)2(tppz)] n | C26 Co1 H16 N8 S2 | chemical synthesis | NH4SCN | 0.15 g | CoCl2⋅6H2O | 0.20 g | 2,3,5,6-tetrakis(2-pyridyl)pyrazine | 0.39 g |  |  |  |  | water, methanol/acetonitrile mixed solvent |  | 30 min | room temperature |  | chemical synthesis, filtration, drying | 10.1021/acs.cgd.5b00176 |  | 2015.03 | [{"synthesis method": "chemical synthesis", "precursor": [{"name": "NH4SCN", "amount": "0.15", "unit": "g"}, {"name": "CoCl2\u22c56H2O", "amount": "0.20", "unit": "g"}, {"name": "2,3,5,6-tetrakis(2-pyridyl)pyrazine", "amount": "0.39", "unit": "g"}], "solution": [{"name": "water", "amount": "5", "unit": "mL"}, {"name": "methanol/acetonitrile mixed solvent", "amount": "1:2 v/v", "unit": "45 mL"}], "pressure": "", "temperature": "room temperature", "time": "30 min"}, {"synthesis method": "filtration", "time": "", "atmosphere": "", "pressure": ""}, {"synthesis method": "drying", "pressure": "", "temperature": "", "atmosphere": "open air", "time": ""}]
FOZGOS | [Ni(SCN)2(tppz)] n | C26 H16 N8 Ni1 S2 | chemical synthesis | NH4SCN | 0.15 g | NiCl2⋅6H2O | 0.20 g | 2,3,5,6-tetrakis(2-pyridyl)pyrazine | 0.39 g |  |  |  |  | water, methanol/acetonitrile solvent mixture |  | 30 min | room temperature |  | chemical synthesis, filtration, drying | 10.1021/acs.cgd.5b00176 |  | 2015.03 | [{"synthesis method": "chemical synthesis", "precursor": [{"name": "NH4SCN", "amount": "0.15", "unit": "g"}, {"name": "NiCl2\u22c56H2O", "amount": "0.20", "unit": "g"}, {"name": "2,3,5,6-tetrakis(2-pyridyl)pyrazine", "amount": "0.39", "unit": "g"}], "solution": [{"name": "water", "amount": "5", "unit": "mL"}, {"name": "methanol/acetonitrile solvent mixture", "amount": "1:2 v/v", "unit": "15 mL"}], "pressure": "", "temperature": "room temperature", "time": "30 min"}, {"synthesis method": "filtration", "time": "", "atmosphere": "", "pressure": ""}, {"synthesis method": "drying", "pressure": "", "temperature": "", "atmosphere": "open air", "time": ""}]
LAGCOO | 1 | Ag1 C20 H39 N3 O6 P1 | chemical synthesis | silver(I) oxide | 23 mg | cyclohexanecarboxylic | 32.0 mg | PTA | 31.4 mg |  |  |  |  | MeOH, H2O |  | 30 min | room temperature | 8-9 | chemical synthesis, pH adjustment | 10.1021/acs.inorgchem.5b02235 |  | 2016.01 | [{"synthesis method": "chemical synthesis", "precursor": [{"name": "silver(I) oxide", "amount": "23", "unit": "mg"}, {"name": "cyclohexanecarboxylic", "amount": "32.0", "unit": "mg"}, {"name": "PTA", "amount": "31.4", "unit": "mg"}], "solution": [{"name": "MeOH", "amount": "7", "unit": "mL"}, {"name": "H2O", "amount": "3", "unit": "mL"}], "pressure": "", "temperature": "room temperature", "time": "30 min"}, {"synthesis method": "pH adjustment", "pH": "8-9", "modulator": "aqueous 1 M NH4OH solution"}]
LAGCUU | 2 | Ag1 C10 H17 N3 O2 P1 | chemical synthesis | silver(I) oxide | 23 mg | 1,4-cyclohexanedicarboxylic | 43.1 mg | PTA | 31.4 mg |  |  |  |  | MeOH, H2O |  | 30 min | room temperature | 8-9 | chemical synthesis, pH adjustment | 10.1021/acs.inorgchem.5b02235 |  | 2016.01 | [{"synthesis method": "chemical synthesis", "precursor": [{"name": "silver(I) oxide", "amount": "23", "unit": "mg"}, {"name": "1,4-cyclohexanedicarboxylic", "amount": "43.1", "unit": "mg"}, {"name": "PTA", "amount": "31.4", "unit": "mg"}], "solution": [{"name": "MeOH", "amount": "7", "unit": "mL"}, {"name": "H2O", "amount": "3", "unit": "mL"}], "pressure": "", "temperature": "room temperature", "time": "30 min"}, {"synthesis method": "pH adjustment", "pH": "8-9", "modulator": "aqueous 1 M NH4OH solution"}]
LAGDAB | 3 | Ag1 C11 H17 N3 O4 P1 | chemical synthesis | silver(I) oxide | 23 mg | 1,2,4,5-cyclohexanetetracarboxylic | 65.1 mg | PTA | 31.4 mg |  |  |  |  | MeOH, H2O |  | 30 min | room temperature | 8-9 | chemical synthesis, pH adjustment | 10.1021/acs.inorgchem.5b02235 |  | 2016.01 | [{"synthesis method": "chemical synthesis", "precursor": [{"name": "silver(I) oxide", "amount": "23", "unit": "mg"}, {"name": "1,2,4,5-cyclohexanetetracarboxylic", "amount": "65.1", "unit": "mg"}, {"name": "PTA", "amount": "31.4", "unit": "mg"}], "solution": [{"name": "MeOH", "amount": "7", "unit": "mL"}, {"name": "H2O", "amount": "3", "unit": "mL"}], "pressure": "", "temperature": "room temperature", "time": "30 min"}, {"synthesis method": "pH adjustment", "pH": "8-9", "modulator": "aqueous 1 M NH4OH solution"}]
ILIFOA | [ZnL(H2O)2·G1·DMA | C56 H82 N10 O22 S4 Zn2 | chemical synthesis | L | 48 mg | Zn(ClO4)2⋅6H2O | 74 mg | naphthalene-2,7-disulfonate (G1) | 66 mg |  |  |  |  | H2O/EtOH, DMA, H2O |  | 5 days |  |  | chemical synthesis | 10.1021/acs.inorgchem.5b02961 |  | 2016.04 | [{"synthesis method": "chemical synthesis", "precursor": [{"name": "L", "amount": "48", "unit": "mg"}, {"name": "Zn(ClO4)2\u22c56H2O", "amount": "74", "unit": "mg"}, {"name": "naphthalene-2,7-disulfonate (G1)", "amount": "66", "unit": "mg"}], "solution": [{"name": "H2O/EtOH", "amount": "6 mL/3 mL", "unit": ""}, {"name": "DMA", "amount": "3", "unit": "mL"}, {"name": "H2O", "amount": "4.5", "unit": "mL"}], "pressure": "", "temperature": "", "time": "5 days"}]
IMAFOT | [ZnL(H2O)3·G1·DEF | C58 H90 N10 O24 S4 Zn2 | chemical synthesis | L | 48 mg | Zn(ClO4)2⋅6H2O | 74 mg | naphthalene-2,7-disulfonate (G1) | 66 mg |  |  |  |  | H2O/EtOH, DEF, H2O |  | 5 days |  |  | chemical synthesis | 10.1021/acs.inorgchem.5b02961 |  | 2016.04 | [{"synthesis method": "chemical synthesis", "precursor": [{"name": "L", "amount": "48", "unit": "mg"}, {"name": "Zn(ClO4)2\u22c56H2O", "amount": "74", "unit": "mg"}, {"name": "naphthalene-2,7-disulfonate (G1)", "amount": "66", "unit": "mg"}], "solution": [{"name": "H2O/EtOH", "amount": "6 mL/3 mL", "unit": ""}, {"name": "DEF", "amount": "1", "unit": "mL"}, {"name": "H2O", "amount": "4.5", "unit": "mL"}], "pressure": "", "temperature": "", "time": "5 days"}]
IMAGAG | [ZnL(H2O)2·G1 | C96 H128 N16 O40 S8 Zn4 | chemical synthesis | L | 24 mg | Zn(ClO4)2⋅6H2O | 37 mg | naphthalene-2,7-disulfonate (G1) | 33 mg |  |  |  |  | H2O/EtOH, H2O |  | 5 days |  |  | chemical synthesis | 10.1021/acs.inorgchem.5b02961 |  | 2016.04 | [{"synthesis method": "chemical synthesis", "precursor": [{"name": "L", "amount": "24", "unit": "mg"}, {"name": "Zn(ClO4)2\u22c56H2O", "amount": "37", "unit": "mg"}, {"name": "naphthalene-2,7-disulfonate (G1)", "amount": "33", "unit": "mg"}], "solution": [{"name": "H2O/EtOH", "amount": "6 mL/3 mL", "unit": ""}, {"name": "H2O", "amount": "4.5", "unit": "mL"}], "pressure": "", "temperature": "", "time": "5 days"}]
SAYKEK | UO2(HL1) | [17 empty] | hydrothermal synthesis | 10.1021/ic202577z |  | 2012.02 | [{"synthesis method": "hydrothermal synthesis", "precursor": [{"name": "UO2(NO3)3 aqueous solution", "amount": "1.0", "unit": "mL"}, {"name": "H3L1", "amount": "57", "unit": "mg"}], "solvent": [{"name": "deionized water", "amount": "5", "unit": "mL"}], "pressure": "", "temperature": "180\u00b0C", "time": "3 days", "heating rate": "", "cooling rate": ""}]
SAYKIO | (UO2)3(H2O)2L2 | [17 empty] | hydrothermal synthesis | 10.1021/ic202577z |  | 2012.02 | [{"synthesis method": "hydrothermal synthesis", "precursor": [{"name": "UO2(NO3)3 aqueous solution", "amount": "1.0", "unit": "mL"}, {"name": "H6L2", "amount": "60", "unit": "mg"}], "solvent": [{"name": "deionized water", "amount": "5", "unit": "mL"}], "pressure": "", "temperature": "180\u00b0C", "time": "7 days", "heating rate": "", "cooling rate": ""}]
XAHREE | [Cu2(pzc)2(H2O)2ReO4] | Cu2 H2 O2 O4 Re1 | solvothermal synthesis | Re2O7 | 2.93 × 10-1 g | Cu2O | 8.66 × 10-2 g | 2-pyrazinecarboxylic acid | 7.51 × 10-2 g | H2O | 5.45 × 10-1 g |  |  |  |  | 24 h | 150°C |  | solvothermal synthesis | 10.1021/ic049609h |  | 2004.08 | [{"synthesis method": "solvothermal synthesis", "precursor": [{"name": "Re2O7", "amount": "2.93 \u00d7 10-1", "unit": "g"}, {"name": "Cu2O", "amount": "8.66 \u00d7 10-2", "unit": "g"}, {"name": "2-pyrazinecarboxylic acid", "amount": "7.51 \u00d7 10-2", "unit": "g"}, {"name": "H2O", "amount": "5.45 \u00d7 10-1", "unit": "g"}], "solvent": [{"name": "deionized H2O", "amount": "~42", "unit": "mL"}], "reducing agent": [{"name": "", "amount": "", "unit": ""}], "surfactant": [{"name": "", "amount": "", "unit": ""}], "pressure": "", "temperature": "150\u00b0C", "time": "24 h", "heating rate": "", "cooling rate": "6 \u00b0C/h"}]
XAHRII | [Cu(pzc)(H2O)ReO4] | Cu1 H2 H2 O1 O1 O4 Re1 | [16 empty] | crystallization | 10.1021/ic049609h |  | 2004.08 | [{"synthesis method": "crystallization", "precursor": [{"name": "remaining amount of pzc", "amount": "", "unit": ""}], "solvent": [{"name": "", "amount": "", "unit": ""}], "reducing agent": [{"name": "", "amount": "", "unit": ""}], "surfactant": [{"name": "", "amount": "", "unit": ""}], "pressure": "room temperature and pressure", "temperature": "room temperature", "time": "~3 days", "heating rate": "", "cooling rate": ""}]
PAQVIM | [V2O2(OH)2(SO4)(2,2‘-bpy)2] | C20 H18 N4 O8 S1 V2 | solvothermal synthesis | vanadyl acetylacetonate | 1 molar ratio | Na2SO4 | 3.33 molar ratio | 2,2‘-bipyridine | 3.33 molar ratio | H2O | 92.60 molar ratio |  |  |  | autogenous | 48 h | 160°C |  | solvothermal synthesis, filtration, washing, drying | 10.1021/ic970971o |  | 1998.01 | [{"synthesis method": "solvothermal synthesis", "precursor": [{"name": "vanadyl acetylacetonate", "amount": "1", "unit": "molar ratio"}, {"name": "Na2SO4", "amount": "3.33", "unit": "molar ratio"}, {"name": "2,2\u2018-bipyridine", "amount": "3.33", "unit": "molar ratio"}, {"name": "H2O", "amount": "92.60", "unit": "molar ratio"}], "solvent": [{"name": "", "amount": "", "unit": ""}], "reducing agent": [{"name": "", "amount": "", "unit": ""}], "surfactant": [{"name": "", "amount": "", "unit": ""}], "pressure": "autogenous", "temperature": "160\u00b0C", "time": "48 h", "heating rate": "", "cooling rate": "4 h at room temperature"}, {"synthesis method": "filtration", "time": "", "atmosphere": "", "pressure": ""}, {"synthesis method": "washing", "washing solution": "cold water", "amount": ""}, {"synthesis method": "drying", "pressure": "", "temperature": "room temperature", "atmosphere": "air", "time": ""}]
WOKSAT | {[W2(μ3-S)6(μ4-S)2Cu8(CN)4(3-abpt)]·CH3CN·H2O}n | C18 Cu8 H15 N11 O1 S8 W2 | solvothermal synthesis | (NH4)2WS4 | 0.0350 g | CuCN | 0.0271 g | NH4SCN | 0.0152 g | 3-abpt | 0.0476 g |  |  |  |  | 36 h | 90°C |  | solvothermal synthesis, washing, drying | 10.1021/acs.inorgchem.9b00745 |  | 2019.07 | [{"synthesis method": "solvothermal synthesis", "precursor": [{"name": "(NH4)2WS4", "amount": "0.0350", "unit": "g"}, {"name": "CuCN", "amount": "0.0271", "unit": "g"}, {"name": "NH4SCN", "amount": "0.0152", "unit": "g"}, {"name": "3-abpt", "amount": "0.0476", "unit": "g"}], "solvent": [{"name": "DMF and CH3CN", "amount": "6.0", "unit": "mL"}], "reducing agent": [{"name": "", "amount": "", "unit": ""}], "surfactant": [{"name": "", "amount": "", "unit": ""}], "pressure": "", "temperature": "90\u00b0C", "time": "36 h", "heating rate": "", "cooling rate": "5\u00b0C h-1"}, {"synthesis method": "washing", "washing solution": "Et2O", "amount": ""}, {"synthesis method": "drying", "pressure": "", "temperature": "", "atmosphere": "air", "time": ""}]
ERATAS | Europium chloride hexahydrate | C18 Eu2 H28 O14 | solvothermal synthesis | EuCl3⋅7H2O | 0.37 g | adipic acid | 0.14 g | 1 M KOH | 2.0 mL | [6 empty] | 24 h | 180°C |  | solvothermal synthesis, filtration, washing, drying | 10.1021/ic034418k |  | 2003.12 | [{"synthesis method": "solvothermal synthesis", "precursor": [{"name": "EuCl3\u22c57H2O", "amount": "0.37", "unit": "g"}, {"name": "adipic acid", "amount": "0.14", "unit": "g"}, {"name": "1 M KOH", "amount": "2.0", "unit": "mL"}], "solvent": [{"name": "water", "amount": "5", "unit": "mL"}], "reducing agent": [{"name": "", "amount": "", "unit": ""}], "surfactant": [{"name": "", "amount": "", "unit": ""}], "pressure": "", "temperature": "180\u00b0C", "time": "24 h", "heating rate": "", "cooling rate": "room temperature"}, {"synthesis method": "filtration", "time": "", "atmosphere": "", "pressure": ""}, {"synthesis method": "washing", "washing solution": "distilled water", "amount": ""}, {"synthesis method": "drying", "pressure": "", "temperature": "room temperature", "atmosphere": "", "time": ""}]
CATPAL03 | [Ca(PBDC)(H2O)3] n | C8 Ca1 H10 O7 | solvothermal synthesis | Zn(NO3)2⋅6H2O | 0.060 g | Ca(NO3)2⋅4H2O | 0.048 g | terephthalic acid | 0.034 g | [6 empty] | four days | 110 °C |  | solvothermal synthesis | 10.1021/cg3003756 |  | 2012.05 | [{"synthesis method": "solvothermal synthesis", "precursor": [{"name": "Zn(NO3)2\u22c56H2O", "amount": "0.060", "unit": "g"}, {"name": "Ca(NO3)2\u22c54H2O", "amount": "0.048", "unit": "g"}, {"name": "terephthalic acid", "amount": "0.034", "unit": "g"}], "solvent": [{"name": "DMF", "amount": "2", "unit": "mL"}, {"name": "H2O", "amount": "8", "unit": "mL"}], "pressure": "", "temperature": "110 \u00b0C", "time": "four days", "heating rate": "", "cooling rate": "slow"}]
CAPHTH02 | [Ca(OBDC)(H2O)] n | C8 Ca1 H6 O5 | solvothermal synthesis | Zn(NO3)2⋅6H2O | 0.060 g | Ca(NO3)2⋅4H2O | 0.048 g | phthalic acid | 0.034 g | [6 empty] | four days | 110 °C |  | solvothermal synthesis | 10.1021/cg3003756 |  | 2012.05 | [{"synthesis method": "solvothermal synthesis", "precursor": [{"name": "Zn(NO3)2\u22c56H2O", "amount": "0.060", "unit": "g"}, {"name": "Ca(NO3)2\u22c54H2O", "amount": "0.048", "unit": "g"}, {"name": "phthalic acid", "amount": "0.034", "unit": "g"}], "solvent": [{"name": "DMF", "amount": "2", "unit": "mL"}, {"name": "H2O", "amount": "8", "unit": "mL"}], "pressure": "", "temperature": "110 \u00b0C", "time": "four days", "heating rate": "", "cooling rate": "slow"}]
PEFRAV | [Ba5(OBDC)4(H2O)2(NO3)2] n | Ba5 C23 H20 N2 O24 | solvothermal synthesis | Zn(NO3)2⋅6H2O | 0.060 g | Ba(NO3)2 | 0.048 g | phthalic acid | 0.034 g | [6 empty] | four days | 110 °C |  | solvothermal synthesis | 10.1021/cg3003756 |  | 2012.05 | [{"synthesis method": "solvothermal synthesis", "precursor": [{"name": "Zn(NO3)2\u22c56H2O", "amount": "0.060", "unit": "g"}, {"name": "Ba(NO3)2", "amount": "0.048", "unit": "g"}, {"name": "phthalic acid", "amount": "0.034", "unit": "g"}], "solvent": [{"name": "DMF", "amount": "2", "unit": "mL"}, {"name": "H2O", "amount": "8", "unit": "mL"}], "pressure": "", "temperature": "110 \u00b0C", "time": "four days", "heating rate": "", "cooling rate": "slow"}]
PEFREZ | [Ba3(BTC)2(H2O)4] n | Ba3 C18 H14 O16 | solvothermal synthesis | Zn(NO3)2⋅6H2O | 0.060 g | Ba(NO3)2 | 0.048 g | 1,3,5-benzenetricarboxylic acid | 0.042 g | [6 empty] | four days | 110 °C |  | solvothermal synthesis | 10.1021/cg3003756 |  | 2012.05 | [{"synthesis method": "solvothermal synthesis", "precursor": [{"name": "Zn(NO3)2\u22c56H2O", "amount": "0.060", "unit": "g"}, {"name": "Ba(NO3)2", "amount": "0.048", "unit": "g"}, {"name": "1,3,5-benzenetricarboxylic acid", "amount": "0.042", "unit": "g"}], "solvent": [{"name": "DMF", "amount": "2", "unit": "mL"}, {"name": "H2O", "amount": "8", "unit": "mL"}], "pressure": "", "temperature": "110 \u00b0C", "time": "four days", "heating rate": "", "cooling rate": "slow"}]
SEHXOT | [Eu(NDC) 1.5 (DMF) 2 ] | C24 Eu1 H22 N2 O8 | solvothermal synthesis | EuCl3⋅6H2O | 0.122 g | H2NDC | 0.108 g | [7 empty] | autogenous | 3 days | 80°C |  | solvothermal synthesis, filtration | 10.1021/ic051557o |  | 2006.03 | [{"synthesis method": "solvothermal synthesis", "precursor": [{"name": "EuCl3\u22c56H2O", "amount": "0.122", "unit": "g"}, {"name": "H2NDC", "amount": "0.108", "unit": "g"}], "solvent": [{"name": "DMF", "amount": "10", "unit": "mL"}], "reducing agent": [{"name": "", "amount": "", "unit": ""}], "surfactant": [{"name": "", "amount": "", "unit": ""}], "pressure": "autogenous", "temperature": "80\u00b0C", "time": "3 days", "heating rate": "15\u00b0C h-1", "cooling rate": "15\u00b0C h-1"}, {"synthesis method": "filtration", "time": "", "atmosphere": "air", "pressure": ""}]
SEHXAF | [Nd 2 (NDC) 3 (DMF) 4 ] · H 2 O | C48 H48 N4 Nd2 O17 | solvothermal synthesis | NdCl3⋅6H2O | 0.120 g | H2NDC | 0.108 g | [7 empty] | autogenous | 3 days | 80°C |  | solvothermal synthesis, filtration | 10.1021/ic051557o |  | 2006.03 | [{"synthesis method": "solvothermal synthesis", "precursor": [{"name": "NdCl3\u22c56H2O", "amount": "0.120", "unit": "g"}, {"name": "H2NDC", "amount": "0.108", "unit": "g"}], "solvent": [{"name": "DMF", "amount": "10", "unit": "mL"}], "reducing agent": [{"name": "", "amount": "", "unit": ""}], "surfactant": [{"name": "", "amount": "", "unit": ""}], "pressure": "autogenous", "temperature": "80\u00b0C", "time": "3 days", "heating rate": "15\u00b0C h-1", "cooling rate": "15\u00b0C h-1"}, {"synthesis method": "filtration", "time": "", "atmosphere": "air", "pressure": ""}]
SEHXEJ | [La 2 (NDC) 3 (DMF) 4 ] · 0.5H 2 O | C48 H47 La2 N4 O16.5 | solvothermal synthesis | LaCl3⋅6H2O | 0.118 g | H2NDC | 0.108 g | [7 empty] | autogenous | 3 days | 80°C |  | solvothermal synthesis, filtration | 10.1021/ic051557o |  | 2006.03 | [{"synthesis method": "solvothermal synthesis", "precursor": [{"name": "LaCl3\u22c56H2O", "amount": "0.118", "unit": "g"}, {"name": "H2NDC", "amount": "0.108", "unit": "g"}], "solvent": [{"name": "DMF", "amount": "10", "unit": "mL"}], "reducing agent": [{"name": "", "amount": "", "unit": ""}], "surfactant": [{"name": "", "amount": "", "unit": ""}], "pressure": "autogenous", "temperature": "80\u00b0C", "time": "3 days", "heating rate": "15\u00b0C h-1", "cooling rate": "15\u00b0C h-1"}, {"synthesis method": "filtration", "time": "", "atmosphere": "air", "pressure": ""}]
SEHXIN | [Eu(BTC)(H 2 O)] | C4.5 Eu0.5 H2.5 O3.5 | solvothermal synthesis | EuCl3⋅6H2O | 0.122 g | H3BTC | 0.070 g | [7 empty] | autogenous | 5 days | 85°C |  | solvothermal synthesis, filtration | 10.1021/ic051557o |  | 2006.03 | [{"synthesis method": "solvothermal synthesis", "precursor": [{"name": "EuCl3\u22c56H2O", "amount": "0.122", "unit": "g"}, {"name": "H3BTC", "amount": "0.070", "unit": "g"}], "solvent": [{"name": "DMF", "amount": "10", "unit": "mL"}], "reducing agent": [{"name": "", "amount": "", "unit": ""}], "surfactant": [{"name": "", "amount": "", "unit": ""}], "pressure": "autogenous", "temperature": "85\u00b0C", "time": "5 days", "heating rate": "15\u00b0C h-1", "cooling rate": "15\u00b0C h-1"}, {"synthesis method": "filtration", "time": "", "atmosphere": "air", "pressure": ""}]
DETQOK | [Cu1.5(O3P-C2H4-SO3)] | C2 Cu1.5 O8 P1 S1 | solvothermal synthesis | H3L | 26 μL | Cu(NO3)2 | 79 μL | NaOH | 26 μL | [6 empty] | 48h | 110°C |  | solvothermal synthesis, washing | 10.1021/ic301976s |  | 2012.11 | [{"synthesis method": "solvothermal synthesis", "precursor": [{"name": "H3L", "amount": "26", "unit": "\u03bcL"}, {"name": "Cu(NO3)2", "amount": "79", "unit": "\u03bcL"}, {"name": "NaOH", "amount": "26", "unit": "\u03bcL"}], "solvent": [{"name": "H2O", "amount": "79", "unit": "\u03bcL"}], "reducing agent": [{"name": "", "amount": "", "unit": ""}], "surfactant": [{"name": "", "amount": "", "unit": ""}], "pressure": "", "temperature": "110\u00b0C", "time": "48h", "heating rate": "6h", "cooling rate": "6h"}, {"synthesis method": "washing", "washing solution": "water", "amount": ""}]
GENZAC | NaCu(O3P-C2H4-SO3)(H2O)2 | C2 Cu1 H8 Na1 O8 P1 S1 | [16 empty] | microwave-assisted synthesis, washing | 10.1021/ic301976s |  | 2012.11 | [{"synthesis method": "microwave-assisted synthesis", "precursor": [{"name": "H3L", "amount": "132", "unit": "\u03bcL"}, {"name": "Cu(NO3)2", "amount": "105", "unit": "\u03bcL"}, {"name": "NaOH", "amount": "105", "unit": "\u03bcL"}], "solvent": [{"name": "H2O", "amount": "258", "unit": "\u03bcL"}], "pressure": "", "temperature": "", "time": "6h"}, {"synthesis method": "washing", "washing solution": "water", "amount": ""}]
EWUMOY | [{(n-Bu2Sn)2(OH)}{cyc-PO2}3]n | C40 H85 O7 P3 Sn2 | chemical synthesis | n-Bu2SnO | 1.00 g | cycP(O)(OH) | 0.70 g | [6 empty] | toluene |  | 6 h |  |  | chemical synthesis, filtration, recrystallization | 10.1021/om034262w |  | 2004.02 | [{"synthesis method": "chemical synthesis", "precursor": [{"name": "n-Bu2SnO", "amount": "1.00", "unit": "g"}, {"name": "cycP(O)(OH)", "amount": "0.70", "unit": "g"}], "solution": [{"name": "toluene", "amount": "80", "unit": "mL"}], "pressure": "", "temperature": "", "time": "6 h"}, {"synthesis method": "filtration", "time": "", "atmosphere": "", "pressure": ""}, {"synthesis method": "recrystallization", "solvent": [{"name": "dichloromethane", "amount": "1:1", "unit": ""}, {"name": "n-hexane", "amount": "1:1", "unit": ""}], "temperature": "room temperature", "time": ""}]
EWUMUE | [(n-Bu3Sn)(cycPO2)]4 | C80 H172 O8 P4 Sn4 | chemical synthesis | (n-Bu3Sn)2O | 2.34 g | cycP(O)(OH) | 1.38 g | [6 empty] | dichloromethane, hexane |  | 2-3 days |  |  | chemical synthesis, recrystallization | 10.1021/om034262w |  | 2004.02 | [{"synthesis method": "chemical synthesis", "precursor": [{"name": "(n-Bu3Sn)2O", "amount": "2.34", "unit": "g"}, {"name": "cycP(O)(OH)", "amount": "1.38", "unit": "g"}], "solution": [{"name": "dichloromethane", "amount": "1:1", "unit": ""}, {"name": "hexane", "amount": "1:1", "unit": ""}], "pressure": "", "temperature": "", "time": "2-3 days"}, {"synthesis method": "recrystallization", "solvent": [{"name": "dichloromethane", "amount": "1:1", "unit": ""}, {"name": "hexane", "amount": "1:1", "unit": ""}], "temperature": "room temperature", "time": ""}]
RORCOS | [Cd2(μ-Cl)2(μ3-Cl)(hep-H)2Cl]2 | C28 Cd4 Cl8 H36 N4 O4 | chemical synthesis | hep-H | 0.123 g | CdCl2 | 0.201 g | [6 empty] | methanol |  | 10 h | 298 K |  | chemical synthesis, filtration, crystallization | 10.1021/cg5007346 |  | 2014.07 | [{"synthesis method": "chemical synthesis", "precursor": [{"name": "hep-H", "amount": "0.123", "unit": "g"}, {"name": "CdCl2", "amount": "0.201", "unit": "g"}], "solution": [{"name": "methanol", "amount": "45", "unit": "mL"}], "pressure": "", "temperature": "298 K", "time": "10 h"}, {"synthesis method": "filtration", "time": "", "atmosphere": "", "pressure": ""}, {"synthesis method": "crystallization", "temperature": "298 K", "time": "10 d"}]
RORDIN | [Cd (μ-Cl)2Cl(hep-H2)] n | C7 Cd1 Cl3 H10 N1 O1 | chemical synthesis | Compound 1 | 0.1225 g | [8 empty] | 1 M HCl in methanol |  | 3 h | 298 K |  | chemical synthesis, filtration, crystallization | 10.1021/cg5007346 |  | 2014.07 | [{"synthesis method": "chemical synthesis", "precursor": [{"name": "Compound 1", "amount": "0.1225", "unit": "g"}], "solution": [{"name": "1 M HCl in methanol", "amount": "20", "unit": "mL"}], "pressure": "", "temperature": "298 K", "time": "3 h"}, {"synthesis method": "filtration", "time": "", "atmosphere": "", "pressure": ""}, {"synthesis method": "crystallization", "temperature": "298 K", "time": "two months"}]
RORCUY | [[Cd5Cl12(H2O)3](hep-H)2] n | C14 Cd5 Cl12 H20 N2 O5 | chemical synthesis | Compound 1 | 0.1225 g | [8 empty] | 1 M HNO3 in methanol |  | 3 h | 298 K |  | chemical synthesis, filtration, crystallization | 10.1021/cg5007346 |  | 2014.07 | [{"synthesis method": "chemical synthesis", "precursor": [{"name": "Compound 1", "amount": "0.1225", "unit": "g"}], "solution": [{"name": "1 M HNO3 in methanol", "amount": "20", "unit": "mL"}], "pressure": "", "temperature": "298 K", "time": "3 h"}, {"synthesis method": "filtration", "time": "", "atmosphere": "", "pressure": ""}, {"synthesis method": "crystallization", "temperature": "298 K", "time": "~30 days"}]
RORDAF | [Cd(μ2-Cl)2(hmp-H)] n | C12 Cd2 Cl4 H14 N2 O2 | chemical synthesis | hmp-H | 0.109 g | CdCl2 | 0.201 g | [6 empty] | methanol |  | 10 h | 298 K |  | chemical synthesis, filtration, crystallization | 10.1021/cg5007346 |  | 2014.07 | [{"synthesis method": "chemical synthesis", "precursor": [{"name": "hmp-H", "amount": "0.109", "unit": "g"}, {"name": "CdCl2", "amount": "0.201", "unit": "g"}], "solution": [{"name": "methanol", "amount": "45", "unit": "mL"}], "pressure": "", "temperature": "298 K", "time": "10 h"}, {"synthesis method": "filtration", "time": "", "atmosphere": "", "pressure": ""}, {"synthesis method": "crystallization", "temperature": "298 K", "time": "10 days"}]
RORDEJ | [Cd(μ2-Cl)2(hmp-H)] n | C8 Cd1 Cl2 H11 N1 O1 | chemical synthesis | hpp-H | 0.137 g | CdCl2 | 0.201 g | [6 empty] | methanol |  | 10 h | 298 K |  | chemical synthesis, filtration, crystallization | 10.1021/cg5007346 |  | 2014.07 | [{"synthesis method": "chemical synthesis", "precursor": [{"name": "hpp-H", "amount": "0.137", "unit": "g"}, {"name": "CdCl2", "amount": "0.201", "unit": "g"}], "solution": [{"name": "methanol", "amount": "45", "unit": "mL"}], "pressure": "", "temperature": "298 K", "time": "10 h"}, {"synthesis method": "filtration", "time": "", "atmosphere": "", "pressure": ""}, {"synthesis method": "crystallization", "temperature": "298 K", "time": "10 days"}]
RORDOT | [Cd2(μ2-Cl)4(Cl)2(hmp-H2)2] n | C12 Cd2 Cl6 H16 N2 O2 | chemical synthesis | Compound 5 | 0.0584 g | [8 empty] | 1 M HCl in methanol |  | 3 h | 298 K |  | chemical synthesis, filtration, crystallization | 10.1021/cg5007346 |  | 2014.07 | [{"synthesis method": "chemical synthesis", "precursor": [{"name": "Compound 5", "amount": "0.0584", "unit": "g"}], "solution": [{"name": "1 M HCl in methanol", "amount": "20", "unit": "mL"}], "pressure": "", "temperature": "298 K", "time": "3 h"}, {"synthesis method": "filtration", "time": "", "atmosphere": "", "pressure": ""}, {"synthesis method": "crystallization", "temperature": "298 K", "time": "2 months"}]
ROQQOF | [Cd(μ-Cl)2Cl(hpp-H2)] n | C8 Cd1 Cl3 H12 N1 O1 | chemical synthesis | Compound 6 | 0.0320 g | [8 empty] | 1 M HCl in methanol |  | 3 h | 298 K |  | chemical synthesis, filtration, crystallization | 10.1021/cg5007346 |  | 2014.07 | [{"synthesis method": "chemical synthesis", "precursor": [{"name": "Compound 6", "amount": "0.0320", "unit": "g"}], "solution": [{"name": "1 M HCl in methanol", "amount": "20", "unit": "mL"}], "pressure": "", "temperature": "298 K", "time": "3 h"}, {"synthesis method": "filtration", "time": "", "atmosphere": "", "pressure": ""}, {"synthesis method": "crystallization", "temperature": "298 K", "time": "2 months"}]
CEWBIR | [AgL]ClO4 | Ag1 C22 Cl1 H28 O8 S2 | chemical synthesis | Silver perchlorate | 7.4 mg | L | 15.0 mg | [6 empty] | methanol, dichloromethane |  |  |  |  | chemical synthesis | 10.1021/cg3008987 |  | 2012.09 | [{"synthesis method": "chemical synthesis", "precursor": [{"name": "Silver perchlorate", "amount": "7.4", "unit": "mg"}, {"name": "L", "amount": "15.0", "unit": "mg"}], "solution": [{"name": "methanol", "amount": "2", "unit": "mL"}, {"name": "dichloromethane", "amount": "2", "unit": "mL"}], "pressure": "", "temperature": "", "time": ""}]
CEWBOX | [HgL(NO3)2] | C22 H28 Hg1 N2 O10 S2 | chemical synthesis | Mercury(II) nitrate | 12.2 mg | L | 15.0 mg | [6 empty] | methanol, dichloromethane |  |  |  |  | chemical synthesis | 10.1021/cg3008987 |  | 2012.09 | [{"synthesis method": "chemical synthesis", "precursor": [{"name": "Mercury(II) nitrate", "amount": "12.2", "unit": "mg"}, {"name": "L", "amount": "15.0", "unit": "mg"}], "solution": [{"name": "methanol", "amount": "2", "unit": "mL"}, {"name": "dichloromethane", "amount": "2", "unit": "mL"}], "pressure": "", "temperature": "", "time": ""}]
CEWBUD | [PdLCl2] | C22 Cl2 H28 O4 Pd1 S2 | chemical synthesis | K2PdCl4 | 5.8 mg | L | 15.0 mg | [6 empty] | methanol, dichloromethane |  |  |  |  | chemical synthesis | 10.1021/cg3008987 |  | 2012.09 | [{"synthesis method": "chemical synthesis", "precursor": [{"name": "K2PdCl4", "amount": "5.8", "unit": "mg"}, {"name": "L", "amount": "15.0", "unit": "mg"}], "solution": [{"name": "methanol", "amount": "", "unit": ""}, {"name": "dichloromethane", "amount": "2", "unit": "mL"}], "pressure": "", "temperature": "", "time": ""}]
CEWCAK | [Ag2L2(dabco)](ClO4)2 | Ag2 C50 Cl2 H68 N2 O16 S4 | chemical synthesis | L | 15.0 mg | AgClO4 | 7.4 mg | dabco | 4.0 mg |  |  |  |  | DMF |  |  |  |  | chemical synthesis | 10.1021/cg3008987 |  | 2012.09 | [{"synthesis method": "chemical synthesis", "precursor": [{"name": "L", "amount": "15.0", "unit": "mg"}, {"name": "AgClO4", "amount": "7.4", "unit": "mg"}, {"name": "dabco", "amount": "4.0", "unit": "mg"}], "solution": [{"name": "DMF", "amount": "", "unit": ""}], "pressure": "", "temperature": "", "time": ""}]
CEWCIS | [Ag2L2(bpp)](ClO4)2 | Ag2 C58 Cl2 H72 N4 O16 S4 | chemical synthesis | L | 15.0 mg | AgClO4 | 7.4 mg | bpp | 8.6 mg |  |  |  |  | DMF |  |  |  |  | chemical synthesis | 10.1021/cg3008987 |  | 2012.09 | [{"synthesis method": "chemical synthesis", "precursor": [{"name": "L", "amount": "15.0", "unit": "mg"}, {"name": "AgClO4", "amount": "7.4", "unit": "mg"}, {"name": "bpp", "amount": "8.6", "unit": "mg"}], "solution": [{"name": "DMF", "amount": "", "unit": ""}], "pressure": "", "temperature": "", "time": ""}]
CEWCOY | {[(Cu2Br2)L2]·2CH2Cl2} n | Br1 C24 Cl4 Cu1 H32 O4 S2 | chemical synthesis | L | 15.0 mg | CuBr | 10.2 mg | [6 empty] | dichloromethane, acetonitrile |  |  |  |  | chemical synthesis | 10.1021/cg3008987 |  | 2012.09 | [{"synthesis method": "chemical synthesis", "precursor": [{"name": "L", "amount": "15.0", "unit": "mg"}, {"name": "CuBr", "amount": "10.2", "unit": "mg"}], "solution": [{"name": "dichloromethane", "amount": "2", "unit": "mL"}, {"name": "acetonitrile", "amount": "2", "unit": "mL"}], "pressure": "", "temperature": "", "time": ""}]
CEWCUE | [Ag4L2(SCN)4] n | Ag2 C24 H28 N2 O4 S4 | chemical synthesis | Silver thiacyanate | 5.9 mg | L | 15.0 mg | [6 empty] | methanol, dichloromethane |  |  |  |  | chemical synthesis | 10.1021/cg3008987 |  | 2012.09 | [{"synthesis method": "chemical synthesis", "precursor": [{"name": "Silver thiacyanate", "amount": "5.9", "unit": "mg"}, {"name": "L", "amount": "15.0", "unit": "mg"}], "solution": [{"name": "methanol", "amount": "2", "unit": "mL"}, {"name": "dichloromethane", "amount": "2", "unit": "mL"}], "pressure": "", "temperature": "", "time": ""}]
UBENOG | {Sm(H2O)(NO3)[Cl@Q[5]]}·Cl | C30 Cl2 H60 N21 O28 Sm1 | chemical synthesis | Q[5]⋅10H2O | 50 mg | Sm(NO3)3⋅6H2O | 132 mg | [6 empty] | 1.0 mol L-1 HCl |  | 5 days |  |  | chemical synthesis | 10.1021/ic200902g |  | 2011.07 | [{"synthesis method": "chemical synthesis", "precursor": [{"name": "Q[5]\u22c510H2O", "amount": "50", "unit": "mg"}, {"name": "Sm(NO3)3\u22c56H2O", "amount": "132", "unit": "mg"}], "solution": [{"name": "1.0 mol L-1 HCl", "amount": "~5", "unit": "mL"}], "pressure": "", "temperature": "", "time": "5 days"}]
UBENUM | {Sm3(H2O)10[Cl@Q[5]]2}·7Cl | C60 Cl9 H140 N40 O65 Sm3 | chemical synthesis | Q[5]⋅10H2O | 50 mg | CuCl2⋅2H2O | 34 mg | SmAc3 | 98 mg |  |  |  |  | 1.0 mol L-1 HCl |  | 5 days | 50 °C |  | chemical synthesis | 10.1021/ic200902g |  | 2011.07 | [{"synthesis method": "chemical synthesis", "precursor": [{"name": "Q[5]\u22c510H2O", "amount": "50", "unit": "mg"}, {"name": "CuCl2\u22c52H2O", "amount": "34", "unit": "mg"}, {"name": "SmAc3", "amount": "98", "unit": "mg"}], "solution": [{"name": "1.0 mol L-1 HCl", "amount": "~5", "unit": "mL"}], "pressure": "", "temperature": "50 \u00b0C", "time": "5 days"}]
UBEPAU | {Sm(H2O)3[Cl@Q[5]]2}·[Ni(H2O)6]·2NO3·6Cl·2H3O | C60 Cl8 H122 N42 Ni1 O56 Sm2 | chemical synthesis | Q[5]⋅10H2O | 50 mg | NiCl2⋅6H2O | 47 mg | Sm(NO3)3⋅6H2O | 132 mg |  |  |  |  | 1.0 mol L-1 HCl |  | 5 days | 50 °C |  | chemical synthesis | 10.1021/ic200902g |  | 2011.07 | [{"synthesis method": "chemical synthesis", "precursor": [{"name": "Q[5]\u22c510H2O", "amount": "50", "unit": "mg"}, {"name": "NiCl2\u22c56H2O", "amount": "47", "unit": "mg"}, {"name": "Sm(NO3)3\u22c56H2O", "amount": "132", "unit": "mg"}], "solution": [{"name": "1.0 mol L-1 HCl", "amount": "~5", "unit": "mL"}], "pressure": "", "temperature": "50 \u00b0C", "time": "5 days"}]
UBEPEY | {Sm3(H2O)8[Cl@Q[5]]2}·5NO3·2Cl | C60 Cl4 H118 N45 O64 Sm3 | chemical synthesis | Q[5]⋅10H2O | 50 mg | CuCl2⋅2H2O | 34 mg | Sm(NO3)3⋅6H2O | 132 mg |  |  |  |  | 1.0 mol L-1 HCl |  | 5 days | 50 °C |  | chemical synthesis | 10.1021/ic200902g |  | 2011.07 | [{"synthesis method": "chemical synthesis", "precursor": [{"name": "Q[5]\u22c510H2O", "amount": "50", "unit": "mg"}, {"name": "CuCl2\u22c52H2O", "amount": "34", "unit": "mg"}, {"name": "Sm(NO3)3\u22c56H2O", "amount": "132", "unit": "mg"}], "solution": [{"name": "1.0 mol L-1 HCl", "amount": "~5", "unit": "mL"}], "pressure": "", "temperature": "50 \u00b0C", "time": "5 days"}]
UBEPIC | {Sm(H2O)4Q[5]}2·Hyq·6NO3 | C66 H104 N46 O59 Sm2 | chemical synthesis | Q[5]⋅10H2O | 50 mg | Hyq | 21.8 mg | Sm(NO3)3⋅6H2O | 132 mg |  |  |  |  | 1.0 mol L-1 HCl |  | 5 days | 50 °C |  | chemical synthesis | 10.1021/ic200902g |  | 2011.07 | [{"synthesis method": "chemical synthesis", "precursor": [{"name": "Q[5]\u22c510H2O", "amount": "50", "unit": "mg"}, {"name": "Hyq", "amount": "21.8", "unit": "mg"}, {"name": "Sm(NO3)3\u22c56H2O", "amount": "132", "unit": "mg"}], "solution": [{"name": "1.0 mol L-1 HCl", "amount": "~5", "unit": "mL"}], "pressure": "", "temperature": "50 \u00b0C", "time": "5 days"}]
EBIXAR | {[CdBr(L)]·(ClO4)·2DMF} n | Br1 C33 Cd1 Cl1 H35 N5 O12 | chemical synthesis | H3LBr3 | 19.4 mg | Cd(ClO4)2⋅6H2O | 62.4 mg | [6 empty] | DMF |  | 3 days | 80°C | 7 | chemical synthesis, pH adjustment, filtration | 10.1021/acs.chemmater.6b03224 |  | 2016.10 | [{"synthesis method": "chemical synthesis", "precursor": [{"name": "H3LBr3", "amount": "19.4", "unit": "mg"}, {"name": "Cd(ClO4)2\u22c56H2O", "amount": "62.4", "unit": "mg"}], "solution": [{"name": "DMF", "amount": "2", "unit": "mL"}], "pressure": "", "temperature": "80\u00b0C", "time": "3 days"}, {"synthesis method": "pH adjustment", "pH": "7", "modulator": "1.0 mol L-1 aqueous NaOH solution"}, {"synthesis method": "filtration", "time": "", "atmosphere": "", "pressure": ""}]
XEHXOY | [(μ 3 -WOSe 3 )Cu 3 (py) 3 (μ-I)] n | C15 Cu3 H15 I1 N3 O1 Se3 W1 | chemical synthesis | 1 | 178 mg | py | 10 mL | [6 empty] | i-PrOH |  | 10 days |  |  | chemical synthesis, drying | 10.1021/ic060161p |  | 2006.05 | [{"synthesis method": "chemical synthesis", "precursor": [{"name": "1", "amount": "178", "unit": "mg"}, {"name": "py", "amount": "10", "unit": "mL"}], "solution": [{"name": "i-PrOH", "amount": "", "unit": ""}], "pressure": "", "temperature": "", "time": "10 days"}, {"synthesis method": "drying", "pressure": "", "temperature": "", "atmosphere": "vacuum", "time": ""}]
XEHXEO | [Et 4 N] 4 [(μ 5 -WSe 4 )(CuI) 5 (μ-I) 2 ] | C32 Cu5 H80 I7 N4 Se4 W1 | chemical synthesis | CuI | 191 mg | 1 | 178 mg | [6 empty] | DMSO, THF/i-PrOH |  | 2 h |  |  | chemical synthesis, filtration | 10.1021/ic060161p |  | 2006.05 | [{"synthesis method": "chemical synthesis", "precursor": [{"name": "CuI", "amount": "191", "unit": "mg"}, {"name": "1", "amount": "178", "unit": "mg"}], "solution": [{"name": "DMSO", "amount": "8", "unit": "mL"}, {"name": "THF/i-PrOH", "amount": "1:3", "unit": ""}], "pressure": "", "temperature": "", "time": "2 h"}, {"synthesis method": "filtration", "time": "", "atmosphere": "", "pressure": ""}]
XEHXIS | [(μ 6 -WSe 4 )Cu 6 I 4 (py) 4 ] n | C20 Cu6 H20 I4 N4 Se4 W1 | chemical synthesis | CuI | 382 mg | 1 | 178 mg | py | 2.5 mL |  |  |  |  | DMF, Et2O |  | 4 h | room temperature |  | chemical synthesis, filtration | 10.1021/ic060161p |  | 2006.05 | [{"synthesis method": "chemical synthesis", "precursor": [{"name": "CuI", "amount": "382", "unit": "mg"}, {"name": "1", "amount": "178", "unit": "mg"}, {"name": "py", "amount": "2.5", "unit": "mL"}], "solution": [{"name": "DMF", "amount": "10", "unit": "mL"}, {"name": "Et2O", "amount": "", "unit": ""}], "pressure": "", "temperature": "room temperature", "time": "4 h"}, {"synthesis method": "filtration", "time": "", "atmosphere": "", "pressure": ""}]
HUTBAA | Bi(O-2,6-iPr2C6H3)3 | Bi1 C36 H51 O3 | chemical synthesis | 2,6-diisopropylphenol | 1.05 g | Bi[(N(SiMe3)2)]3 | 1.37 g | [6 empty] | THF |  | overnight |  |  | chemical synthesis, drying | 10.1021/ic901134t |  | 2009.11 | [{"synthesis method": "chemical synthesis", "precursor": [{"name": "2,6-diisopropylphenol", "amount": "1.05", "unit": "g"}, {"name": "Bi[(N(SiMe3)2)]3", "amount": "1.37", "unit": "g"}], "solution": [{"name": "THF", "amount": "10", "unit": "mL"}], "pressure": "", "temperature": "", "time": "overnight"}, {"synthesis method": "drying", "pressure": "", "temperature": "", "atmosphere": "vacuum", "time": ""}]
HUTBEE | ClBi(O-2,4,6-tBu3C6H2)2 | Bi1 C36 Cl1 H58 O2 | chemical synthesis | lithium salt of 2,4,6-tri-tert-butylphenol | 0.069 g | BiCl3 | 0.079 g | [6 empty] | pentane |  | overnight |  |  | chemical synthesis, washing | 10.1021/ic901134t |  | 2009.11 | [{"synthesis method": "chemical synthesis", "precursor": [{"name": "lithium salt of 2,4,6-tri-tert-butylphenol", "amount": "0.069", "unit": "g"}, {"name": "BiCl3", "amount": "0.079", "unit": "g"}], "solution": [{"name": "pentane", "amount": "5", "unit": "mL"}], "pressure": "", "temperature": "", "time": "overnight"}, {"synthesis method": "washing", "washing solution": "pentane", "amount": "2 \u00d7 2 mL"}]
HUTBII | Bi(O-2,6-iPr2-4-BrC6H2)3 | Bi1 Br3 C36 H48 O3 | chemical synthesis | 2,6-diisopropyl-4-bromophenol | 0.39 g | Bi[(N(SiMe3)2)]3 | 0.35 g | [6 empty] | pentane |  | 4 h |  |  | chemical synthesis, washing | 10.1021/ic901134t |  | 2009.11 | [{"synthesis method": "chemical synthesis", "precursor": [{"name": "2,6-diisopropyl-4-bromophenol", "amount": "0.39", "unit": "g"}, {"name": "Bi[(N(SiMe3)2)]3", "amount": "0.35", "unit": "g"}], "solution": [{"name": "pentane", "amount": "10", "unit": "mL"}], "pressure": "", "temperature": "", "time": "4 h"}, {"synthesis method": "washing", "washing solution": "pentane", "amount": "2 \u00d7 2 mL"}]
HUTBOO | Bi(O-2,6-iPr2-4-ClC6H2)3 | Bi1 C36 Cl3 H48 O3 | chemical synthesis | 2,6-diisopropyl-4-chlorophenol | 0.32 g | Bi[(N(SiMe3)2)]3 | 0.35 g | [6 empty] | hexane |  | 4 h |  |  | chemical synthesis, washing | 10.1021/ic901134t |  | 2009.11 | [{"synthesis method": "chemical synthesis", "precursor": [{"name": "2,6-diisopropyl-4-chlorophenol", "amount": "0.32", "unit": "g"}, {"name": "Bi[(N(SiMe3)2)]3", "amount": "0.35", "unit": "g"}], "solution": [{"name": "hexane", "amount": "10", "unit": "mL"}], "pressure": "", "temperature": "", "time": "4 h"}, {"synthesis method": "washing", "washing solution": "pentane", "amount": "2 \u00d7 2 mL"}]
HUTCOP | Bi[O-2-OCH3-6-(CH2CH=CH2)C6H3]3 | Bi2 C60 H66 O12 | chemical synthesis | o-eugenol | 0.25 g | Bi[(N(SiMe3)2)]3 | 0.35 g | [6 empty] | pentane |  | 5 h |  |  | chemical synthesis, washing | 10.1021/ic901134t |  | 2009.11 | [{"synthesis method": "chemical synthesis", "precursor": [{"name": "o-eugenol", "amount": "0.25", "unit": "g"}, {"name": "Bi[(N(SiMe3)2)]3", "amount": "0.35", "unit": "g"}], "solution": [{"name": "pentane", "amount": "10", "unit": "mL"}], "pressure": "", "temperature": "", "time": "5 h"}, {"synthesis method": "washing", "washing solution": "pentane", "amount": "2 \u00d7 2 mL"}]
HUTCUV | Bi[O-2-OCH3-4-(CH2CH=CH2)C6H3]3 | Bi1 C30 H33 O6 | chemical synthesis | eugenol | 0.25 g | Bi[(N(SiMe3)2)]3 | 0.35 g | [6 empty] | pentane |  | 1 day |  |  | chemical synthesis, washing | 10.1021/ic901134t |  | 2009.11 | [{"synthesis method": "chemical synthesis", "precursor": [{"name": "eugenol", "amount": "0.25", "unit": "g"}, {"name": "Bi[(N(SiMe3)2)]3", "amount": "0.35", "unit": "g"}], "solution": [{"name": "pentane", "amount": "10", "unit": "mL"}], "pressure": "", "temperature": "", "time": "1 day"}, {"synthesis method": "washing", "washing solution": "pentane", "amount": "2 \u00d7 2 mL"}]
OLISUZ | [Ag5(pyttz-I)3(H2O)2HP2W18O62)] | Ag5 C27 H19 N21 O65 P2 W18 | solvothermal synthesis | K6P2W18O62 | 300 mg | AgNO3 | 200 mg | pyttz-I | 40 mg | [6 empty] | 3 days | 170 °C | 1.5 | chemical synthesis, pH adjustment, solvothermal synthesis | 10.1021/acs.cgd.6b00119 |  | 2016.04 | [{"synthesis method": "chemical synthesis", "precursor": [{"name": "K6P2W18O62", "amount": "300", "unit": "mg"}, {"name": "AgNO3", "amount": "200", "unit": "mg"}, {"name": "pyttz-I", "amount": "40", "unit": "mg"}], "solution": [{"name": "distilled H2O", "amount": "12", "unit": "mL"}], "pressure": "", "temperature": "room temperature", "time": "2 h"}, {"synthesis method": "pH adjustment", "pH": "1.5", "modulator": ""}, {"synthesis method": "solvothermal synthesis", "precursor": [], "solvent": [], "reducing agent": [], "surfactant": [], "pressure": "", "temperature": "170 \u00b0C", "time": "3 days", "heating rate": "", "cooling rate": ""}]
OLIVOW | K2[Ag7(pyttz-III)4][P2W18O62] | Ag7 C36 H24 K2 N28 O64 P2 W18 | solvothermal synthesis | pyttz-III | 40 mg | [10 empty] | 3 days | 170 °C |  | chemical synthesis, solvothermal synthesis | 10.1021/acs.cgd.6b00119 |  | 2016.04 | [{"synthesis method": "chemical synthesis", "precursor": [{"name": "pyttz-III", "amount": "40", "unit": "mg"}], "solution": [], "pressure": "", "temperature": "", "time": ""}, {"synthesis method": "solvothermal synthesis", "precursor": [], "solvent": [], "reducing agent": [], "surfactant": [], "pressure": "", "temperature": "170 \u00b0C", "time": "3 days", "heating rate": "", "cooling rate": ""}]
NABNIO | [Cd(HBTC)(TMD)2]·8.5(H2O) | C35 Cd1 H49 N4 O14.50 | chemical synthesis | Cd(NO3)2⋅4H2O | 0.807 g | 4,4‘-trimethylenedipyridine | 0.519 g | 1,3,5-benzenetricarboxylic acid | 0.633 g | triethylamine | 0.763 g |  |  | distilled water, distilled water |  | 1 h | ambient temperature |  | chemical synthesis, solvothermal_synthesis, washing, washing, drying | 10.1021/ic049523o |  | 2004.05 | [{"synthesis method": "chemical synthesis", "precursor": [{"name": "Cd(NO3)2\u22c54H2O", "amount": "0.807", "unit": "g"}, {"name": "4,4\u2018-trimethylenedipyridine", "amount": "0.519", "unit": "g"}, {"name": "1,3,5-benzenetricarboxylic acid", "amount": "0.633", "unit": "g"}, {"name": "triethylamine", "amount": "0.763", "unit": "g"}], "solution": [{"name": "distilled water", "amount": "7.5", "unit": "cm3"}, {"name": "distilled water", "amount": "9", "unit": "cm3"}], "pressure": "", "temperature": "ambient temperature", "time": "1 h"}, {"synthesis method": "solvothermal_synthesis", "precursor": [], "solvent": [], "reducing agent": [], "surfactant": [], "pressure": "sealed", "temperature": "145\u00b0C", "time": "", "heating rate": "", "cooling rate": ""}, {"synthesis method": "washing", "washing solution": "distilled water", "amount": "50 cm3"}, {"synthesis method": "washing", "washing solution": "absolute ethanol", "amount": "3 \u00d7 50 cm3"}, {"synthesis method": "drying", "pressure": "", "temperature": "70\u00b0C", "atmosphere": "air", "time": ""}]
NABNOU | [Cd(HBTC)(TMD)(H2O)]·4.5(H2O) | C22 Cd1 H29 N2 O11.50 | chemical synthesis | Cd(NO3)2⋅4H2O | 0.807 g | 4,4‘-trimethylenedipyridine | 0.519 g | 1,3,5-benzenetricarboxylic acid | 0.633 g | triethylamine | 0.763 g |  |  | distilled water, distilled water |  | 1 h | ambient temperature |  | chemical synthesis, solvothermal_synthesis, washing, washing, drying | 10.1021/ic049523o |  | 2004.05 | [{"synthesis method": "chemical synthesis", "precursor": [{"name": "Cd(NO3)2\u22c54H2O", "amount": "0.807", "unit": "g"}, {"name": "4,4\u2018-trimethylenedipyridine", "amount": "0.519", "unit": "g"}, {"name": "1,3,5-benzenetricarboxylic acid", "amount": "0.633", "unit": "g"}, {"name": "triethylamine", "amount": "0.763", "unit": "g"}], "solution": [{"name": "distilled water", "amount": "7.5", "unit": "cm3"}, {"name": "distilled water", "amount": "9", "unit": "cm3"}], "pressure": "", "temperature": "ambient temperature", "time": "1 h"}, {"synthesis method": "solvothermal_synthesis", "precursor": [], "solvent": [], "reducing agent": [], "surfactant": [], "pressure": "sealed", "temperature": "145\u00b0C", "time": "", "heating rate": "", "cooling rate": ""}, {"synthesis method": "washing", "washing solution": "distilled water", "amount": "50 cm3"}, {"synthesis method": "washing", "washing solution": "absolute ethanol", "amount": "3 \u00d7 50 cm3"}, {"synthesis method": "drying", "pressure": "", "temperature": "70\u00b0C", "atmosphere": "air", "time": ""}]
NABNUA | [Cd2(BTC)(TMD)2(NO3)] | C35 Cd2 H37 N5 O12 | chemical synthesis | Cd(NO3)2⋅4H2O | 1.580 g | 1,3,5-benzenetricarboxylic acid | 0.217 g | 4,4‘-trimethylenedipyridine | 0.209 g | triethylamine | 0.328 g |  |  | distilled water |  |  | ambient temperature |  | chemical synthesis, solvothermal_synthesis, washing, washing, drying | 10.1021/ic049523o |  | 2004.05 | [{"synthesis method": "chemical synthesis", "precursor": [{"name": "Cd(NO3)2\u22c54H2O", "amount": "1.580", "unit": "g"}, {"name": "1,3,5-benzenetricarboxylic acid", "amount": "0.217", "unit": "g"}, {"name": "4,4\u2018-trimethylenedipyridine", "amount": "0.209", "unit": "g"}, {"name": "triethylamine", "amount": "0.328", "unit": "g"}], "solution": [{"name": "distilled water", "amount": "9", "unit": "g"}], "pressure": "", "temperature": "ambient temperature", "time": ""}, {"synthesis method": "solvothermal_synthesis", "precursor": [], "solvent": [], "reducing agent": [], "surfactant": [], "pressure": "sealed", "temperature": "145\u00b0C", "time": "8 h", "heating rate": "", "cooling rate": "14 h"}, {"synthesis method": "washing", "washing solution": "distilled water", "amount": "50 cm3"}, {"synthesis method": "washing", "washing solution": "absolute ethanol", "amount": "3 \u00d7 50 cm3"}, {"synthesis method": "drying", "pressure": "", "temperature": "70\u00b0C", "atmosphere": "air", "time": ""}]
LIFMAP | [Cd3(Dpq)3(L1)3]·4.5H2O | C66 Cd3 H44 N12 O16.5 | [16 empty] | hydrothermal synthesis, washing, drying | 10.1021/cg060712m |  | 2007.05 | [{"synthesis method": "hydrothermal synthesis", "precursor": [{"name": "Cd(NO3)2\u22c54H2O", "amount": "1", "unit": "molar ratio"}, {"name": "benzene-1,3-dicarboxylic acid", "amount": "2", "unit": "molar ratio"}, {"name": "dipyrido[3,2-d:2\u2018,3\u2018-f]quinoxaline", "amount": "1", "unit": "molar ratio"}, {"name": "NaOH", "amount": "4.2", "unit": "molar ratio"}], "solvent": [{"name": "water", "amount": "15", "unit": "mL"}], "pressure": "", "temperature": "160\u00b0C", "time": "6 days", "heating rate": "5\u00b0C h-1", "cooling rate": "to room temperature"}, {"synthesis method": "washing", "washing solution": "water, ethanol, ether", "amount": ""}, {"synthesis method": "drying", "pressure": "", "temperature": "", "atmosphere": "air", "time": ""}]
LIFMET | [Cd(Dpq)(L2)(H2O)] | C22 Cd1 H14 N4 O5 | [17 empty] | 10.1021/cg060712m |  | 2007.05 | []
LIFMIX | [Cd2(Dpq)2(L3)2]·1.5H2O | C56 Cd2 H35 N8 O9.5 | [17 empty] | 10.1021/cg060712m |  | 2007.05 | []
NEGSOI | 1,2-(CH2)3-3-Ph-1,2-C2B10H10 | B11 C11 H21 | chemical synthesis | 1,2-(CH2)3-3-Ph-1,2-C2B10H10 | 2.60 mL | [8 empty] | THF |  | 2 days | room temperature |  | chemical synthesis, washing, recrystallization | 10.1021/ja0605772 |  | 2006.03 | [{"synthesis method": "chemical synthesis", "precursor": [{"name": "1,2-(CH2)3-3-Ph-1,2-C2B10H10", "amount": "2.60", "unit": "mL"}], "solution": [{"name": "THF", "amount": "30", "unit": "mL"}], "pressure": "", "temperature": "room temperature", "time": "2 days"}, {"synthesis method": "washing", "washing solution": "n-hexane", "amount": "10 mL"}, {"synthesis method": "recrystallization", "solvent": "saturated n-hexane solution"}]
NEGSUO | 1,2-C6H4(CH2)2-1,2-C2B10H10 | B11 C10 H19 | chemical synthesis | 1,2-C6H4(CH2)2-1,2-C2B10H10 | 7.20 g | [8 empty] | toluene |  |  | room temperature |  | chemical synthesis, washing, recrystallization | 10.1021/ja0605772 |  | 2006.03 | [{"synthesis method": "chemical synthesis", "precursor": [{"name": "1,2-C6H4(CH2)2-1,2-C2B10H10", "amount": "7.20", "unit": "g"}], "solution": [{"name": "toluene", "amount": "30", "unit": "mL"}], "pressure": "", "temperature": "room temperature", "time": ""}, {"synthesis method": "washing", "washing solution": "CH2Cl2", "amount": "10 mL"}, {"synthesis method": "recrystallization", "solvent": "saturated n-hexane solution"}]
NEGTAV | 8,9,10,11,12,13-(CH3)6-1,2-(CH2)3-1,2-C2B11H5 | B11 C11 H29 | chemical synthesis | 2 | 196 mg | [8 empty] | iodomethane |  | 2 days | room temperature |  | chemical synthesis, washing, recrystallization | 10.1021/ja0605772 |  | 2006.03 | [{"synthesis method": "chemical synthesis", "precursor": [{"name": "2", "amount": "196", "unit": "mg"}], "solution": [{"name": "iodomethane", "amount": "10", "unit": "mL"}], "pressure": "", "temperature": "room temperature", "time": "2 days"}, {"synthesis method": "washing", "washing solution": "n-hexane", "amount": "10 mL"}, {"synthesis method": "recrystallization", "solvent": "saturated n-hexane solution"}]
NEGTEZ | 8,9,10,11,12,13-Br6-1,2-(CH2)3-1,2-C2B11H5 | B11 Br6 C5 H11 | chemical synthesis | 2 | 196 mg | [8 empty] | CH2Cl2 |  | 12 h | room temperature |  | chemical synthesis, washing, recrystallization | 10.1021/ja0605772 |  | 2006.03 | [{"synthesis method": "chemical synthesis", "precursor": [{"name": "2", "amount": "196", "unit": "mg"}], "solution": [{"name": "CH2Cl2", "amount": "10", "unit": "mL"}], "pressure": "", "temperature": "room temperature", "time": "12 h"}, {"synthesis method": "washing", "washing solution": "CH2Cl2", "amount": "10 mL"}, {"synthesis method": "recrystallization", "solvent": "dry CH2Cl2"}]
NEGTID | {1,2-(CH2)3-1,2-C2B11H11}{Li2(DME)2(THF)2} | B22 C42 H106 Li4 O12 | chemical synthesis | 2 | 196 mg | Li | 90.0 mg | [6 empty] | THF |  | 1 day | room temperature |  | chemical synthesis, recrystallization | 10.1021/ja0605772 |  | 2006.03 | [{"synthesis method": "chemical synthesis", "precursor": [{"name": "2", "amount": "196", "unit": "mg"}, {"name": "Li", "amount": "90.0", "unit": "mg"}], "solution": [{"name": "THF", "amount": "10", "unit": "mL"}], "pressure": "", "temperature": "room temperature", "time": "1 day"}, {"synthesis method": "recrystallization", "solvent": "DME"}]
NEGTOJ | {1,2-(CH2)3-3-Ph-1,2-C2B10H10}{Na2(THF)4} | B11 C27 H53 Na2 O4 | chemical synthesis | 3 | 272 mg | Na | 230 mg | [6 empty] | THF |  | 6 h | room temperature |  | chemical synthesis, recrystallization | 10.1021/ja0605772 |  | 2006.03 | [{"synthesis method": "chemical synthesis", "precursor": [{"name": "3", "amount": "272", "unit": "mg"}, {"name": "Na", "amount": "230", "unit": "mg"}], "solution": [{"name": "THF", "amount": "25", "unit": "mL"}], "pressure": "", "temperature": "room temperature", "time": "6 h"}, {"synthesis method": "recrystallization", "solvent": "THF"}]
NEGTUP | {1,2-C6H4(CH2)2-1,2-C2B10H10}{Na2(THF)4} | B22 C52 H102 Na4 O8 | chemical synthesis | 9 | 258 mg | Na | 230 mg | [6 empty] | THF |  |  | room temperature |  | chemical synthesis, recrystallization | 10.1021/ja0605772 |  | 2006.03 | [{"synthesis method": "chemical synthesis", "precursor": [{"name": "9", "amount": "258", "unit": "mg"}, {"name": "Na", "amount": "230", "unit": "mg"}], "solution": [{"name": "THF", "amount": "25", "unit": "mL"}], "pressure": "", "temperature": "room temperature", "time": ""}, {"synthesis method": "recrystallization", "solvent": "THF"}]
NEGVAX | {1,2-C6H4(CH2)2-1,2-C2B10H10}{Na2(dioxane)0.5(THF)4} | B11 C28 H53 Na2 O5 | [16 empty] | recrystallization | 10.1021/ja0605772 |  | 2006.03 | [{"synthesis method": "recrystallization", "solvent": "dioxane"}]
NEGVEB | {1,2-(CH2)3-C2B11H11}{Ca(THF)5} | B11 C25 Ca1 H57 O5 | chemical synthesis | 2 | 196 mg | Ca | 80 mg | [6 empty] | THF |  |  | room temperature |  | chemical synthesis, recrystallization | 10.1021/ja0605772 |  | 2006.03 | [{"synthesis method": "chemical synthesis", "precursor": [{"name": "2", "amount": "196", "unit": "mg"}, {"name": "Ca", "amount": "80", "unit": "mg"}], "solution": [{"name": "THF", "amount": "25", "unit": "mL"}], "pressure": "", "temperature": "room temperature", "time": ""}, {"synthesis method": "recrystallization", "solvent": "THF"}]
GASQAS | [Cu(H 2 L 1 )](NO 3 ) 2 ·0.5H 2 O | C12 Cu1 H16 N8 O6 | chemical synthesis | 4-formylimidazole | 10 mmol | 1,4-diaminobutane | 5 mmol | Cu(NO3)2⋅3H2O | 5 mmol |  |  |  |  | methanol |  | 30 min | 50 °C |  | chemical synthesis, filtration, washing, drying | 10.1021/ic971609c |  | 1998.06 | [{"synthesis method": "chemical synthesis", "precursor": [{"name": "4-formylimidazole", "amount": "10", "unit": "mmol"}, {"name": "1,4-diaminobutane", "amount": "5", "unit": "mmol"}, {"name": "Cu(NO3)2\u22c53H2O", "amount": "5", "unit": "mmol"}], "solution": [{"name": "methanol", "amount": "30", "unit": "mL"}], "pressure": "", "temperature": "50 \u00b0C", "time": "30 min"}, {"synthesis method": "filtration", "time": "several days", "atmosphere": "", "pressure": ""}, {"synthesis method": "washing", "washing solution": "methanol", "amount": "small amount"}, {"synthesis method": "drying", "pressure": "vacuum", "temperature": "", "atmosphere": "", "time": ""}]
GASQEW | [Cu(H 2 L 2 )]Cl·NO 3 | C14 Cl1 Cu1 H20 N7 O3 | chemical synthesis | 2-methyl-4-formylimidazole | 10 mmol | 1,4-diaminobutane | 5 mmol | CuCl2⋅2H2O | 5 mmol | NH4NO3 | 15 mmol |  |  | methanol |  | 30 min | 50 °C |  | chemical synthesis, filtration, washing, drying | 10.1021/ic971609c |  | 1998.06 | [{"synthesis method": "chemical synthesis", "precursor": [{"name": "2-methyl-4-formylimidazole", "amount": "10", "unit": "mmol"}, {"name": "1,4-diaminobutane", "amount": "5", "unit": "mmol"}, {"name": "CuCl2\u22c52H2O", "amount": "5", "unit": "mmol"}, {"name": "NH4NO3", "amount": "15", "unit": "mmol"}], "solution": [{"name": "methanol", "amount": "30", "unit": "mL"}], "pressure": "", "temperature": "50 \u00b0C", "time": "30 min"}, {"synthesis method": "filtration", "time": "several days", "atmosphere": "", "pressure": ""}, {"synthesis method": "washing", "washing solution": "methanol", "amount": "small amount"}, {"synthesis method": "drying", "pressure": "vacuum", "temperature": "", "atmosphere": "", "time": ""}]
POFGUO | CPM-45 | [NH2(CH3)2]2[Li4(BTC)2]·solvent | solvothermal synthesis | LiNO3 | 0.020 g | H3BTC | 0.030 g | [8 empty] | 5 days | 160°C |  | solvothermal synthesis | 10.1021/cg4016756 |  | 2014.02 | [{"synthesis method": "solvothermal synthesis", "precursor": [{"name": "LiNO3", "amount": "0.020", "unit": "g"}, {"name": "H3BTC", "amount": "0.030", "unit": "g"}], "solvent": [{"name": "CH3CN", "amount": "2.0", "unit": "g"}, {"name": "DMA", "amount": "1.0", "unit": "g"}, {"name": "MeOH", "amount": "2.0", "unit": "g"}], "reducing agent": [], "surfactant": [], "pressure": "", "temperature": "160\u00b0C", "time": "5 days", "heating rate": "", "cooling rate": "RT for 24 h"}]
ZIFYUL | 1 | C12 Co1 H16 N2 O10 | chemical synthesis | H2NA | 0.0278 g | CoCl2⋅6H2O | 0.0237 g | [6 empty] | H2O-CH3CN |  | 24h | 80°C |  | chemical synthesis, filtration | 10.1021/acs.inorgchem.8b01295 |  | 2018.08 | [{"synthesis method": "chemical synthesis", "precursor": [{"name": "H2NA", "amount": "0.0278", "unit": "g"}, {"name": "CoCl2\u22c56H2O", "amount": "0.0237", "unit": "g"}], "solution": [{"name": "H2O-CH3CN", "amount": "6", "unit": "mL"}], "pressure": "", "temperature": "80\u00b0C", "time": "24h"}, {"synthesis method": "filtration", "time": "", "atmosphere": "", "pressure": ""}]
ZIFZAS | 2 | C12 H16 N2 Ni1 O10 | chemical synthesis | H2NA | 0.0278 g | NiCl2⋅6H2O | 0.0237 g | [6 empty] | H2O-CH3CN |  | 24h | 80°C |  | chemical synthesis, filtration | 10.1021/acs.inorgchem.8b01295 |  | 2018.08 | [{"synthesis method": "chemical synthesis", "precursor": [{"name": "H2NA", "amount": "0.0278", "unit": "g"}, {"name": "NiCl2\u22c56H2O", "amount": "0.0237", "unit": "g"}], "solution": [{"name": "H2O-CH3CN", "amount": "6", "unit": "mL"}], "pressure": "", "temperature": "80\u00b0C", "time": "24h"}, {"synthesis method": "filtration", "time": "", "atmosphere": "", "pressure": ""}]
DEYYEO | [Cu(BrO3)2(1-MTZ)2] | Br2 C4 Cu1 H8 N8 O6 | chemical synthesis | [12 empty] | 5 days |  |  | chemical synthesis | 10.1021/acs.inorgchem.8b01045 |  | 2018.06 | [{"synthesis method": "chemical synthesis", "precursor": [], "solution": [], "pressure": "", "temperature": "", "time": "5 days"}]
DEYXIR | [Cu(BrO3)2(2-MAT)4] | Br2 C8 Cu1 H22 N20 O7 | chemical synthesis | [12 empty] | 3 days |  |  | chemical synthesis | 10.1021/acs.inorgchem.8b01045 |  | 2018.06 | [{"synthesis method": "chemical synthesis", "precursor": [], "solution": [], "pressure": "", "temperature": "", "time": "3 days"}]
DEYXOX | [Cu(BrO3)2(1,2-dtp)2] | Br2 C10 Cu1 H16 N16 O6 | chemical synthesis | [12 empty] | 7 days |  |  | chemical synthesis | 10.1021/acs.inorgchem.8b01045 |  | 2018.06 | [{"synthesis method": "chemical synthesis", "precursor": [], "solution": [], "pressure": "", "temperature": "", "time": "7 days"}]
DEYXEN | [Cu(H2O)2(i-dtp)2](BrO3)2 | Br2 C10 Cu1 H20 N16 O8 | chemical synthesis | [12 empty] | 8 days |  |  | chemical synthesis | 10.1021/acs.inorgchem.8b01045 |  | 2018.06 | [{"synthesis method": "chemical synthesis", "precursor": [], "solution": [], "pressure": "", "temperature": "", "time": "8 days"}]
SEHTOP | [Mn(en) 3 ] 0.5 [GaS 2 ] | [Mn(en)3]0.5[GaS2] | solvothermal synthesis | Ga2S3 | 0.267 g | S | 0.037 g | MnCl2⋅4H2O | 0.113 g | [6 empty] | 12 days | 170°C |  | solvothermal synthesis | 10.1021/ic052043s |  | 2006.04 | [{"synthesis method": "solvothermal synthesis", "precursor": [{"name": "Ga2S3", "amount": "0.267", "unit": "g"}, {"name": "S", "amount": "0.037", "unit": "g"}, {"name": "MnCl2\u22c54H2O", "amount": "0.113", "unit": "g"}], "solvent": [{"name": "en", "amount": "2.3", "unit": "mL"}], "reducing agent": [{"name": "", "amount": "", "unit": ""}], "surfactant": [{"name": "", "amount": "", "unit": ""}], "pressure": "", "temperature": "170\u00b0C", "time": "12 days", "heating rate": "", "cooling rate": ""}]
SEHTUV | [Co(en) 3 ] 0.5 [GaS 2 ] | [Co(en)3]0.5[GaS2] | solvothermal synthesis | Ga2S3 | 0.540 g | S | 0.110 g | CoCl2⋅6H2O | 0.271 g | [6 empty] | 20 days | 160°C |  | solvothermal synthesis | 10.1021/ic052043s |  | 2006.04 | [{"synthesis method": "solvothermal synthesis", "precursor": [{"name": "Ga2S3", "amount": "0.540", "unit": "g"}, {"name": "S", "amount": "0.110", "unit": "g"}, {"name": "CoCl2\u22c56H2O", "amount": "0.271", "unit": "g"}], "solvent": [{"name": "en", "amount": "4.6", "unit": "mL"}], "reducing agent": [{"name": "", "amount": "", "unit": ""}], "surfactant": [{"name": "", "amount": "", "unit": ""}], "pressure": "", "temperature": "160\u00b0C", "time": "20 days", "heating rate": "", "cooling rate": ""}]
SEHVAD | [Ni(en) 3 ] 0.5 [GaS 2 ] | [Ni(en)3]0.5[GaS2] | solvothermal synthesis | Ga | 0.160 g | S | 0.184 g | NiS | 0.104 g | [6 empty] | 6 days | 180°C |  | solvothermal synthesis | 10.1021/ic052043s |  | 2006.04 | [{"synthesis method": "solvothermal synthesis", "precursor": [{"name": "Ga", "amount": "0.160", "unit": "g"}, {"name": "S", "amount": "0.184", "unit": "g"}, {"name": "NiS", "amount": "0.104", "unit": "g"}], "solvent": [{"name": "en", "amount": "4.6", "unit": "mL"}], "reducing agent": [{"name": "", "amount": "", "unit": ""}], "surfactant": [{"name": "", "amount": "", "unit": ""}], "pressure": "", "temperature": "180\u00b0C", "time": "6 days", "heating rate": "", "cooling rate": ""}]
SEHVEH | Mn(en) 2 Ga 2 S 4 | Ga2 Mn1 S4 | solvothermal synthesis | Ga2S3 | 0.267 g | S | 0.055 g | MnCl2⋅4H2O | 0.113 g | [6 empty] | 13 days | 170°C |  | solvothermal synthesis | 10.1021/ic052043s |  | 2006.04 | [{"synthesis method": "solvothermal synthesis", "precursor": [{"name": "Ga2S3", "amount": "0.267", "unit": "g"}, {"name": "S", "amount": "0.055", "unit": "g"}, {"name": "MnCl2\u22c54H2O", "amount": "0.113", "unit": "g"}], "solvent": [{"name": "en", "amount": "1.2", "unit": "mL"}], "reducing agent": [{"name": "", "amount": "", "unit": ""}], "surfactant": [{"name": "", "amount": "", "unit": ""}], "pressure": "", "temperature": "170\u00b0C", "time": "13 days", "heating rate": "", "cooling rate": ""}]
XULDEP | {[Co2(pdpa)(CH3CN)(H2O)3]·CH3OH·H2O} n | C24 Co2 H31 O15 | solvothermal synthesis | Co(NO3)2⋅6H2O | 0.058 g | H4pdpa | 0.043 g | NaOH | 0.016 g | [6 empty] | 3 days | 160°C |  | solvothermal synthesis | 10.1021/ic502369y |  | 2015.01 | [{"synthesis method": "solvothermal synthesis", "precursor": [{"name": "Co(NO3)2\u22c56H2O", "amount": "0.058", "unit": "g"}, {"name": "H4pdpa", "amount": "0.043", "unit": "g"}, {"name": "NaOH", "amount": "0.016", "unit": "g"}], "solvent": [{"name": "CH3CN/CH3OH/H2O mixture", "amount": "10", "unit": "mL"}], "reducing agent": [{"name": "", "amount": "", "unit": ""}], "surfactant": [{"name": "", "amount": "", "unit": ""}], "pressure": "", "temperature": "160\u00b0C", "time": "3 days", "heating rate": "", "cooling rate": "5\u00b0C/h"}]
XULDIT | {[Co2(pdpa)(CH3CN)(H2O)3]} n | C23 Co2 H25 O13 | solvothermal synthesis | Co(NO3)2⋅6H2O | 0.058 g | H4pdpa | 0.043 g | NaOH | 0.016 g | 1,4-dioxane (or THF) | 1 mL |  |  |  |  | 3 days | 160°C |  | solvothermal synthesis | 10.1021/ic502369y |  | 2015.01 | [{"synthesis method": "solvothermal synthesis", "precursor": [{"name": "Co(NO3)2\u22c56H2O", "amount": "0.058", "unit": "g"}, {"name": "H4pdpa", "amount": "0.043", "unit": "g"}, {"name": "NaOH", "amount": "0.016", "unit": "g"}, {"name": "1,4-dioxane (or THF)", "amount": "1", "unit": "mL"}], "solvent": [{"name": "CH3CN/CH3OH/H2O mixture", "amount": "9", "unit": "mL"}], "reducing agent": [{"name": "", "amount": "", "unit": ""}], "surfactant": [{"name": "", "amount": "", "unit": ""}], "pressure": "", "temperature": "160\u00b0C", "time": "3 days", "heating rate": "", "cooling rate": "5\u00b0C/h"}]
XULDOZ | {[Co5(pdpa)2(μ3-OH)2(H2O)6]·2H2O} n | C42 Co5 H50 O30 | solvothermal synthesis | Co(NO3)2⋅6H2O | 0.058 g | H4pdpa | 0.043 g | NaOH | 0.016 g | 1,4-dioxane (or THF) | 8 mL |  |  |  |  | 3 days | 160°C |  | solvothermal synthesis | 10.1021/ic502369y |  | 2015.01 | [{"synthesis method": "solvothermal synthesis", "precursor": [{"name": "Co(NO3)2\u22c56H2O", "amount": "0.058", "unit": "g"}, {"name": "H4pdpa", "amount": "0.043", "unit": "g"}, {"name": "NaOH", "amount": "0.016", "unit": "g"}, {"name": "1,4-dioxane (or THF)", "amount": "8", "unit": "mL"}], "solvent": [{"name": "CH3CN/CH3OH/H2O mixture", "amount": "2", "unit": "mL"}], "reducing agent": [{"name": "", "amount": "", "unit": ""}], "surfactant": [{"name": "", "amount": "", "unit": ""}], "pressure": "", "temperature": "160\u00b0C", "time": "3 days", "heating rate": "", "cooling rate": "5\u00b0C/h"}]
MOYYOP | PPF-3-Mn/Zn | C68 H40 Mn1 N9 O11 Zn2 | solvothermal synthesis | Mn(III)TCPPCl | 8.8 mg | zinc nitrate | 5.9 mg | 4,4'-bipyridine | 6.2 mg | [6 empty] | 24 h | 80 °C |  | solvothermal synthesis, pH adjustment | 10.1021/cg801267m |  | 2009.02 | [{"synthesis method": "solvothermal synthesis", "precursor": [{"name": "Mn(III)TCPPCl", "amount": "8.8", "unit": "mg"}, {"name": "zinc nitrate", "amount": "5.9", "unit": "mg"}, {"name": "4,4'-bipyridine", "amount": "6.2", "unit": "mg"}], "solvent": [{"name": "DMF", "amount": "1.33", "unit": "mL"}, {"name": "methanol", "amount": "0.67", "unit": "mL"}], "reducing agent": [], "surfactant": [], "pressure": "", "temperature": "80 \u00b0C", "time": "24 h", "heating rate": "", "cooling rate": "slow-cooling to room temperature over 9 h"}, {"synthesis method": "pH adjustment", "pH": "", "modulator": "1.0 M nitric acid in methanol"}]
MOYYUV | PPF-3-Mn/Co | C68 Co2 H40 Mn1 N9 O11 | solvothermal synthesis | Mn(III)TCPPCl | 9.0 mg | cobalt nitrate | 5.8 mg | 4,4'-bipyridine | 6.2 mg | [6 empty] | 24 h | 80 °C |  | solvothermal synthesis, pH adjustment | 10.1021/cg801267m |  | 2009.02 | [{"synthesis method": "solvothermal synthesis", "precursor": [{"name": "Mn(III)TCPPCl", "amount": "9.0", "unit": "mg"}, {"name": "cobalt nitrate", "amount": "5.8", "unit": "mg"}, {"name": "4,4'-bipyridine", "amount": "6.2", "unit": "mg"}], "solvent": [{"name": "DMF", "amount": "1.33", "unit": "mL"}, {"name": "methanol", "amount": "0.67", "unit": "mL"}], "reducing agent": [], "surfactant": [], "pressure": "", "temperature": "80 \u00b0C", "time": "24 h", "heating rate": "", "cooling rate": "slow-cooling to room temperature over 9 h"}, {"synthesis method": "pH adjustment", "pH": "", "modulator": "1.0 M nitric acid in methanol"}]
MOYZAC | PPF-3-Fe/Zn | C68 Fe1 H40 N9 O11 Zn2 | solvothermal synthesis | Fe(III)TCPPCl | 8.9 mg | zinc nitrate | 6.0 mg | 4,4'-bipyridine | 6.0 mg | [6 empty] | 24 h | 80 °C |  | solvothermal synthesis, pH adjustment | 10.1021/cg801267m |  | 2009.02 | [{"synthesis method": "solvothermal synthesis", "precursor": [{"name": "Fe(III)TCPPCl", "amount": "8.9", "unit": "mg"}, {"name": "zinc nitrate", "amount": "6.0", "unit": "mg"}, {"name": "4,4'-bipyridine", "amount": "6.0", "unit": "mg"}], "solvent": [{"name": "DMF", "amount": "1.33", "unit": "mL"}, {"name": "methanol", "amount": "0.67", "unit": "mL"}], "reducing agent": [], "surfactant": [], "pressure": "", "temperature": "80 \u00b0C", "time": "24 h", "heating rate": "", "cooling rate": "slow-cooling to room temperature over 9 h"}, {"synthesis method": "pH adjustment", "pH": "", "modulator": "1.0 M nitric acid in methanol"}]
MOYZEG | PPF-3-Fe/Co | C68 Co2 Fe1 H40 N9 O11 | solvothermal synthesis | Fe(III)TCPPCl | 8.7 mg | cobalt nitrate | 6.2 mg | 4,4'-bipyridine | 6.3 mg | [6 empty] | 24 h | 80 °C |  | solvothermal synthesis, pH adjustment | 10.1021/cg801267m |  | 2009.02 | [{"synthesis method": "solvothermal synthesis", "precursor": [{"name": "Fe(III)TCPPCl", "amount": "8.7", "unit": "mg"}, {"name": "cobalt nitrate", "amount": "6.2", "unit": "mg"}, {"name": "4,4'-bipyridine", "amount": "6.3", "unit": "mg"}], "solvent": [{"name": "DMF", "amount": "1.33", "unit": "mL"}, {"name": "methanol", "amount": "0.67", "unit": "mL"}], "reducing agent": [], "surfactant": [], "pressure": "", "temperature": "80 \u00b0C", "time": "24 h", "heating rate": "", "cooling rate": "slow-cooling to room temperature over 9 h"}, {"synthesis method": "pH adjustment", "pH": "", "modulator": "1.0 M nitric acid in methanol"}]
MOYZOQ | PPF-5-Pt/Co | C58 Co2 H32 N6 O8 Pt1 | solvothermal synthesis | PtTCPP | 10.1 mg | cobalt nitrate | 8.8 mg | 4,4'-bipyridine | 3.1 mg | [6 empty] | 24 h | 80 °C |  | solvothermal synthesis, pH adjustment | 10.1021/cg801267m |  | 2009.02 | [{"synthesis method": "solvothermal synthesis", "precursor": [{"name": "PtTCPP", "amount": "10.1", "unit": "mg"}, {"name": "cobalt nitrate", "amount": "8.8", "unit": "mg"}, {"name": "4,4'-bipyridine", "amount": "3.1", "unit": "mg"}], "solvent": [{"name": "DEF", "amount": "1.5", "unit": "mL"}, {"name": "ethanol", "amount": "0.5", "unit": "mL"}], "reducing agent": [], "surfactant": [], "pressure": "", "temperature": "80 \u00b0C", "time": "24 h", "heating rate": "", "cooling rate": "slow-cooling to room temperature over 9 h"}, {"synthesis method": "pH adjustment", "pH": "", "modulator": "1.0 M nitric acid in ethanol"}]
MOYZUW | PPF-5-Ni/Zn | C58 H32 N6 Ni1 O8 Zn2 | solvothermal synthesis | NiTCPP | 8.5 mg | zinc nitrate | 6.1 mg | 4,4'-bipyridine | 6.4 mg | [6 empty] | 24 h | 80 °C |  | solvothermal synthesis, pH adjustment | 10.1021/cg801267m |  | 2009.02 | [{"synthesis method": "solvothermal synthesis", "precursor": [{"name": "NiTCPP", "amount": "8.5", "unit": "mg"}, {"name": "zinc nitrate", "amount": "6.1", "unit": "mg"}, {"name": "4,4'-bipyridine", "amount": "6.4", "unit": "mg"}], "solvent": [{"name": "DMF", "amount": "1.33", "unit": "mL"}, {"name": "ethanol", "amount": "0.67", "unit": "mL"}], "reducing agent": [], "surfactant": [], "pressure": "", "temperature": "80 \u00b0C", "time": "24 h", "heating rate": "", "cooling rate": "slow-cooling to room temperature over 9 h"}, {"synthesis method": "pH adjustment", "pH": "", "modulator": "1.0 M nitric acid in ethanol"}]
MOYZIK | PPF-5-V/Zn | C58 H32 N6 O9 V1 Zn2 | solvothermal synthesis | V(IV)OTCPP | 8.8 mg | zinc nitrate | 5.8 mg | 4,4'-bipyridine | 6.0 mg | [6 empty] | 24 h | 80 °C |  | solvothermal synthesis, pH adjustment | 10.1021/cg801267m |  | 2009.02 | [{"synthesis method": "solvothermal synthesis", "precursor": [{"name": "V(IV)OTCPP", "amount": "8.8", "unit": "mg"}, {"name": "zinc nitrate", "amount": "5.8", "unit": "mg"}, {"name": "4,4'-bipyridine", "amount": "6.0", "unit": "mg"}], "solvent": [{"name": "DMF", "amount": "1.33", "unit": "mL"}, {"name": "methanol", "amount": "0.67", "unit": "mL"}], "reducing agent": [], "surfactant": [], "pressure": "", "temperature": "80 \u00b0C", "time": "24 h", "heating rate": "", "cooling rate": "slow-cooling to room temperature over 9 h"}, {"synthesis method": "pH adjustment", "pH": "", "modulator": "1.0 M nitric acid in methanol"}]
AREHIO | [Pt(SCN)2(bpy)] | C12 H8 N4 Pt1 S2 | chemical synthesis | AgNO3 | 0.068 g | KSCN | 0.104 g | [6 empty] | aqueous solution |  |  | 5 °C |  | chemical synthesis, filtration, washing | 10.1021/ic034524m |  | 2003.11 | [{"synthesis method": "chemical synthesis", "precursor": [{"name": "AgNO3", "amount": "0.068", "unit": "g"}, {"name": "KSCN", "amount": "0.104", "unit": "g"}], "solution": [{"name": "aqueous solution", "amount": "", "unit": ""}], "pressure": "", "temperature": "5 \u00b0C", "time": ""}, {"synthesis method": "filtration", "time": "", "atmosphere": "", "pressure": ""}, {"synthesis method": "washing", "washing solution": "water", "amount": ""}]
KATJAT | [Pb2(L)]·2DMF | C21 H9 N1 O8 Pb2 | solvothermal synthesis | Pb(NO3)2 | 0.0662 g | H4L | 0.0407 g | [8 empty] | 3 days | 145°C |  | solvothermal synthesis | 10.1021/acs.inorgchem.6b02491 |  | 2016.12 | [{"synthesis method": "solvothermal synthesis", "precursor": [{"name": "Pb(NO3)2", "amount": "0.0662", "unit": "g"}, {"name": "H4L", "amount": "0.0407", "unit": "g"}], "solvent": [{"name": "DMF", "amount": "4", "unit": "mL"}, {"name": "H2O", "amount": "2", "unit": "mL"}], "reducing agent": [{"name": "HNO3", "amount": "3 drops", "unit": ""}], "surfactant": [{"name": "", "amount": "", "unit": ""}], "pressure": "", "temperature": "145\u00b0C", "time": "3 days", "heating rate": "", "cooling rate": "room temperature"}]
IROREO | [Zn(azbpy)(NO2-bdc) | C18 H13 N5 O7 Zn1 | chemical synthesis | Na2(NO2-bdc) | 0.255 g | 4,4'-azobispyridine (azbpy) | 0.184 g | Zn(NO3)2⋅6H2O | 0.297 g |  |  |  |  | water, methanol |  | 4 weeks | room temperature |  | chemical synthesis, washing, drying | 10.1021/acs.cgd.6b00946 |  | 2016.08 | [{"synthesis method": "chemical synthesis", "precursor": [{"name": "Na2(NO2-bdc)", "amount": "0.255", "unit": "g"}, {"name": "4,4'-azobispyridine (azbpy)", "amount": "0.184", "unit": "g"}, {"name": "Zn(NO3)2\u22c56H2O", "amount": "0.297", "unit": "g"}], "solution": [{"name": "water", "amount": "10", "unit": "mL"}, {"name": "methanol", "amount": "10", "unit": "mL"}], "pressure": "", "temperature": "room temperature", "time": "4 weeks"}, {"synthesis method": "washing", "washing solution": "1:1 methanol-water mixture", "amount": ""}, {"synthesis method": "drying", "pressure": "", "temperature": "", "atmosphere": "air", "time": ""}]
IROSEP | [Zn(azbpy)(NO2-bdc)] n | C18 H17 N5 O9 Zn1 | chemical synthesis | Na2(NO2-bdc) | 0.255 g | 4,4'-azobispyridine (azbpy) | 0.184 g | Zn(NO3)2⋅6H2O | 0.297 g |  |  |  |  | water, methanol |  | 4 weeks | room temperature |  | chemical synthesis, washing, drying | 10.1021/acs.cgd.6b00946 |  | 2016.08 | [{"synthesis method": "chemical synthesis", "precursor": [{"name": "Na2(NO2-bdc)", "amount": "0.255", "unit": "g"}, {"name": "4,4'-azobispyridine (azbpy)", "amount": "0.184", "unit": "g"}, {"name": "Zn(NO3)2\u22c56H2O", "amount": "0.297", "unit": "g"}], "solution": [{"name": "water", "amount": "10", "unit": "mL"}, {"name": "methanol", "amount": "10", "unit": "mL"}], "pressure": "", "temperature": "room temperature", "time": "4 weeks"}, {"synthesis method": "washing", "washing solution": "1:1 methanol-water mixture", "amount": ""}, {"synthesis method": "drying", "pressure": "", "temperature": "", "atmosphere": "air", "time": ""}]
IRORIS | {[Cd(azbpy)(NO2-bdc)·H2O]·2H2O} n | C18 Cd1 H17 N5 O9 | chemical synthesis | Cd(NO3)2⋅6H2O | 0.308 g | Na2(NO2-bdc) | 0.255 g | 4,4'-azobispyridine (azbpy) | 0.184 g |  |  |  |  | water, methanol |  | 2 weeks | room temperature |  | chemical synthesis, washing, drying | 10.1021/acs.cgd.6b00946 |  | 2016.08 | [{"synthesis method": "chemical synthesis", "precursor": [{"name": "Cd(NO3)2\u22c56H2O", "amount": "0.308", "unit": "g"}, {"name": "Na2(NO2-bdc)", "amount": "0.255", "unit": "g"}, {"name": "4,4'-azobispyridine (azbpy)", "amount": "0.184", "unit": "g"}], "solution": [{"name": "water", "amount": "10", "unit": "mL"}, {"name": "methanol", "amount": "10", "unit": "mL"}], "pressure": "", "temperature": "room temperature", "time": "2 weeks"}, {"synthesis method": "washing", "washing solution": "1:1 methanol-water mixture", "amount": ""}, {"synthesis method": "drying", "pressure": "", "temperature": "", "atmosphere": "air", "time": ""}]
IRORAK | {[Mn(azbpy)2(NO2-bdc)]2} n | C28 H19 Mn1 N9 O6 | chemical synthesis | MnCl2⋅4H2O | 0.198 g | Na2(NO2-bdc) | 0.255 g | 4,4'-azobispyridine (azbpy) | 0.184 g |  |  |  |  | water, methanol |  | 3 weeks | room temperature |  | chemical synthesis, washing, drying | 10.1021/acs.cgd.6b00946 |  | 2016.08 | [{"synthesis method": "chemical synthesis", "precursor": [{"name": "MnCl2\u22c54H2O", "amount": "0.198", "unit": "g"}, {"name": "Na2(NO2-bdc)", "amount": "0.255", "unit": "g"}, {"name": "4,4'-azobispyridine (azbpy)", "amount": "0.184", "unit": "g"}], "solution": [{"name": "water", "amount": "10", "unit": "mL"}, {"name": "methanol", "amount": "10", "unit": "mL"}], "pressure": "", "temperature": "room temperature", "time": "3 weeks"}, {"synthesis method": "washing", "washing solution": "1:1 methanol-water mixture", "amount": ""}, {"synthesis method": "drying", "pressure": "", "temperature": "", "atmosphere": "air", "time": ""}]
IROSIT | {[Co(azbpy)(NO2-bdc)(H2O)2][Co(azbpy)0.5(NO2-bdc)(H2O)3]} n | C31 Co2 H28 N8 O17 | chemical synthesis | Co(NO3)2⋅6H2O | 0.297 g | Na2(NO2-bdc) | 0.255 g | 4,4'-azobispyridine (azbpy) | 0.184 g |  |  |  |  | water, methanol |  | 2 weeks | room temperature |  | chemical synthesis, washing, drying | 10.1021/acs.cgd.6b00946 |  | 2016.08 | [{"synthesis method": "chemical synthesis", "precursor": [{"name": "Co(NO3)2\u22c56H2O", "amount": "0.297", "unit": "g"}, {"name": "Na2(NO2-bdc)", "amount": "0.255", "unit": "g"}, {"name": "4,4'-azobispyridine (azbpy)", "amount": "0.184", "unit": "g"}], "solution": [{"name": "water", "amount": "10", "unit": "mL"}, {"name": "methanol", "amount": "10", "unit": "mL"}], "pressure": "", "temperature": "room temperature", "time": "2 weeks"}, {"synthesis method": "washing", "washing solution": "1:1 methanol-water mixture", "amount": ""}, {"synthesis method": "drying", "pressure": "", "temperature": "", "atmosphere": "air", "time": ""}]
DAPMAK | {[Mn(NCNCN)2(azpy)]·0.5azpy} n | C19 H12 Mn1 N12 | chemical synthesis | Mn(ClO4)2⋅6H2O | 0.722 g | azpy | 0.552 g | Na(NCNCN) | 0.356 g |  |  |  |  | methanol, aqueous solution |  | half an hour | room temperature |  | chemical synthesis | 10.1021/ic202129a |  | 2012.01 | [{"synthesis method": "chemical synthesis", "precursor": [{"name": "Mn(ClO4)2\u22c56H2O", "amount": "0.722", "unit": "g"}, {"name": "azpy", "amount": "0.552", "unit": "g"}, {"name": "Na(NCNCN)", "amount": "0.356", "unit": "g"}], "solution": [{"name": "methanol", "amount": "15", "unit": "mL"}, {"name": "aqueous solution", "amount": "10", "unit": "mL"}], "pressure": "", "temperature": "room temperature", "time": "half an hour"}]
EMEPER01 | {[Mn(NCS)2(azpy)(CH3OH)2]·azpy} n | C24 H24 Mn1 N10 O2 S2 | chemical synthesis | Mn(ClO4)2⋅6H2O | 0.722 g | azpy | 0.736 g | NH4SCN | 0.152 g |  |  |  |  | methanol, aqueous solution |  | half an hour | room temperature |  | chemical synthesis | 10.1021/ic202129a |  | 2012.01 | [{"synthesis method": "chemical synthesis", "precursor": [{"name": "Mn(ClO4)2\u22c56H2O", "amount": "0.722", "unit": "g"}, {"name": "azpy", "amount": "0.736", "unit": "g"}, {"name": "NH4SCN", "amount": "0.152", "unit": "g"}], "solution": [{"name": "methanol", "amount": "15", "unit": "mL"}, {"name": "aqueous solution", "amount": "10", "unit": "mL"}], "pressure": "", "temperature": "room temperature", "time": "half an hour"}]
DAPMIS | [Mn(azpy)2(H2O)4][Mn(azpy)(H2O)5]·4PF6 | C87 F24 H88 Mn2 N34 O10 P4 | chemical synthesis | Mn(ClO4)2⋅6H2O | 0.361 g | azpy | 0.920 g | NH4PF6 | 0.326 g |  |  |  |  | methanol, aqueous solution |  | 1 h |  |  | chemical synthesis | 10.1021/ic202129a |  | 2012.01 | [{"synthesis method": "chemical synthesis", "precursor": [{"name": "Mn(ClO4)2\u22c56H2O", "amount": "0.361", "unit": "g"}, {"name": "azpy", "amount": "0.920", "unit": "g"}, {"name": "NH4PF6", "amount": "0.326", "unit": "g"}], "solution": [{"name": "methanol", "amount": "15", "unit": "mL"}, {"name": "aqueous solution", "amount": "10", "unit": "mL"}], "pressure": "", "temperature": "", "time": "1 h"}]
KAVGEU | {[Co 3 (IDC) 2 (4,4‘-bipy)(H 2 O) 4 ] · 2H 2 O} n | C20 Co3 H22 N6 O14 | solvothermal synthesis | Co(NO3)2⋅6H2O | 38 mg | 4,5-dicarboxyimidazole | 20 mg | 4,4‘-bipy | 20 mg | Et3N | 0.036 mL |  |  |  |  | 4 days | 160°C |  | solvothermal synthesis | 10.1021/cg0501128 |  | 2005.06 | [{"synthesis method": "solvothermal synthesis", "precursor": [{"name": "Co(NO3)2\u22c56H2O", "amount": "38", "unit": "mg"}, {"name": "4,5-dicarboxyimidazole", "amount": "20", "unit": "mg"}, {"name": "4,4\u2018-bipy", "amount": "20", "unit": "mg"}, {"name": "Et3N", "amount": "0.036", "unit": "mL"}], "solvent": [{"name": "distilled water", "amount": "15", "unit": "mL"}], "reducing agent": [{"name": "", "amount": "", "unit": ""}], "surfactant": [{"name": "", "amount": "", "unit": ""}], "pressure": "", "temperature": "160\u00b0C", "time": "4 days", "heating rate": "", "cooling rate": "48h"}]
KAVGAQ | {[Co 3 (IDC) 2 (4,4‘-bipy) 3 ]·6H 2 O · DMF} n | C43 Co3 H45 N11 O15 | solvothermal synthesis | Co(NO3)2⋅6H2O | 38 mg | 4,5-dicarboxyimidazole | 20 mg | 4,4‘-bipy | 20 mg | Et3N | 0.072 mL |  |  |  |  | 4 days | 160°C |  | solvothermal synthesis | 10.1021/cg0501128 |  | 2005.06 | [{"synthesis method": "solvothermal synthesis", "precursor": [{"name": "Co(NO3)2\u22c56H2O", "amount": "38", "unit": "mg"}, {"name": "4,5-dicarboxyimidazole", "amount": "20", "unit": "mg"}, {"name": "4,4\u2018-bipy", "amount": "20", "unit": "mg"}, {"name": "Et3N", "amount": "0.072", "unit": "mL"}], "solvent": [{"name": "H2O-DMF mixture", "amount": "3:1 by volume", "unit": ""}], "reducing agent": [{"name": "", "amount": "", "unit": ""}], "surfactant": [{"name": "", "amount": "", "unit": ""}], "pressure": "", "temperature": "160\u00b0C", "time": "4 days", "heating rate": "", "cooling rate": "48h"}]
ZAFSIL | {[Mn(HATr)2](ClO4)2} n | C4 Cl2 H12 Mn1 N12 O8 | solvothermal synthesis | HATr⋅2HCl | 0.187 g | Mn(ClO4)2⋅6H2O | 0.362 g | [8 empty] | 24h | 100°C | 6 | pH adjustment, solvothermal synthesis | 10.1021/acs.inorgchem.5b02434 |  | 2015.12 | [{"synthesis method": "pH adjustment", "pH": "6", "modulator": "Sodium hydrogen carbonate"}, {"synthesis method": "solvothermal synthesis", "precursor": [{"name": "HATr\u22c52HCl", "amount": "0.187", "unit": "g"}, {"name": "Mn(ClO4)2\u22c56H2O", "amount": "0.362", "unit": "g"}], "solvent": [{"name": "H2O", "amount": "5", "unit": "mL"}, {"name": "absolute CH3OH", "amount": "10", "unit": "mL"}], "pressure": "", "temperature": "100\u00b0C", "time": "24h", "heating rate": "", "cooling rate": "5\u00b0C\u22c5h-1"}]
ZAFSOR | [Mn(HATr)3]Cl(ClO4) | C6 Cl2 H18 Mn1 N18 O4 | solvothermal synthesis | Mn(ClO4)2⋅6H2O | 0.109 g | [10 empty] | 24h | 100°C |  | solvothermal synthesis | 10.1021/acs.inorgchem.5b02434 |  | 2015.12 | [{"synthesis method": "solvothermal synthesis", "precursor": [{"name": "Mn(ClO4)2\u22c56H2O", "amount": "0.109", "unit": "g"}], "solvent": [{"name": "H2O", "amount": "5", "unit": "mL"}, {"name": "absolute CH3OH", "amount": "10", "unit": "mL"}], "pressure": "", "temperature": "100\u00b0C", "time": "24h", "heating rate": "", "cooling rate": "5\u00b0C\u22c5h-1"}]
ZAFTAE | [Co(HATr)3]Cl(ClO4) | C6 Cl2 Co1 H18 N18 O4 | solvothermal synthesis | Co(ClO4)2⋅6H2O | 0.110 g | [10 empty] | 24h | 100°C |  | solvothermal synthesis | 10.1021/acs.inorgchem.5b02434 |  | 2015.12 | [{"synthesis method": "solvothermal synthesis", "precursor": [{"name": "Co(ClO4)2\u22c56H2O", "amount": "0.110", "unit": "g"}], "solvent": [{"name": "H2O", "amount": "5", "unit": "mL"}, {"name": "absolute CH3OH", "amount": "10", "unit": "mL"}], "pressure": "", "temperature": "100\u00b0C", "time": "24h", "heating rate": "", "cooling rate": "5\u00b0C\u22c5h-1"}]
ZAFVAG | [Ni(HATr)3]Cl(ClO4) | C6 Cl2 H18 N18 Ni1 O4 | solvothermal synthesis | Ni(ClO4)2⋅6H2O | 0.110 g | [10 empty] | 24h | 100°C |  | solvothermal synthesis | 10.1021/acs.inorgchem.5b02434 |  | 2015.12 | [{"synthesis method": "solvothermal synthesis", "precursor": [{"name": "Ni(ClO4)2\u22c56H2O", "amount": "0.110", "unit": "g"}], "solvent": [{"name": "H2O", "amount": "5", "unit": "mL"}, {"name": "absolute CH3OH", "amount": "10", "unit": "mL"}], "pressure": "", "temperature": "100\u00b0C", "time": "24h", "heating rate": "", "cooling rate": "5\u00b0C\u22c5h-1"}]
ZAGVAH | [Zn(HATr)3]Cl(ClO4) | C6 Cl2 H18 N18 O4 Zn1 | solvothermal synthesis | Zn(ClO4)2⋅6H2O | 0.112 g | [10 empty] | 24h | 100°C |  | solvothermal synthesis | 10.1021/acs.inorgchem.5b02434 |  | 2015.12 | [{"synthesis method": "solvothermal synthesis", "precursor": [{"name": "Zn(ClO4)2\u22c56H2O", "amount": "0.112", "unit": "g"}], "solvent": [{"name": "H2O", "amount": "5", "unit": "mL"}, {"name": "absolute CH3OH", "amount": "10", "unit": "mL"}], "pressure": "", "temperature": "100\u00b0C", "time": "24h", "heating rate": "", "cooling rate": "5\u00b0C\u22c5h-1"}]
NIDFIQ | [H 2 DABCO][UO 2 (Hcit)(H 2 O)] 2 ·2H 2 O | C18 H32 N2 O22 U2 | solvothermal synthesis | Citric acid | 85 mg | UO2(NO3)2⋅6H2O | 223 mg | DABCO | 50 mg | [5 empty] | autogenous | 5 h | 140°C |  | solvothermal synthesis, filtration | 10.1021/ic061772k |  | 2007.02 | [{"synthesis method": "solvothermal synthesis", "precursor": [{"name": "Citric acid", "amount": "85", "unit": "mg"}, {"name": "UO2(NO3)2\u22c56H2O", "amount": "223", "unit": "mg"}, {"name": "DABCO", "amount": "50", "unit": "mg"}], "solvent": [{"name": "demineralized water", "amount": "4", "unit": "mL"}], "reducing agent": [{"name": "", "amount": "", "unit": ""}], "surfactant": [{"name": "", "amount": "", "unit": ""}], "pressure": "autogenous", "temperature": "140\u00b0C", "time": "5 h", "heating rate": "", "cooling rate": ""}, {"synthesis method": "filtration", "time": "", "atmosphere": "", "pressure": ""}]
NIDFOW | [H 2 DABCO][UO 2 (citml)] 2 | C16 H24 N2 O14 U2 | solvothermal synthesis | d-(-)-Citramalic acid | 59 mg | UO2(NO3)2⋅6H2O | 200 mg | DABCO | 45 mg | [5 empty] | autogenous | 24 h | 140°C |  | solvothermal synthesis | 10.1021/ic061772k |  | 2007.02 | [{"synthesis method": "solvothermal synthesis", "precursor": [{"name": "d-(-)-Citramalic acid", "amount": "59", "unit": "mg"}, {"name": "UO2(NO3)2\u22c56H2O", "amount": "200", "unit": "mg"}, {"name": "DABCO", "amount": "45", "unit": "mg"}], "solvent": [{"name": "demineralized water", "amount": "3", "unit": "mL"}], "reducing agent": [{"name": "", "amount": "", "unit": ""}], "surfactant": [{"name": "", "amount": "", "unit": ""}], "pressure": "autogenous", "temperature": "140\u00b0C", "time": "24 h", "heating rate": "", "cooling rate": ""}]
NIDGAJ | [H 2 -4,4‘-bipy][UO 2 (Hcit)] 2 | C22 H20 N2 O18 U2 | solvothermal synthesis | Citric acid | 68 mg | UO2(NO3)2⋅6H2O | 356 mg | 4,4‘-bipyridine | 56 mg | [5 empty] | autogenous | 24 h | 180°C |  | solvothermal synthesis | 10.1021/ic061772k |  | 2007.02 | [{"synthesis method": "solvothermal synthesis", "precursor": [{"name": "Citric acid", "amount": "68", "unit": "mg"}, {"name": "UO2(NO3)2\u22c56H2O", "amount": "356", "unit": "mg"}, {"name": "4,4\u2018-bipyridine", "amount": "56", "unit": "mg"}], "solvent": [{"name": "demineralized water", "amount": "3.3", "unit": "mL"}], "reducing agent": [{"name": "", "amount": "", "unit": ""}], "surfactant": [{"name": "", "amount": "", "unit": ""}], "pressure": "autogenous", "temperature": "180\u00b0C", "time": "24 h", "heating rate": "", "cooling rate": ""}]
NIDGEN | [H 2 -4,4‘-bipy][UO 2 (citml)(H 2 O)] 2 ·H 2 O | C20 H26 N2 O17 U2 | solvothermal synthesis | d-(-)-Citramalic acid | 47 mg | UO2(NO3)2⋅6H2O | 159 mg | 4,4‘-bipyridine | 50 mg | [5 empty] | autogenous | 2 days | 140°C |  | solvothermal synthesis | 10.1021/ic061772k |  | 2007.02 | [{"synthesis method": "solvothermal synthesis", "precursor": [{"name": "d-(-)-Citramalic acid", "amount": "47", "unit": "mg"}, {"name": "UO2(NO3)2\u22c56H2O", "amount": "159", "unit": "mg"}, {"name": "4,4\u2018-bipyridine", "amount": "50", "unit": "mg"}], "solvent": [{"name": "demineralized water", "amount": "3", "unit": "mL"}], "reducing agent": [{"name": "", "amount": "", "unit": ""}], "surfactant": [{"name": "", "amount": "", "unit": ""}], "pressure": "autogenous", "temperature": "140\u00b0C", "time": "2 days", "heating rate": "", "cooling rate": ""}]
NIDGIR | [H-2,2‘-bipy] 2 [UO 2 (Hcit)] 2 ·5H 2 O | C32 H38 N4 O23 U2 | solvothermal synthesis | Citric acid | 68 mg | UO2(NO3)2⋅6H2O | 178 mg | 2,2‘-bipyridine | 56 mg | [5 empty] | autogenous | 3 days | 140°C |  | solvothermal synthesis | 10.1021/ic061772k |  | 2007.02 | [{"synthesis method": "solvothermal synthesis", "precursor": [{"name": "Citric acid", "amount": "68", "unit": "mg"}, {"name": "UO2(NO3)2\u22c56H2O", "amount": "178", "unit": "mg"}, {"name": "2,2\u2018-bipyridine", "amount": "56", "unit": "mg"}], "solvent": [{"name": "demineralized water", "amount": "3", "unit": "mL"}], "reducing agent": [{"name": "", "amount": "", "unit": ""}], "surfactant": [{"name": "", "amount": "", "unit": ""}], "pressure": "autogenous", "temperature": "140\u00b0C", "time": "3 days", "heating rate": "", "cooling rate": ""}]
NIDGOX | [H 2 -222(H 2 O)][UO 2 (Hcit)] 2 ·3H 2 O | C30 H56 N2 O28 U2 | solvothermal synthesis | Citric acid | 65 mg | UO2(NO3)2⋅6H2O | 170 mg | [2.2.2]cryptand | 128 mg | [5 empty] | autogenous | 24 h | 140°C |  | solvothermal synthesis | 10.1021/ic061772k |  | 2007.02 | [{"synthesis method": "solvothermal synthesis", "precursor": [{"name": "Citric acid", "amount": "65", "unit": "mg"}, {"name": "UO2(NO3)2\u22c56H2O", "amount": "170", "unit": "mg"}, {"name": "[2.2.2]cryptand", "amount": "128", "unit": "mg"}], "solvent": [{"name": "demineralized water", "amount": "3", "unit": "mL"}], "reducing agent": [{"name": "", "amount": "", "unit": ""}], "surfactant": [{"name": "", "amount": "", "unit": ""}], "pressure": "autogenous", "temperature": "140\u00b0C", "time": "24 h", "heating rate": "", "cooling rate": ""}]
COYFIG | Cu(HO3PCH2CO2) | C2 Cu1 H5 O6 P1 | chemical synthesis | [13 empty] | 160°C to 180°C |  | chemical synthesis | 10.1021/cg800992f |  | 2009.02 | [{"synthesis method": "chemical synthesis", "precursor": [], "solution": [], "pressure": "", "temperature": "160\u00b0C to 180\u00b0C", "time": ""}]
WINVIZ01 | [Cu(HO3PCH(OH)CO2)(H2O)2] | C2 Cu1 H9 O9 P1 | chemical synthesis | HPAA | 0.2 mL of a 50% w/w solution | CuCl2⋅2H2O | 0.149 g | [6 empty] | H2O |  | 4 days |  | 2 | chemical synthesis, pH adjustment, filtration, washing, drying | 10.1021/cg800992f |  | 2009.02 | [{"synthesis method": "chemical synthesis", "precursor": [{"name": "HPAA", "amount": "0.2", "unit": "mL of a 50% w/w solution"}, {"name": "CuCl2\u22c52H2O", "amount": "0.149", "unit": "g"}], "solution": [{"name": "H2O", "amount": "25", "unit": "mL"}], "pressure": "", "temperature": "", "time": "4 days"}, {"synthesis method": "pH adjustment", "pH": "2", "modulator": "NaOH stock solution"}, {"synthesis method": "filtration", "time": "", "atmosphere": "", "pressure": ""}, {"synthesis method": "washing", "washing solution": "deionized water", "amount": ""}, {"synthesis method": "drying", "pressure": "", "temperature": "60\u00b0C", "atmosphere": "air", "time": ""}]
FEZJUS | [U(pyNO)4][BAr4 F] | B1 C68 F24 H64 N8 O4 U1 | chemical synthesis | [Fc][BAr4 F] | 15.1 mg | [U(pyNO)4] | 12.9 mg | [6 empty] | THF, toluene, hexane |  | 2 days | -35 °C |  | chemical synthesis, filtration | 10.1021/acs.inorgchem.7b03238 |  | 2018.03 | [{"synthesis method": "chemical synthesis", "precursor": [{"name": "[Fc][BAr4 F]", "amount": "15.1", "unit": "mg"}, {"name": "[U(pyNO)4]", "amount": "12.9", "unit": "mg"}], "solution": [{"name": "THF", "amount": "0.2", "unit": "mL"}, {"name": "toluene", "amount": "4", "unit": "mL"}, {"name": "hexane", "amount": "4", "unit": "mL"}], "pressure": "", "temperature": "-35 \u00b0C", "time": "2 days"}, {"synthesis method": "filtration", "time": "", "atmosphere": "", "pressure": ""}]
SERTAN | [Tb(HL)(H2O)3] | C16 H15 O13 Tb1 | solvothermal synthesis | Tb(NO3)3⋅6H2O | 90.6 mg | H4L | 69.3 mg | [8 empty] | 3 days | 120°C |  | solvothermal synthesis | 10.1021/acs.cgd.7b01565 |  | 2018.03 | [{"synthesis method": "solvothermal synthesis", "precursor": [{"name": "Tb(NO3)3\u22c56H2O", "amount": "90.6", "unit": "mg"}, {"name": "H4L", "amount": "69.3", "unit": "mg"}], "solvent": [{"name": "H2O", "amount": "8", "unit": "mL"}], "pressure": "", "temperature": "120\u00b0C", "time": "3 days", "heating rate": "", "cooling rate": "48 h"}]
SERTER | [Ho(HL)(H2O)2] | C16 H11 Ho1 O11 | solvothermal synthesis | Ho(NO3)3⋅6H2O | 88.2 mg | H4L | 69.3 mg | [8 empty] | 3 days | 170°C |  | solvothermal synthesis | 10.1021/acs.cgd.7b01565 |  | 2018.03 | [{"synthesis method": "solvothermal synthesis", "precursor": [{"name": "Ho(NO3)3\u22c56H2O", "amount": "88.2", "unit": "mg"}, {"name": "H4L", "amount": "69.3", "unit": "mg"}], "solvent": [{"name": "H2O", "amount": "8", "unit": "mL"}], "pressure": "", "temperature": "170\u00b0C", "time": "3 days", "heating rate": "", "cooling rate": "48 h"}]
LOZXAB01 | [Er(HL)(H2O)3] | C16 Er1 H15 O13 | solvothermal synthesis | Er(NO3)3⋅6H2O | 92.3 mg | H4L | 69.3 mg | [8 empty] | 3 days | 170°C |  | solvothermal synthesis | 10.1021/acs.cgd.7b01565 |  | 2018.03 | [{"synthesis method": "solvothermal synthesis", "precursor": [{"name": "Er(NO3)3\u22c56H2O", "amount": "92.3", "unit": "mg"}, {"name": "H4L", "amount": "69.3", "unit": "mg"}], "solvent": [{"name": "H2O", "amount": "8", "unit": "mL"}], "pressure": "", "temperature": "170\u00b0C", "time": "3 days", "heating rate": "", "cooling rate": "48 h"}]
SESBOK | [Tm(HL)(H2O)3] | C16 H15 O13 Tm1 | solvothermal synthesis | Tm(NO3)3⋅6H2O | 92.1 mg | H4L | 69.3 mg | [8 empty] | 3 days | 170°C |  | solvothermal synthesis | 10.1021/acs.cgd.7b01565 |  | 2018.03 | [{"synthesis method": "solvothermal synthesis", "precursor": [{"name": "Tm(NO3)3\u22c56H2O", "amount": "92.1", "unit": "mg"}, {"name": "H4L", "amount": "69.3", "unit": "mg"}], "solvent": [{"name": "H2O", "amount": "8", "unit": "mL"}], "pressure": "", "temperature": "170\u00b0C", "time": "3 days", "heating rate": "", "cooling rate": "48 h"}]
SERSUG | [Yb(HL)(H2O)3] | C16 H15 O13 Yb1 | solvothermal synthesis | Yb(NO3)3⋅6H2O | 89.8 mg | H4L | 69.3 mg | [8 empty] | 3 days | 80°C |  | solvothermal synthesis | 10.1021/acs.cgd.7b01565 |  | 2018.03 | [{"synthesis method": "solvothermal synthesis", "precursor": [{"name": "Yb(NO3)3\u22c56H2O", "amount": "89.8", "unit": "mg"}, {"name": "H4L", "amount": "69.3", "unit": "mg"}], "solvent": [{"name": "H2O", "amount": "8", "unit": "mL"}], "pressure": "", "temperature": "80\u00b0C", "time": "3 days", "heating rate": "", "cooling rate": "48 h"}]
FUDZIP | [Yb2(3,5-DSB)2(Phen)4(H2O)4]·1/2H2O | C31 H24 N4 O10.25 S2 Yb1 | solvothermal synthesis | 3,5-DSBNa2 | 0.073 g | phenanthroline | 0.087 g | Yb(NO3)3⋅6H2O | 0.1 g | [6 empty] | 24 h | 60°C to 120°C |  | solvothermal synthesis, filtration, washing | 10.1021/cg501028f |  | 2014.09 | [{"synthesis method": "solvothermal synthesis", "precursor": [{"name": "3,5-DSBNa2", "amount": "0.073", "unit": "g"}, {"name": "phenanthroline", "amount": "0.087", "unit": "g"}, {"name": "Yb(NO3)3\u22c56H2O", "amount": "0.1", "unit": "g"}], "solvent": [{"name": "water", "amount": "10", "unit": "mL"}], "reducing agent": [], "surfactant": [], "pressure": "", "temperature": "60\u00b0C to 120\u00b0C", "time": "24 h", "heating rate": "", "cooling rate": ""}, {"synthesis method": "filtration", "time": ""}, {"synthesis method": "washing", "washing solution": "water and acetone", "amount": ""}]
HUCLUO | [Yb(3,5-DSB)(Phen)(H2O)2] | C19 H17 N2 O11 S2 Yb1 | solvothermal synthesis | 3,5-DSBNa2 | 0.073 g | phenanthroline | 0.087 g | Yb(NO3)3⋅6H2O | 0.1 g | [6 empty] | 24 h | 130°C to 200°C |  | solvothermal synthesis, filtration, washing | 10.1021/cg501028f |  | 2014.09 | [{"synthesis method": "solvothermal synthesis", "precursor": [{"name": "3,5-DSBNa2", "amount": "0.073", "unit": "g"}, {"name": "phenanthroline", "amount": "0.087", "unit": "g"}, {"name": "Yb(NO3)3\u22c56H2O", "amount": "0.1", "unit": "g"}], "solvent": [{"name": "water", "amount": "10", "unit": "mL"}], "reducing agent": [], "surfactant": [], "pressure": "", "temperature": "130\u00b0C to 200\u00b0C", "time": "24 h", "heating rate": "", "cooling rate": ""}, {"synthesis method": "filtration", "time": ""}, {"synthesis method": "washing", "washing solution": "water and acetone", "amount": ""}]
XOKRAS01 | [Yb2(3,5-DSB)2(Phen)2(H2O)2] | C19 H14 N2 O9.5 S2 Yb1 | solvothermal synthesis | 3,5-DSBNa2 | 0.073 g | phenanthroline | 0.087 g | Yb(NO3)3⋅6H2O | 0.1 g | [6 empty] | 3 days | 140°C to 200°C |  | solvothermal synthesis, filtration, washing | 10.1021/cg501028f |  | 2014.09 | [{"synthesis method": "solvothermal synthesis", "precursor": [{"name": "3,5-DSBNa2", "amount": "0.073", "unit": "g"}, {"name": "phenanthroline", "amount": "0.087", "unit": "g"}, {"name": "Yb(NO3)3\u22c56H2O", "amount": "0.1", "unit": "g"}], "solvent": [{"name": "water", "amount": "10", "unit": "mL"}], "reducing agent": [], "surfactant": [], "pressure": "", "temperature": "140\u00b0C to 200\u00b0C", "time": "3 days", "heating rate": "", "cooling rate": ""}, {"synthesis method": "filtration", "time": ""}, {"synthesis method": "washing", "washing solution": "water and acetone", "amount": ""}]
FOVHIJ | [Yb2(3,5-DSB)(Phen)2(OH)3(H2O)] | C31 H24 N4 O12 S2 Yb2 | solvothermal synthesis | 3,5-DSBNa2 | 0.073 g | phenanthroline | 0.087 g | Yb(NO3)3⋅6H2O | 0.1 g | [6 empty] | 4 days | 220°C |  | solvothermal synthesis, filtration, washing | 10.1021/cg501028f |  | 2014.09 | [{"synthesis method": "solvothermal synthesis", "precursor": [{"name": "3,5-DSBNa2", "amount": "0.073", "unit": "g"}, {"name": "phenanthroline", "amount": "0.087", "unit": "g"}, {"name": "Yb(NO3)3\u22c56H2O", "amount": "0.1", "unit": "g"}], "solvent": [{"name": "water", "amount": "10", "unit": "mL"}], "reducing agent": [], "surfactant": [], "pressure": "", "temperature": "220\u00b0C", "time": "4 days", "heating rate": "", "cooling rate": ""}, {"synthesis method": "filtration", "time": ""}, {"synthesis method": "washing", "washing solution": "water and acetone", "amount": ""}]
LAZJUT | [Cu4(cmpy)4(N3)5Cl3] | C26 Cl7 Cu4 H32 N19 O2 | chemical synthesis | cmpy⋅HCl | 98.4 mg | Cu(ClO4)2⋅6H2O | 111 mg | NaN3 | 58.5 mg |  |  |  |  | CH3OH, methanol |  | several hours | refrigerator |  | chemical synthesis | 10.1021/cg201605w |  | 2012.05 | [{"synthesis method": "chemical synthesis", "precursor": [{"name": "cmpy\u22c5HCl", "amount": "98.4", "unit": "mg"}, {"name": "Cu(ClO4)2\u22c56H2O", "amount": "111", "unit": "mg"}, {"name": "NaN3", "amount": "58.5", "unit": "mg"}], "solution": [{"name": "CH3OH", "amount": "15", "unit": "mL"}, {"name": "methanol", "amount": "15", "unit": "mL"}], "pressure": "", "temperature": "refrigerator", "time": "several hours"}]
LAZKAA | [Cu2(cea)2(N3)4]n | C4 Cl4 Cu2 H12 N14 | chemical synthesis | cea⋅HCl | 46.4 mg | Cu(ClO4)2⋅6H2O | 74 mg | NaN3 | 39.0 mg |  |  |  |  | CH3OH, methanol |  | several days | ambient temperature |  | chemical synthesis | 10.1021/cg201605w |  | 2012.05 | [{"synthesis method": "chemical synthesis", "precursor": [{"name": "cea\u22c5HCl", "amount": "46.4", "unit": "mg"}, {"name": "Cu(ClO4)2\u22c56H2O", "amount": "74", "unit": "mg"}, {"name": "NaN3", "amount": "39.0", "unit": "mg"}], "solution": [{"name": "CH3OH", "amount": "15", "unit": "mL"}, {"name": "methanol", "amount": "15", "unit": "mL"}], "pressure": "", "temperature": "ambient temperature", "time": "several days"}]
LAZKEE | [Cu5(cmpy)2(N3)10]n | C12 Cl2 Cu5 H12 N32 | chemical synthesis | cmpy⋅HCl | 98.4 mg | Cu(ClO4)2⋅6H2O | 111 mg | NaN3 | 78.0 mg |  |  |  |  | CH3OH, methanol |  |  |  |  | chemical synthesis | 10.1021/cg201605w |  | 2012.05 | [{"synthesis method": "chemical synthesis", "precursor": [{"name": "cmpy\u22c5HCl", "amount": "98.4", "unit": "mg"}, {"name": "Cu(ClO4)2\u22c56H2O", "amount": "111", "unit": "mg"}, {"name": "NaN3", "amount": "78.0", "unit": "mg"}], "solution": [{"name": "CH3OH", "amount": "15", "unit": "mL"}, {"name": "methanol", "amount": "20", "unit": "mL"}], "pressure": "", "temperature": "", "time": ""}]
UVEXAV | Gallium Pyromellitate MIL-120 | C10 Ga4 H10 O21.6 | solvothermal synthesis | gallium nitrate | 0.3 g | H4btec | 0.05 g | [8 empty] | 2h | 210°C | 0.7 | solvothermal synthesis, pH adjustment, washing, drying | 10.1021/cm1025427 |  | 2010.12 | [{"synthesis method": "solvothermal synthesis", "precursor": [{"name": "gallium nitrate", "amount": "0.3", "unit": "g"}, {"name": "H4btec", "amount": "0.05", "unit": "g"}], "solvent": [{"name": "H2O", "amount": "5", "unit": "mL"}], "reducing agent": [{"name": "", "amount": "", "unit": ""}], "surfactant": [{"name": "", "amount": "", "unit": ""}], "pressure": "", "temperature": "210\u00b0C", "time": "2h", "heating rate": "", "cooling rate": ""}, {"synthesis method": "pH adjustment", "pH": "0.7", "modulator": ""}, {"synthesis method": "washing", "washing solution": "deionized water", "amount": "24h"}, {"synthesis method": "drying", "pressure": "", "temperature": "room temperature", "atmosphere": "", "time": ""}]
PAMVAC | [Zn(bime)(glu) | C13 H24 N4 O8 Zn1 | sonochemical synthesis | Zn(OOCCH3)2H2O | 43.8 mg | bime | 32.4 mg | H2glu | 26.4 mg | [6 empty] | several days | ambient temperature |  | sonochemical synthesis, washing | 10.1021/cg201067q |  | 2011.09 | [{"synthesis method": "sonochemical synthesis", "precursor": [{"name": "Zn(OOCCH3)2H2O", "amount": "43.8", "unit": "mg"}, {"name": "bime", "amount": "32.4", "unit": "mg"}, {"name": "H2glu", "amount": "26.4", "unit": "mg"}], "solvent": [{"name": "DMF-H2O mixed solvent", "amount": "6", "unit": "mL"}], "temperature": "ambient temperature", "ultrasonic frequency": "", "power": "", "time": "several days"}, {"synthesis method": "washing", "washing solution": "CH3OH and diethyl ether", "amount": "small volume"}]
PAMVEG | [Zn(bime)(sub) | C16 H28 N4 O7 Zn1 | sonochemical synthesis | Zn(OOCCH3)2H2O | 43.8 mg | bime | 32.4 mg | H2sub | 34.8 mg | [6 empty] | several days | ambient temperature |  | sonochemical synthesis, washing | 10.1021/cg201067q |  | 2011.09 | [{"synthesis method": "sonochemical synthesis", "precursor": [{"name": "Zn(OOCCH3)2H2O", "amount": "43.8", "unit": "mg"}, {"name": "bime", "amount": "32.4", "unit": "mg"}, {"name": "H2sub", "amount": "34.8", "unit": "mg"}], "solvent": [{"name": "DMF-H2O mixed solvent", "amount": "6", "unit": "mL"}], "temperature": "ambient temperature", "ultrasonic frequency": "", "power": "", "time": "several days"}, {"synthesis method": "washing", "washing solution": "CH3OH and diethyl ether", "amount": "small volume"}]
BEGFOJ | (1,10-phen) 2 V 2 SeO 7 | C24 H16 N4 O7 Se1 V2 | solvothermal synthesis | V2O5 | 0.091 g | SeO2 | 0.440 g | 1,10-phen | 0.396 g | TMAOH⋅5H2O | 0.364 g |  |  |  |  | 120h | 160°C |  | solvothermal synthesis, washing | 10.1021/ic030165j |  | 2003.10 | [{"synthesis method": "solvothermal synthesis", "precursor": [{"name": "V2O5", "amount": "0.091", "unit": "g"}, {"name": "SeO2", "amount": "0.440", "unit": "g"}, {"name": "1,10-phen", "amount": "0.396", "unit": "g"}, {"name": "TMAOH\u22c55H2O", "amount": "0.364", "unit": "g"}], "solvent": [{"name": "H2O", "amount": "5", "unit": "mL"}], "reducing agent": [{"name": "", "amount": "", "unit": ""}], "surfactant": [{"name": "", "amount": "", "unit": ""}], "pressure": "", "temperature": "160\u00b0C", "time": "120h", "heating rate": "", "cooling rate": ""}, {"synthesis method": "washing", "washing solution": "distilled water", "amount": ""}]
BEGFUP | (2,2‘-bipy)VSeO 4 | C10 H8 N2 O4 Se1 V1 | solvothermal synthesis | V2O5 | 0.091 g | SeO2 | 0.550 g | 2,2‘-bipy | 0.194 g | TMAOH⋅5H2O | 0.182 g |  |  |  |  | 120h | 160°C |  | solvothermal synthesis, washing | 10.1021/ic030165j |  | 2003.10 | [{"synthesis method": "solvothermal synthesis", "precursor": [{"name": "V2O5", "amount": "0.091", "unit": "g"}, {"name": "SeO2", "amount": "0.550", "unit": "g"}, {"name": "2,2\u2018-bipy", "amount": "0.194", "unit": "g"}, {"name": "TMAOH\u22c55H2O", "amount": "0.182", "unit": "g"}], "solvent": [{"name": "H2O", "amount": "5", "unit": "mL"}], "reducing agent": [{"name": "", "amount": "", "unit": ""}], "surfactant": [{"name": "", "amount": "", "unit": ""}], "pressure": "", "temperature": "160\u00b0C", "time": "120h", "heating rate": "", "cooling rate": ""}, {"synthesis method": "washing", "washing solution": "distilled water", "amount": ""}]
BEGFEZ | (4,4‘-bipy)V 2 Se 2 O 8 | C10 H8 N2 O8 Se2 V2 | solvothermal synthesis | V2O5 | 0.091 g | SeO2 | 0.550 g | 4,4‘-bipy | 0.194 g | TMAOH⋅5H2O | 0.182 g |  |  |  |  | 120h | 160°C |  | solvothermal synthesis, washing | 10.1021/ic030165j |  | 2003.10 | [{"synthesis method": "solvothermal synthesis", "precursor": [{"name": "V2O5", "amount": "0.091", "unit": "g"}, {"name": "SeO2", "amount": "0.550", "unit": "g"}, {"name": "4,4\u2018-bipy", "amount": "0.194", "unit": "g"}, {"name": "TMAOH\u22c55H2O", "amount": "0.182", "unit": "g"}], "solvent": [{"name": "H2O", "amount": "5", "unit": "mL"}], "reducing agent": [{"name": "", "amount": "", "unit": ""}], "surfactant": [{"name": "", "amount": "", "unit": ""}], "pressure": "", "temperature": "160\u00b0C", "time": "120h", "heating rate": "", "cooling rate": ""}, {"synthesis method": "washing", "washing solution": "distilled water", "amount": ""}]
BEGFID | (4,4‘-bipy) 2 V 4 Se 3 O 15 · H 2 O | C20 H18 N4 O16 Se3 V4 | solvothermal synthesis | V2O5 | 0.091 g | SeO2 | 0.550 g | 4,4‘-bipy | 0.970 g | TMAOH⋅5H2O | 0.182 g |  |  |  |  | 120h | 160°C |  | solvothermal synthesis, washing | 10.1021/ic030165j |  | 2003.10 | [{"synthesis method": "solvothermal synthesis", "precursor": [{"name": "V2O5", "amount": "0.091", "unit": "g"}, {"name": "SeO2", "amount": "0.550", "unit": "g"}, {"name": "4,4\u2018-bipy", "amount": "0.970", "unit": "g"}, {"name": "TMAOH\u22c55H2O", "amount": "0.182", "unit": "g"}], "solvent": [{"name": "H2O", "amount": "5", "unit": "mL"}], "reducing agent": [{"name": "", "amount": "", "unit": ""}], "surfactant": [{"name": "", "amount": "", "unit": ""}], "pressure": "", "temperature": "160\u00b0C", "time": "120h", "heating rate": "", "cooling rate": ""}, {"synthesis method": "washing", "washing solution": "distilled water", "amount": ""}]
FUHHIB | [{Co(H2MBP)2(12-CDA)}·(CH3OH)]∞ | C23 Co1 H30 N8 O5 | solvothermal synthesis | Co(OAc)2⋅4H2O | 24.908 mg | H2MBP | 14.8 mg | trans-12-CDA | 17.21 mg | [6 empty] | 72 h | 70 °C |  | solvothermal synthesis, filtration, washing, drying | 10.1021/cg5018592 |  | 2015.03 | [{"synthesis method": "solvothermal synthesis", "precursor": [{"name": "Co(OAc)2\u22c54H2O", "amount": "24.908", "unit": "mg"}, {"name": "H2MBP", "amount": "14.8", "unit": "mg"}, {"name": "trans-12-CDA", "amount": "17.21", "unit": "mg"}], "solvent": [{"name": "water", "amount": "2", "unit": "mL"}, {"name": "methanol", "amount": "2", "unit": "mL"}], "reducing agent": [{"name": "", "amount": "", "unit": ""}], "surfactant": [{"name": "", "amount": "", "unit": ""}], "pressure": "", "temperature": "70 \u00b0C", "time": "72 h", "heating rate": "", "cooling rate": "slow cooling to room temperature"}, {"synthesis method": "filtration", "time": "", "atmosphere": "", "pressure": ""}, {"synthesis method": "washing", "washing solution": "MeOH", "amount": ""}, {"synthesis method": "drying", "pressure": "", "temperature": "", "atmosphere": "air", "time": ""}]
OTADIY | [Pd(H2dmpzc)2Cl2] | C12 Cl2 H16 N4 O4 Pd1 | chemical synthesis | H2dmpzc | 0.07 g | Pd(CH3CN)2Cl2 | 0.13 g | [6 empty] | methanol |  | overnight | room temperature |  | chemical synthesis, washing, drying | 10.1021/acs.inorgchem.5b02997 |  | 2016.06 | [{"synthesis method": "chemical synthesis", "precursor": [{"name": "H2dmpzc", "amount": "0.07", "unit": "g"}, {"name": "Pd(CH3CN)2Cl2", "amount": "0.13", "unit": "g"}], "solution": [{"name": "methanol", "amount": "5", "unit": "mL"}], "pressure": "", "temperature": "room temperature", "time": "overnight"}, {"synthesis method": "washing", "washing solution": "MeOH", "amount": "3 \u00d7 5 mL"}, {"synthesis method": "drying", "pressure": "vacuo", "temperature": "", "atmosphere": "", "time": ""}]
ZIJVIZ01 | [Cu(Hdmpzc)2] | C12 Cu1 H14 N4 O4 | chemical synthesis | H2dmpzc | 0.07 g | Cu(CH3COO)2 | 0.09 g | [6 empty] | distilled water |  | overnight | room temperature |  | chemical synthesis, washing, drying | 10.1021/acs.inorgchem.5b02997 |  | 2016.06 | [{"synthesis method": "chemical synthesis", "precursor": [{"name": "H2dmpzc", "amount": "0.07", "unit": "g"}, {"name": "Cu(CH3COO)2", "amount": "0.09", "unit": "g"}], "solution": [{"name": "distilled water", "amount": "10", "unit": "mL"}], "pressure": "", "temperature": "room temperature", "time": "overnight"}, {"synthesis method": "washing", "washing solution": "distilled water", "amount": "2 \u00d7 10 mL"}, {"synthesis method": "drying", "pressure": "vacuo", "temperature": "", "atmosphere": "", "time": ""}]
GIKMAP | [Cu3(SIP)2(H2O)14] | C16 Cu3 H34 O28 S2 | chemical synthesis | CuCl2 | 20.1 mg | NaH2SIP | 26.8 mg | NaOH | 0.2 mL |  |  |  |  | water |  | 4 days | 160°C |  | chemical synthesis, cooling, washing, drying | 10.1021/cg070407g |  | 2007.08 | [{"synthesis method": "chemical synthesis", "precursor": [{"name": "CuCl2", "amount": "20.1", "unit": "mg"}, {"name": "NaH2SIP", "amount": "26.8", "unit": "mg"}, {"name": "NaOH", "amount": "0.2", "unit": "mL"}], "solution": [{"name": "water", "amount": "15", "unit": "mL"}], "pressure": "", "temperature": "160\u00b0C", "time": "4 days"}, {"synthesis method": "cooling", "rate": "5\u00b0C/h"}, {"synthesis method": "washing", "washing solution": "distilled water", "amount": ""}, {"synthesis method": "drying", "pressure": "", "temperature": "", "atmosphere": "air", "time": ""}]
GIKMET | [Cu(SIP)(H2O)4](H2en)0.5]n | C9 Cu1 H16 N1 O11 S1 | chemical synthesis | CuCl2 | 26.9 mg | NaH2SIP | 53.6 mg | en | 0.7 mL |  |  |  |  | water |  | 4 days | 160°C |  | chemical synthesis, cooling, washing, drying | 10.1021/cg070407g |  | 2007.08 | [{"synthesis method": "chemical synthesis", "precursor": [{"name": "CuCl2", "amount": "26.9", "unit": "mg"}, {"name": "NaH2SIP", "amount": "53.6", "unit": "mg"}, {"name": "en", "amount": "0.7", "unit": "mL"}], "solution": [{"name": "water", "amount": "15", "unit": "mL"}], "pressure": "", "temperature": "160\u00b0C", "time": "4 days"}, {"synthesis method": "cooling", "rate": "5\u00b0C/h"}, {"synthesis method": "washing", "washing solution": "distilled water", "amount": ""}, {"synthesis method": "drying", "pressure": "", "temperature": "", "atmosphere": "air", "time": ""}]
GIKMIX | Na[Cu2(SIP)(HSIP)(H2O)8](H2O)3]n | C16 Cu2 H29 Na1 O25 S2 | chemical synthesis | CuCl2 | 26.9 mg | NaH2SIP | 53.6 mg | NaOH | 0.1 mL |  |  |  |  | water |  | 4 days | 160°C |  | chemical synthesis, cooling, washing, drying | 10.1021/cg070407g |  | 2007.08 | [{"synthesis method": "chemical synthesis", "precursor": [{"name": "CuCl2", "amount": "26.9", "unit": "mg"}, {"name": "NaH2SIP", "amount": "53.6", "unit": "mg"}, {"name": "NaOH", "amount": "0.1", "unit": "mL"}], "solution": [{"name": "water", "amount": "15", "unit": "mL"}], "pressure": "", "temperature": "160\u00b0C", "time": "4 days"}, {"synthesis method": "cooling", "rate": "5\u00b0C/h"}, {"synthesis method": "washing", "washing solution": "distilled water", "amount": ""}, {"synthesis method": "drying", "pressure": "", "temperature": "", "atmosphere": "air", "time": ""}]
GIKMOD | [Cu4(OH)2(SIP)2(H2O)2](H2O)4]n | C16 Cu4 H20 O22 S2 | chemical synthesis | CuCl2 | 26.9 mg | NaH2SIP | 26.8 mg | TEDA | 35 mg |  |  |  |  | water |  | 4 days | 160°C |  | chemical synthesis, cooling, washing, drying | 10.1021/cg070407g |  | 2007.08 | [{"synthesis method": "chemical synthesis", "precursor": [{"name": "CuCl2", "amount": "26.9", "unit": "mg"}, {"name": "NaH2SIP", "amount": "26.8", "unit": "mg"}, {"name": "TEDA", "amount": "35", "unit": "mg"}], "solution": [{"name": "water", "amount": "15", "unit": "mL"}], "pressure": "", "temperature": "160\u00b0C", "time": "4 days"}, {"synthesis method": "cooling", "rate": "5\u00b0C/h"}, {"synthesis method": "washing", "washing solution": "distilled water", "amount": ""}, {"synthesis method": "drying", "pressure": "", "temperature": "", "atmosphere": "air", "time": ""}]
GIKMUJ | [Cu2(OH)(SIP)(bpy)(H2O)]n | C18 Cu2 H14 N2 O9 S1 | chemical synthesis | Cu(OH)2 | 19.5 mg | NaH2SIP | 26.8 mg | bpy | 15.6 mg |  |  |  |  | water |  | 4 days | 120°C |  | chemical synthesis, cooling, washing, drying | 10.1021/cg070407g |  | 2007.08 | [{"synthesis method": "chemical synthesis", "precursor": [{"name": "Cu(OH)2", "amount": "19.5", "unit": "mg"}, {"name": "NaH2SIP", "amount": "26.8", "unit": "mg"}, {"name": "bpy", "amount": "15.6", "unit": "mg"}], "solution": [{"name": "water", "amount": "15", "unit": "mL"}], "pressure": "", "temperature": "120\u00b0C", "time": "4 days"}, {"synthesis method": "cooling", "rate": "5\u00b0C/h"}, {"synthesis method": "washing", "washing solution": "distilled water", "amount": ""}, {"synthesis method": "drying", "pressure": "", "temperature": "", "atmosphere": "air", "time": ""}]
GIKNAQ | [Cu4(OH)2(SIP)2(bpy)3(H2O)]n | C46 Cu4 H34 N6 O17 S2 | chemical synthesis | Cu(OH)2 | 19.5 mg | NaH2SIP | 26.8 mg | bpy | 23.4 mg |  |  |  |  | water |  | 4 days | 120°C |  | chemical synthesis, cooling, washing, drying | 10.1021/cg070407g |  | 2007.08 | [{"synthesis method": "chemical synthesis", "precursor": [{"name": "Cu(OH)2", "amount": "19.5", "unit": "mg"}, {"name": "NaH2SIP", "amount": "26.8", "unit": "mg"}, {"name": "bpy", "amount": "23.4", "unit": "mg"}], "solution": [{"name": "water", "amount": "15", "unit": "mL"}], "pressure": "", "temperature": "120\u00b0C", "time": "4 days"}, {"synthesis method": "cooling", "rate": "5\u00b0C/h"}, {"synthesis method": "washing", "washing solution": "distilled water", "amount": ""}, {"synthesis method": "drying", "pressure": "", "temperature": "", "atmosphere": "air", "time": ""}]
GINQOK | [Cu4(OH)2(SIP)2(bpy)2(H2O)2]n | C36 Cu4 H28 N4 O18 S2 | chemical synthesis | Cu(OH)2 | 19.5 mg | NaH2SIP | 26.8 mg | bpy | 15.6 mg |  |  |  |  | water |  | 4 days | 180°C |  | chemical synthesis, cooling, washing, drying | 10.1021/cg070407g |  | 2007.08 | [{"synthesis method": "chemical synthesis", "precursor": [{"name": "Cu(OH)2", "amount": "19.5", "unit": "mg"}, {"name": "NaH2SIP", "amount": "26.8", "unit": "mg"}, {"name": "bpy", "amount": "15.6", "unit": "mg"}], "solution": [{"name": "water", "amount": "15", "unit": "mL"}], "pressure": "", "temperature": "180\u00b0C", "time": "4 days"}, {"synthesis method": "cooling", "rate": "5\u00b0C/h"}, {"synthesis method": "washing", "washing solution": "distilled water", "amount": ""}, {"synthesis method": "drying", "pressure": "", "temperature": "", "atmosphere": "air", "time": ""}]
YUSQAF | Ga3(OH)(O3PC3H6PO3)2 | C6 Ga3 H13 O13 P4 | solvothermal synthesis | gallium sulfate | 1 molar ratio | 1,3-propylenediphosphonic acid | 2.05 molar ratio | HF | 4.12 molar ratio | pyridine | 25.4 molar ratio | deionized water | 68.3 molar ratio |  | autogenous | 4 days | 160°C | 4.7 to 5.3 | solvothermal synthesis, filtration, pH adjustment | 10.1021/ic901651d |  | 2010.02 | [{"synthesis method": "solvothermal synthesis", "precursor": [{"name": "gallium sulfate", "amount": "1", "unit": "molar ratio"}, {"name": "1,3-propylenediphosphonic acid", "amount": "2.05", "unit": "molar ratio"}, {"name": "HF", "amount": "4.12", "unit": "molar ratio"}, {"name": "pyridine", "amount": "25.4", "unit": "molar ratio"}, {"name": "deionized water", "amount": "68.3", "unit": "molar ratio"}], "solvent": [], "reducing agent": [], "surfactant": [], "pressure": "autogenous", "temperature": "160\u00b0C", "time": "4 days", "heating rate": "", "cooling rate": ""}, {"synthesis method": "filtration", "time": "", "atmosphere": "", "pressure": ""}, {"synthesis method": "pH adjustment", "pH": "4.7 to 5.3", "modulator": ""}]
YUSQEJ | Ga4(O3PC5H10PO3)3(C5H5N)2 | C25 Ga4 H40 N2 O18 P6 | solvothermal synthesis | gallium sulfate | 1 molar ratio | 1,5-pentylenediphosphonic acid | 3.59 molar ratio | HF | 7.24 molar ratio | pyridine | 67.0 molar ratio | deionized water | 180 molar ratio |  | autogenous | 6 to 16 days | 190°C | 5.2 to 5.8 | solvothermal synthesis, filtration, pH adjustment | 10.1021/ic901651d |  | 2010.02 | [{"synthesis method": "solvothermal synthesis", "precursor": [{"name": "gallium sulfate", "amount": "1", "unit": "molar ratio"}, {"name": "1,5-pentylenediphosphonic acid", "amount": "3.59", "unit": "molar ratio"}, {"name": "HF", "amount": "7.24", "unit": "molar ratio"}, {"name": "pyridine", "amount": "67.0", "unit": "molar ratio"}, {"name": "deionized water", "amount": "180", "unit": "molar ratio"}], "solvent": [], "reducing agent": [], "surfactant": [], "pressure": "autogenous", "temperature": "190\u00b0C", "time": "6 to 16 days", "heating rate": "", "cooling rate": ""}, {"synthesis method": "filtration", "time": "", "atmosphere": "", "pressure": ""}, {"synthesis method": "pH adjustment", "pH": "5.2 to 5.8", "modulator": ""}]
YUSQIN | Ga(HO3PC10H20PO3) | C20 Ga2 H42 O12 P4 | solvothermal synthesis | gallium sulfate | 1 molar ratio | 1,10-decylenediphosphonic acid | 3.58 molar ratio | HF | 7.42 molar ratio | pyridine | 67.0 molar ratio | deionized water | 176 molar ratio |  | autogenous | 7 to 24 days | 190°C | 5.5 to 5.9 | solvothermal synthesis, filtration, pH adjustment | 10.1021/ic901651d |  | 2010.02 | [{"synthesis method": "solvothermal synthesis", "precursor": [{"name": "gallium sulfate", "amount": "1", "unit": "molar ratio"}, {"name": "1,10-decylenediphosphonic acid", "amount": "3.58", "unit": "molar ratio"}, {"name": "HF", "amount": "7.42", "unit": "molar ratio"}, {"name": "pyridine", "amount": "67.0", "unit": "molar ratio"}, {"name": "deionized water", "amount": "176", "unit": "molar ratio"}], "solvent": [], "reducing agent": [], "surfactant": [], "pressure": "autogenous", "temperature": "190\u00b0C", "time": "7 to 24 days", "heating rate": "", "cooling rate": ""}, {"synthesis method": "filtration", "time": "", "atmosphere": "", "pressure": ""}, {"synthesis method": "pH adjustment", "pH": "5.5 to 5.9", "modulator": ""}]
POZTUV | [Mn(bdcbpy)(OH2)4] | C28 H34 Mn1 N2 O16 | chemical synthesis | H4bdcbpyBr2⋅2H2O | 35.5 mg | Mn(CH3COO)2 | 43.3 mg | [6 empty] | water, 0.1 mol L-1 NaOH solution |  | 12h | 85°C |  | chemical synthesis, washing, drying | 10.1021/ic5026813 |  | 2015.02 | [{"synthesis method": "chemical synthesis", "precursor": [{"name": "H4bdcbpyBr2\u22c52H2O", "amount": "35.5", "unit": "mg"}, {"name": "Mn(CH3COO)2", "amount": "43.3", "unit": "mg"}], "solution": [{"name": "water", "amount": "1", "unit": "mL"}, {"name": "0.1 mol L-1 NaOH solution", "amount": "", "unit": ""}], "pressure": "", "temperature": "85\u00b0C", "time": "12h"}, {"synthesis method": "washing", "washing solution": "water and diethyl ether", "amount": ""}, {"synthesis method": "drying", "pressure": "", "temperature": "", "atmosphere": "air", "time": ""}]
POZVEH | [Ni(bdcbpy)(OH2)4] | C28 H34 N2 Ni1 O16 | chemical synthesis | H4bdcbpyBr2⋅2H2O | 35.5 mg | Ni(CH3COO)2⋅2H2O | 48.7 mg | [6 empty] | water, 0.1 mol L-1 NaOH solution |  | 12h | 85°C |  | chemical synthesis, washing, drying | 10.1021/ic5026813 |  | 2015.02 | [{"synthesis method": "chemical synthesis", "precursor": [{"name": "H4bdcbpyBr2\u22c52H2O", "amount": "35.5", "unit": "mg"}, {"name": "Ni(CH3COO)2\u22c52H2O", "amount": "48.7", "unit": "mg"}], "solution": [{"name": "water", "amount": "1", "unit": "mL"}, {"name": "0.1 mol L-1 NaOH solution", "amount": "", "unit": ""}], "pressure": "", "temperature": "85\u00b0C", "time": "12h"}, {"synthesis method": "washing", "washing solution": "water and diethyl ether", "amount": ""}, {"synthesis method": "drying", "pressure": "", "temperature": "", "atmosphere": "air", "time": ""}]
QITBOK | 2,5-Bis(4-ethynylpyridyl)furan | C18 H10 N2 O1 | chemical synthesis | (Ph3P)2PdCl2 | 27.9 mg | CuI | 7.7 mg | 2,5-dibromofuran | 0.41 g | 4-ethynylpyridine | 0.4873 g |  |  | THF |  | 17h | 70°C |  | chemical synthesis | 10.1021/ic991315m |  | 2000.05 | [{"synthesis method": "chemical synthesis", "precursor": [{"name": "(Ph3P)2PdCl2", "amount": "27.9", "unit": "mg"}, {"name": "CuI", "amount": "7.7", "unit": "mg"}, {"name": "2,5-dibromofuran", "amount": "0.41", "unit": "g"}, {"name": "4-ethynylpyridine", "amount": "0.4873", "unit": "g"}], "solution": [{"name": "THF", "amount": "10", "unit": "mL"}], "pressure": "", "temperature": "70\u00b0C", "time": "17h"}]
QITCAX | {(facac)2Zn·2}n | C30 F12 H14 N2 O4 Zn1 | chemical synthesis | 2 | 15.6 mg | (facac)2Zn⋅2H2O | 28.9 mg | [6 empty] | acetone |  | several days |  |  | chemical synthesis | 10.1021/ic991315m |  | 2000.05 | [{"synthesis method": "chemical synthesis", "precursor": [{"name": "2", "amount": "15.6", "unit": "mg"}, {"name": "(facac)2Zn\u22c52H2O", "amount": "28.9", "unit": "mg"}], "solution": [{"name": "acetone", "amount": "2", "unit": "mL"}], "pressure": "", "temperature": "", "time": "several days"}]
DUCGUE01 | [CuI(bix)][(CuIbix)(δ-Mo8O26)0.5] | C28 Cu2 H28 Mo4 N8 O13 | solvothermal synthesis | (NH4)6Mo7O24⋅4H2O | 0.124 g | bix | 0.119 g | Cu(OAc)2⋅H2O | 0.099 g | [6 empty] | 72h | 150°C |  | solvothermal synthesis | 10.1021/cg900352e |  | 2009.07 | [{"synthesis method": "solvothermal synthesis", "precursor": [{"name": "(NH4)6Mo7O24\u22c54H2O", "amount": "0.124", "unit": "g"}, {"name": "bix", "amount": "0.119", "unit": "g"}, {"name": "Cu(OAc)2\u22c5H2O", "amount": "0.099", "unit": "g"}], "solvent": [{"name": "H2O", "amount": "6", "unit": "mL"}], "reducing agent": [{"name": "", "amount": "", "unit": ""}], "surfactant": [{"name": "", "amount": "", "unit": ""}], "pressure": "", "temperature": "150\u00b0C", "time": "72h", "heating rate": "", "cooling rate": "10\u00b0C\u22c5h-1"}]
TUCJUX | H(CuIbix)[(CuIbix)2(β-Mo8O26)] | C42 Cu3 H47 Mo8 N12 O28 | solvothermal synthesis | (NH4)6Mo7O24⋅4H2O | 0.124 g | bix | 0.119 g | Cu(OAc)2⋅H2O | 0.099 g | [6 empty] | 72h | 150°C |  | solvothermal synthesis | 10.1021/cg900352e |  | 2009.07 | [{"synthesis method": "solvothermal synthesis", "precursor": [{"name": "(NH4)6Mo7O24\u22c54H2O", "amount": "0.124", "unit": "g"}, {"name": "bix", "amount": "0.119", "unit": "g"}, {"name": "Cu(OAc)2\u22c5H2O", "amount": "0.099", "unit": "g"}], "solvent": [{"name": "H2O", "amount": "6", "unit": "mL"}], "reducing agent": [{"name": "", "amount": "", "unit": ""}], "surfactant": [{"name": "", "amount": "", "unit": ""}], "pressure": "", "temperature": "150\u00b0C", "time": "72h", "heating rate": "", "cooling rate": "10\u00b0C\u22c5h-1"}]
TUCKAE | H3[CuI(bix)2(β-Mo8O26)0.5](β-Mo8O26)0.5 | C28 Cu1 H35 Mo8 N8 O28 | solvothermal synthesis | (NH4)6Mo7O24⋅4H2O | 0.124 g | bix | 0.119 g | Cu(OAc)2⋅H2O | 0.099 g | [6 empty] | 72h | 150°C |  | solvothermal synthesis | 10.1021/cg900352e |  | 2009.07 | [{"synthesis method": "solvothermal synthesis", "precursor": [{"name": "(NH4)6Mo7O24\u22c54H2O", "amount": "0.124", "unit": "g"}, {"name": "bix", "amount": "0.119", "unit": "g"}, {"name": "Cu(OAc)2\u22c5H2O", "amount": "0.099", "unit": "g"}], "solvent": [{"name": "H2O", "amount": "6", "unit": "mL"}], "reducing agent": [{"name": "", "amount": "", "unit": ""}], "surfactant": [{"name": "", "amount": "", "unit": ""}], "pressure": "", "temperature": "150\u00b0C", "time": "72h", "heating rate": "", "cooling rate": "10\u00b0C\u22c5h-1"}]
TUCKOS | (H2bix)2(β-Mo8O26)0.5(β-Mo8O26)0.5 | C28 H34 Mo8 N8 O27 | solvothermal synthesis | (NH4)6Mo7O24⋅4H2O | 0.124 g | bix | 0.119 g | [8 empty] | 72h | 150°C |  | solvothermal synthesis | 10.1021/cg900352e |  | 2009.07 | [{"synthesis method": "solvothermal synthesis", "precursor": [{"name": "(NH4)6Mo7O24\u22c54H2O", "amount": "0.124", "unit": "g"}, {"name": "bix", "amount": "0.119", "unit": "g"}], "solvent": [{"name": "H2O", "amount": "6", "unit": "mL"}], "reducing agent": [{"name": "", "amount": "", "unit": ""}], "surfactant": [{"name": "", "amount": "", "unit": ""}], "pressure": "", "temperature": "150\u00b0C", "time": "72h", "heating rate": "", "cooling rate": "10\u00b0C\u22c5h-1"}]
TUCKIM | (H2bix)[(Hbix)2(γ-Mo8O26)] | C42 H50 Mo8 N12 O28 | solvothermal synthesis | (NH4)6Mo7O24⋅4H2O | 0.124 g | bix | 0.119 g | [8 empty] | 72h | 150°C |  | solvothermal synthesis | 10.1021/cg900352e |  | 2009.07 | [{"synthesis method": "solvothermal synthesis", "precursor": [{"name": "(NH4)6Mo7O24\u22c54H2O", "amount": "0.124", "unit": "g"}, {"name": "bix", "amount": "0.119", "unit": "g"}], "solvent": [{"name": "H2O", "amount": "6", "unit": "mL"}], "reducing agent": [{"name": "", "amount": "", "unit": ""}], "surfactant": [{"name": "", "amount": "", "unit": ""}], "pressure": "", "temperature": "150\u00b0C", "time": "72h", "heating rate": "", "cooling rate": "10\u00b0C\u22c5h-1"}]
TUCKUY | [CuI(bpp)][CuI(bpp)(α-Mo8O26)0.5] | C26 Cu2 H30 Mo4 N4 O14 | solvothermal synthesis | (NH4)6Mo7O24⋅4H2O | 0.124 g | bpp | 0.099 g | Cu(OAc)2⋅H2O | 0.099 g | [6 empty] | 72h | 150°C |  | solvothermal synthesis | 10.1021/cg900352e |  | 2009.07 | [{"synthesis method": "solvothermal synthesis", "precursor": [{"name": "(NH4)6Mo7O24\u22c54H2O", "amount": "0.124", "unit": "g"}, {"name": "bpp", "amount": "0.099", "unit": "g"}, {"name": "Cu(OAc)2\u22c5H2O", "amount": "0.099", "unit": "g"}], "solvent": [{"name": "H2O", "amount": "6", "unit": "mL"}], "reducing agent": [{"name": "", "amount": "", "unit": ""}], "surfactant": [{"name": "", "amount": "", "unit": ""}], "pressure": "", "temperature": "150\u00b0C", "time": "72h", "heating rate": "", "cooling rate": "10\u00b0C\u22c5h-1"}]
KEWWAL01 | (H2bpp)2(β-Mo8O26) | C26 H32 Mo8 N4 O26 | solvothermal synthesis | (NH4)6Mo7O24⋅4H2O | 0.124 g | bpp | 0.099 g | [8 empty] | 72h | 150°C |  | solvothermal synthesis | 10.1021/cg900352e |  | 2009.07 | [{"synthesis method": "solvothermal synthesis", "precursor": [{"name": "(NH4)6Mo7O24\u22c54H2O", "amount": "0.124", "unit": "g"}, {"name": "bpp", "amount": "0.099", "unit": "g"}], "solvent": [{"name": "H2O", "amount": "6", "unit": "mL"}], "reducing agent": [{"name": "", "amount": "", "unit": ""}], "surfactant": [{"name": "", "amount": "", "unit": ""}], "pressure": "", "temperature": "150\u00b0C", "time": "72h", "heating rate": "", "cooling rate": "10\u00b0C\u22c5h-1"}]
POCSOQ | [Cu(L)(OAc)2(H2O) | C30 Cu1 H42 N8 O13 | chemical synthesis | L | 55.0 mg | Cu(OAc)2⋅H2O | 39.0 mg | [6 empty] | CH2Cl2, methanol |  | 3 h | 50 °C |  | chemical synthesis | 10.1021/cg701090c |  | 2008.04 | [{"synthesis method": "chemical synthesis", "precursor": [{"name": "L", "amount": "55.0", "unit": "mg"}, {"name": "Cu(OAc)2\u22c5H2O", "amount": "39.0", "unit": "mg"}], "solution": [{"name": "CH2Cl2", "amount": "15", "unit": "mL"}, {"name": "methanol", "amount": "10", "unit": "mL"}], "pressure": "", "temperature": "50 \u00b0C", "time": "3 h"}]
POCSAC | [Co(L)2(NO3)2(H2O)2 | C52 Co1 H72 N18 O24 | chemical synthesis | Co(NO3)2⋅6H2O | 58.2 mg | L | 55.0 mg | [6 empty] | methanol, CH2Cl2 |  | about 3 days | room temperature |  | chemical synthesis | 10.1021/cg701090c |  | 2008.04 | [{"synthesis method": "chemical synthesis", "precursor": [{"name": "Co(NO3)2\u22c56H2O", "amount": "58.2", "unit": "mg"}, {"name": "L", "amount": "55.0", "unit": "mg"}], "solution": [{"name": "methanol", "amount": "10", "unit": "mL"}, {"name": "CH2Cl2", "amount": "15", "unit": "mL"}], "pressure": "", "temperature": "room temperature", "time": "about 3 days"}]
POCSEG | [Zn(L)2(NO3)2(H2O)2 | C52 H78 N18 O27 Zn1 | chemical synthesis | Zn(NO3)2⋅6H2O | 59.5 mg | L | 55.0 mg | [6 empty] | methanol, CH2Cl2 |  |  | room temperature |  | chemical synthesis | 10.1021/cg701090c |  | 2008.04 | [{"synthesis method": "chemical synthesis", "precursor": [{"name": "Zn(NO3)2\u22c56H2O", "amount": "59.5", "unit": "mg"}, {"name": "L", "amount": "55.0", "unit": "mg"}], "solution": [{"name": "methanol", "amount": "10", "unit": "mL"}, {"name": "CH2Cl2", "amount": "15", "unit": "mL"}], "pressure": "", "temperature": "room temperature", "time": ""}]
POCSIK | [Cu(L)(I)·DMF] n | C29 Cu1 H37 I1 N9 O7 | chemical synthesis | CuI | 38.0 mg | KI | saturated aqueous 2.5 mL | [6 empty] | L, DMF, acetone |  |  | room temperature |  | chemical synthesis | 10.1021/cg701090c |  | 2008.04 | [{"synthesis method": "chemical synthesis", "precursor": [{"name": "CuI", "amount": "38.0", "unit": "mg"}, {"name": "KI", "amount": "saturated aqueous", "unit": "2.5 mL"}], "solution": [{"name": "L", "amount": "110.0", "unit": "mg"}, {"name": "DMF", "amount": "25", "unit": "mL"}, {"name": "acetone", "amount": "25", "unit": "mL"}], "pressure": "", "temperature": "room temperature", "time": ""}]
RAPZEP | Fe(acac)2(dppe) | C36 Fe1 H38 O4 P2 | chemical synthesis | Fe(acac)2 | 200 mg | dppe | 376 mg | [6 empty] | CH2Cl2 |  | 2 h | room temperature |  | chemical synthesis, filtration, drying | 10.1021/ic201486v |  | 2011.10 | [{"synthesis method": "chemical synthesis", "precursor": [{"name": "Fe(acac)2", "amount": "200", "unit": "mg"}, {"name": "dppe", "amount": "376", "unit": "mg"}], "solution": [{"name": "CH2Cl2", "amount": "20", "unit": "mL"}], "pressure": "", "temperature": "room temperature", "time": "2 h"}, {"synthesis method": "filtration", "time": "", "atmosphere": "", "pressure": ""}, {"synthesis method": "drying", "pressure": "", "temperature": "", "atmosphere": "", "time": ""}]
HOMXIR | UMCM-1-NH2 | C44 H25 N1 O13 Zn4 | chemical synthesis | Zn(NO3)2⋅4H2O | 2.83 g | NH2-BDC | 0.490 g | 4,4',4''-benzene-1,3,5-triyl-tribenzoic acid | 0.424 g |  |  |  |  | dimethylformamide |  | 48h | 85°C |  | chemical synthesis, washing, soaking | 10.1021/ic801837t |  | 2008.11 | [{"synthesis method": "chemical synthesis", "precursor": [{"name": "Zn(NO3)2\u22c54H2O", "amount": "2.83", "unit": "g"}, {"name": "NH2-BDC", "amount": "0.490", "unit": "g"}, {"name": "4,4',4''-benzene-1,3,5-triyl-tribenzoic acid", "amount": "0.424", "unit": "g"}], "solution": [{"name": "dimethylformamide", "amount": "100", "unit": "mL"}], "pressure": "", "temperature": "85\u00b0C", "time": "48h"}, {"synthesis method": "washing", "washing solution": "DMF, CHCl3", "amount": "3 \u00d7 12 mL of DMF, 3 \u00d7 10 mL of CHCl3"}, {"synthesis method": "soaking", "solution": "CHCl3", "time": "3 days"}]
ROSCAD | Cd(L1) 1.5 · 0.5(L1)(NO 3 ) 2 | C24 Cd1 H20 N10 O6 | chemical synthesis | Cd(NO3)2⋅4H2O | 92 mg | L1 | 126 mg | [6 empty] | methanol, benzene |  | 1 month |  |  | chemical synthesis, filtration | 10.1021/ic0006504 |  | 2000.09 | [{"synthesis method": "chemical synthesis", "precursor": [{"name": "Cd(NO3)2\u22c54H2O", "amount": "92", "unit": "mg"}, {"name": "L1", "amount": "126", "unit": "mg"}], "solution": [{"name": "methanol", "amount": "10", "unit": "mL"}, {"name": "benzene", "amount": "10", "unit": "mL"}], "pressure": "", "temperature": "", "time": "1 month"}, {"synthesis method": "filtration", "time": "", "atmosphere": "", "pressure": ""}]
ROSCEH | Co(L1) 1.5 (NO 3 ) 2 · H 2 O | C18 Co1 H17 N8 O7 | chemical synthesis | Co(NO3)2⋅6H2O | 82 mg | L1 | 126 mg | [6 empty] | ethanol, benzene |  | 1 month |  |  | chemical synthesis, filtration | 10.1021/ic0006504 |  | 2000.09 | [{"synthesis method": "chemical synthesis", "precursor": [{"name": "Co(NO3)2\u22c56H2O", "amount": "82", "unit": "mg"}, {"name": "L1", "amount": "126", "unit": "mg"}], "solution": [{"name": "ethanol", "amount": "10", "unit": "mL"}, {"name": "benzene", "amount": "12", "unit": "mL"}], "pressure": "", "temperature": "", "time": "1 month"}, {"synthesis method": "filtration", "time": "", "atmosphere": "", "pressure": ""}]
ROSCIL | Cd(L2) 2 (NO 3 ) 2 | C28 Cd1 H28 N10 O6 | chemical synthesis | Cd(NO3)2⋅4H2O | 76 mg | L2 | 126 mg | [6 empty] | methanol, THF |  | 1 week |  |  | chemical synthesis, filtration | 10.1021/ic0006504 |  | 2000.09 | [{"synthesis method": "chemical synthesis", "precursor": [{"name": "Cd(NO3)2\u22c54H2O", "amount": "76", "unit": "mg"}, {"name": "L2", "amount": "126", "unit": "mg"}], "solution": [{"name": "methanol", "amount": "5", "unit": "mL"}, {"name": "THF", "amount": "", "unit": ""}], "pressure": "", "temperature": "", "time": "1 week"}, {"synthesis method": "filtration", "time": "", "atmosphere": "", "pressure": ""}]
ROSCOR | Co(L2) 2 (NO 3 ) 2 | C28 Co1 H28 N10 O6 | chemical synthesis | Co(NO3)2⋅6H2O | 72 mg | L2 | 126 mg | [6 empty] | ethanol, THF |  | 2 weeks |  |  | chemical synthesis, filtration | 10.1021/ic0006504 |  | 2000.09 | [{"synthesis method": "chemical synthesis", "precursor": [{"name": "Co(NO3)2\u22c56H2O", "amount": "72", "unit": "mg"}, {"name": "L2", "amount": "126", "unit": "mg"}], "solution": [{"name": "ethanol", "amount": "10", "unit": "mL"}, {"name": "THF", "amount": "8", "unit": "mL"}], "pressure": "", "temperature": "", "time": "2 weeks"}, {"synthesis method": "filtration", "time": "", "atmosphere": "", "pressure": ""}]
PATPUX | [Cd2(3-pybtd)2(NO3)4(C2H5OH)2(H2O)2] | C48 Cd2 H48 N12 O24 | chemical synthesis | Cd(NO3)2 | 4.7 mg | 3-pybtd | 20 mg | [6 empty] | C2H5OH, CH2Cl2 |  | 1 week | room temperature |  | chemical synthesis | 10.1021/cg300051w |  | 2012.03 | [{"synthesis method": "chemical synthesis", "precursor": [{"name": "Cd(NO3)2", "amount": "4.7", "unit": "mg"}, {"name": "3-pybtd", "amount": "20", "unit": "mg"}], "solution": [{"name": "C2H5OH", "amount": "3", "unit": "mL"}, {"name": "CH2Cl2", "amount": "6", "unit": "mL"}], "pressure": "", "temperature": "room temperature", "time": "1 week"}]
PATQAE | [Cd2(3-pybtd)2(SiF6)2(DMF)4(H2O)2](H2O)4·(DMF)2 | C62 Cd2 F12 H86 N14 O20 Si2 | chemical synthesis | CdSiF6 | 5.1 mg | 3-pybtd | 8 mg | [6 empty] | THF, DMF |  |  |  |  | chemical synthesis, slow diffusion | 10.1021/cg300051w |  | 2012.03 | [{"synthesis method": "chemical synthesis", "precursor": [{"name": "CdSiF6", "amount": "5.1", "unit": "mg"}, {"name": "3-pybtd", "amount": "8", "unit": "mg"}], "solution": [{"name": "THF", "amount": "3", "unit": "mL"}, {"name": "DMF", "amount": "3", "unit": "mL"}], "pressure": "", "temperature": "", "time": ""}, {"synthesis method": "slow diffusion", "modulator": "Et2O"}]
PATQUY | [Cd(3-pybtd)(OTs)2(DMF)2] n | C42 Cd1 H44 N6 O12 S2 | chemical synthesis | Cd(OTs)2 | 9 mg | 3-pybtd | 8 mg | [6 empty] | THF, DMF |  | 4-5 days |  |  | chemical synthesis, slow diffusion | 10.1021/cg300051w |  | 2012.03 | [{"synthesis method": "chemical synthesis", "precursor": [{"name": "Cd(OTs)2", "amount": "9", "unit": "mg"}, {"name": "3-pybtd", "amount": "8", "unit": "mg"}], "solution": [{"name": "THF", "amount": "3", "unit": "mL"}, {"name": "DMF", "amount": "3", "unit": "mL"}], "pressure": "", "temperature": "", "time": "4-5 days"}, {"synthesis method": "slow diffusion", "modulator": "Et2O"}]
PATRAF | [Cd(3-pybtd)2(OTs)2] n | C58 Cd1 H46 N8 O14 S2 | chemical synthesis | Cd(OTs)2 | 9 mg | 3-pybtd | 8 mg | [6 empty] | ethanol, CH2Cl2 |  | 1 week | room temperature |  | chemical synthesis | 10.1021/cg300051w |  | 2012.03 | [{"synthesis method": "chemical synthesis", "precursor": [{"name": "Cd(OTs)2", "amount": "9", "unit": "mg"}, {"name": "3-pybtd", "amount": "8", "unit": "mg"}], "solution": [{"name": "ethanol", "amount": "3", "unit": "mL"}, {"name": "CH2Cl2", "amount": "6", "unit": "mL"}], "pressure": "", "temperature": "room temperature", "time": "1 week"}]
PATREJ | [Cd2(3-pybtd)2Cl10/3][CdCl8/3]·(H2O)3] n | C44 Cd3 Cl6 H32 N8 O11 | chemical synthesis | CdCl2 | 3.7 mg | NaSCN | 0.8 mg | 3-pybtd | 8 mg |  |  |  |  | ethanol, CH2Cl2 |  | 1 week | room temperature |  | chemical synthesis | 10.1021/cg300051w |  | 2012.03 | [{"synthesis method": "chemical synthesis", "precursor": [{"name": "CdCl2", "amount": "3.7", "unit": "mg"}, {"name": "NaSCN", "amount": "0.8", "unit": "mg"}, {"name": "3-pybtd", "amount": "8", "unit": "mg"}], "solution": [{"name": "ethanol", "amount": "3", "unit": "mL"}, {"name": "CH2Cl2", "amount": "6", "unit": "mL"}], "pressure": "", "temperature": "room temperature", "time": "1 week"}]
CETKIY | Cd3(L)2.5(4-PTZ)(DMF)3 | C30 Cd3 H30 N8 O13 S2.5 | solvothermal synthesis | Cd(NO3)2⋅4H2O | 30.8 mg | H2L | 8.6 mg | 4-HPTZ | 7.4 mg | [6 empty] | 3 days | 100°C |  | solvothermal synthesis, washing | 10.1021/acs.inorgchem.7b03053 |  | 2018.02 | [{"synthesis method": "solvothermal synthesis", "precursor": [{"name": "Cd(NO3)2\u22c54H2O", "amount": "30.8", "unit": "mg"}, {"name": "H2L", "amount": "8.6", "unit": "mg"}, {"name": "4-HPTZ", "amount": "7.4", "unit": "mg"}], "solvent": [{"name": "DMF", "amount": "6", "unit": "mL"}], "reducing agent": [{"name": "", "amount": "", "unit": ""}], "surfactant": [{"name": "", "amount": "", "unit": ""}], "pressure": "", "temperature": "100\u00b0C", "time": "3 days", "heating rate": "", "cooling rate": "room-temperature"}, {"synthesis method": "washing", "washing solution": "DMF", "amount": ""}]
WITRUO | {[Ag(L1)(CF3COO)]} n | Ag1 C12 F3 H8 N4 O2 S1 | chemical synthesis | AgCF3COO | 22.1 mg | L1 | 21.6 mg | [6 empty] | acetonitrile and H2O |  | several days | room temperature |  | chemical synthesis | 10.1021/cg401581q |  | 2013.11 | [{"synthesis method": "chemical synthesis", "precursor": [{"name": "AgCF3COO", "amount": "22.1", "unit": "mg"}, {"name": "L1", "amount": "21.6", "unit": "mg"}], "solution": [{"name": "acetonitrile and H2O", "amount": "10", "unit": "mL", "ratio": "4/1 v/v"}], "additive": [{"name": "aqueous NH3 solution", "amount": "0.5", "unit": "mL", "concentration": "25%"}], "pressure": "", "temperature": "room temperature", "time": "several days"}]
WITSAV | {[Ag(L2)(CF3COO)]} n | Ag1 C12 F3 H8 N4 O2 S1 | chemical synthesis | AgCF3COO | 22.1 mg | L2 | 21.6 mg | [6 empty] | acetonitrile and H2O |  | several days | room temperature |  | chemical synthesis | 10.1021/cg401581q |  | 2013.11 | [{"synthesis method": "chemical synthesis", "precursor": [{"name": "AgCF3COO", "amount": "22.1", "unit": "mg"}, {"name": "L2", "amount": "21.6", "unit": "mg"}], "solution": [{"name": "acetonitrile and H2O", "amount": "10", "unit": "mL", "ratio": "4/1 v/v"}], "additive": [{"name": "aqueous NH3 solution", "amount": "0.5", "unit": "mL", "concentration": "25%"}], "pressure": "", "temperature": "room temperature", "time": "several days"}]
WITSEZ | [Ag(L1)(NO3)] n | Ag2 C20 H16 N10 O6 S2 | chemical synthesis | AgNO3 | 17.0 mg | L1 | 21.6 mg | [6 empty] | acetonitrile and H2O |  | several days | room temperature |  | chemical synthesis | 10.1021/cg401581q |  | 2013.11 | [{"synthesis method": "chemical synthesis", "precursor": [{"name": "AgNO3", "amount": "17.0", "unit": "mg"}, {"name": "L1", "amount": "21.6", "unit": "mg"}], "solution": [{"name": "acetonitrile and H2O", "amount": "10", "unit": "mL", "ratio": "4/1 v/v"}], "additive": [{"name": "aqueous NH3 solution", "amount": "0.5", "unit": "mL", "concentration": "25%"}], "pressure": "", "temperature": "room temperature", "time": "several days"}]
WITGUD | {[Ag(L2)](NO3)·(H2O)} n | Ag1 C10 H10 N5 O4 S1 | chemical synthesis | AgNO3 | 17.0 mg | L2 | 21.6 mg | [6 empty] | acetonitrile and H2O |  | several days | room temperature |  | chemical synthesis | 10.1021/cg401581q |  | 2013.11 | [{"synthesis method": "chemical synthesis", "precursor": [{"name": "AgNO3", "amount": "17.0", "unit": "mg"}, {"name": "L2", "amount": "21.6", "unit": "mg"}], "solution": [{"name": "acetonitrile and H2O", "amount": "10", "unit": "mL", "ratio": "4/1 v/v"}], "additive": [{"name": "aqueous NH3 solution", "amount": "0.5", "unit": "mL", "concentration": "25%"}], "pressure": "", "temperature": "room temperature", "time": "several days"}]
WITHAK | {[Ag(L1)(ClO4)]} n | Ag1 C10 Cl1 H8 N4 O4 S1 | chemical synthesis | AgClO4 | 20.7 mg | L1 | 21.6 mg | [6 empty] | acetonitrile and H2O |  | several days | room temperature |  | chemical synthesis | 10.1021/cg401581q |  | 2013.11 | [{"synthesis method": "chemical synthesis", "precursor": [{"name": "AgClO4", "amount": "20.7", "unit": "mg"}, {"name": "L1", "amount": "21.6", "unit": "mg"}], "solution": [{"name": "acetonitrile and H2O", "amount": "10", "unit": "mL", "ratio": "4/1 v/v"}], "additive": [{"name": "aqueous NH3 solution", "amount": "0.5", "unit": "mL", "concentration": "25%"}], "pressure": "", "temperature": "room temperature", "time": "several days"}]
WITHEO | {[Ag(L2)](ClO4)} n | Ag1 C10 Cl1 H8 N4 O4 S1 | chemical synthesis | AgClO4 | 20.7 mg | L2 | 21.6 mg | [6 empty] | acetonitrile and H2O |  | several days | room temperature |  | chemical synthesis | 10.1021/cg401581q |  | 2013.11 | [{"synthesis method": "chemical synthesis", "precursor": [{"name": "AgClO4", "amount": "20.7", "unit": "mg"}, {"name": "L2", "amount": "21.6", "unit": "mg"}], "solution": [{"name": "acetonitrile and H2O", "amount": "10", "unit": "mL", "ratio": "4/1 v/v"}], "additive": [{"name": "aqueous NH3 solution", "amount": "0.5", "unit": "mL", "concentration": "25%"}], "pressure": "", "temperature": "room temperature", "time": "several days"}]
WITHIS | {[Ag(L1)(CH3CN)](PF6)} n | Ag1 C12 F6 H11 N5 P1 S1 | chemical synthesis | AgPF6 | 25.3 mg | L1 | 21.6 mg | [6 empty] | acetonitrile and H2O |  | several days | room temperature |  | chemical synthesis | 10.1021/cg401581q |  | 2013.11 | [{"synthesis method": "chemical synthesis", "precursor": [{"name": "AgPF6", "amount": "25.3", "unit": "mg"}, {"name": "L1", "amount": "21.6", "unit": "mg"}], "solution": [{"name": "acetonitrile and H2O", "amount": "10", "unit": "mL", "ratio": "4/1 v/v"}], "additive": [{"name": "aqueous NH3 solution", "amount": "0.5", "unit": "mL", "concentration": "25%"}], "pressure": "", "temperature": "room temperature", "time": "several days"}]
WITHOY | {[Ag(L2)](PF6)·(CH3CN)} n | Ag1 C12 F6 H11 N5 P1 S1 | chemical synthesis | AgPF6 | 25.3 mg | L2 | 21.6 mg | [6 empty] | acetonitrile and H2O |  | several days | room temperature |  | chemical synthesis | 10.1021/cg401581q |  | 2013.11 | [{"synthesis method": "chemical synthesis", "precursor": [{"name": "AgPF6", "amount": "25.3", "unit": "mg"}, {"name": "L2", "amount": "21.6", "unit": "mg"}], "solution": [{"name": "acetonitrile and H2O", "amount": "10", "unit": "mL", "ratio": "4/1 v/v"}], "additive": [{"name": "aqueous NH3 solution", "amount": "0.5", "unit": "mL", "concentration": "25%"}], "pressure": "", "temperature": "room temperature", "time": "several days"}]
PEJRAZ | [Co2(L)(dib)]·3DMF | C45 Co2 H34 N4 O12 | solvothermal synthesis | Co(NO3)2⋅6H2O | 0.24 mmol | H4L | 0.05 mmol | dib | 0.05 mmol | [5 empty] | autogenous | 72 h | 130 °C |  | solvothermal synthesis, washing, drying | 10.1021/cg301094h |  | 2012.09 | [{"synthesis method": "solvothermal synthesis", "precursor": [{"name": "Co(NO3)2\u22c56H2O", "amount": "0.24", "unit": "mmol"}, {"name": "H4L", "amount": "0.05", "unit": "mmol"}, {"name": "dib", "amount": "0.05", "unit": "mmol"}], "solvent": [{"name": "DMF", "amount": "10", "unit": "mL"}], "reducing agent": [], "surfactant": [], "pressure": "autogenous", "temperature": "130 \u00b0C", "time": "72 h", "heating rate": "", "cooling rate": ""}, {"synthesis method": "washing", "washing solution": "DMF", "amount": "three times"}, {"synthesis method": "drying", "pressure": "", "temperature": "room temperature", "atmosphere": "", "time": "overnight"}]
PEJRED | [Co4(L)2(dib)3(H2O)4] | C51 Co2 H45 N6 O16 | solvothermal synthesis | Co(NO3)2⋅6H2O | 0.12 mmol | [9 empty] | autogenous | 72 h | 130 °C |  | solvothermal synthesis, washing, drying | 10.1021/cg301094h |  | 2012.09 | [{"synthesis method": "solvothermal synthesis", "precursor": [{"name": "Co(NO3)2\u22c56H2O", "amount": "0.12", "unit": "mmol"}], "solvent": [{"name": "DMF", "amount": "5", "unit": "mL"}, {"name": "deionized water", "amount": "5", "unit": "mL"}], "reducing agent": [], "surfactant": [], "pressure": "autogenous", "temperature": "130 \u00b0C", "time": "72 h", "heating rate": "", "cooling rate": ""}, {"synthesis method": "washing", "washing solution": "DMF", "amount": "three times"}, {"synthesis method": "drying", "pressure": "", "temperature": "room temperature", "atmosphere": "", "time": "overnight"}]
PEJRIH | [Co2(L)(dibp)]·5DMF | C102 Co4 H76 N8 O24 | solvothermal synthesis | Co(NO3)2⋅6H2O | 0.24 mmol | H4L | 0.05 mmol | dibp | 0.05 mmol | [5 empty] | autogenous | 72 h | 130 °C |  | solvothermal synthesis, washing, drying | 10.1021/cg301094h |  | 2012.09 | [{"synthesis method": "solvothermal synthesis", "precursor": [{"name": "Co(NO3)2\u22c56H2O", "amount": "0.24", "unit": "mmol"}, {"name": "H4L", "amount": "0.05", "unit": "mmol"}, {"name": "dibp", "amount": "0.05", "unit": "mmol"}], "solvent": [{"name": "DMF", "amount": "10", "unit": "mL"}], "reducing agent": [], "surfactant": [], "pressure": "autogenous", "temperature": "130 \u00b0C", "time": "72 h", "heating rate": "", "cooling rate": ""}, {"synthesis method": "washing", "washing solution": "DMF", "amount": "three times"}, {"synthesis method": "drying", "pressure": "", "temperature": "room temperature", "atmosphere": "", "time": "overnight"}]
PEJRON | Co2(L)(dibp)2 | C69 Co2 H52 N8 O12 | solvothermal synthesis | Co(NO3)2⋅6H2O | 0.12 mmol | [9 empty] | autogenous | 72 h | 130 °C |  | solvothermal synthesis, washing, drying | 10.1021/cg301094h |  | 2012.09 | [{"synthesis method": "solvothermal synthesis", "precursor": [{"name": "Co(NO3)2\u22c56H2O", "amount": "0.12", "unit": "mmol"}], "solvent": [{"name": "DMF", "amount": "5", "unit": "mL"}, {"name": "deionized water", "amount": "5", "unit": "mL"}], "reducing agent": [], "surfactant": [], "pressure": "autogenous", "temperature": "130 \u00b0C", "time": "72 h", "heating rate": "", "cooling rate": ""}, {"synthesis method": "washing", "washing solution": "DMF", "amount": "three times"}, {"synthesis method": "drying", "pressure": "", "temperature": "room temperature", "atmosphere": "", "time": "overnight"}]
SOKVUL | [UO2(tph)(NMP)] | C13 H13 N1 O7 U1 | solvothermal synthesis | Terephthalic acid | 17 mg | UO2(NO3)2⋅6H2O | 50 mg | [7 empty] | autogenous | overnight | 140 °C |  | solvothermal synthesis | 10.1021/cg4018163 |  | 2014.02 | [{"synthesis method": "solvothermal synthesis", "precursor": [{"name": "Terephthalic acid", "amount": "17", "unit": "mg"}, {"name": "UO2(NO3)2\u22c56H2O", "amount": "50", "unit": "mg"}], "solvent": [{"name": "NMP", "amount": "0.5", "unit": "mL"}, {"name": "demineralized water", "amount": "1.0", "unit": "mL"}], "pressure": "autogenous", "temperature": "140 \u00b0C", "time": "overnight", "heating rate": "", "cooling rate": ""}]
SOKWAS | [UO2(thd)(NMP)] | C11 H11 N1 O7 S1 U1 | solvothermal synthesis | 2,5-Thiophenedicarboxylic acid | 17 mg | UO2(NO3)2⋅6H2O | 50 mg | Mn(NO3)2⋅4H2O | 25 mg | 2,2'-bipyridine | 31 mg |  |  |  | autogenous | overnight | 140 °C |  | solvothermal synthesis | 10.1021/cg4018163 |  | 2014.02 | [{"synthesis method": "solvothermal synthesis", "precursor": [{"name": "2,5-Thiophenedicarboxylic acid", "amount": "17", "unit": "mg"}, {"name": "UO2(NO3)2\u22c56H2O", "amount": "50", "unit": "mg"}, {"name": "Mn(NO3)2\u22c54H2O", "amount": "25", "unit": "mg"}, {"name": "2,2'-bipyridine", "amount": "31", "unit": "mg"}], "solvent": [{"name": "NMP", "amount": "0.5", "unit": "mL"}, {"name": "demineralized water", "amount": "1.0", "unit": "mL"}], "pressure": "autogenous", "temperature": "140 \u00b0C", "time": "overnight", "heating rate": "", "cooling rate": ""}]
SOKWIA | [(UO2)3(bta)2(NMP)3]·0.5H2O | C39 H46 N3 O21.5 U3 | solvothermal synthesis | 1,3,5-Benzenetriacetic acid | 25 mg | UO2(NO3)2⋅6H2O | 50 mg | [7 empty] | autogenous | 4 days | 140 °C |  | solvothermal synthesis | 10.1021/cg4018163 |  | 2014.02 | [{"synthesis method": "solvothermal synthesis", "precursor": [{"name": "1,3,5-Benzenetriacetic acid", "amount": "25", "unit": "mg"}, {"name": "UO2(NO3)2\u22c56H2O", "amount": "50", "unit": "mg"}], "solvent": [{"name": "NMP", "amount": "0.5", "unit": "mL"}, {"name": "demineralized water", "amount": "1.0", "unit": "mL"}], "pressure": "autogenous", "temperature": "140 \u00b0C", "time": "4 days", "heating rate": "", "cooling rate": ""}]
SOKWOG | [Hbipy][UO2(bta)] | C22 H20 N2 O9 U1 | solvothermal synthesis | 1,3,5-Benzenetriacetic acid | 25 mg | UO2(NO3)2⋅6H2O | 50 mg | Mn(NO3)2⋅4H2O | 25 mg | 2,2'-bipyridine | 31 mg |  |  |  | autogenous | overnight | 140 °C |  | solvothermal synthesis | 10.1021/cg4018163 |  | 2014.02 | [{"synthesis method": "solvothermal synthesis", "precursor": [{"name": "1,3,5-Benzenetriacetic acid", "amount": "25", "unit": "mg"}, {"name": "UO2(NO3)2\u22c56H2O", "amount": "50", "unit": "mg"}, {"name": "Mn(NO3)2\u22c54H2O", "amount": "25", "unit": "mg"}, {"name": "2,2'-bipyridine", "amount": "31", "unit": "mg"}], "solvent": [{"name": "NMP", "amount": "0.5", "unit": "mL"}, {"name": "demineralized water", "amount": "1.0", "unit": "mL"}], "pressure": "autogenous", "temperature": "140 \u00b0C", "time": "overnight", "heating rate": "", "cooling rate": ""}]
SOKWUM | [(UO2)2Ni(nta)2(NMP)2]·NMP | C27 H39 N5 Ni1 O19 U2 | solvothermal synthesis | Nitrilotriacetic acid | 19 mg | UO2(NO3)2⋅6H2O | 50 mg | Ni(NO3)2⋅6H2O | 29 mg | 2,2'-bipyridine | 16 mg |  |  |  | autogenous | overnight | 140 °C |  | solvothermal synthesis | 10.1021/cg4018163 |  | 2014.02 | [{"synthesis method": "solvothermal synthesis", "precursor": [{"name": "Nitrilotriacetic acid", "amount": "19", "unit": "mg"}, {"name": "UO2(NO3)2\u22c56H2O", "amount": "50", "unit": "mg"}, {"name": "Ni(NO3)2\u22c56H2O", "amount": "29", "unit": "mg"}, {"name": "2,2'-bipyridine", "amount": "16", "unit": "mg"}], "solvent": [{"name": "NMP", "amount": "0.5", "unit": "mL"}, {"name": "demineralized water", "amount": "1.0", "unit": "mL"}], "pressure": "autogenous", "temperature": "140 \u00b0C", "time": "overnight", "heating rate": "", "cooling rate": ""}]
TABNUG | Ag(tcm)(MeCN) | Ag1 C6 H3 N4 | chemical synthesis | Ag(tcm) | 75 mg | [8 empty] | hot acetonitrile |  |  |  |  | chemical synthesis | 10.1021/ic026189s |  | 2003.03 | [{"synthesis method": "chemical synthesis", "precursor": [{"name": "Ag(tcm)", "amount": "75", "unit": "mg"}], "solution": [{"name": "hot acetonitrile", "amount": "12", "unit": "mL"}], "pressure": "", "temperature": "", "time": ""}]
TABPES | Ag(tcm)(bipy) | Ag1 C14 H8 N5 | chemical synthesis | Ag(tcm) | 75 mg | 4,4‘-bipyridine | 59 mg | [6 empty] | acetonitrile |  |  |  |  | chemical synthesis | 10.1021/ic026189s |  | 2003.03 | [{"synthesis method": "chemical synthesis", "precursor": [{"name": "Ag(tcm)", "amount": "75", "unit": "mg"}, {"name": "4,4\u2018-bipyridine", "amount": "59", "unit": "mg"}], "solution": [{"name": "acetonitrile", "amount": "15", "unit": "mL"}], "pressure": "", "temperature": "", "time": ""}]
TABPIW | Ag(tcm)(bpe) | Ag1 C16 H10 N5 | chemical synthesis | Ag(tcm) | 75 mg | 1,2-bis(4-pyridyl)ethene | 69 mg | [6 empty] | hot acetonitrile |  |  |  |  | chemical synthesis | 10.1021/ic026189s |  | 2003.03 | [{"synthesis method": "chemical synthesis", "precursor": [{"name": "Ag(tcm)", "amount": "75", "unit": "mg"}, {"name": "1,2-bis(4-pyridyl)ethene", "amount": "69", "unit": "mg"}], "solution": [{"name": "hot acetonitrile", "amount": "15", "unit": "mL"}], "pressure": "", "temperature": "", "time": ""}]
TABQAP | Ag(tcm)(hmt) | Ag1 C6 H3 N4 | chemical synthesis | Ag(tcm) | 75 mg | hexamethylenetetramine | 53 mg | [6 empty] | water, 25% aqueous ammonia |  | 4 days |  |  | chemical synthesis | 10.1021/ic026189s |  | 2003.03 | [{"synthesis method": "chemical synthesis", "precursor": [{"name": "Ag(tcm)", "amount": "75", "unit": "mg"}, {"name": "hexamethylenetetramine", "amount": "53", "unit": "mg"}], "solution": [{"name": "water", "amount": "5", "unit": "mL"}, {"name": "25% aqueous ammonia", "amount": "5", "unit": "mL"}], "pressure": "", "temperature": "", "time": "4 days"}]
NIGFOZ | Tb(BTC)(DMF)2 | C15 H19 N2 O9 Tb1 | chemical synthesis | Tb(NO3)3⋅nH2O | 40 mg | H3BTC | 20 mg | caprolactam | 10 mg |  |  |  |  | DMF, ethanol |  | 5 days | 55°C |  | chemical synthesis | 10.1021/ic061666i |  | 2007.05 | [{"synthesis method": "chemical synthesis", "precursor": [{"name": "Tb(NO3)3\u22c5nH2O", "amount": "40", "unit": "mg"}, {"name": "H3BTC", "amount": "20", "unit": "mg"}, {"name": "caprolactam", "amount": "10", "unit": "mg"}], "solution": [{"name": "DMF", "amount": "10", "unit": "mL"}, {"name": "ethanol", "amount": "2", "unit": "mL"}], "pressure": "", "temperature": "55\u00b0C", "time": "5 days"}]
BEDYER | [MnL(bpa)(H2O)] n ·2nH2O | C22 H24 Mn1 N2 O7 S6 | chemical synthesis | Na2L | 4.3 mg | MnCl2⋅4H2O | 4.0 mg | bpa | 2.0 mg |  |  |  |  | DMF |  | 0.5 h | room temperature |  | chemical synthesis, filtration, evaporation | 10.1021/acs.inorgchem.6b00571 |  | 2016.06 | [{"synthesis method": "chemical synthesis", "precursor": [{"name": "Na2L", "amount": "4.3", "unit": "mg"}, {"name": "MnCl2\u22c54H2O", "amount": "4.0", "unit": "mg"}, {"name": "bpa", "amount": "2.0", "unit": "mg"}], "solution": [{"name": "DMF", "amount": "2", "unit": "mL"}], "pressure": "", "temperature": "room temperature", "time": "0.5 h"}, {"synthesis method": "filtration", "time": "", "atmosphere": "", "pressure": ""}, {"synthesis method": "evaporation", "time": "7 days", "atmosphere": "", "pressure": ""}]
LIZCUS01 | 1,4-Bis(4-pyridyl)-2,3-diaza-1,3-butadiene | C12 H10 N4 | chemical synthesis | hydrazine | 1 mL | pyridine-4-carboxaldehyde | 2.2 mL | [6 empty] | ethanol |  | 24 h | room temperature |  | chemical synthesis | 10.1021/ic0014336 |  | 2001.05 | [{"synthesis method": "chemical synthesis", "precursor": [{"name": "hydrazine", "amount": "1", "unit": "mL"}, {"name": "pyridine-4-carboxaldehyde", "amount": "2.2", "unit": "mL"}], "solution": [{"name": "ethanol", "amount": "15", "unit": "mL"}], "pressure": "", "temperature": "room temperature", "time": "24 h"}]
XIBBOZ | 2,5-Bis(4-pyridyl)-3,4-diaza-2,4-hexadiene | C14 H18 N4 O2 | chemical synthesis | 4-acetylpyridine | [12 empty] | room temperature |  | chemical synthesis | 10.1021/ic0014336 |  | 2001.05 | [{"synthesis method": "chemical synthesis", "precursor": [{"name": "4-acetylpyridine", "amount": "", "unit": ""}], "solution": [{"name": "", "amount": "", "unit": ""}], "pressure": "", "temperature": "room temperature", "time": ""}]
XIBBUF | [Co(C 12 N 4 H 10 ) 1.5 (NO 3 ) 2 (H 2 O)(CH 2 Cl 2 ) 2 ] n | C20 Cl4 Co1 H19 N8 O7 | chemical synthesis | Co(NO3)2⋅6H2O | 0.2 mmol | L1 | 0.4 mmol | [6 empty] | ethanol, methylene chloride |  | 3 days | room temperature |  | chemical synthesis | 10.1021/ic0014336 |  | 2001.05 | [{"synthesis method": "chemical synthesis", "precursor": [{"name": "Co(NO3)2\u22c56H2O", "amount": "0.2", "unit": "mmol"}, {"name": "L1", "amount": "0.4", "unit": "mmol"}], "solution": [{"name": "ethanol", "amount": "6", "unit": "mL"}, {"name": "methylene chloride", "amount": "8", "unit": "mL"}], "pressure": "", "temperature": "room temperature", "time": "3 days"}]
XIBCAM | [Ni(C 12 N 4 H 10 ) 2 (NO 3 ) 2 (OC 4 H 8 ) 1.66 (H 2 O) 0.33 ] n | C30.64 H33.94 N10 Ni1 O7.99 | chemical synthesis | Ni(NO3)2⋅6H2O | 0.2 mmol | L1 | 0.4 mmol | [6 empty] | ethanol, tetrahydrofuran |  | two weeks | room temperature |  | chemical synthesis | 10.1021/ic0014336 |  | 2001.05 | [{"synthesis method": "chemical synthesis", "precursor": [{"name": "Ni(NO3)2\u22c56H2O", "amount": "0.2", "unit": "mmol"}, {"name": "L1", "amount": "0.4", "unit": "mmol"}], "solution": [{"name": "ethanol", "amount": "6", "unit": "mL"}, {"name": "tetrahydrofuran", "amount": "8", "unit": "mL"}], "pressure": "", "temperature": "room temperature", "time": "two weeks"}]
XIBCEQ | [Co(C 14 N 4 H 14 ) 2 (NO 3 ) 2 (C 6 H 6 ) 1.5 ] n | C55.5 Co1.5 H55.5 N15 O9 | chemical synthesis | L2 |  | Co(NO3)2⋅6H2O | [7 empty] | benzene, methanol |  | 4 days |  |  | chemical synthesis | 10.1021/ic0014336 |  | 2001.05 | [{"synthesis method": "chemical synthesis", "precursor": [{"name": "L2", "amount": "", "unit": ""}, {"name": "Co(NO3)2\u22c56H2O", "amount": "", "unit": ""}], "solution": [{"name": "benzene", "amount": "", "unit": ""}, {"name": "methanol", "amount": "", "unit": ""}], "pressure": "", "temperature": "", "time": "4 days"}]
XIBCIU | [Co(C 14 N 4 H 14 ) 1.5 (NO 3 ) 2 (CH 2 Cl 2 ) 2 ] n | C23 Cl4 Co1 H25 N8 O6 | chemical synthesis | L2 | [9 empty] | methylene chloride |  |  |  |  | chemical synthesis | 10.1021/ic0014336 |  | 2001.05 | [{"synthesis method": "chemical synthesis", "precursor": [{"name": "L2", "amount": "", "unit": ""}], "solution": [{"name": "methylene chloride", "amount": "", "unit": ""}], "pressure": "", "temperature": "", "time": ""}]
MIDQAT | Na2U2Zn(C2O4)6(H2O)4 | C2 H2 Na2 O4 O46 U2 Zn1 | solvothermal synthesis | U(C2O4)2(H2O)6 | 0.4 mmol | Na2CO3 | 0.8 mmol | H2C2O4⋅2H2O | 5 mmol | ZnCl2 | 0.2 mmol |  |  |  |  | 2 days | 150°C |  | solvothermal synthesis, filtration, washing | 10.1021/ic3026733 |  | 2013.02 | [{"synthesis method": "solvothermal synthesis", "precursor": [{"name": "U(C2O4)2(H2O)6", "amount": "0.4", "unit": "mmol"}, {"name": "Na2CO3", "amount": "0.8", "unit": "mmol"}, {"name": "H2C2O4\u22c52H2O", "amount": "5", "unit": "mmol"}, {"name": "ZnCl2", "amount": "0.2", "unit": "mmol"}], "solvent": [{"name": "H2O", "amount": "6", "unit": "mL"}], "reducing agent": [{"name": "", "amount": "", "unit": ""}], "surfactant": [{"name": "", "amount": "", "unit": ""}], "pressure": "", "temperature": "150\u00b0C", "time": "2 days", "heating rate": "5\u00b0C m-1", "cooling rate": "6\u00b0C h-1"}, {"synthesis method": "filtration", "time": "", "atmosphere": "", "pressure": ""}, {"synthesis method": "washing", "washing solution": "distilled water and acetone", "amount": ""}]
RERJOQ | Zn(HTABDC)(DMF)2 | C36 H34 N2 O8 Zn1 | chemical synthesis | HTABDC | 0.035 g | Zn(NO3)2⋅6H2O | 0.029 g | [6 empty] | DMF, water |  | 24h | 90°C |  | chemical synthesis, filtration, washing, drying | 10.1021/acsami.7b17762 |  | 2018.01 | [{"synthesis method": "chemical synthesis", "precursor": [{"name": "HTABDC", "amount": "0.035", "unit": "g"}, {"name": "Zn(NO3)2\u22c56H2O", "amount": "0.029", "unit": "g"}], "solution": [{"name": "DMF", "amount": "5", "unit": "mL"}, {"name": "water", "amount": "5", "unit": "mL"}], "pressure": "", "temperature": "90\u00b0C", "time": "24h"}, {"synthesis method": "filtration", "time": "", "atmosphere": "", "pressure": ""}, {"synthesis method": "washing", "washing solution": "DMF", "amount": ""}, {"synthesis method": "drying", "pressure": "", "temperature": "", "atmosphere": "air", "time": ""}]
RERJUW | Zn(HTABDC)(Bpy)·DMF | C43 H35 N3 O7 Zn1 | chemical synthesis | HTABDC | 0.02 g | Zn(NO3)2⋅6H2O | 0.029 g | 4,4-bipyridine | 0.013 g |  |  |  |  | DMF, EtOH, water |  | 72h | 65°C |  | chemical synthesis, filtration, washing, drying | 10.1021/acsami.7b17762 |  | 2018.01 | [{"synthesis method": "chemical synthesis", "precursor": [{"name": "HTABDC", "amount": "0.02", "unit": "g"}, {"name": "Zn(NO3)2\u22c56H2O", "amount": "0.029", "unit": "g"}, {"name": "4,4-bipyridine", "amount": "0.013", "unit": "g"}], "solution": [{"name": "DMF", "amount": "6", "unit": "mL"}, {"name": "EtOH", "amount": "3", "unit": "mL"}, {"name": "water", "amount": "3", "unit": "mL"}], "pressure": "", "temperature": "65\u00b0C", "time": "72h"}, {"synthesis method": "filtration", "time": "", "atmosphere": "", "pressure": ""}, {"synthesis method": "washing", "washing solution": "DMF", "amount": ""}, {"synthesis method": "drying", "pressure": "", "temperature": "", "atmosphere": "air", "time": ""}]
IGIPOF | [{Pt(bzq)(C6F5)2}2Pb] | C50 F20 H16 N2 Pb1 Pt2 | chemical synthesis | PbClO4⋅3H2O | 0.032 g | (NBu4)[Pt(bzq)(C6F5)2] | 0.150 g | [6 empty] | acetone |  | 40 min |  |  | chemical synthesis, filtration, washing, drying | 10.1021/acs.inorgchem.5b00083 |  | 2015.04 | [{"synthesis method": "chemical synthesis", "precursor": [{"name": "PbClO4\u22c53H2O", "amount": "0.032", "unit": "g"}, {"name": "(NBu4)[Pt(bzq)(C6F5)2]", "amount": "0.150", "unit": "g"}], "solution": [{"name": "acetone", "amount": "10", "unit": "mL"}], "pressure": "", "temperature": "", "time": "40 min"}, {"synthesis method": "filtration", "time": "", "atmosphere": "", "pressure": ""}, {"synthesis method": "washing", "washing solution": "cold acetone", "amount": "3 \u00d7 1 mL"}, {"synthesis method": "drying", "pressure": "vacuum", "temperature": "", "atmosphere": "", "time": ""}]
HUCWOT | [Sm2(azdc)3(DMA)2] n ·2n(DMA) | C58 H60 N10 O16 Sm2 | solvothermal synthesis | SmCl3⋅6H2O | 0.0365 g | H2azdc | 0.027 g | [8 empty] | 72h | 160°C |  | solvothermal synthesis | 10.1021/ic501395p |  | 2014.09 | [{"synthesis method": "solvothermal synthesis", "precursor": [{"name": "SmCl3\u22c56H2O", "amount": "0.0365", "unit": "g"}, {"name": "H2azdc", "amount": "0.027", "unit": "g"}], "solvent": [{"name": "DMA", "amount": "5", "unit": "mL"}], "reducing agent": [{"name": "", "amount": "", "unit": ""}], "surfactant": [{"name": "", "amount": "", "unit": ""}], "pressure": "", "temperature": "160\u00b0C", "time": "72h", "heating rate": "", "cooling rate": "48h"}]
HUCWUZ | [Eu2(azdc)3(DMA)2] n ·2n(DMA) | C58 Eu2 H60 N10 O16 | solvothermal synthesis | EuCl3⋅6H2O | 0.0366 g | H2azdc | 0.027 g | [8 empty] | 72h | 160°C |  | solvothermal synthesis | 10.1021/ic501395p |  | 2014.09 | [{"synthesis method": "solvothermal synthesis", "precursor": [{"name": "EuCl3\u22c56H2O", "amount": "0.0366", "unit": "g"}, {"name": "H2azdc", "amount": "0.027", "unit": "g"}], "solvent": [{"name": "DMA", "amount": "5", "unit": "mL"}], "reducing agent": [{"name": "", "amount": "", "unit": ""}], "surfactant": [{"name": "", "amount": "", "unit": ""}], "pressure": "", "temperature": "160\u00b0C", "time": "72h", "heating rate": "", "cooling rate": "48h"}]
HUCXAG | [Gd2(azdc)3(DMA)2] n ·2n(DMA) | C58 Gd2 H60 N10 O16 | solvothermal synthesis | GdCl3⋅6H2O | 0.0372 g | H2azdc | 0.027 g | [8 empty] | 72h | 160°C |  | solvothermal synthesis | 10.1021/ic501395p |  | 2014.09 | [{"synthesis method": "solvothermal synthesis", "precursor": [{"name": "GdCl3\u22c56H2O", "amount": "0.0372", "unit": "g"}, {"name": "H2azdc", "amount": "0.027", "unit": "g"}], "solvent": [{"name": "DMA", "amount": "5", "unit": "mL"}], "reducing agent": [{"name": "", "amount": "", "unit": ""}], "surfactant": [{"name": "", "amount": "", "unit": ""}], "pressure": "", "temperature": "160\u00b0C", "time": "72h", "heating rate": "", "cooling rate": "48h"}]
HUCXEK | [Tb2(azdc)3(DMA)2] n ·2n(DMA) | C58 H60 N10 O16 Tb2 | solvothermal synthesis | TbCl3⋅6H2O | 0.0374 g | H2azdc | 0.027 g | [8 empty] | 72h | 160°C |  | solvothermal synthesis | 10.1021/ic501395p |  | 2014.09 | [{"synthesis method": "solvothermal synthesis", "precursor": [{"name": "TbCl3\u22c56H2O", "amount": "0.0374", "unit": "g"}, {"name": "H2azdc", "amount": "0.027", "unit": "g"}], "solvent": [{"name": "DMA", "amount": "5", "unit": "mL"}], "reducing agent": [{"name": "", "amount": "", "unit": ""}], "surfactant": [{"name": "", "amount": "", "unit": ""}], "pressure": "", "temperature": "160\u00b0C", "time": "72h", "heating rate": "", "cooling rate": "48h"}]
HUCXIO | [Dy2(azdc)3(DMA)2] n ·2n(DMA) | C58 Dy2 H60 N10 O16 | solvothermal synthesis | DyCl3⋅6H2O | 0.0377 g | H2azdc | 0.027 g | [8 empty] | 72h | 150°C |  | solvothermal synthesis | 10.1021/ic501395p |  | 2014.09 | [{"synthesis method": "solvothermal synthesis", "precursor": [{"name": "DyCl3\u22c56H2O", "amount": "0.0377", "unit": "g"}, {"name": "H2azdc", "amount": "0.027", "unit": "g"}], "solvent": [{"name": "DMA", "amount": "5", "unit": "mL"}], "reducing agent": [{"name": "", "amount": "", "unit": ""}], "surfactant": [{"name": "", "amount": "", "unit": ""}], "pressure": "", "temperature": "150\u00b0C", "time": "72h", "heating rate": "", "cooling rate": "48h"}]
HUCXOU | [Ho2(azdc)3(DMA)2] n ·2n(DMA) | C58 H60 Ho2 N10 O16 | solvothermal synthesis | HoCl3⋅6H2O | 0.0380 g | H2azdc | 0.027 g | [8 empty] | 72h | 140°C |  | solvothermal synthesis | 10.1021/ic501395p |  | 2014.09 | [{"synthesis method": "solvothermal synthesis", "precursor": [{"name": "HoCl3\u22c56H2O", "amount": "0.0380", "unit": "g"}, {"name": "H2azdc", "amount": "0.027", "unit": "g"}], "solvent": [{"name": "DMA", "amount": "5", "unit": "mL"}], "reducing agent": [{"name": "", "amount": "", "unit": ""}], "surfactant": [{"name": "", "amount": "", "unit": ""}], "pressure": "", "temperature": "140\u00b0C", "time": "72h", "heating rate": "", "cooling rate": "48h"}]
HUCXUA | [Er2(azdc)3(DMA)2] n ·2n(DMA) | C58 Er2 H60 N10 O16 | solvothermal synthesis | ErCl3⋅6H2O | 0.0382 g | H2azdc | 0.027 g | [8 empty] | 72h | 120°C |  | solvothermal synthesis | 10.1021/ic501395p |  | 2014.09 | [{"synthesis method": "solvothermal synthesis", "precursor": [{"name": "ErCl3\u22c56H2O", "amount": "0.0382", "unit": "g"}, {"name": "H2azdc", "amount": "0.027", "unit": "g"}], "solvent": [{"name": "DMA", "amount": "5", "unit": "mL"}], "reducing agent": [{"name": "", "amount": "", "unit": ""}], "surfactant": [{"name": "", "amount": "", "unit": ""}], "pressure": "", "temperature": "120\u00b0C", "time": "72h", "heating rate": "", "cooling rate": "48h"}]
VERZEZ | [HONH3][MnII(HCOO)3] | C3 H7 Mn1 N1 O7 | chemical synthesis | formic acid | 3.94 g | triethylamine | 1.06 g | hydroxylamine hydrochloride | 1.17 g | Mn(ClO4)2⋅6H2O | 0.78 g |  |  | methanol |  | 1 day |  |  | chemical synthesis, washing | 10.1021/ic302129m |  | 2012.12 | [{"synthesis method": "chemical synthesis", "precursor": [{"name": "formic acid", "amount": "3.94", "unit": "g"}, {"name": "triethylamine", "amount": "1.06", "unit": "g"}, {"name": "hydroxylamine hydrochloride", "amount": "1.17", "unit": "g"}, {"name": "Mn(ClO4)2\u22c56H2O", "amount": "0.78", "unit": "g"}], "solution": [{"name": "methanol", "amount": "15", "unit": "mL"}], "pressure": "", "temperature": "", "time": "1 day"}, {"synthesis method": "washing", "washing solution": "ethanol", "amount": ""}]
VERZID | [HONH3][CoII(HCOO)3] | C3 Co1 H7 N1 O7 | chemical synthesis | formic acid | 3.94 g | triethylamine | 1.06 g | hydroxylamine hydrochloride | 1.17 g | Co(ClO4)2⋅6H2O | 0.78 g |  |  | methanol |  | 1 or 2 days |  |  | chemical synthesis, washing | 10.1021/ic302129m |  | 2012.12 | [{"synthesis method": "chemical synthesis", "precursor": [{"name": "formic acid", "amount": "3.94", "unit": "g"}, {"name": "triethylamine", "amount": "1.06", "unit": "g"}, {"name": "hydroxylamine hydrochloride", "amount": "1.17", "unit": "g"}, {"name": "Co(ClO4)2\u22c56H2O", "amount": "0.78", "unit": "g"}], "solution": [{"name": "methanol", "amount": "15", "unit": "mL"}], "pressure": "", "temperature": "", "time": "1 or 2 days"}, {"synthesis method": "washing", "washing solution": "ethanol", "amount": ""}]
VERZOJ | [HONH3][NiII(HCOO)3] | C3 H7 N1 Ni1 O7 | chemical synthesis | formic acid | 3.94 g | triethylamine | 1.06 g | hydroxylamine hydrochloride | 1.17 g | Ni(ClO4)2⋅6H2O | 0.78 g |  |  | methanol |  | 10 days |  |  | chemical synthesis, washing | 10.1021/ic302129m |  | 2012.12 | [{"synthesis method": "chemical synthesis", "precursor": [{"name": "formic acid", "amount": "3.94", "unit": "g"}, {"name": "triethylamine", "amount": "1.06", "unit": "g"}, {"name": "hydroxylamine hydrochloride", "amount": "1.17", "unit": "g"}, {"name": "Ni(ClO4)2\u22c56H2O", "amount": "0.78", "unit": "g"}], "solution": [{"name": "methanol", "amount": "15", "unit": "mL"}], "pressure": "", "temperature": "", "time": "10 days"}, {"synthesis method": "washing", "washing solution": "ethanol", "amount": ""}]
VERZUP | [HONH3][ZnII(HCOO)3] | C3 H7 N1 O7 Zn1 | chemical synthesis | formic acid | 3.94 g | triethylamine | 1.06 g | hydroxylamine hydrochloride | 1.17 g | Zn(ClO4)2⋅6H2O | 0.78 g |  |  | methanol |  | 1 or 2 days |  |  | chemical synthesis, washing | 10.1021/ic302129m |  | 2012.12 | [{"synthesis method": "chemical synthesis", "precursor": [{"name": "formic acid", "amount": "3.94", "unit": "g"}, {"name": "triethylamine", "amount": "1.06", "unit": "g"}, {"name": "hydroxylamine hydrochloride", "amount": "1.17", "unit": "g"}, {"name": "Zn(ClO4)2\u22c56H2O", "amount": "0.78", "unit": "g"}], "solution": [{"name": "methanol", "amount": "15", "unit": "mL"}], "pressure": "", "temperature": "", "time": "1 or 2 days"}, {"synthesis method": "washing", "washing solution": "ethanol", "amount": ""}]
VESBAY | [HONH3][MgII(HCOO)3] | C3 H7 Mg1 N1 O7 | chemical synthesis | formic acid | 3.94 g | triethylamine | 1.06 g | hydroxylamine hydrochloride | 1.17 g | Mg(ClO4)2⋅6H2O | 0.78 g |  |  | methanol |  | 1 or 2 days |  |  | chemical synthesis, washing | 10.1021/ic302129m |  | 2012.12 | [{"synthesis method": "chemical synthesis", "precursor": [{"name": "formic acid", "amount": "3.94", "unit": "g"}, {"name": "triethylamine", "amount": "1.06", "unit": "g"}, {"name": "hydroxylamine hydrochloride", "amount": "1.17", "unit": "g"}, {"name": "Mg(ClO4)2\u22c56H2O", "amount": "0.78", "unit": "g"}], "solution": [{"name": "methanol", "amount": "15", "unit": "mL"}], "pressure": "", "temperature": "", "time": "1 or 2 days"}, {"synthesis method": "washing", "washing solution": "ethanol", "amount": ""}]
HOGXIL | [KCo(pa)(OH)]n | C8 Co1 H5 K1 O5 | solvothermal synthesis | H2pa | 0.08 g | Co(OAc)2⋅4H2O | 0.150 g | KOH | 2 M, 8 drops | [6 empty] | 3 days | 160°C |  | solvothermal synthesis | 10.1021/cm8012599 |  | 2008.08 | [{"synthesis method": "solvothermal synthesis", "precursor": [{"name": "H2pa", "amount": "0.08", "unit": "g"}, {"name": "Co(OAc)2\u22c54H2O", "amount": "0.150", "unit": "g"}, {"name": "KOH", "amount": "2 M, 8 drops", "unit": ""}], "solvent": [{"name": "methanol", "amount": "12", "unit": "mL"}], "reducing agent": [{"name": "", "amount": "", "unit": ""}], "surfactant": [{"name": "", "amount": "", "unit": ""}], "pressure": "", "temperature": "160\u00b0C", "time": "3 days", "heating rate": "", "cooling rate": ""}]
HOGXOR | [CsCo(pa)(OH)]n | C8 Co1 Cs1 H5 O5 | solvothermal synthesis | H2pa | 0.08 g | Co(OAc)2⋅4H2O | 0.150 g | Cs2CO3 | 0.147 g | [6 empty] | 3 days | 160°C |  | solvothermal synthesis | 10.1021/cm8012599 |  | 2008.08 | [{"synthesis method": "solvothermal synthesis", "precursor": [{"name": "H2pa", "amount": "0.08", "unit": "g"}, {"name": "Co(OAc)2\u22c54H2O", "amount": "0.150", "unit": "g"}, {"name": "Cs2CO3", "amount": "0.147", "unit": "g"}], "solvent": [{"name": "methanol", "amount": "12", "unit": "mL"}], "reducing agent": [{"name": "", "amount": "", "unit": ""}], "surfactant": [{"name": "", "amount": "", "unit": ""}], "pressure": "", "temperature": "160\u00b0C", "time": "3 days", "heating rate": "", "cooling rate": ""}]
UGOCAW | rht-MOF-tri | C30 Cu6 H12 N9 O23.5 | chemical synthesis | 5-(1H-1,2,3-triazoyl) isophthalic acid | 30 mg | CuNO3⋅2.5H2O | 90 mg | [6 empty] | N,N'-dimethylformamide, HBF4 |  | 48 h | 65 °C |  | chemical synthesis | 10.1021/acs.chemmater.5b00084 |  | 2015.03 | [{"synthesis method": "chemical synthesis", "precursor": [{"name": "5-(1H-1,2,3-triazoyl) isophthalic acid", "amount": "30", "unit": "mg"}, {"name": "CuNO3\u22c52.5H2O", "amount": "90", "unit": "mg"}], "solution": [{"name": "N,N'-dimethylformamide", "amount": "1.5", "unit": "mL"}, {"name": "HBF4", "amount": "2 drops", "unit": ""}], "pressure": "", "temperature": "65 \u00b0C", "time": "48 h"}]
UGOCEA | rht-MOF-pyr | C33 Cu6 H15 N6 O19 | chemical synthesis | 5-(1H-pyrazol-4-yl)isophthalic acid | 10 mg | CuNO3⋅2.5H2O | 30 mg | [6 empty] | N,N'-dimethylformamide, HBF4 |  | 48 h | 70 °C |  | chemical synthesis | 10.1021/acs.chemmater.5b00084 |  | 2015.03 | [{"synthesis method": "chemical synthesis", "precursor": [{"name": "5-(1H-pyrazol-4-yl)isophthalic acid", "amount": "10", "unit": "mg"}, {"name": "CuNO3\u22c52.5H2O", "amount": "30", "unit": "mg"}], "solution": [{"name": "N,N'-dimethylformamide", "amount": "1.0", "unit": "mL"}, {"name": "HBF4", "amount": "2 drops", "unit": ""}], "pressure": "", "temperature": "70 \u00b0C", "time": "48 h"}]
BAHPEI | 1 | C54 Cu3 H82 N18 O38 | chemical synthesis | L | 0.016 g | Cu(NO3)2 | 0.0057 g | [6 empty] | methanolic solution, MeOH-DCM solution |  | 4 days | warm condition |  | chemical synthesis | 10.1021/acs.cgd.6b01865 |  | 2017.01 | [{"synthesis method": "chemical synthesis", "precursor": [{"name": "L", "amount": "0.016", "unit": "g"}, {"name": "Cu(NO3)2", "amount": "0.0057", "unit": "g"}], "solution": [{"name": "methanolic solution", "amount": "5", "unit": "mL"}, {"name": "MeOH-DCM solution", "amount": "5", "unit": "mL"}], "pressure": "", "temperature": "warm condition", "time": "4 days"}]
BAHPIM | 2 | C18 Cd1 H30 N6 O14 | chemical synthesis | L | 0.016 g | Cd(NO3)2 | 0.0073 g | [6 empty] | ethanolic solution, EtOH solution |  | 3-4 days |  |  | chemical synthesis | 10.1021/acs.cgd.6b01865 |  | 2017.01 | [{"synthesis method": "chemical synthesis", "precursor": [{"name": "L", "amount": "0.016", "unit": "g"}, {"name": "Cd(NO3)2", "amount": "0.0073", "unit": "g"}], "solution": [{"name": "ethanolic solution", "amount": "5", "unit": "mL"}, {"name": "EtOH solution", "amount": "2", "unit": "mL"}], "pressure": "", "temperature": "", "time": "3-4 days"}]
BAHPOS | 3 | C18 H28 N6 O14 Zn1 | chemical synthesis | L | 0.016 g | Zn(NO3)2 | 0.00622 g | [6 empty] | ethanolic solution, EtOH solution |  | 2-3 days |  |  | chemical synthesis | 10.1021/acs.cgd.6b01865 |  | 2017.01 | [{"synthesis method": "chemical synthesis", "precursor": [{"name": "L", "amount": "0.016", "unit": "g"}, {"name": "Zn(NO3)2", "amount": "0.00622", "unit": "g"}], "solution": [{"name": "ethanolic solution", "amount": "5", "unit": "mL"}, {"name": "EtOH solution", "amount": "3", "unit": "mL"}], "pressure": "", "temperature": "", "time": "2-3 days"}]
BAHPUY | 4 | C22 Cu1 H28 N4 O8 | chemical synthesis | L | 0.016 g | Cu(CH3COO)2 | 0.0047 g | [6 empty] | EtOH-CHCl3 solution, H2O solution |  | 2-3 days |  |  | chemical synthesis | 10.1021/acs.cgd.6b01865 |  | 2017.01 | [{"synthesis method": "chemical synthesis", "precursor": [{"name": "L", "amount": "0.016", "unit": "g"}, {"name": "Cu(CH3COO)2", "amount": "0.0047", "unit": "g"}], "solution": [{"name": "EtOH-CHCl3 solution", "amount": "5", "unit": "mL"}, {"name": "H2O solution", "amount": "3", "unit": "mL"}], "pressure": "", "temperature": "", "time": "2-3 days"}]
BAHQAF | 5 | C36 Cd1 Cl2 H52 N8 O20 | chemical synthesis | L | 0.016 g | Cd(ClO4)2 | 0.0074 g | [6 empty] | EtOH-CHCl3 solution, EtOH solution |  | 3-4 days |  |  | chemical synthesis | 10.1021/acs.cgd.6b01865 |  | 2017.01 | [{"synthesis method": "chemical synthesis", "precursor": [{"name": "L", "amount": "0.016", "unit": "g"}, {"name": "Cd(ClO4)2", "amount": "0.0074", "unit": "g"}], "solution": [{"name": "EtOH-CHCl3 solution", "amount": "5", "unit": "mL"}, {"name": "EtOH solution", "amount": "2", "unit": "mL"}], "pressure": "", "temperature": "", "time": "3-4 days", "additional steps": [{"step": "addition of water", "amount": "2-3 drops"}]}]
BAHQEJ | 6 | C36 Cl2 H52 N8 O20 Zn1 | chemical synthesis | L | 0.016 g | Zn(ClO4)2 | 0.0088 g | [6 empty] | ethanolic solution, EtOH solution |  | 3-4 days |  |  | chemical synthesis | 10.1021/acs.cgd.6b01865 |  | 2017.01 | [{"synthesis method": "chemical synthesis", "precursor": [{"name": "L", "amount": "0.016", "unit": "g"}, {"name": "Zn(ClO4)2", "amount": "0.0088", "unit": "g"}], "solution": [{"name": "ethanolic solution", "amount": "5", "unit": "mL"}, {"name": "EtOH solution", "amount": "2", "unit": "mL"}], "pressure": "", "temperature": "", "time": "3-4 days"}]
KELFEP | [{Cu5Tb2(L)2(μ3-OH)4(ClO4)(NO3)3(OH2)5}(ClO4)2(H2O)4.25]∞ | C38 Cl3 Cu5 H56 N7 O44.25 Tb2 | chemical synthesis | LH3 ligand | 0.07 g | Cu(ClO4)2⋅6H2O | 0.15 g | triethylamine | 0.11 mL | Ln(NO3)3⋅nH2O | 0.20 mmol |  |  | methanol, chloroform |  | 21 hours | room temperature |  | chemical synthesis | 10.1021/acs.inorgchem.7b02450 |  | 2017.11 | [{"synthesis method": "chemical synthesis", "precursor": [{"name": "LH3 ligand", "amount": "0.07", "unit": "g"}, {"name": "Cu(ClO4)2\u22c56H2O", "amount": "0.15", "unit": "g"}, {"name": "triethylamine", "amount": "0.11", "unit": "mL"}, {"name": "Ln(NO3)3\u22c5nH2O", "amount": "0.20", "unit": "mmol"}], "solution": [{"name": "methanol", "amount": "20", "unit": "mL"}, {"name": "chloroform", "amount": "20", "unit": "mL"}], "pressure": "", "temperature": "room temperature", "time": "21 hours"}]
KELFIT | [{Cu5Dy2(L)2(μ3-OH)4(ClO4)(NO3)3(OH2)5}(ClO4)2(H2O)5.5]∞ | C38 Cl3 Cu5 Dy2 H62 N7 O48 | chemical synthesis | LH3 ligand | 0.07 g | Cu(ClO4)2⋅6H2O | 0.15 g | triethylamine | 0.11 mL | Ln(NO3)3⋅nH2O | 0.20 mmol |  |  | methanol, chloroform |  | 21 hours | room temperature |  | chemical synthesis | 10.1021/acs.inorgchem.7b02450 |  | 2017.11 | [{"synthesis method": "chemical synthesis", "precursor": [{"name": "LH3 ligand", "amount": "0.07", "unit": "g"}, {"name": "Cu(ClO4)2\u22c56H2O", "amount": "0.15", "unit": "g"}, {"name": "triethylamine", "amount": "0.11", "unit": "mL"}, {"name": "Ln(NO3)3\u22c5nH2O", "amount": "0.20", "unit": "mmol"}], "solution": [{"name": "methanol", "amount": "20", "unit": "mL"}, {"name": "chloroform", "amount": "20", "unit": "mL"}], "pressure": "", "temperature": "room temperature", "time": "21 hours"}]
CEHLAD | Zn3(BTC)2(DMF)3(H2O)·(DMF)(H2O) | C30 H38 N4 O18 Zn3 | chemical synthesis | Zn(NO3)2⋅6H2O | 0.03 g | BTC | 0.10 g | [6 empty] | DMF, EtOH, H2O |  | 3 days | 60°C |  | chemical synthesis | 10.1021/ic051810k |  | 2006.03 | [{"synthesis method": "chemical synthesis", "precursor": [{"name": "Zn(NO3)2\u22c56H2O", "amount": "0.03", "unit": "g"}, {"name": "BTC", "amount": "0.10", "unit": "g"}], "solution": [{"name": "DMF", "amount": "8.0", "unit": "mL"}, {"name": "EtOH", "amount": "1.0", "unit": "mL"}, {"name": "H2O", "amount": "1.0", "unit": "mL"}], "pressure": "", "temperature": "60\u00b0C", "time": "3 days"}]
CEHKUW | Cd4(BTC)3(DMF)2(H2O)2·6(H2O) | C33 Cd4 H39 N2 O28 | chemical synthesis | Cd(NO3)2⋅4H2O | 0.24 g | BTC | 0.02 g | [6 empty] | DMF, EtOH, H2O |  | 3 days | 60°C |  | chemical synthesis | 10.1021/ic051810k |  | 2006.03 | [{"synthesis method": "chemical synthesis", "precursor": [{"name": "Cd(NO3)2\u22c54H2O", "amount": "0.24", "unit": "g"}, {"name": "BTC", "amount": "0.02", "unit": "g"}], "solution": [{"name": "DMF", "amount": "10.0", "unit": "mL"}, {"name": "EtOH", "amount": "5.0", "unit": "mL"}, {"name": "H2O", "amount": "2.0", "unit": "mL"}], "pressure": "", "temperature": "60\u00b0C", "time": "3 days"}]
SUXKIF | Zn(trop)2 | C14 H10 O4 Zn1 | chemical synthesis | tropolone | 0.50 g | zinc acetate | 0.45 g | [6 empty] | water/ethanol mix |  | 4 hours | room temperature |  | chemical synthesis | 10.1021/ic0100368 |  | 2001.07 | [{"synthesis method": "chemical synthesis", "precursor": [{"name": "tropolone", "amount": "0.50", "unit": "g"}, {"name": "zinc acetate", "amount": "0.45", "unit": "g"}], "solution": [{"name": "water/ethanol mix", "amount": "5 mL/5 mL", "unit": ""}], "pressure": "", "temperature": "room temperature", "time": "4 hours"}]
SUXLAY | Sn(trop)2 | C14 H10 O4 Sn1 | chemical synthesis | tropolone | 1.00 g | (nBuO)2Sn | 1.08 g | [6 empty] | dry toluene |  | 4 hours | room temperature |  | chemical synthesis | 10.1021/ic0100368 |  | 2001.07 | [{"synthesis method": "chemical synthesis", "precursor": [{"name": "tropolone", "amount": "1.00", "unit": "g"}, {"name": "(nBuO)2Sn", "amount": "1.08", "unit": "g"}], "solution": [{"name": "dry toluene", "amount": "20 mL", "unit": ""}], "pressure": "", "temperature": "room temperature", "time": "4 hours"}]
YANVAN | [Cu2(Htzehp)2(4,4'-bipy)] | C26 Cu2 H36 N12 O9 | solvothermal synthesis | l-cehp | 0.5 mmol | NaN3 | 0.5 mmol | CuCl2⋅H2O | 0.5 mmol | 4,4'-bipy | 0.25 mmol |  |  |  |  | 3 days | 140°C |  | solvothermal synthesis, washing | 10.1021/acs.chemmater.6b05497 |  | 2017.02 | [{"synthesis method": "solvothermal synthesis", "precursor": [{"name": "l-cehp", "amount": "0.5", "unit": "mmol"}, {"name": "NaN3", "amount": "0.5", "unit": "mmol"}, {"name": "CuCl2\u22c5H2O", "amount": "0.5", "unit": "mmol"}, {"name": "4,4'-bipy", "amount": "0.25", "unit": "mmol"}], "solvent": [{"name": "distilled water", "amount": "7.0", "unit": "mL"}], "reducing agent": [{"name": "", "amount": "", "unit": ""}], "surfactant": [{"name": "", "amount": "", "unit": ""}], "pressure": "", "temperature": "140\u00b0C", "time": "3 days", "heating rate": "", "cooling rate": ""}, {"synthesis method": "washing", "washing solution": "distilled water", "amount": ""}]
TOBQUZ | Li(H2O)2(UO2)(C7H3NO4)(C4H5NO4) |  | chemical synthesis | 2,6-pyridine dicarboxylate | 0.334 g | LiOH | 1.0 M | uranyl nitrate | 1.0 mL | iminodiacetic acid | 1.0 mL |  |  | water, THF, acetonitrile |  | 10 days |  | 4.4 | chemical synthesis, pH adjustment | 10.1021/acs.cgd.8b01735 |  | 2019.01 | [{"synthesis method": "chemical synthesis", "precursor": [{"name": "2,6-pyridine dicarboxylate", "amount": "0.334", "unit": "g"}, {"name": "LiOH", "amount": "1.0", "unit": "M"}, {"name": "uranyl nitrate", "amount": "1.0", "unit": "mL"}, {"name": "iminodiacetic acid", "amount": "1.0", "unit": "mL"}], "solution": [{"name": "water", "amount": "10.0", "unit": "mL"}, {"name": "THF", "amount": "2.0", "unit": "mL"}, {"name": "acetonitrile", "amount": "5.0", "unit": "mL"}], "pressure": "", "temperature": "", "time": "10 days"}, {"synthesis method": "pH adjustment", "pH": "4.4", "modulator": "pyridine"}]
TOBRAG | (C5NH6)2[(UO2)2(μ-O2)(H2O)2(C7NO4H3)2] |  | chemical synthesis | 2,6-pyridine dicarboxylate | 0.334 g | LiOH | 1.0 M | uranyl nitrate | 1.0 mL | iminodiacetic acid | 1.0 mL |  |  | water, THF, acetonitrile |  | 1-2 months |  | 4.4 | chemical synthesis, pH adjustment | 10.1021/acs.cgd.8b01735 |  | 2019.01 | [{"synthesis method": "chemical synthesis", "precursor": [{"name": "2,6-pyridine dicarboxylate", "amount": "0.334", "unit": "g"}, {"name": "LiOH", "amount": "1.0", "unit": "M"}, {"name": "uranyl nitrate", "amount": "1.0", "unit": "mL"}, {"name": "iminodiacetic acid", "amount": "1.0", "unit": "mL"}], "solution": [{"name": "water", "amount": "10.0", "unit": "mL"}, {"name": "THF", "amount": "2.0", "unit": "mL"}, {"name": "acetonitrile", "amount": "5.0", "unit": "mL"}], "pressure": "", "temperature": "", "time": "1-2 months"}, {"synthesis method": "pH adjustment", "pH": "4.4", "modulator": "pyridine"}]
TELTOW | {[Cd(azbpy)(msuc)]·2.5(H2O)} n | C60 Cd4 H76 N16 O26 | chemical synthesis | methylsuccinate (msuc2-) salt | 0.176 g | 4,4'-azobispyridine (azbpy) | 0.184 g | Cd(NO3)2⋅4H2O | 0.308 g |  |  |  |  | water, methanolic solution, buffer solution |  | 4 weeks | room temperature |  | chemical synthesis, washing, drying | 10.1021/acs.inorgchem.7b02435 |  | 2017.12 | [{"synthesis method": "chemical synthesis", "precursor": [{"name": "methylsuccinate (msuc2-) salt", "amount": "0.176", "unit": "g"}, {"name": "4,4'-azobispyridine (azbpy)", "amount": "0.184", "unit": "g"}, {"name": "Cd(NO3)2\u22c54H2O", "amount": "0.308", "unit": "g"}], "solution": [{"name": "water", "amount": "10", "unit": "mL"}, {"name": "methanolic solution", "amount": "10", "unit": "mL"}, {"name": "buffer solution", "amount": "5", "unit": "mL"}], "pressure": "", "temperature": "room temperature", "time": "4 weeks"}, {"synthesis method": "washing", "washing solution": "methanol-water (1:1) mixture", "amount": ""}, {"synthesis method": "drying", "pressure": "", "temperature": "", "atmosphere": "air", "time": ""}]
TELTUC | {[Cd(azbpy)(mglu)]·5(H2O)} n | C16 Cd1 H26 N4 O9 | chemical synthesis | methylglutarate (mglu2-) salt | 0.190 g | 4,4'-azobispyridine (azbpy) | 0.184 g | Cd(NO3)2⋅4H2O | 0.308 g |  |  |  |  | water, methanolic solution, buffer solution |  | 3 weeks | room temperature |  | chemical synthesis, washing, drying | 10.1021/acs.inorgchem.7b02435 |  | 2017.12 | [{"synthesis method": "chemical synthesis", "precursor": [{"name": "methylglutarate (mglu2-) salt", "amount": "0.190", "unit": "g"}, {"name": "4,4'-azobispyridine (azbpy)", "amount": "0.184", "unit": "g"}, {"name": "Cd(NO3)2\u22c54H2O", "amount": "0.308", "unit": "g"}], "solution": [{"name": "water", "amount": "10", "unit": "mL"}, {"name": "methanolic solution", "amount": "10", "unit": "mL"}, {"name": "buffer solution", "amount": "5", "unit": "mL"}], "pressure": "", "temperature": "room temperature", "time": "3 weeks"}, {"synthesis method": "washing", "washing solution": "methanol-water (1:1) mixture", "amount": ""}, {"synthesis method": "drying", "pressure": "", "temperature": "", "atmosphere": "air", "time": ""}]
TELVAK | {[Cd1.5(azbpy)2(glu)]·(NO3)·MeOH} n | C52 Cd3 H52 N18 O16 | chemical synthesis | glutarate (glu2-) salt | 0.176 g | 4,4'-azobispyridine (azbpy) | 0.184 g | Cd(NO3)2⋅4H2O | 0.308 g |  |  |  |  | water, methanolic solution, buffer solution |  | 5 weeks | room temperature |  | chemical synthesis, washing, drying | 10.1021/acs.inorgchem.7b02435 |  | 2017.12 | [{"synthesis method": "chemical synthesis", "precursor": [{"name": "glutarate (glu2-) salt", "amount": "0.176", "unit": "g"}, {"name": "4,4'-azobispyridine (azbpy)", "amount": "0.184", "unit": "g"}, {"name": "Cd(NO3)2\u22c54H2O", "amount": "0.308", "unit": "g"}], "solution": [{"name": "water", "amount": "10", "unit": "mL"}, {"name": "methanolic solution", "amount": "10", "unit": "mL"}, {"name": "buffer solution", "amount": "5", "unit": "mL"}], "pressure": "", "temperature": "room temperature", "time": "5 weeks"}, {"synthesis method": "washing", "washing solution": "methanol-water (1:1) mixture", "amount": ""}, {"synthesis method": "drying", "pressure": "", "temperature": "", "atmosphere": "air", "time": ""}]
TOQSIC | [Pt2{5-(4-pyridyl)-tetrazolato}4(PPh3)4Cu] n (NO3)2n | C96 Cu1 H76 N20 P4 Pt2 | chemical synthesis | Cu(NO3)2⋅3H2O | 0.012 g | complex 3a | 0.101 g | [6 empty] | methanol, dichloromethane |  | 1 h |  |  | chemical synthesis, filtration, washing, drying | 10.1021/ic8014223 |  | 2008.10 | [{"synthesis method": "chemical synthesis", "precursor": [{"name": "Cu(NO3)2\u22c53H2O", "amount": "0.012", "unit": "g"}, {"name": "complex 3a", "amount": "0.101", "unit": "g"}], "solution": [{"name": "methanol", "amount": "10", "unit": "mL"}, {"name": "dichloromethane", "amount": "20", "unit": "mL"}], "pressure": "", "temperature": "", "time": "1 h"}, {"synthesis method": "filtration", "time": "", "atmosphere": "", "pressure": ""}, {"synthesis method": "washing", "washing solution": "diethyl ether", "amount": ""}, {"synthesis method": "drying", "pressure": "vacuum", "temperature": "", "atmosphere": "", "time": ""}]
KEDQAN | {[Zn2(L)(OH)]·2DMF·H2O}∞ | C45 H41 N3 O10 Zn2 | solvothermal synthesis | L-H 3 | 21 mg | Zn(NO3)2⋅6H2O | 30 mg | [8 empty] | 1 day | 85°C |  | solvothermal synthesis | 10.1021/ic202624e |  | 2012.06 | [{"synthesis method": "solvothermal synthesis", "precursor": [{"name": "L-H 3", "amount": "21", "unit": "mg"}, {"name": "Zn(NO3)2\u22c56H2O", "amount": "30", "unit": "mg"}], "solvent": [{"name": "DMF/H2O", "amount": "4.5 mL/1.5 mL", "unit": ""}], "reducing agent": [{"name": "", "amount": "", "unit": ""}], "surfactant": [{"name": "", "amount": "", "unit": ""}], "pressure": "", "temperature": "85\u00b0C", "time": "1 day", "heating rate": "", "cooling rate": "5\u00b0C every 1 hour"}]
KEDPUG | {[Cu(L-H)(DMA)]·DMA·2H2O}∞ | C47 Cu1 H47 N3 O10 | solvothermal synthesis | L-H 3 | 18 mg | Cu(NO3)2⋅3H2O | 31 mg | [8 empty] | 2 days | 85°C |  | solvothermal synthesis | 10.1021/ic202624e |  | 2012.06 | [{"synthesis method": "solvothermal synthesis", "precursor": [{"name": "L-H 3", "amount": "18", "unit": "mg"}, {"name": "Cu(NO3)2\u22c53H2O", "amount": "31", "unit": "mg"}], "solvent": [{"name": "DMA/H2O", "amount": "4.5 mL/1.5 mL", "unit": ""}], "reducing agent": [{"name": "", "amount": "", "unit": ""}], "surfactant": [{"name": "", "amount": "", "unit": ""}], "pressure": "", "temperature": "85\u00b0C", "time": "2 days", "heating rate": "", "cooling rate": "5\u00b0C every 1 hour"}]
VERPUF | ∞ 3[La(Tz*)3] | C6 H6 La1 N9 | chemical synthesis | La | 69 mg | Tz* | 104 mg | [8 empty] | 72h | 210°C |  | chemical synthesis | 10.1021/ic301482e |  | 2012.11 | [{"synthesis method": "chemical synthesis", "precursor": [{"name": "La", "amount": "69", "unit": "mg"}, {"name": "Tz*", "amount": "104", "unit": "mg"}], "pressure": "", "temperature": "210\u00b0C", "time": "72h", "heating rate": "5h", "cooling rate": "10h"}]
VERQEQ | ∞ 3[Pr(Tz*)3] | C6 H6 N9 Pr1 | chemical synthesis | Pr | 70 mg | Tz* | 104 mg | [8 empty] | 500h | 170°C |  | chemical synthesis | 10.1021/ic301482e |  | 2012.11 | [{"synthesis method": "chemical synthesis", "precursor": [{"name": "Pr", "amount": "70", "unit": "mg"}, {"name": "Tz*", "amount": "104", "unit": "mg"}], "pressure": "", "temperature": "170\u00b0C", "time": "500h", "heating rate": "29h", "cooling rate": "34h"}]
VERQIU | ∞ 3[Nd(Tz*)3] | C6 H6 N9 Nd1 | chemical synthesis | Nd | 72 mg | Tz* | 104 mg | [8 empty] | 50h | 150°C |  | chemical synthesis | 10.1021/ic301482e |  | 2012.11 | [{"synthesis method": "chemical synthesis", "precursor": [{"name": "Nd", "amount": "72", "unit": "mg"}, {"name": "Tz*", "amount": "104", "unit": "mg"}], "pressure": "", "temperature": "150\u00b0C", "time": "50h", "heating rate": "6.5h", "cooling rate": "6.5h"}]
QAKZAD | (NEt 4 )Na[Zn(SC 6 H 4 COO) 2 ]·H 2 O | C22 H30 N1 Na1 O5 S2 Zn1 | chemical synthesis | NEt4Cl | [9 empty] | ethanol |  |  |  |  | chemical synthesis, filtration, washing, drying | 10.1021/ic000223q |  | 2000.09 | [{"synthesis method": "chemical synthesis", "precursor": [{"name": "NEt4Cl", "amount": "", "unit": ""}], "solution": [{"name": "ethanol", "amount": "", "unit": ""}], "pressure": "", "temperature": "", "time": ""}, {"synthesis method": "filtration", "time": "", "atmosphere": "", "pressure": ""}, {"synthesis method": "washing", "washing solution": "ether", "amount": ""}, {"synthesis method": "drying", "pressure": "", "temperature": "", "atmosphere": "", "time": ""}]
QAKZUX | (NEt 4 ) 2 [Zn{Ph 2 C(S)COO} 2 ] | C44 H60 N2 O4 S2 Zn1 | chemical synthesis | Ph2C(SH)COOH | 0.16 M | NaMeO | 0.32 M | (Et4N)2[ZnCl4] | 0.03 M |  |  |  |  | diethyl ether, acetonitrile |  | 30 min |  |  | chemical synthesis, filtration, drying | 10.1021/ic000223q |  | 2000.09 | [{"synthesis method": "chemical synthesis", "precursor": [{"name": "Ph2C(SH)COOH", "amount": "0.16", "unit": "M"}, {"name": "NaMeO", "amount": "0.32", "unit": "M"}, {"name": "(Et4N)2[ZnCl4]", "amount": "0.03", "unit": "M"}], "solution": [{"name": "diethyl ether", "amount": "5", "unit": "mL"}, {"name": "acetonitrile", "amount": "14", "unit": "mL"}], "pressure": "", "temperature": "", "time": "30 min"}, {"synthesis method": "filtration", "time": "", "atmosphere": "", "pressure": ""}, {"synthesis method": "drying", "pressure": "", "temperature": "", "atmosphere": "", "time": ""}]
QALBAG | (NEt 4 ) 2 [Co{Ph 2 C(S)COO} 2 ] | C44 Co1 H60 N2 O4 S2 | chemical synthesis | Ph2C(SH)COOH | 0.8 mmol | NaMeO | 1.6 mmol | (Et4N)2[CoCl4] | 0.4 mmol |  |  |  |  | ethanol |  |  |  |  | chemical synthesis, filtration, drying | 10.1021/ic000223q |  | 2000.09 | [{"synthesis method": "chemical synthesis", "precursor": [{"name": "Ph2C(SH)COOH", "amount": "0.8", "unit": "mmol"}, {"name": "NaMeO", "amount": "1.6", "unit": "mmol"}, {"name": "(Et4N)2[CoCl4]", "amount": "0.4", "unit": "mmol"}], "solution": [{"name": "ethanol", "amount": "", "unit": ""}], "pressure": "", "temperature": "", "time": ""}, {"synthesis method": "filtration", "time": "", "atmosphere": "", "pressure": ""}, {"synthesis method": "drying", "pressure": "", "temperature": "", "atmosphere": "", "time": ""}]
LIZMEO | [Mn(tolf)2(phen)(H2O)] | C40 Cl2 H32 Mn1 N4 O5 | chemical synthesis | Tolfenamic acid | 105 mg | KOH | 22 mg | phen | 36 mg | MnCl2⋅4H2O | 40 mg |  |  | methanol |  | 3 days |  |  | chemical synthesis | 10.1021/ic4025487 |  | 2014.01 | [{"synthesis method": "chemical synthesis", "precursor": [{"name": "Tolfenamic acid", "amount": "105", "unit": "mg"}, {"name": "KOH", "amount": "22", "unit": "mg"}, {"name": "phen", "amount": "36", "unit": "mg"}, {"name": "MnCl2\u22c54H2O", "amount": "40", "unit": "mg"}], "solution": [{"name": "methanol", "amount": "10", "unit": "mL"}], "pressure": "", "temperature": "", "time": "3 days"}]
LIZLUD | [Mn2(tolf)4(bipyam)2] | C76 Cl4 H62 Mn2 N10 O8 | chemical synthesis | KOH | 22 mg | tolfenamic acid | 105 mg | bipyam | 34 mg | MnCl2⋅4H2O | 40 mg |  |  | methanol |  | a couple of days |  |  | chemical synthesis | 10.1021/ic4025487 |  | 2014.01 | [{"synthesis method": "chemical synthesis", "precursor": [{"name": "KOH", "amount": "22", "unit": "mg"}, {"name": "tolfenamic acid", "amount": "105", "unit": "mg"}, {"name": "bipyam", "amount": "34", "unit": "mg"}, {"name": "MnCl2\u22c54H2O", "amount": "40", "unit": "mg"}], "solution": [{"name": "methanol", "amount": "10", "unit": "mL"}], "pressure": "", "temperature": "", "time": "a couple of days"}]
LIZMAK | [Mn(tolf)2(DMF)2] n | C34 Cl2 H36 Mn1 N4 O6 | chemical synthesis | tolfenamic acid | 105 mg | KOH | 22 mg | MnCl2⋅4H2O | 40 mg | DMF | 2 mL |  |  | methanol |  | four months |  |  | chemical synthesis | 10.1021/ic4025487 |  | 2014.01 | [{"synthesis method": "chemical synthesis", "precursor": [{"name": "tolfenamic acid", "amount": "105", "unit": "mg"}, {"name": "KOH", "amount": "22", "unit": "mg"}, {"name": "MnCl2\u22c54H2O", "amount": "40", "unit": "mg"}, {"name": "DMF", "amount": "2", "unit": "mL"}], "solution": [{"name": "methanol", "amount": "10", "unit": "mL"}], "pressure": "", "temperature": "", "time": "four months"}]
MICDIL | [MnSe(en) 0.5 ] | C2 H8 Mn2 N2 Se2 | solvothermal synthesis | MnCl2 | 0.063 g | Se | 0.020 g | [7 empty] | ~10-3 Torr | 7 days | 160°C |  | solvothermal synthesis, washing, drying | 10.1021/cm010403d |  | 2001.08 | [{"synthesis method": "solvothermal synthesis", "precursor": [{"name": "MnCl2", "amount": "0.063", "unit": "g"}, {"name": "Se", "amount": "0.020", "unit": "g"}], "solvent": [{"name": "ethylenediamine", "amount": "0.4", "unit": "mL"}], "reducing agent": [{"name": "", "amount": "", "unit": ""}], "surfactant": [{"name": "", "amount": "", "unit": ""}], "pressure": "~10-3 Torr", "temperature": "160\u00b0C", "time": "7 days", "heating rate": "", "cooling rate": ""}, {"synthesis method": "washing", "washing solution": "30 and 80% ethanol", "amount": ""}, {"synthesis method": "drying", "pressure": "", "temperature": "", "atmosphere": "anhydrous ethyl ether", "time": ""}]
MICDOR | [MnSe(pda) 0.5 ] | C3 H10 Mn2 N2 Se2 | solvothermal synthesis | MnCl2 | 0.031 g | Se | 0.020 g | 1,3-propanedimine | 0.4 mL | [6 empty] | 12 days | 125°C |  | solvothermal synthesis, washing, drying | 10.1021/cm010403d |  | 2001.08 | [{"synthesis method": "solvothermal synthesis", "precursor": [{"name": "MnCl2", "amount": "0.031", "unit": "g"}, {"name": "Se", "amount": "0.020", "unit": "g"}, {"name": "1,3-propanedimine", "amount": "0.4", "unit": "mL"}], "solvent": [{"name": "", "amount": "", "unit": ""}], "reducing agent": [{"name": "", "amount": "", "unit": ""}], "surfactant": [{"name": "", "amount": "", "unit": ""}], "pressure": "", "temperature": "125\u00b0C", "time": "12 days", "heating rate": "", "cooling rate": ""}, {"synthesis method": "washing", "washing solution": "30 and 80% ethanol", "amount": ""}, {"synthesis method": "drying", "pressure": "", "temperature": "", "atmosphere": "anhydrous ethyl ether", "time": ""}]
MICDUX | [ZnSe(en) 0.5 ] | C2 H8 N2 Se2 Zn2 | solvothermal synthesis | ZnCl2 | 0.273 g | Se | 0.079 g | en | 5 mL | [6 empty] | 8 days | 140°C |  | solvothermal synthesis, washing, drying | 10.1021/cm010403d |  | 2001.08 | [{"synthesis method": "solvothermal synthesis", "precursor": [{"name": "ZnCl2", "amount": "0.273", "unit": "g"}, {"name": "Se", "amount": "0.079", "unit": "g"}, {"name": "en", "amount": "5", "unit": "mL"}], "solvent": [{"name": "", "amount": "", "unit": ""}], "reducing agent": [{"name": "", "amount": "", "unit": ""}], "surfactant": [{"name": "", "amount": "", "unit": ""}], "pressure": "", "temperature": "140\u00b0C", "time": "8 days", "heating rate": "", "cooling rate": ""}, {"synthesis method": "washing", "washing solution": "30% ethanol and water", "amount": ""}, {"synthesis method": "drying", "pressure": "", "temperature": "", "atmosphere": "anhydrous ethyl ether", "time": ""}]
MICFAF | [ZnSe(pda) 0.5 ] | C3 H10 N2 Se2 Zn2 | solvothermal synthesis | ZnCl2 | 0.273 g | Se | 0.079 g | pda | 6 mL | [6 empty] | 8 days | 140°C |  | solvothermal synthesis, washing, drying | 10.1021/cm010403d |  | 2001.08 | [{"synthesis method": "solvothermal synthesis", "precursor": [{"name": "ZnCl2", "amount": "0.273", "unit": "g"}, {"name": "Se", "amount": "0.079", "unit": "g"}, {"name": "pda", "amount": "6", "unit": "mL"}], "solvent": [{"name": "", "amount": "", "unit": ""}], "reducing agent": [{"name": "", "amount": "", "unit": ""}], "surfactant": [{"name": "", "amount": "", "unit": ""}], "pressure": "", "temperature": "140\u00b0C", "time": "8 days", "heating rate": "", "cooling rate": ""}, {"synthesis method": "washing", "washing solution": "30% ethanol and water", "amount": ""}, {"synthesis method": "drying", "pressure": "", "temperature": "", "atmosphere": "anhydrous ethyl ether", "time": ""}]
WUXCAU | 1 | C13 H20 N12 O11 Zn3 | solvothermal synthesis | Zn(NO3)2⋅6H2O | 0.0900 g | HTAA | 0.0130 g | [8 empty] | 48 h | 65 °C |  | solvothermal synthesis, washing | 10.1021/cg100183y |  | 2010.04 | [{"synthesis method": "solvothermal synthesis", "precursor": [{"name": "Zn(NO3)2\u22c56H2O", "amount": "0.0900", "unit": "g"}, {"name": "HTAA", "amount": "0.0130", "unit": "g"}], "solvent": [{"name": "1,4-dioxane", "amount": "5", "unit": "mL"}, {"name": "ethanol", "amount": "2", "unit": "mL"}, {"name": "H2O", "amount": "2", "unit": "mL"}], "reducing agent": [{"name": "", "amount": "", "unit": ""}], "surfactant": [{"name": "", "amount": "", "unit": ""}], "pressure": "", "temperature": "65 \u00b0C", "time": "48 h", "heating rate": "", "cooling rate": ""}, {"synthesis method": "washing", "washing solution": "ethanol", "amount": ""}]
VIXDIR | [Na3(μ3-HL1)2(μ4-HL1)(μ-H2O)(H2O)2] n | C33 H39 N6 Na3 O18 S3 | chemical synthesis | NaOH | 80 mg | [8 empty] | MeOH/H2O solution |  | 5 d | room temperature |  | chemical synthesis, chemical synthesis, filtration | 10.1021/cg401238h |  | 2013.09 | [{"synthesis method": "chemical synthesis", "precursor": [{"name": "H2L1", "amount": "284", "unit": "mg"}], "solution": [{"name": "MeOH/H2O solution", "amount": "25", "unit": "mL"}], "pressure": "", "temperature": "room temperature", "time": "5 d"}, {"synthesis method": "chemical synthesis", "precursor": [{"name": "NaOH", "amount": "80", "unit": "mg"}], "solution": [{"name": "MeOH/H2O solution", "amount": "25", "unit": "mL"}], "pressure": "", "temperature": "room temperature", "time": "5 d"}, {"synthesis method": "filtration", "time": "", "atmosphere": "", "pressure": ""}]
YAQZUN | (UO2)2(H2O)2(btec) | C10 H10 O15 U2 | solvothermal synthesis | UO2(NO3)2⋅6H2O | 502 mg | pyromellitic acid | 127 mg | NH4OH | 0.2 mL | [6 empty] | 24 h | 200 °C | 0.8 | solvothermal synthesis, pH adjustment, filtration, washing, drying | 10.1021/cg201509v |  | 2011.12 | [{"synthesis method": "solvothermal synthesis", "precursor": [{"name": "UO2(NO3)2\u22c56H2O", "amount": "502", "unit": "mg"}, {"name": "pyromellitic acid", "amount": "127", "unit": "mg"}, {"name": "NH4OH", "amount": "0.2", "unit": "mL"}], "solvent": [{"name": "H2O", "amount": "4.8", "unit": "mL"}], "pressure": "", "temperature": "200 \u00b0C", "time": "24 h", "heating rate": "", "cooling rate": ""}, {"synthesis method": "pH adjustment", "pH": "0.8", "modulator": ""}, {"synthesis method": "filtration", "time": "", "atmosphere": "", "pressure": ""}, {"synthesis method": "washing", "washing solution": "water", "amount": ""}, {"synthesis method": "drying", "pressure": "", "temperature": "room temperature", "atmosphere": "", "time": ""}]
YAQZAT | (NH4)[(UO2)2(OH)(H2O)(btec)]·1.75H2O | C10 H7.50 N1 O15.75 U2 | solvothermal synthesis | UO2(NO3)2⋅6H2O | 502 mg | pyromellitic acid | 127 mg | NH4OH | 1.2 mL | [6 empty] | 24 h | 200 °C | 4.0 | solvothermal synthesis, pH adjustment, filtration, washing, drying | 10.1021/cg201509v |  | 2011.12 | [{"synthesis method": "solvothermal synthesis", "precursor": [{"name": "UO2(NO3)2\u22c56H2O", "amount": "502", "unit": "mg"}, {"name": "pyromellitic acid", "amount": "127", "unit": "mg"}, {"name": "NH4OH", "amount": "1.2", "unit": "mL"}], "solvent": [{"name": "H2O", "amount": "3.7", "unit": "mL"}], "pressure": "", "temperature": "200 \u00b0C", "time": "24 h", "heating rate": "", "cooling rate": ""}, {"synthesis method": "pH adjustment", "pH": "4.0", "modulator": ""}, {"synthesis method": "filtration", "time": "", "atmosphere": "", "pressure": ""}, {"synthesis method": "washing", "washing solution": "water", "amount": ""}, {"synthesis method": "drying", "pressure": "", "temperature": "room temperature", "atmosphere": "", "time": ""}]
YAQZIB | (NH4)6(UO2)3(btec)3 | C30 H6 N6 O48 U3 | solvothermal synthesis | UO2(NO3)2⋅6H2O | 507 mg | pyromellitic acid | 132 mg | (NH4)2CO3 | 58 mg | [6 empty] | 24 h | 200 °C | 0.9 | solvothermal synthesis, pH adjustment, filtration, washing, drying | 10.1021/cg201509v |  | 2011.12 | [{"synthesis method": "solvothermal synthesis", "precursor": [{"name": "UO2(NO3)2\u22c56H2O", "amount": "507", "unit": "mg"}, {"name": "pyromellitic acid", "amount": "132", "unit": "mg"}, {"name": "(NH4)2CO3", "amount": "58", "unit": "mg"}], "solvent": [{"name": "H2O", "amount": "5", "unit": "mL"}], "pressure": "", "temperature": "200 \u00b0C", "time": "24 h", "heating rate": "", "cooling rate": ""}, {"synthesis method": "pH adjustment", "pH": "0.9", "modulator": ""}, {"synthesis method": "filtration", "time": "", "atmosphere": "", "pressure": ""}, {"synthesis method": "washing", "washing solution": "water", "amount": ""}, {"synthesis method": "drying", "pressure": "", "temperature": "room temperature", "atmosphere": "", "time": ""}]
YAQZOH | (UO2)3(OH)2(H2O)2(btec) | C10 H8 O18 U3 | solvothermal synthesis | UO2(NO3)2⋅6H2O | 251 mg | Nd(NO3)3⋅H2O | 219 mg | pyromellitic acid | 106 mg | (NH4)2CO3 | 117 mg |  |  |  |  | 24 h | 200 °C | 2.8 | solvothermal synthesis, pH adjustment, filtration, washing, drying | 10.1021/cg201509v |  | 2011.12 | [{"synthesis method": "solvothermal synthesis", "precursor": [{"name": "UO2(NO3)2\u22c56H2O", "amount": "251", "unit": "mg"}, {"name": "Nd(NO3)3\u22c5H2O", "amount": "219", "unit": "mg"}, {"name": "pyromellitic acid", "amount": "106", "unit": "mg"}, {"name": "(NH4)2CO3", "amount": "117", "unit": "mg"}], "solvent": [{"name": "H2O", "amount": "5", "unit": "mL"}], "pressure": "", "temperature": "200 \u00b0C", "time": "24 h", "heating rate": "", "cooling rate": ""}, {"synthesis method": "pH adjustment", "pH": "2.8", "modulator": ""}, {"synthesis method": "filtration", "time": "", "atmosphere": "", "pressure": ""}, {"synthesis method": "washing", "washing solution": "water", "amount": ""}, {"synthesis method": "drying", "pressure": "", "temperature": "room temperature", "atmosphere": "", "time": ""}]
GIPZOV | 5-MSCN | C18 F2 H27 Li1 N2 O6 S1 | chemical synthesis | Ligand 5 | 0.01 mmol | alkali metal thiocyanates | 0.01 mmol | [6 empty] | acetonitrile, methanol |  |  |  |  | chemical synthesis, drying | 10.1021/ic7011606 |  | 2007.09 | [{"synthesis method": "chemical synthesis", "precursor": [{"name": "Ligand 5", "amount": "0.01", "unit": "mmol"}, {"name": "alkali metal thiocyanates", "amount": "0.01", "unit": "mmol"}], "solution": [{"name": "acetonitrile", "amount": "1", "unit": "mL"}, {"name": "methanol", "amount": "1", "unit": "mL"}], "pressure": "", "temperature": "", "time": ""}, {"synthesis method": "drying", "pressure": "0.5 Torr", "temperature": "50 \u00b0C", "atmosphere": "", "time": ""}]
GIPZUB | 5-MSCN | C18 F2 H25 N2 Na1 O5 S1 | chemical synthesis | Ligand 5 | 0.01 mmol | alkali metal thiocyanates | 0.01 mmol | [6 empty] | acetonitrile, methanol |  |  |  |  | chemical synthesis, drying | 10.1021/ic7011606 |  | 2007.09 | [{"synthesis method": "chemical synthesis", "precursor": [{"name": "Ligand 5", "amount": "0.01", "unit": "mmol"}, {"name": "alkali metal thiocyanates", "amount": "0.01", "unit": "mmol"}], "solution": [{"name": "acetonitrile", "amount": "1", "unit": "mL"}, {"name": "methanol", "amount": "1", "unit": "mL"}], "pressure": "", "temperature": "", "time": ""}, {"synthesis method": "drying", "pressure": "0.5 Torr", "temperature": "50 \u00b0C", "atmosphere": "", "time": ""}]
QAXZEU01 | 5-MSCN | C18 F2 H25 K1 N2 O6 S1 | chemical synthesis | Ligand 5 | 0.01 mmol | alkali metal thiocyanates | 0.01 mmol | [6 empty] | acetonitrile, methanol |  |  |  |  | chemical synthesis, drying | 10.1021/ic7011606 |  | 2007.09 | [{"synthesis method": "chemical synthesis", "precursor": [{"name": "Ligand 5", "amount": "0.01", "unit": "mmol"}, {"name": "alkali metal thiocyanates", "amount": "0.01", "unit": "mmol"}], "solution": [{"name": "acetonitrile", "amount": "1", "unit": "mL"}, {"name": "methanol", "amount": "1", "unit": "mL"}], "pressure": "", "temperature": "", "time": ""}, {"synthesis method": "drying", "pressure": "0.5 Torr", "temperature": "50 \u00b0C", "atmosphere": "", "time": ""}]
QAXZIY01 | 5-MSCN | C18 F2 H25 N2 O5 Rb1 S1 | chemical synthesis | Ligand 5 | 0.01 mmol | alkali metal thiocyanates | 0.01 mmol | [6 empty] | acetonitrile, methanol |  |  |  |  | chemical synthesis, drying | 10.1021/ic7011606 |  | 2007.09 | [{"synthesis method": "chemical synthesis", "precursor": [{"name": "Ligand 5", "amount": "0.01", "unit": "mmol"}, {"name": "alkali metal thiocyanates", "amount": "0.01", "unit": "mmol"}], "solution": [{"name": "acetonitrile", "amount": "1", "unit": "mL"}, {"name": "methanol", "amount": "1", "unit": "mL"}], "pressure": "", "temperature": "", "time": ""}, {"synthesis method": "drying", "pressure": "0.5 Torr", "temperature": "50 \u00b0C", "atmosphere": "", "time": ""}]
GIQBAK | 5-MSCN | C18 Cs1 F2 H25 N2 O5 S1 | chemical synthesis | Ligand 5 | 0.01 mmol | alkali metal thiocyanates | 0.01 mmol | [6 empty] | acetonitrile, methanol |  |  |  |  | chemical synthesis, drying | 10.1021/ic7011606 |  | 2007.09 | [{"synthesis method": "chemical synthesis", "precursor": [{"name": "Ligand 5", "amount": "0.01", "unit": "mmol"}, {"name": "alkali metal thiocyanates", "amount": "0.01", "unit": "mmol"}], "solution": [{"name": "acetonitrile", "amount": "1", "unit": "mL"}, {"name": "methanol", "amount": "1", "unit": "mL"}], "pressure": "", "temperature": "", "time": ""}, {"synthesis method": "drying", "pressure": "0.5 Torr", "temperature": "50 \u00b0C", "atmosphere": "", "time": ""}]
ZAKRIP | CP2 | C66 Cu2 H76 N6 O17 | solvothermal synthesis | L2 | mg | Cu(NO3)2 × H2O | 37 mg | [8 empty] | 24 h | 100 °C |  | solvothermal synthesis, washing, drying | 10.1021/acs.cgd.6b01732 |  | 2017.02 | [{"synthesis method": "solvothermal synthesis", "precursor": [{"name": "L2", "amount": "", "unit": "mg"}, {"name": "Cu(NO3)2 \u00d7 H2O", "amount": "37", "unit": "mg"}], "solvent": [{"name": "DMF", "amount": "35", "unit": "mL"}, {"name": "deionized H2O", "amount": "17.5", "unit": "mL"}], "pressure": "", "temperature": "100 \u00b0C", "time": "24 h", "heating rate": "", "cooling rate": ""}, {"synthesis method": "washing", "washing solution": "DMF and EtOH", "amount": ""}, {"synthesis method": "drying", "pressure": "", "temperature": "80 \u00b0C", "atmosphere": "", "time": "24 h"}]
DAWYEH | [Ag8(o-L)8](ClO4)8 | Ag8 C96 Cl8 H136 N8 O32 S16 | chemical synthesis | AgClO4 | 21 mg | o-L | 20 mg | [6 empty] | methanol, dichloromethane |  |  |  |  | chemical synthesis, filtration, vapor diffusion | 10.1021/cg201374g |  | 2012.01 | [{"synthesis method": "chemical synthesis", "precursor": [{"name": "AgClO4", "amount": "21", "unit": "mg"}, {"name": "o-L", "amount": "20", "unit": "mg"}], "solution": [{"name": "methanol", "amount": "1.0", "unit": "mL"}, {"name": "dichloromethane", "amount": "1.0", "unit": "mL"}], "pressure": "", "temperature": "", "time": ""}, {"synthesis method": "filtration", "time": "", "atmosphere": "", "pressure": ""}, {"synthesis method": "vapor diffusion", "solvent": "diethyl ether", "solution": "DMF", "amount": "0.5 mL"}]
JOBNAR | [Ag(LH)]n(BF4)n | Ag1 B1 C12 F4 H15 N3 O1 | chemical synthesis | AgBF4 | 77 mg | LH | 100 mg | [6 empty] | acetone |  | 15 min |  |  | chemical synthesis, drying | 10.1021/ic500321w |  | 2014.04 | [{"synthesis method": "chemical synthesis", "precursor": [{"name": "AgBF4", "amount": "77", "unit": "mg"}, {"name": "LH", "amount": "100", "unit": "mg"}], "solution": [{"name": "acetone", "amount": "5", "unit": "mL"}], "pressure": "", "temperature": "", "time": "15 min"}, {"synthesis method": "drying", "pressure": "", "temperature": "", "atmosphere": "vacuum", "time": ""}]
JOBMOE | [Ag(Li-Pr)]n(BF4)n | Ag1 B1 C18 F4 H27 N3 O1 | chemical synthesis | AgBF4 | 65 mg | Li-Pr | 100 mg | [6 empty] | acetone |  |  |  |  | chemical synthesis | 10.1021/ic500321w |  | 2014.04 | [{"synthesis method": "chemical synthesis", "precursor": [{"name": "AgBF4", "amount": "65", "unit": "mg"}, {"name": "Li-Pr", "amount": "100", "unit": "mg"}], "solution": [{"name": "acetone", "amount": "5", "unit": "mL"}], "pressure": "", "temperature": "", "time": ""}]
SODBIY | [Ag(LH)(NO3)]2 | Ag2 C24 H30 N8 O8 | chemical synthesis | AgNO3 | 145 mg | LH | 216 mg | [6 empty] | water, methanol |  | 15 min |  |  | chemical synthesis | 10.1021/ic500321w |  | 2014.04 | [{"synthesis method": "chemical synthesis", "precursor": [{"name": "AgNO3", "amount": "145", "unit": "mg"}, {"name": "LH", "amount": "216", "unit": "mg"}], "solution": [{"name": "water", "amount": "2", "unit": "mL"}, {"name": "methanol", "amount": "5", "unit": "mL"}], "pressure": "", "temperature": "", "time": "15 min"}]
RIYNUK | [Cu(II)2(4-F-bza)4(2-mpyz)] n | Cu1 F1 I1 I24 | chemical synthesis | 2-methylpyrazine vapor | 0.58 g | copper(II) acetate monohydrate | 0.30 g | 4-fluorobenzene | 2.23 g |  |  |  |  | methanol |  |  |  |  | chemical synthesis, drying | 10.1021/ja501045u |  | 2014.04 | [{"synthesis method": "chemical synthesis", "precursor": [{"name": "2-methylpyrazine vapor", "amount": "0.58", "unit": "g"}, {"name": "copper(II) acetate monohydrate", "amount": "0.30", "unit": "g"}, {"name": "4-fluorobenzene", "amount": "2.23", "unit": "g"}], "solution": [{"name": "methanol", "amount": "200", "unit": "mL"}], "pressure": "", "temperature": "", "time": ""}, {"synthesis method": "drying", "pressure": "vacuum", "temperature": "298 K", "atmosphere": "", "time": ""}]
CUNWIS | Trimellitic nicotinic acid | C14 H8 N2 O4 | chemical synthesis | trimellitic anhydride | equimolar | 4-aminopyridine | equimolar | [8 empty] | 4 h | 265°C |  | chemical synthesis | 10.1021/cg9013366 |  | 2009.11 | [{"synthesis method": "chemical synthesis", "precursor": [{"name": "trimellitic anhydride", "amount": "equimolar", "unit": ""}, {"name": "4-aminopyridine", "amount": "equimolar", "unit": ""}], "solution": [], "pressure": "", "temperature": "265\u00b0C", "time": "4 h"}]
JETQOP | 1 | C12 Cu4 H18 I1 N9 | solvothermal synthesis | Cu2CO3(OH)2⋅H2O | 0.239 g | KI | 0.249 g | [8 empty] | 3 days | 140°C |  | solvothermal synthesis, washing, drying | 10.1021/ic0617341 |  | 2006.12 | [{"synthesis method": "solvothermal synthesis", "precursor": [{"name": "Cu2CO3(OH)2\u22c5H2O", "amount": "0.239", "unit": "g"}, {"name": "KI", "amount": "0.249", "unit": "g"}], "solvent": [{"name": "aqueous ammonia", "amount": "1", "unit": "mL"}, {"name": "acetonitrile", "amount": "8", "unit": "mL"}], "reducing agent": [{"name": "", "amount": "", "unit": ""}], "surfactant": [{"name": "", "amount": "", "unit": ""}], "pressure": "", "temperature": "140\u00b0C", "time": "3 days", "heating rate": "", "cooling rate": "24 h"}, {"synthesis method": "washing", "washing solution": "water", "amount": ""}, {"synthesis method": "drying", "pressure": "", "temperature": "", "atmosphere": "air", "time": ""}]
PUCFEZ | 1 | C14 Cl3 Cu2 H25 N8 O3 | chemical synthesis | Hade | 6.75 mg | octanedioic acid | 8.7 mg | NaOH | 0.1 M | CuCl2⋅2H2O | 34.1 mg |  |  | DMF solution, methanol solution |  | 1 h |  |  | chemical synthesis, filtration | 10.1021/ic900113e |  | 2009.03 | [{"synthesis method": "chemical synthesis", "precursor": [{"name": "Hade", "amount": "6.75", "unit": "mg"}, {"name": "octanedioic acid", "amount": "8.7", "unit": "mg"}, {"name": "NaOH", "amount": "0.1", "unit": "M"}, {"name": "CuCl2\u22c52H2O", "amount": "34.1", "unit": "mg"}], "solution": [{"name": "DMF solution", "amount": "6", "unit": "mL"}, {"name": "methanol solution", "amount": "4", "unit": "mL"}], "pressure": "", "temperature": "", "time": "1 h"}, {"synthesis method": "filtration", "time": "5 days", "atmosphere": "ambient", "pressure": ""}]
GEVPAA | [Cu(1,10-phen)Mo2O5(H2O)(hedp)] | C14 Cu1 H14 Mo2 N2 O13 P2 | solvothermal synthesis | MoO3 | 0.06 g | CuCl2⋅2H2O | 0.12 g | 1,10-phenanthroline | 0.08 g | hedpH4 solution | 0.12 mL |  |  |  | autogenous | 48 h | 160 °C |  | solvothermal synthesis | 10.1021/cg301392p |  | 2012.11 | [{"synthesis method": "solvothermal synthesis", "precursor": [{"name": "MoO3", "amount": "0.06", "unit": "g"}, {"name": "CuCl2\u22c52H2O", "amount": "0.12", "unit": "g"}, {"name": "1,10-phenanthroline", "amount": "0.08", "unit": "g"}, {"name": "hedpH4 solution", "amount": "0.12", "unit": "mL"}], "solvent": [{"name": "distilled water", "amount": "8", "unit": "mL"}], "reducing agent": [], "surfactant": [], "pressure": "autogenous", "temperature": "160 \u00b0C", "time": "48 h", "heating rate": "", "cooling rate": ""}]
GEVNUS | [{Cu(1,10-phen)}{Cu(1,10-phen)(H2O)}MoO2(hedpH)2] | C28 Cu2 H30 Mo1 N4 O18 P4 | solvothermal synthesis | MoO3 | 0.06 g | CuCl2⋅2H2O | 0.12 g | 1,10-phenanthroline | 0.08 g | hedpH4 solution | 0.12 mL |  |  |  | autogenous | 72 h | 80 °C |  | solvothermal synthesis | 10.1021/cg301392p |  | 2012.11 | [{"synthesis method": "solvothermal synthesis", "precursor": [{"name": "MoO3", "amount": "0.06", "unit": "g"}, {"name": "CuCl2\u22c52H2O", "amount": "0.12", "unit": "g"}, {"name": "1,10-phenanthroline", "amount": "0.08", "unit": "g"}, {"name": "hedpH4 solution", "amount": "0.12", "unit": "mL"}], "solvent": [{"name": "distilled water", "amount": "8", "unit": "mL"}], "reducing agent": [], "surfactant": [], "pressure": "autogenous", "temperature": "80 \u00b0C", "time": "72 h", "heating rate": "", "cooling rate": ""}]
GEVNOM | [Cu(1,10-phen)Mo0.5O(hedpH)] | C14 Cu1 H13 Mo0.5 N2 O8 P2 | solvothermal synthesis | MoO3 | 0.06 g | CuCl2⋅2H2O | 0.04 g | 1,10-phenanthroline | 0.05 g | hedpH4 solution | 0.14 mL |  |  |  | autogenous | 72 h | 120 °C |  | solvothermal synthesis | 10.1021/cg301392p |  | 2012.11 | [{"synthesis method": "solvothermal synthesis", "precursor": [{"name": "MoO3", "amount": "0.06", "unit": "g"}, {"name": "CuCl2\u22c52H2O", "amount": "0.04", "unit": "g"}, {"name": "1,10-phenanthroline", "amount": "0.05", "unit": "g"}, {"name": "hedpH4 solution", "amount": "0.14", "unit": "mL"}], "solvent": [{"name": "distilled water", "amount": "8", "unit": "mL"}], "reducing agent": [], "surfactant": [], "pressure": "autogenous", "temperature": "120 \u00b0C", "time": "72 h", "heating rate": "", "cooling rate": ""}]
GEVNIG | [{Cu(2,2'-bipy)(H2O)}MoO2(hedp)] | C12 Cu1 H18 Mo1 N2 O12 P2 | solvothermal synthesis | MoO3 | 0.06 g | CuCl2⋅2H2O | 0.12 g | 2,2'-bipyridine | 0.07 g | hedpH4 solution | 0.12 mL |  |  |  | autogenous | 48 h | 140 °C |  | solvothermal synthesis | 10.1021/cg301392p |  | 2012.11 | [{"synthesis method": "solvothermal synthesis", "precursor": [{"name": "MoO3", "amount": "0.06", "unit": "g"}, {"name": "CuCl2\u22c52H2O", "amount": "0.12", "unit": "g"}, {"name": "2,2'-bipyridine", "amount": "0.07", "unit": "g"}, {"name": "hedpH4 solution", "amount": "0.12", "unit": "mL"}], "solvent": [{"name": "distilled water", "amount": "8", "unit": "mL"}], "reducing agent": [], "surfactant": [], "pressure": "autogenous", "temperature": "140 \u00b0C", "time": "48 h", "heating rate": "", "cooling rate": ""}]
VIGHOK | [Zn4(Imid)5](Cl) x (NO3)3-x | C105 H95 N10 O20 Zn4 | chemical synthesis | 1,3-Bis(4-carboxy-2,6-dimethylphenyl)-1H-imidazolium chloride | 17.0 mg | Zn(NO3)2⋅4H2O | 15.7 mg | [6 empty] | ethanol |  | 48 h | 90 °C |  | chemical synthesis, washing | 10.1021/cg301347t |  | 2012.12 | [{"synthesis method": "chemical synthesis", "precursor": [{"name": "1,3-Bis(4-carboxy-2,6-dimethylphenyl)-1H-imidazolium chloride", "amount": "17.0", "unit": "mg"}, {"name": "Zn(NO3)2\u22c54H2O", "amount": "15.7", "unit": "mg"}], "solution": [{"name": "ethanol", "amount": "6", "unit": "mL"}], "pressure": "", "temperature": "90 \u00b0C", "time": "48 h"}, {"synthesis method": "washing", "washing solution": "ethanol", "amount": ""}]
SENTIQ | Bulk Crystals of 1 | C5 Cu1 H7 N1 O5 S1 | chemical synthesis | Cu(NO3)2⋅3H2O | 0.5 mmol | H2L | 0.5 mmol | [6 empty] | water |  | 2 h | 298 K |  | chemical synthesis, filtration | 10.1021/ic302711b |  | 2013.03 | [{"synthesis method": "chemical synthesis", "precursor": [{"name": "Cu(NO3)2\u22c53H2O", "amount": "0.5", "unit": "mmol"}, {"name": "H2L", "amount": "0.5", "unit": "mmol"}], "solution": [{"name": "water", "amount": "10.0", "unit": "mL"}], "pressure": "", "temperature": "298 K", "time": "2 h"}, {"synthesis method": "filtration", "time": "", "atmosphere": "", "pressure": ""}]
SENTOW | Bulk Crystals of 2 | C5 Cu1 H11 N1 O7 S1 | chemical synthesis | Cu(NO3)2⋅3H2O | 0.5 mmol | 4-cyanopyridine | 0.5 mmol | H2L | 0.5 mmol |  |  |  |  | distilled water |  | 2 h | 298 K |  | chemical synthesis, filtration | 10.1021/ic302711b |  | 2013.03 | [{"synthesis method": "chemical synthesis", "precursor": [{"name": "Cu(NO3)2\u22c53H2O", "amount": "0.5", "unit": "mmol"}, {"name": "4-cyanopyridine", "amount": "0.5", "unit": "mmol"}, {"name": "H2L", "amount": "0.5", "unit": "mmol"}], "solution": [{"name": "distilled water", "amount": "10", "unit": "mL"}], "pressure": "", "temperature": "298 K", "time": "2 h"}, {"synthesis method": "filtration", "time": "", "atmosphere": "", "pressure": ""}]
ZOZCAU | [UO2(L)(H2O)]·1.25CH3CN | C14.5 H19.75 N1.25 O7 U1 | solvothermal synthesis | LH2 | 11 mg | UO2(NO3)2⋅6H2O | 25 mg | [7 empty] | autogenous | 4 days | 140°C |  | solvothermal synthesis, washing | 10.1021/ic503004j |  | 2015.02 | [{"synthesis method": "solvothermal synthesis", "precursor": [{"name": "LH2", "amount": "11", "unit": "mg"}, {"name": "UO2(NO3)2\u22c56H2O", "amount": "25", "unit": "mg"}], "solvent": [{"name": "acetonitrile", "amount": "0.3", "unit": "mL"}, {"name": "demineralized water", "amount": "0.7", "unit": "mL"}], "reducing agent": [{"name": "", "amount": "", "unit": ""}], "surfactant": [{"name": "", "amount": "", "unit": ""}], "pressure": "autogenous", "temperature": "140\u00b0C", "time": "4 days", "heating rate": "", "cooling rate": ""}, {"synthesis method": "washing", "washing solution": "water", "amount": ""}]
ZOZCEY | [UO2(L)(DMF)] | C15 H21 N1 O7 U1 | solvothermal synthesis | LH2 | 11 mg | UO2(NO3)2⋅6H2O | 25 mg | Ni(NO3)2⋅6H2O | 15 mg | [5 empty] | autogenous | overnight | 140°C |  | solvothermal synthesis | 10.1021/ic503004j |  | 2015.02 | [{"synthesis method": "solvothermal synthesis", "precursor": [{"name": "LH2", "amount": "11", "unit": "mg"}, {"name": "UO2(NO3)2\u22c56H2O", "amount": "25", "unit": "mg"}, {"name": "Ni(NO3)2\u22c56H2O", "amount": "15", "unit": "mg"}], "solvent": [{"name": "N,N-dimethylformamide", "amount": "0.3", "unit": "mL"}, {"name": "demineralized water", "amount": "0.6", "unit": "mL"}], "reducing agent": [{"name": "", "amount": "", "unit": ""}], "surfactant": [{"name": "", "amount": "", "unit": ""}], "pressure": "autogenous", "temperature": "140\u00b0C", "time": "overnight", "heating rate": "", "cooling rate": ""}]
ZOZCIC | [H2NMe2]2[(UO2)2(L)3]·1.5H2O | C40 H61 N2 O17.5 U2 | solvothermal synthesis | LH2 | 11 mg | UO2(NO3)2⋅6H2O | 25 mg | [7 empty] | autogenous | one week | 140°C |  | solvothermal synthesis | 10.1021/ic503004j |  | 2015.02 | [{"synthesis method": "solvothermal synthesis", "precursor": [{"name": "LH2", "amount": "11", "unit": "mg"}, {"name": "UO2(NO3)2\u22c56H2O", "amount": "25", "unit": "mg"}], "solvent": [{"name": "DMF", "amount": "0.2", "unit": "mL"}, {"name": "demineralized water", "amount": "0.4", "unit": "mL"}], "reducing agent": [{"name": "", "amount": "", "unit": ""}], "surfactant": [{"name": "", "amount": "", "unit": ""}], "pressure": "autogenous", "temperature": "140\u00b0C", "time": "one week", "heating rate": "", "cooling rate": ""}]
ZOZCOI | [UO2(L)(NMP)] | C17 H23 N1 O7 U1 | solvothermal synthesis | LH2 | 11 mg | UO2(NO3)2⋅6H2O | 25 mg | [7 empty] | autogenous | overnight | 140°C |  | solvothermal synthesis | 10.1021/ic503004j |  | 2015.02 | [{"synthesis method": "solvothermal synthesis", "precursor": [{"name": "LH2", "amount": "11", "unit": "mg"}, {"name": "UO2(NO3)2\u22c56H2O", "amount": "25", "unit": "mg"}], "solvent": [{"name": "N-methyl-2-pyrrolidone", "amount": "0.3", "unit": "mL"}, {"name": "demineralized water", "amount": "0.4", "unit": "mL"}], "reducing agent": [{"name": "", "amount": "", "unit": ""}], "surfactant": [{"name": "", "amount": "", "unit": ""}], "pressure": "autogenous", "temperature": "140\u00b0C", "time": "overnight", "heating rate": "", "cooling rate": ""}]
ZOZCUO | [UO2Co(L)2(bipy)2]·0.5H2O | C44 Co1 H45 N4 O10.5 U1 | solvothermal synthesis | LH2 | 22 mg | UO2(NO3)2⋅6H2O | 25 mg | Co(NO3)2⋅6H2O | 15 mg | bipy | 16 mg |  |  |  | autogenous | 2 days | 140°C |  | solvothermal synthesis | 10.1021/ic503004j |  | 2015.02 | [{"synthesis method": "solvothermal synthesis", "precursor": [{"name": "LH2", "amount": "22", "unit": "mg"}, {"name": "UO2(NO3)2\u22c56H2O", "amount": "25", "unit": "mg"}, {"name": "Co(NO3)2\u22c56H2O", "amount": "15", "unit": "mg"}, {"name": "bipy", "amount": "16", "unit": "mg"}], "solvent": [{"name": "DMF", "amount": "0.4", "unit": "mL"}, {"name": "demineralized water", "amount": "0.6", "unit": "mL"}], "reducing agent": [{"name": "", "amount": "", "unit": ""}], "surfactant": [{"name": "", "amount": "", "unit": ""}], "pressure": "autogenous", "temperature": "140\u00b0C", "time": "2 days", "heating rate": "", "cooling rate": ""}]
ZOZDAV | [UO2Ni(L)2(bipy)2]·0.5H2O | C44 H45 N4 Ni1 O10.5 U1 | solvothermal synthesis | LH2 | 11 mg | UO2(NO3)2⋅6H2O | 25 mg | Ni(NO3)2⋅6H2O | 15 mg | bipy | 8 mg |  |  |  | autogenous | one week | 140°C |  | solvothermal synthesis | 10.1021/ic503004j |  | 2015.02 | [{"synthesis method": "solvothermal synthesis", "precursor": [{"name": "LH2", "amount": "11", "unit": "mg"}, {"name": "UO2(NO3)2\u22c56H2O", "amount": "25", "unit": "mg"}, {"name": "Ni(NO3)2\u22c56H2O", "amount": "15", "unit": "mg"}, {"name": "bipy", "amount": "8", "unit": "mg"}], "solvent": [{"name": "DMF", "amount": "0.2", "unit": "mL"}, {"name": "demineralized water", "amount": "0.6", "unit": "mL"}], "reducing agent": [{"name": "", "amount": "", "unit": ""}], "surfactant": [{"name": "", "amount": "", "unit": ""}], "pressure": "autogenous", "temperature": "140\u00b0C", "time": "one week", "heating rate": "", "cooling rate": ""}]
ZOZDEZ | [Ni(bipy)3][(UO2)4(O)2(L)3] | C66 H72 N6 Ni1 O25 U4 | solvothermal synthesis | LH2 | 11 mg | UO2(NO3)2⋅6H2O | 25 mg | Ni(NO3)2⋅6H2O | 15 mg | bipy | 8 mg |  |  |  | autogenous | two weeks | 140°C |  | solvothermal synthesis | 10.1021/ic503004j |  | 2015.02 | [{"synthesis method": "solvothermal synthesis", "precursor": [{"name": "LH2", "amount": "11", "unit": "mg"}, {"name": "UO2(NO3)2\u22c56H2O", "amount": "25", "unit": "mg"}, {"name": "Ni(NO3)2\u22c56H2O", "amount": "15", "unit": "mg"}, {"name": "bipy", "amount": "8", "unit": "mg"}], "solvent": [{"name": "acetonitrile", "amount": "0.3", "unit": "mL"}, {"name": "demineralized water", "amount": "0.8", "unit": "mL"}], "reducing agent": [{"name": "", "amount": "", "unit": ""}], "surfactant": [{"name": "", "amount": "", "unit": ""}], "pressure": "autogenous", "temperature": "140\u00b0C", "time": "two weeks", "heating rate": "", "cooling rate": ""}]
ZOZDID | [UO2Cu(L)2] | C24 Cu1 H28 O10 U1 | solvothermal synthesis | LH2 | 22 mg | UO2(NO3)2⋅6H2O | 25 mg | Cu(NO3)2⋅2.5H2O | 12 mg | [5 empty] | autogenous | one week | 140°C |  | solvothermal synthesis | 10.1021/ic503004j |  | 2015.02 | [{"synthesis method": "solvothermal synthesis", "precursor": [{"name": "LH2", "amount": "22", "unit": "mg"}, {"name": "UO2(NO3)2\u22c56H2O", "amount": "25", "unit": "mg"}, {"name": "Cu(NO3)2\u22c52.5H2O", "amount": "12", "unit": "mg"}], "solvent": [{"name": "acetonitrile", "amount": "0.3", "unit": "mL"}, {"name": "demineralized water", "amount": "0.6", "unit": "mL"}], "reducing agent": [{"name": "", "amount": "", "unit": ""}], "surfactant": [{"name": "", "amount": "", "unit": ""}], "pressure": "autogenous", "temperature": "140\u00b0C", "time": "one week", "heating rate": "", "cooling rate": ""}]
ZOZDOJ | [(UO2)2Cu2(L)3(NO3)2(bipy)2]·0.5H2O | C56 Cu2 H59 N6 O22.5 U2 | solvothermal synthesis | LH2 | 11 mg | UO2(NO3)2⋅6H2O | 25 mg | Cu(NO3)2⋅2.5H2O | 12 mg | bipy | 8 mg |  |  |  | autogenous | 3 days | 140°C |  | solvothermal synthesis | 10.1021/ic503004j |  | 2015.02 | [{"synthesis method": "solvothermal synthesis", "precursor": [{"name": "LH2", "amount": "11", "unit": "mg"}, {"name": "UO2(NO3)2\u22c56H2O", "amount": "25", "unit": "mg"}, {"name": "Cu(NO3)2\u22c52.5H2O", "amount": "12", "unit": "mg"}, {"name": "bipy", "amount": "8", "unit": "mg"}], "solvent": [{"name": "acetonitrile", "amount": "0.3", "unit": "mL"}, {"name": "demineralized water", "amount": "0.8", "unit": "mL"}], "reducing agent": [{"name": "", "amount": "", "unit": ""}], "surfactant": [{"name": "", "amount": "", "unit": ""}], "pressure": "autogenous", "temperature": "140\u00b0C", "time": "3 days", "heating rate": "", "cooling rate": ""}]
GERWEH | [Cu4L(H2O)4]·2DMF | C38 Cu4 H54 N2 O32 Si1 | solvothermal synthesis | Cu(NO3)2⋅4H2O | 0.012 g | H8L | 0.0138 g | [8 empty] | 3 days | 70 °C |  | solvothermal synthesis | 10.1021/cg301319u |  | 2012.11 | [{"synthesis method": "solvothermal synthesis", "precursor": [{"name": "Cu(NO3)2\u22c54H2O", "amount": "0.012", "unit": "g"}, {"name": "H8L", "amount": "0.0138", "unit": "g"}], "solvent": [{"name": "H2O", "amount": "4", "unit": "mL"}, {"name": "DMF", "amount": "2", "unit": "mL"}], "additive": [{"name": "HCl", "amount": "a drop", "unit": "6 mol/L"}], "pressure": "", "temperature": "70 \u00b0C", "time": "3 days"}]
GERWIL | [Zn5L2(H2O)4][NH2(CH3)2]6·2DMF | C82 H102 N8 O42 Si2 Zn5 | solvothermal synthesis | Zn(NO3)2⋅6H2O | 0.030 g | H8L | 0.0138 g | [8 empty] | 3 days | 140 °C |  | solvothermal synthesis | 10.1021/cg301319u |  | 2012.11 | [{"synthesis method": "solvothermal synthesis", "precursor": [{"name": "Zn(NO3)2\u22c56H2O", "amount": "0.030", "unit": "g"}, {"name": "H8L", "amount": "0.0138", "unit": "g"}], "solvent": [{"name": "EtOH", "amount": "4", "unit": "mL"}, {"name": "DMF", "amount": "1", "unit": "mL"}], "additive": [{"name": "HCl", "amount": "three drops", "unit": "6 mol/L"}], "pressure": "", "temperature": "140 \u00b0C", "time": "3 days"}]
GERWOR | [Cd3(H2L)2][NH2(CH3)2]6·4DMF | C88 Cd3 H132 N10 O50 Si2 | solvothermal synthesis | Cd(NO3)2⋅4H2O | 0.031 g | H8L | 0.0138 g | [8 empty] | 3 days | 120 °C |  | solvothermal synthesis | 10.1021/cg301319u |  | 2012.11 | [{"synthesis method": "solvothermal synthesis", "precursor": [{"name": "Cd(NO3)2\u22c54H2O", "amount": "0.031", "unit": "g"}, {"name": "H8L", "amount": "0.0138", "unit": "g"}], "solvent": [{"name": "DMF", "amount": "5", "unit": "mL"}], "additive": [{"name": "HCl", "amount": "three drops", "unit": "6 mol/L"}], "pressure": "", "temperature": "120 \u00b0C", "time": "3 days"}]
RISXAU | [Fe3(OH)3(C4O4)(C4O4)0.5]n | C12 Fe3 H6 O18 | chemical synthesis | Li-squarate | 50 mg | Fe(ClO4)2⋅6H2O | 50 mg | [6 empty] | water, acetonitrile, water and acetonitrile |  | few weeks |  |  | chemical synthesis, washing | 10.1021/ic401886f |  | 2013.10 | [{"synthesis method": "chemical synthesis", "precursor": [{"name": "Li-squarate", "amount": "50", "unit": "mg"}, {"name": "Fe(ClO4)2\u22c56H2O", "amount": "50", "unit": "mg"}], "solution": [{"name": "water", "amount": "20", "unit": "mL"}, {"name": "acetonitrile", "amount": "20", "unit": "mL"}, {"name": "water and acetonitrile", "amount": "1", "unit": "mL"}], "pressure": "", "temperature": "", "time": "few weeks"}, {"synthesis method": "washing", "washing solution": "cold water and Et2O", "amount": ""}]
VOFSAM | [Mn2L2(4,4'-bpy)2][Mn2L2(H2O)2] | C108 H88 Mn4 N4 O28 | solvothermal synthesis | MnCl2 | 13 mg | H2L | 32 mg | 4,4'-bpy | 16 mg | [6 empty] | 2 days | 160 °C |  | solvothermal synthesis | 10.1021/cg401212s |  | 2013.09 | [{"synthesis method": "solvothermal synthesis", "precursor": [{"name": "MnCl2", "amount": "13", "unit": "mg"}, {"name": "H2L", "amount": "32", "unit": "mg"}, {"name": "4,4'-bpy", "amount": "16", "unit": "mg"}], "solvent": [{"name": "DMF/H2O", "amount": "2", "unit": "mL"}], "pressure": "", "temperature": "160 \u00b0C", "time": "2 days", "heating rate": "", "cooling rate": "5 \u00b0C/100 min"}]
VOFSOA | [Zn3L2(4,4'-bpy)2(HCOO)2] | C66 H50 N4 O16 Zn3 | solvothermal synthesis | Zn(OAc)2 | 183 mg | H2L | 32 mg | 4,4'-bpy | 312 mg | [6 empty] | 2 days | 145 °C |  | solvothermal synthesis | 10.1021/cg401212s |  | 2013.09 | [{"synthesis method": "solvothermal synthesis", "precursor": [{"name": "Zn(OAc)2", "amount": "183", "unit": "mg"}, {"name": "H2L", "amount": "32", "unit": "mg"}, {"name": "4,4'-bpy", "amount": "312", "unit": "mg"}], "solvent": [{"name": "DMF/H2O", "amount": "2", "unit": "mL"}], "pressure": "", "temperature": "145 \u00b0C", "time": "2 days", "heating rate": "", "cooling rate": "5 \u00b0C/100 min"}]
VOFSUG | [ZnL(4,4'-bpy)]2 | C64 H48 N4 O13 Zn2 | solvothermal synthesis | Zn(OAc)2 | 183 mg | H2L | 32 mg | 4,4'-bpy | 156 mg | [6 empty] | 2 days | 145 °C |  | solvothermal synthesis | 10.1021/cg401212s |  | 2013.09 | [{"synthesis method": "solvothermal synthesis", "precursor": [{"name": "Zn(OAc)2", "amount": "183", "unit": "mg"}, {"name": "H2L", "amount": "32", "unit": "mg"}, {"name": "4,4'-bpy", "amount": "156", "unit": "mg"}], "solvent": [{"name": "DMF/H2O", "amount": "2", "unit": "mL"}], "pressure": "", "temperature": "145 \u00b0C", "time": "2 days", "heating rate": "", "cooling rate": "5 \u00b0C/100 min"}]
VOFTAN | [Co4L4(bpp)2]·DMF | C117 Co4 H95 N5 O25 | solvothermal synthesis | CoSO4⋅7H2O | 16 mg | H2L | 32 mg | bpp | 20 mg | [6 empty] | 2 days | 145 °C |  | solvothermal synthesis | 10.1021/cg401212s |  | 2013.09 | [{"synthesis method": "solvothermal synthesis", "precursor": [{"name": "CoSO4\u22c57H2O", "amount": "16", "unit": "mg"}, {"name": "H2L", "amount": "32", "unit": "mg"}, {"name": "bpp", "amount": "20", "unit": "mg"}], "solvent": [{"name": "DMF/H2O", "amount": "2", "unit": "mL"}], "pressure": "", "temperature": "145 \u00b0C", "time": "2 days", "heating rate": "", "cooling rate": "5 \u00b0C/100 min"}]
TISJOW | [Co2L2(bbm)]2 | C112 Co4 H88 N8 O24 | solvothermal synthesis | CoSO4⋅7H2O | 16 mg | H2L | 32 mg | bbm | 21 mg | [6 empty] | 2 days | 145 °C |  | solvothermal synthesis | 10.1021/cg401212s |  | 2013.09 | [{"synthesis method": "solvothermal synthesis", "precursor": [{"name": "CoSO4\u22c57H2O", "amount": "16", "unit": "mg"}, {"name": "H2L", "amount": "32", "unit": "mg"}, {"name": "bbm", "amount": "21", "unit": "mg"}], "solvent": [{"name": "DMF/H2O", "amount": "2", "unit": "mL"}], "pressure": "", "temperature": "145 \u00b0C", "time": "2 days", "heating rate": "", "cooling rate": "5 \u00b0C/100 min"}]
TISJUC | [CoL(2,2'-bpy)] | C32 Co1 H24 N2 O6 | solvothermal synthesis | CoSO4⋅7H2O | 16 mg | H2L | 32 mg | 2,2'-bpy | 16 mg | [6 empty] | 2 days | 145 °C |  | solvothermal synthesis | 10.1021/cg401212s |  | 2013.09 | [{"synthesis method": "solvothermal synthesis", "precursor": [{"name": "CoSO4\u22c57H2O", "amount": "16", "unit": "mg"}, {"name": "H2L", "amount": "32", "unit": "mg"}, {"name": "2,2'-bpy", "amount": "16", "unit": "mg"}], "solvent": [{"name": "DMF/H2O", "amount": "2", "unit": "mL"}], "pressure": "", "temperature": "145 \u00b0C", "time": "2 days", "heating rate": "", "cooling rate": "5 \u00b0C/100 min"}]
LADQEM01 | [Mn(bpe)(H2O)4]n(ClO4)2n(bpe)4n(H2O)2n | C60 Cl2 H72 Mn1 N10 O14 | chemical synthesis | manganese(II) perchlorate hexahydrate | 0.50 mmol | bpe | 0.50 mmol | [6 empty] | water, methanol |  | 10 min | room temperature |  | chemical synthesis | 10.1021/ic990611w |  | 1999.11 | [{"synthesis method": "chemical synthesis", "precursor": [{"name": "manganese(II) perchlorate hexahydrate", "amount": "0.50", "unit": "mmol"}, {"name": "bpe", "amount": "0.50", "unit": "mmol"}], "solution": [{"name": "water", "amount": "10", "unit": "mL"}, {"name": "methanol", "amount": "", "unit": ""}], "pressure": "", "temperature": "room temperature", "time": "10 min"}]
WORRIE | [Mn(bpe)1.5(H2O)(tp)]n(H2O)n | C26 H26 Mn1 N3 O6 | chemical synthesis | 2 | 0.10 mmol | dipotassium tp | 0.10 mmol | [6 empty] | methanol, water |  | 10 min |  |  | chemical synthesis | 10.1021/ic990611w |  | 1999.11 | [{"synthesis method": "chemical synthesis", "precursor": [{"name": "2", "amount": "0.10", "unit": "mmol"}, {"name": "dipotassium tp", "amount": "0.10", "unit": "mmol"}], "solution": [{"name": "methanol", "amount": "10", "unit": "mL"}, {"name": "water", "amount": "", "unit": ""}], "pressure": "", "temperature": "", "time": "10 min"}]
LAXKUQ01 | [Mn(bpe)(N3)2]n | C12 H12 Mn1 N8 | chemical synthesis | manganese(II) acetate | 0.50 mmol | bpe | 0.50 mmol | sodium azide | 1.0 mmol |  |  |  |  | water, methanol |  | 30 min |  |  | chemical synthesis | 10.1021/ic990611w |  | 1999.11 | [{"synthesis method": "chemical synthesis", "precursor": [{"name": "manganese(II) acetate", "amount": "0.50", "unit": "mmol"}, {"name": "bpe", "amount": "0.50", "unit": "mmol"}, {"name": "sodium azide", "amount": "1.0", "unit": "mmol"}], "solution": [{"name": "water", "amount": "10", "unit": "mL"}, {"name": "methanol", "amount": "10", "unit": "mL"}], "pressure": "", "temperature": "", "time": "30 min"}]
VEMXES01 | [Fe(ebtz)2(C2H5CN)2](ClO4)2 | C14 Cl2 Fe1 H22 N18 O1 | chemical synthesis | Fe(ClO4)2⋅6H2O | 0.0544 g | ebtz | 0.0498 g | [6 empty] | propionitrile |  | one month |  |  | chemical synthesis, filtration, washing, drying | 10.1021/ic300880w |  | 2012.11 | [{"synthesis method": "chemical synthesis", "precursor": [{"name": "Fe(ClO4)2\u22c56H2O", "amount": "0.0544", "unit": "g"}, {"name": "ebtz", "amount": "0.0498", "unit": "g"}], "solution": [{"name": "propionitrile", "amount": "5.0", "unit": "mL"}], "pressure": "", "temperature": "", "time": "one month"}, {"synthesis method": "filtration", "time": "", "atmosphere": "", "pressure": ""}, {"synthesis method": "washing", "washing solution": "1 mL of propionitrile", "amount": ""}, {"synthesis method": "drying", "pressure": "", "temperature": "", "atmosphere": "stream of nitrogen", "time": ""}]
PUPMET | [Zn2(L)(OX)2] | C8 H5 N2 O4 Zn1 | solvothermal synthesis | L | 21.0 mg | ZnSO4⋅7H2O | 57.6 mg | H2C2O4⋅2H2O | 25.2 mg | NaOH | 16.0 mg |  |  |  |  | 3 days | 160°C |  | solvothermal synthesis, filtration, washing | 10.1021/cg9011857 |  | 2009.11 | [{"synthesis method": "solvothermal synthesis", "precursor": [{"name": "L", "amount": "21.0", "unit": "mg"}, {"name": "ZnSO4\u22c57H2O", "amount": "57.6", "unit": "mg"}, {"name": "H2C2O4\u22c52H2O", "amount": "25.2", "unit": "mg"}, {"name": "NaOH", "amount": "16.0", "unit": "mg"}], "solvent": [{"name": "H2O", "amount": "10", "unit": "mL"}], "reducing agent": [{"name": "", "amount": "", "unit": ""}], "surfactant": [{"name": "", "amount": "", "unit": ""}], "pressure": "", "temperature": "160\u00b0C", "time": "3 days", "heating rate": "", "cooling rate": ""}, {"synthesis method": "filtration", "time": "", "atmosphere": "", "pressure": ""}, {"synthesis method": "washing", "washing solution": "water and ethanol", "amount": ""}]
PUPMIX | [Zn2(L)(1,2-BDC)2] | C14 H11 N2 O5 Zn1 | solvothermal synthesis | L | 21.0 mg | ZnSO4⋅7H2O | 57.6 mg | 1, 2-H2BDC | 33.2 mg | [6 empty] | 3 days | 160°C |  | solvothermal synthesis, filtration, washing | 10.1021/cg9011857 |  | 2009.11 | [{"synthesis method": "solvothermal synthesis", "precursor": [{"name": "L", "amount": "21.0", "unit": "mg"}, {"name": "ZnSO4\u22c57H2O", "amount": "57.6", "unit": "mg"}, {"name": "1, 2-H2BDC", "amount": "33.2", "unit": "mg"}], "solvent": [{"name": "H2O", "amount": "10", "unit": "mL"}], "reducing agent": [{"name": "", "amount": "", "unit": ""}], "surfactant": [{"name": "", "amount": "", "unit": ""}], "pressure": "", "temperature": "160\u00b0C", "time": "3 days", "heating rate": "", "cooling rate": ""}, {"synthesis method": "filtration", "time": "", "atmosphere": "", "pressure": ""}, {"synthesis method": "washing", "washing solution": "water and ethanol", "amount": ""}]
PUPMOD | [Zn2(L)(1,3-BDC)2(H2O)] | C28 H18 N4 O9 Zn2 | solvothermal synthesis | L | 21.0 mg | ZnSO4⋅7H2O | 57.6 mg | 1,3-H2BDC | 33.2 mg | [6 empty] | 3 days | 160°C |  | solvothermal synthesis, filtration, washing | 10.1021/cg9011857 |  | 2009.11 | [{"synthesis method": "solvothermal synthesis", "precursor": [{"name": "L", "amount": "21.0", "unit": "mg"}, {"name": "ZnSO4\u22c57H2O", "amount": "57.6", "unit": "mg"}, {"name": "1,3-H2BDC", "amount": "33.2", "unit": "mg"}], "solvent": [{"name": "H2O", "amount": "10", "unit": "mL"}], "reducing agent": [{"name": "", "amount": "", "unit": ""}], "surfactant": [{"name": "", "amount": "", "unit": ""}], "pressure": "", "temperature": "160\u00b0C", "time": "3 days", "heating rate": "", "cooling rate": ""}, {"synthesis method": "filtration", "time": "", "atmosphere": "", "pressure": ""}, {"synthesis method": "washing", "washing solution": "water and ethanol", "amount": ""}]
PUPMUJ | [Zn(L)(1,4-BDC)] | C20 H14 N4 O4 Zn1 | solvothermal synthesis | L | 21.0 mg | ZnSO4⋅7H2O | 57.6 mg | 1,4-H2BDC | 33.2 mg | [6 empty] | 3 days | 160°C |  | solvothermal synthesis, filtration, washing | 10.1021/cg9011857 |  | 2009.11 | [{"synthesis method": "solvothermal synthesis", "precursor": [{"name": "L", "amount": "21.0", "unit": "mg"}, {"name": "ZnSO4\u22c57H2O", "amount": "57.6", "unit": "mg"}, {"name": "1,4-H2BDC", "amount": "33.2", "unit": "mg"}], "solvent": [{"name": "H2O", "amount": "10", "unit": "mL"}], "reducing agent": [{"name": "", "amount": "", "unit": ""}], "surfactant": [{"name": "", "amount": "", "unit": ""}], "pressure": "", "temperature": "160\u00b0C", "time": "3 days", "heating rate": "", "cooling rate": ""}, {"synthesis method": "filtration", "time": "", "atmosphere": "", "pressure": ""}, {"synthesis method": "washing", "washing solution": "water and ethanol", "amount": ""}]
PUPNAQ | [Zn2(L)(BPDA)2]·2.68H2O | C40 H31.36 N4 O10.68 Zn2 | solvothermal synthesis | L | 21.0 mg | ZnSO4⋅7H2O | 57.6 mg | H2BPDA | 48.4 mg | tetrabutylammonium hydroxide solution (10%) | 0.5 mL |  |  |  |  | 3 days | 210°C |  | solvothermal synthesis, filtration, washing | 10.1021/cg9011857 |  | 2009.11 | [{"synthesis method": "solvothermal synthesis", "precursor": [{"name": "L", "amount": "21.0", "unit": "mg"}, {"name": "ZnSO4\u22c57H2O", "amount": "57.6", "unit": "mg"}, {"name": "H2BPDA", "amount": "48.4", "unit": "mg"}, {"name": "tetrabutylammonium hydroxide solution (10%)", "amount": "0.5", "unit": "mL"}], "solvent": [{"name": "H2O", "amount": "10", "unit": "mL"}], "reducing agent": [{"name": "", "amount": "", "unit": ""}], "surfactant": [{"name": "", "amount": "", "unit": ""}], "pressure": "", "temperature": "210\u00b0C", "time": "3 days", "heating rate": "", "cooling rate": ""}, {"synthesis method": "filtration", "time": "", "atmosphere": "", "pressure": ""}, {"synthesis method": "washing", "washing solution": "water and ethanol", "amount": ""}]
PUPNEU | [Zn3(L)2(BTC)2(H2O)2] | C42 H36 N8 O17 Zn3 | solvothermal synthesis | L | 21.0 mg | ZnSO4⋅7H2O | 57.6 mg | H3BTC | 21.0 mg | NaOH | 12.0 mg |  |  |  |  | 3 days | 160°C |  | solvothermal synthesis, filtration, washing | 10.1021/cg9011857 |  | 2009.11 | [{"synthesis method": "solvothermal synthesis", "precursor": [{"name": "L", "amount": "21.0", "unit": "mg"}, {"name": "ZnSO4\u22c57H2O", "amount": "57.6", "unit": "mg"}, {"name": "H3BTC", "amount": "21.0", "unit": "mg"}, {"name": "NaOH", "amount": "12.0", "unit": "mg"}], "solvent": [{"name": "H2O", "amount": "10", "unit": "mL"}], "reducing agent": [{"name": "", "amount": "", "unit": ""}], "surfactant": [{"name": "", "amount": "", "unit": ""}], "pressure": "", "temperature": "160\u00b0C", "time": "3 days", "heating rate": "", "cooling rate": ""}, {"synthesis method": "filtration", "time": "", "atmosphere": "", "pressure": ""}, {"synthesis method": "washing", "washing solution": "water and ethanol", "amount": ""}]
HADQUB | [Cu2(2pcp)2Cl] | C22 Cl1 Cu2 H16 N6 O2 | chemical synthesis | Cu(OAc)2 | 0.012 g | H2pcp | 0.026 g | CuCl | 0.006 g |  |  |  |  | DMF |  | 2 h |  |  | chemical synthesis, washing | 10.1021/acs.inorgchem.6b02006 |  | 2016.10 | [{"synthesis method": "chemical synthesis", "precursor": [{"name": "Cu(OAc)2", "amount": "0.012", "unit": "g"}, {"name": "H2pcp", "amount": "0.026", "unit": "g"}, {"name": "CuCl", "amount": "0.006", "unit": "g"}], "solution": [{"name": "DMF", "amount": "2", "unit": "mL"}], "pressure": "", "temperature": "", "time": "2 h"}, {"synthesis method": "washing", "washing solution": "Et2O", "amount": "5 mL \u00d7 3"}]
HADRAI | [Cu3(2pcp)2Cl2] | C22 Cl2 Cu3 H16 N6 O2 | chemical synthesis | Cu(OAc)2 | 0.012 g | H2pcp | 0.026 g | CuCl | 0.012 g |  |  |  |  | DMF |  | 2 h |  |  | chemical synthesis, washing | 10.1021/acs.inorgchem.6b02006 |  | 2016.10 | [{"synthesis method": "chemical synthesis", "precursor": [{"name": "Cu(OAc)2", "amount": "0.012", "unit": "g"}, {"name": "H2pcp", "amount": "0.026", "unit": "g"}, {"name": "CuCl", "amount": "0.012", "unit": "g"}], "solution": [{"name": "DMF", "amount": "2", "unit": "mL"}], "pressure": "", "temperature": "", "time": "2 h"}, {"synthesis method": "washing", "washing solution": "Et2O", "amount": "5 mL \u00d7 3"}]
HADREM | [HNEt3][Cu2(2pcp)3(ClO4)](ClO4) | C39 Cl2 Cu2 H40 N10 O11 | chemical synthesis | Cu(ClO4)2⋅6H2O | 0.062 g | H2pcp | 0.050 g | Et3N | 0.025 g |  |  |  |  | CH3CN |  | 2 h |  |  | chemical synthesis, washing | 10.1021/acs.inorgchem.6b02006 |  | 2016.10 | [{"synthesis method": "chemical synthesis", "precursor": [{"name": "Cu(ClO4)2\u22c56H2O", "amount": "0.062", "unit": "g"}, {"name": "H2pcp", "amount": "0.050", "unit": "g"}, {"name": "Et3N", "amount": "0.025", "unit": "g"}], "solution": [{"name": "CH3CN", "amount": "2", "unit": "mL"}], "pressure": "", "temperature": "", "time": "2 h"}, {"synthesis method": "washing", "washing solution": "Et2O", "amount": "5 mL \u00d7 3"}]
HADROW | [Cu2(2pcp)3(H2O)]BF4 | B1 C33 Cu2 F4 H26 N9 O4 | chemical synthesis | Cu(BF4)2⋅6H2O | 0.062 g | H2pcp | 0.050 g | [6 empty] | MeOH |  | 2 h |  |  | chemical synthesis, washing | 10.1021/acs.inorgchem.6b02006 |  | 2016.10 | [{"synthesis method": "chemical synthesis", "precursor": [{"name": "Cu(BF4)2\u22c56H2O", "amount": "0.062", "unit": "g"}, {"name": "H2pcp", "amount": "0.050", "unit": "g"}], "solution": [{"name": "MeOH", "amount": "2", "unit": "mL"}], "pressure": "", "temperature": "", "time": "2 h"}, {"synthesis method": "washing", "washing solution": "Et2O", "amount": "5 mL \u00d7 3"}]
RAVGAY | [ZnL(H2O)]n | C13 H9 N1 O5 S1 Zn1 | solvothermal synthesis | H2L | 0.0138 g | Zn(NO3)2⋅6H2O | 0.0149 g | NaOH | 0.0040 g |  |  |  |  | mixed H2O-MeCN |  | 3 days | 120°C |  | solvothermal synthesis | 10.1021/cg2013733 |  | 2012.02 | [{"synthesis method": "solvothermal synthesis", "precursor": [{"name": "H2L", "amount": "0.0138", "unit": "g"}, {"name": "Zn(NO3)2\u22c56H2O", "amount": "0.0149", "unit": "g"}, {"name": "NaOH", "amount": "0.0040", "unit": "g"}], "solution": [{"name": "mixed H2O-MeCN", "amount": "6", "unit": "mL"}], "pressure": "", "temperature": "120\u00b0C", "time": "3 days"}]
RAVGEC | [Co2L2(H2O)]n | C26 Co2 H16 N2 O9 S2 | solvothermal synthesis | H2L | 0.0138 g | Co(NO3)2⋅6H2O | 0.0146 g | NaOH | 0.0040 g |  |  |  |  | mixed H2O-MeCN |  | 3 days | 120°C |  | solvothermal synthesis | 10.1021/cg2013733 |  | 2012.02 | [{"synthesis method": "solvothermal synthesis", "precursor": [{"name": "H2L", "amount": "0.0138", "unit": "g"}, {"name": "Co(NO3)2\u22c56H2O", "amount": "0.0146", "unit": "g"}, {"name": "NaOH", "amount": "0.0040", "unit": "g"}], "solution": [{"name": "mixed H2O-MeCN", "amount": "6", "unit": "mL"}], "pressure": "", "temperature": "120\u00b0C", "time": "3 days"}]
RAVGIG | [Cd2L2(H2O)]n | C26 Cd2 H16 N2 O9 S2 | solvothermal synthesis | H2L | 0.0138 g | Cd(NO3)2⋅4H2O | 0.0154 g | NaOH | 0.0040 g |  |  |  |  | mixed H2O-MeCN |  | 3 days | 120°C |  | solvothermal synthesis | 10.1021/cg2013733 |  | 2012.02 | [{"synthesis method": "solvothermal synthesis", "precursor": [{"name": "H2L", "amount": "0.0138", "unit": "g"}, {"name": "Cd(NO3)2\u22c54H2O", "amount": "0.0154", "unit": "g"}, {"name": "NaOH", "amount": "0.0040", "unit": "g"}], "solution": [{"name": "mixed H2O-MeCN", "amount": "6", "unit": "mL"}], "pressure": "", "temperature": "120\u00b0C", "time": "3 days"}]
WIRCEH | [Co5(μ3-OH)2(1,4-ndc)4(bix)2] n | C76 Co5 H54 N8 O18 | solvothermal synthesis | 1,4-H2ndc | 21.6 mg | bix | 23.8 mg | Co(OCl4)2⋅6H2O | 96.5 mg | NaOH | 8.0 mg |  |  |  |  | 3 days | 140°C |  | solvothermal synthesis | 10.1021/ic4007718 |  | 2013.07 | [{"synthesis method": "solvothermal synthesis", "precursor": [{"name": "1,4-H2ndc", "amount": "21.6", "unit": "mg"}, {"name": "bix", "amount": "23.8", "unit": "mg"}, {"name": "Co(OCl4)2\u22c56H2O", "amount": "96.5", "unit": "mg"}, {"name": "NaOH", "amount": "8.0", "unit": "mg"}], "solvent": [{"name": "H2O/EtOH", "amount": "10", "unit": "mL"}], "reducing agent": [{"name": "", "amount": "", "unit": ""}], "surfactant": [{"name": "", "amount": "", "unit": ""}], "pressure": "", "temperature": "140\u00b0C", "time": "3 days", "heating rate": "", "cooling rate": "24 h"}]
WIRCAD | {[Co8(μ3-OH)4(1,4-ndc)6(btp)(H2O)6]·H2O} n | C90 Co8 H70 N6 O35 | solvothermal synthesis | 1,4-H2ndc | 21.6 mg | btp | 31.6 mg | Co(OCl4)2⋅6H2O | 96.5 mg | NaOH | 8.0 mg |  |  |  |  | 3 days | 140°C |  | solvothermal synthesis | 10.1021/ic4007718 |  | 2013.07 | [{"synthesis method": "solvothermal synthesis", "precursor": [{"name": "1,4-H2ndc", "amount": "21.6", "unit": "mg"}, {"name": "btp", "amount": "31.6", "unit": "mg"}, {"name": "Co(OCl4)2\u22c56H2O", "amount": "96.5", "unit": "mg"}, {"name": "NaOH", "amount": "8.0", "unit": "mg"}], "solvent": [{"name": "H2O/EtOH", "amount": "10", "unit": "mL"}], "reducing agent": [{"name": "", "amount": "", "unit": ""}], "surfactant": [{"name": "", "amount": "", "unit": ""}], "pressure": "", "temperature": "140\u00b0C", "time": "3 days", "heating rate": "", "cooling rate": "24 h"}]
WIMJAE | Cu(bpy)V4O10 | Cu1 O10 V4 | solvothermal synthesis | V2O5 | 0.0484 g | Cu(OH)2 | 0.0129 g | bpy | 0.0421 g | deionized water | 1.97 g |  |  |  |  | 3 days | 220°C |  | solvothermal synthesis, washing, drying | 10.1021/ic700729q |  | 2007.07 | [{"synthesis method": "solvothermal synthesis", "precursor": [{"name": "V2O5", "amount": "0.0484", "unit": "g"}, {"name": "Cu(OH)2", "amount": "0.0129", "unit": "g"}, {"name": "bpy", "amount": "0.0421", "unit": "g"}, {"name": "deionized water", "amount": "1.97", "unit": "g"}], "solvent": [{"name": "deionized water", "amount": "33%", "unit": ""}], "reducing agent": [{"name": "", "amount": "", "unit": ""}], "surfactant": [{"name": "", "amount": "", "unit": ""}], "pressure": "", "temperature": "220\u00b0C", "time": "3 days", "heating rate": "", "cooling rate": "radiatively cool to room temperature within a few hours"}, {"synthesis method": "washing", "washing solution": "water", "amount": ""}, {"synthesis method": "drying", "pressure": "", "temperature": "40\u00b0C", "atmosphere": "", "time": ""}]
WIMHUW | Ag(bpy)V4O10 | Ag1 O10 V4 | solvothermal synthesis | Ag2O | stoichiometric | bpy | 0.0421 g | deionized water | 1.97 g | [6 empty] | 3-5 days | 230°C |  | solvothermal synthesis, washing, drying | 10.1021/ic700729q |  | 2007.07 | [{"synthesis method": "solvothermal synthesis", "precursor": [{"name": "Ag2O", "amount": "stoichiometric", "unit": ""}, {"name": "bpy", "amount": "0.0421", "unit": "g"}, {"name": "deionized water", "amount": "1.97", "unit": "g"}], "solvent": [{"name": "deionized water", "amount": "33%", "unit": ""}], "reducing agent": [{"name": "", "amount": "", "unit": ""}], "surfactant": [{"name": "", "amount": "", "unit": ""}], "pressure": "", "temperature": "230\u00b0C", "time": "3-5 days", "heating rate": "", "cooling rate": "radiatively cool to room temperature"}, {"synthesis method": "washing", "washing solution": "water", "amount": ""}, {"synthesis method": "drying", "pressure": "", "temperature": "40\u00b0C", "atmosphere": "", "time": ""}]
PEGDAH | 1H 2 ·4,4‘-Bipy | C30 H22 N2 O4 | chemical synthesis | 4,4‘-Dipyridyl | 0.12 g | 1 | 0.25 g | [6 empty] | ethanol |  | 3 days | room temperature |  | chemical synthesis | 10.1021/ic051690g |  | 2006.01 | [{"synthesis method": "chemical synthesis", "precursor": [{"name": "4,4\u2018-Dipyridyl", "amount": "0.12", "unit": "g"}, {"name": "1", "amount": "0.25", "unit": "g"}], "solution": [{"name": "ethanol", "amount": "5", "unit": "mL"}], "pressure": "", "temperature": "room temperature", "time": "3 days"}]
PEGDEL | 1·Zn·(py) 2 ·MeOH | C31 H26 N2 O5 Zn1 | chemical synthesis | 1 | 0.25 g | Zn(NO3)2⋅6H2O | 0.23 g | [6 empty] | methanol, pyridine, benzene |  | 1 week |  |  | chemical synthesis | 10.1021/ic051690g |  | 2006.01 | [{"synthesis method": "chemical synthesis", "precursor": [{"name": "1", "amount": "0.25", "unit": "g"}, {"name": "Zn(NO3)2\u22c56H2O", "amount": "0.23", "unit": "g"}], "solution": [{"name": "methanol", "amount": "8", "unit": "mL"}, {"name": "pyridine", "amount": "0.1", "unit": "mL"}, {"name": "benzene", "amount": "8", "unit": "mL"}], "pressure": "", "temperature": "", "time": "1 week"}]
PEGDIP | 1·Co·(py) 2 ·MeOH | C31 Co1 H26 N2 O5 | chemical synthesis | Co(NO3)2⋅6H2O | 0.15 g | 1 | 0.35 g | [6 empty] | methanol, pyridine |  |  | room temperature |  | chemical synthesis | 10.1021/ic051690g |  | 2006.01 | [{"synthesis method": "chemical synthesis", "precursor": [{"name": "Co(NO3)2\u22c56H2O", "amount": "0.15", "unit": "g"}, {"name": "1", "amount": "0.35", "unit": "g"}], "solution": [{"name": "methanol", "amount": "5", "unit": "mL"}, {"name": "pyridine", "amount": "1", "unit": "mL"}], "pressure": "", "temperature": "room temperature", "time": ""}]
PEGDOV | (1H) 2 ·Cu·(py) 2 | C50 Cu1 H36 N2 O8 | chemical synthesis | 1 | 0.25 g | Cu(NO3)2⋅2.5H2O | 0.12 g | [6 empty] | ethanol, pyridine, benzene |  | 1 week |  |  | chemical synthesis | 10.1021/ic051690g |  | 2006.01 | [{"synthesis method": "chemical synthesis", "precursor": [{"name": "1", "amount": "0.25", "unit": "g"}, {"name": "Cu(NO3)2\u22c52.5H2O", "amount": "0.12", "unit": "g"}], "solution": [{"name": "ethanol", "amount": "8", "unit": "mL"}, {"name": "pyridine", "amount": "0.1", "unit": "mL"}, {"name": "benzene", "amount": "8", "unit": "mL"}], "pressure": "", "temperature": "", "time": "1 week"}]
FIYLEF01 | 1·Zn·(EtOH) 2 | C24 H24 O6 Zn1 | chemical synthesis | Zn(NO3)2⋅6H2O | 0.47 g | 2,6-diphenyl-1,4-dibenzoic acid | 0.50 g | Triethylamine | 0.5 mL |  |  |  |  | ethanol |  | 1 week |  |  | chemical synthesis | 10.1021/ic051690g |  | 2006.01 | [{"synthesis method": "chemical synthesis", "precursor": [{"name": "Zn(NO3)2\u22c56H2O", "amount": "0.47", "unit": "g"}, {"name": "2,6-diphenyl-1,4-dibenzoic acid", "amount": "0.50", "unit": "g"}, {"name": "Triethylamine", "amount": "0.5", "unit": "mL"}], "solution": [{"name": "ethanol", "amount": "10", "unit": "mL"}], "pressure": "", "temperature": "", "time": "1 week"}]
MUTJIU | 1 | C38 Cl2 H30 Mn1 N6 O4 | chemical synthesis | manganese nitrate hexahydrate | 1 mmol | 4-benzoylpyridine | 2 mmol | 3-Cl-pcyd-H | 2 mmol |  |  |  |  | methanol, NaOH |  | a few days |  |  | chemical synthesis | 10.1021/ic025931l |  | 2002.12 | [{"synthesis method": "chemical synthesis", "precursor": [{"name": "manganese nitrate hexahydrate", "amount": "1", "unit": "mmol"}, {"name": "4-benzoylpyridine", "amount": "2", "unit": "mmol"}, {"name": "3-Cl-pcyd-H", "amount": "2", "unit": "mmol"}], "solution": [{"name": "methanol", "amount": "20", "unit": "mL"}, {"name": "NaOH", "amount": "5", "unit": "mL"}], "pressure": "", "temperature": "", "time": "a few days"}]
MUTJOA | 2 | C50 Cl4 H40 Mn2 N12 O2 | chemical synthesis | 2,2‘-bpy | 1 mmol | [8 empty] | methanol, NaOH |  | a few days |  |  | chemical synthesis | 10.1021/ic025931l |  | 2002.12 | [{"synthesis method": "chemical synthesis", "precursor": [{"name": "2,2\u2018-bpy", "amount": "1", "unit": "mmol"}], "solution": [{"name": "methanol", "amount": "20", "unit": "mL"}, {"name": "NaOH", "amount": "5", "unit": "mL"}], "pressure": "", "temperature": "", "time": "a few days"}]
MUTJUG | 3 | C52 Cl4 H44 Mn2 N12 O2 | chemical synthesis | 2,2‘-bpy | 1 mmol | [8 empty] | ethanol, NaOH |  | a few days |  |  | chemical synthesis | 10.1021/ic025931l |  | 2002.12 | [{"synthesis method": "chemical synthesis", "precursor": [{"name": "2,2\u2018-bpy", "amount": "1", "unit": "mmol"}], "solution": [{"name": "ethanol", "amount": "20", "unit": "mL"}, {"name": "NaOH", "amount": "5", "unit": "mL"}], "pressure": "", "temperature": "", "time": "a few days"}]
MUTJAM | 4 | C24 Cl2 H16 Mn1 N6 | chemical synthesis | 2,2‘-bpy | 1 mmol | [8 empty] | methanol, NaOH |  | a few days |  |  | chemical synthesis | 10.1021/ic025931l |  | 2002.12 | [{"synthesis method": "chemical synthesis", "precursor": [{"name": "2,2\u2018-bpy", "amount": "1", "unit": "mmol"}], "solution": [{"name": "methanol", "amount": "20", "unit": "mL"}, {"name": "NaOH", "amount": "5", "unit": "mL"}], "pressure": "", "temperature": "", "time": "a few days"}]
MUTJEQ | 5 | C24 F2 H16 Mn1 N6 | chemical synthesis | 4,4‘-bpy | 1 mmol | [8 empty] | methanol, NaOH |  | a few days |  |  | chemical synthesis | 10.1021/ic025931l |  | 2002.12 | [{"synthesis method": "chemical synthesis", "precursor": [{"name": "4,4\u2018-bpy", "amount": "1", "unit": "mmol"}], "solution": [{"name": "methanol", "amount": "20", "unit": "mL"}, {"name": "NaOH", "amount": "5", "unit": "mL"}], "pressure": "", "temperature": "", "time": "a few days"}]
EQUMUA | [(CH3)2NH2][In(EBDC)]·2DMF·2DMSO | C30 H42 In1 N3 O13 S2 | chemical synthesis | H4EBDC | 10.0 mg | In(NO3)3⋅5H2O | 40.0 mg | [8 empty] | 36 h | 85 °C |  | chemical synthesis | 10.1021/acs.cgd.6b01031 |  | 2016.07 | [{"synthesis method": "chemical synthesis", "precursor": [{"name": "H4EBDC", "amount": "10.0", "unit": "mg"}, {"name": "In(NO3)3\u22c55H2O", "amount": "40.0", "unit": "mg"}], "solvent": [{"name": "DMF", "amount": "1.0", "unit": "mL"}, {"name": "DMSO", "amount": "1.0", "unit": "mL"}, {"name": "HNO3", "amount": "0.10", "unit": "mL"}], "pressure": "", "temperature": "85 \u00b0C", "time": "36 h", "heating rate": "", "cooling rate": ""}]
EQUNAH | [(CH3)2NH2][In(EBDC)]·DMF | C23 H21 In1 N2 O9 | chemical synthesis | H4EBDC | 5.0 mg | In(NO3)3⋅5H2O | 10.0 mg | [8 empty] | 36 h | 85 °C |  | chemical synthesis | 10.1021/acs.cgd.6b01031 |  | 2016.07 | [{"synthesis method": "chemical synthesis", "precursor": [{"name": "H4EBDC", "amount": "5.0", "unit": "mg"}, {"name": "In(NO3)3\u22c55H2O", "amount": "10.0", "unit": "mg"}], "solvent": [{"name": "DMF", "amount": "1", "unit": "mL"}, {"name": "HNO3", "amount": "0.2", "unit": "mL"}], "pressure": "", "temperature": "85 \u00b0C", "time": "36 h", "heating rate": "", "cooling rate": ""}]
EQUNEL | [In3O(EBDC)1.5(H2O)3][NO3]·2DMF·2(CH3CN)·0.75(H2O) | C40 H43.50 In3 N6 O22.75 | chemical synthesis | H4EBDC | 10.0 mg | In(NO3)3⋅5H2O | 40.0 mg | [8 empty] | 36 h | 85 °C |  | chemical synthesis | 10.1021/acs.cgd.6b01031 |  | 2016.07 | [{"synthesis method": "chemical synthesis", "precursor": [{"name": "H4EBDC", "amount": "10.0", "unit": "mg"}, {"name": "In(NO3)3\u22c55H2O", "amount": "40.0", "unit": "mg"}], "solvent": [{"name": "DMF", "amount": "1.0", "unit": "mL"}, {"name": "CH3CN", "amount": "1.0", "unit": "mL"}, {"name": "HNO3", "amount": "0.20", "unit": "mL"}], "pressure": "", "temperature": "85 \u00b0C", "time": "36 h", "heating rate": "", "cooling rate": ""}]
FIPHAO | 1 | C34 Cd1 H28 N4 O6 | chemical synthesis | Cd(phen)2(NO3)2 | 0.179 g | H2BDC | 0.025 g | [6 empty] | DMF, absolute ethanol, distilled water |  | 5 days | 55°C |  | chemical synthesis | 10.1021/cg049884e |  | 2004.12 | [{"synthesis method": "chemical synthesis", "precursor": [{"name": "Cd(phen)2(NO3)2", "amount": "0.179", "unit": "g"}, {"name": "H2BDC", "amount": "0.025", "unit": "g"}], "solution": [{"name": "DMF", "amount": "10.0", "unit": "mL"}, {"name": "absolute ethanol", "amount": "2.0", "unit": "mL"}, {"name": "distilled water", "amount": "3.0", "unit": "mL"}], "pressure": "", "temperature": "55\u00b0C", "time": "5 days"}]
BAVYUT02 | 2 | C20 Cd1 H12 N2 O4 | chemical synthesis | Cd(phen)2(NO3)2 | 0.158 g | 1,3-H2BDC | 0.041 g | [6 empty] | DMF, absolute ethanol, distilled water |  | 3 days | 140°C |  | chemical synthesis, washing | 10.1021/cg049884e |  | 2004.12 | [{"synthesis method": "chemical synthesis", "precursor": [{"name": "Cd(phen)2(NO3)2", "amount": "0.158", "unit": "g"}, {"name": "1,3-H2BDC", "amount": "0.041", "unit": "g"}], "solution": [{"name": "DMF", "amount": "4.0", "unit": "mL"}, {"name": "absolute ethanol", "amount": "2.0", "unit": "mL"}, {"name": "distilled water", "amount": "3.0", "unit": "mL"}], "pressure": "", "temperature": "140\u00b0C", "time": "3 days"}, {"synthesis method": "washing", "washing solution": "absolute ethanol", "amount": ""}]
FIPHES | 3 | C32 Cd2 H20 N4 O8 | solvothermal synthesis | Cd(phen)2(NO3)2 | 0.179 g | fumaric acid | 0.017 g | [8 empty] | 4 days | 160°C |  | solvothermal synthesis | 10.1021/cg049884e |  | 2004.12 | [{"synthesis method": "solvothermal synthesis", "precursor": [{"name": "Cd(phen)2(NO3)2", "amount": "0.179", "unit": "g"}, {"name": "fumaric acid", "amount": "0.017", "unit": "g"}], "solvent": [{"name": "DMF", "amount": "3.0", "unit": "mL"}, {"name": "absolute ethanol", "amount": "3.0", "unit": "mL"}, {"name": "distilled water", "amount": "3.0", "unit": "mL"}], "reducing agent": [{"name": "", "amount": "", "unit": ""}], "surfactant": [{"name": "", "amount": "", "unit": ""}], "pressure": "", "temperature": "160\u00b0C", "time": "4 days", "heating rate": "", "cooling rate": ""}]
CECBOC | [Mn 2 III (H 2 L 1 )(Cl 4 Cat) 4 · 2H 2 O] ∞ | C38 Cl16 H22 Mn2 N4 O10 | chemical synthesis | MnL1Cl2 | 0.37 g | tetrachlorocatechol monohydrate | 0.54 g | [6 empty] | water, acetonitrile |  | 5 min | room temperature |  | chemical synthesis, filtration, washing | 10.1021/ic051064j |  | 2005.11 | [{"synthesis method": "chemical synthesis", "precursor": [{"name": "MnL1Cl2", "amount": "0.37", "unit": "g"}, {"name": "tetrachlorocatechol monohydrate", "amount": "0.54", "unit": "g"}], "solution": [{"name": "water", "amount": "10", "unit": "cm3"}, {"name": "acetonitrile", "amount": "30", "unit": "cm3"}], "pressure": "", "temperature": "room temperature", "time": "5 min"}, {"synthesis method": "filtration", "time": "", "atmosphere": "air", "pressure": ""}, {"synthesis method": "washing", "washing solution": "diethyl ether", "amount": "10 cm3"}]
CECBIW | [Mn 2 III (H 2 L 2 )(Cl 4 Cat) 4 ·2CH 3 CN · 2H 2 O] ∞ | C43 Cl16 H30 Mn2 N6 O10 | chemical synthesis | MnL2Cl2 | 0.38 g | tetrachlorocatechol monohydrate | 0.54 g | [6 empty] | water, dimethylformamide (DMF) |  | 5 min | room temperature |  | chemical synthesis, filtration, washing | 10.1021/ic051064j |  | 2005.11 | [{"synthesis method": "chemical synthesis", "precursor": [{"name": "MnL2Cl2", "amount": "0.38", "unit": "g"}, {"name": "tetrachlorocatechol monohydrate", "amount": "0.54", "unit": "g"}], "solution": [{"name": "water", "amount": "15", "unit": "cm3"}, {"name": "dimethylformamide (DMF)", "amount": "30", "unit": "cm3"}], "pressure": "", "temperature": "room temperature", "time": "5 min"}, {"synthesis method": "filtration", "time": "", "atmosphere": "air", "pressure": ""}, {"synthesis method": "washing", "washing solution": "diethyl ether", "amount": "20 cm3"}]
VEZLAQ01 | 1 | C1 C1 Cu3 H2 H3 O1 O1 O4 | solvothermal synthesis | Cu(CH3COO)2⋅H2O | 0.4860 g | Ba(OH)2⋅8H2O | 0.1679 g | [7 empty] | autogenous | 4 days | 190°C |  | solvothermal synthesis, filtration, evaporation | 10.1021/acs.cgd.8b01620 |  | 2019.01 | [{"synthesis method": "solvothermal synthesis", "precursor": [{"name": "Cu(CH3COO)2\u22c5H2O", "amount": "0.4860", "unit": "g"}, {"name": "Ba(OH)2\u22c58H2O", "amount": "0.1679", "unit": "g"}], "solvent": [{"name": "deionized water", "amount": "4", "unit": "mL"}, {"name": "ammonia", "amount": "3", "unit": "mL"}], "reducing agent": [{"name": "", "amount": "", "unit": ""}], "surfactant": [{"name": "", "amount": "", "unit": ""}], "pressure": "autogenous", "temperature": "190\u00b0C", "time": "4 days", "heating rate": "", "cooling rate": "~4\u00b0C/h for 2 days"}, {"synthesis method": "filtration", "time": "", "atmosphere": "", "pressure": ""}, {"synthesis method": "evaporation", "time": "two months", "temperature": "room temperature"}]
BARPIV | Ni(cyclam)(MeSCoM)2 | C16 H38 N4 Ni1 O6 S4 | chemical synthesis | 2 | 200 mg | ( n Bu4N)[MeSCoM] | 80 mg | [6 empty] | THF |  | 30 min | room temperature |  | chemical synthesis, drying | 10.1021/ic202686x |  | 2012.03 | [{"synthesis method": "chemical synthesis", "precursor": [{"name": "2", "amount": "200", "unit": "mg"}, {"name": "( n Bu4N)[MeSCoM]", "amount": "80", "unit": "mg"}], "solution": [{"name": "THF", "amount": "10", "unit": "mL"}], "pressure": "", "temperature": "room temperature", "time": "30 min"}, {"synthesis method": "drying", "pressure": "", "temperature": "", "atmosphere": "vacuum", "time": ""}]
BARPOB | NiII(cyclam)(HSCoM)2 | C14 H34 N4 Ni1 O6 S4 | chemical synthesis | 2 | 200 mg | ( n Bu4N)[HSCoM] | 77 mg | [11 empty] | chemical synthesis | 10.1021/ic202686x |  | 2012.03 | [{"synthesis method": "chemical synthesis", "precursor": [{"name": "2", "amount": "200", "unit": "mg"}, {"name": "( n Bu4N)[HSCoM]", "amount": "77", "unit": "mg"}], "solution": [{"name": "", "amount": "", "unit": ""}], "pressure": "", "temperature": "", "time": ""}]
BARPUH | Ni(cyclam)(SCoM) | C12 H28 N4 Ni1 O3 S2 | chemical synthesis | [Ni(cyclam)](OTf)2 | 119 mg | Na[HSCoM] | 48 mg | sodium methoxide | 15 mg |  |  |  |  | methanol |  | 1 h | room temperature |  | chemical synthesis, drying | 10.1021/ic202686x |  | 2012.03 | [{"synthesis method": "chemical synthesis", "precursor": [{"name": "[Ni(cyclam)](OTf)2", "amount": "119", "unit": "mg"}, {"name": "Na[HSCoM]", "amount": "48", "unit": "mg"}, {"name": "sodium methoxide", "amount": "15", "unit": "mg"}], "solution": [{"name": "methanol", "amount": "10", "unit": "mL"}], "pressure": "", "temperature": "room temperature", "time": "1 h"}, {"synthesis method": "drying", "pressure": "", "temperature": "", "atmosphere": "", "time": ""}]
BARQIW | [-Ni(cyclam)(CoMSSCoM)-] n | C14 H32 N4 Ni1 O6 S4 | chemical synthesis | 7 | 52 mg | ( n Bu4N)[HSCoM] | 54 mg | [6 empty] | acetonitrile |  | 5 h |  |  | chemical synthesis | 10.1021/ic202686x |  | 2012.03 | [{"synthesis method": "chemical synthesis", "precursor": [{"name": "7", "amount": "52", "unit": "mg"}, {"name": "( n Bu4N)[HSCoM]", "amount": "54", "unit": "mg"}], "solution": [{"name": "acetonitrile", "amount": "5", "unit": "mL"}], "pressure": "", "temperature": "", "time": "5 h"}]
BARQOC | Ni(cyclam)(HCoMSSCoM)2 | C18 H42 N4 Ni1 O12 S8 | chemical synthesis | 7 | 79 mg | ( n Bu4N)[HSCoM] | 38 mg | [6 empty] | acetonitrile |  |  |  |  | chemical synthesis | 10.1021/ic202686x |  | 2012.03 | [{"synthesis method": "chemical synthesis", "precursor": [{"name": "7", "amount": "79", "unit": "mg"}, {"name": "( n Bu4N)[HSCoM]", "amount": "38", "unit": "mg"}], "solution": [{"name": "acetonitrile", "amount": "5", "unit": "mL"}], "pressure": "", "temperature": "", "time": ""}]
QUTYUA | [Co(HADA)2(bpp)] | C41 Co1 H52 N2 O8 | solvothermal synthesis | Co(NO3)2⋅6H2O | 0.058 g | H2ADA | 0.101 g | bpp | 0.040 g | [6 empty] | 3 days | 160°C | 5 | solvothermal synthesis, pH adjustment | 10.1021/cg900285b |  | 2009.11 | [{"synthesis method": "solvothermal synthesis", "precursor": [{"name": "Co(NO3)2\u22c56H2O", "amount": "0.058", "unit": "g"}, {"name": "H2ADA", "amount": "0.101", "unit": "g"}, {"name": "bpp", "amount": "0.040", "unit": "g"}], "solvent": [{"name": "H2O", "amount": "10", "unit": "mL"}, {"name": "CH3OH", "amount": "2", "unit": "mL"}, {"name": "N,N'-dimethylformamide (DMF)", "amount": "few drops", "unit": ""}], "reducing agent": [{"name": "", "amount": "", "unit": ""}], "surfactant": [{"name": "", "amount": "", "unit": ""}], "pressure": "", "temperature": "160\u00b0C", "time": "3 days", "heating rate": "", "cooling rate": ""}, {"synthesis method": "pH adjustment", "pH": "5", "modulator": "0.5 M NaOH solution"}]
QUTZAH | {[Co(ADA)(bpp)(CH3OH)]·H2O} | C28 Co1 H38 N2 O6 | solvothermal synthesis | Co(NO3)2⋅6H2O | 0.058 g | H2ADA | 0.101 g | bpp | 0.040 g | [6 empty] | 3 days | 160°C | 6 | solvothermal synthesis, pH adjustment | 10.1021/cg900285b |  | 2009.11 | [{"synthesis method": "solvothermal synthesis", "precursor": [{"name": "Co(NO3)2\u22c56H2O", "amount": "0.058", "unit": "g"}, {"name": "H2ADA", "amount": "0.101", "unit": "g"}, {"name": "bpp", "amount": "0.040", "unit": "g"}], "solvent": [{"name": "H2O", "amount": "10", "unit": "mL"}, {"name": "CH3OH", "amount": "2", "unit": "mL"}, {"name": "N,N'-dimethylformamide (DMF)", "amount": "few drops", "unit": ""}], "reducing agent": [{"name": "", "amount": "", "unit": ""}], "surfactant": [{"name": "", "amount": "", "unit": ""}], "pressure": "", "temperature": "160\u00b0C", "time": "3 days", "heating rate": "", "cooling rate": ""}, {"synthesis method": "pH adjustment", "pH": "6", "modulator": "0.5 M NaOH solution"}]
QUTZEL | [Co2(ADA)2(bpp)] | C41 Co2 H50 N2 O8 | solvothermal synthesis | Co(NO3)2⋅6H2O | 0.058 g | H2ADA | 0.101 g | bpp | 0.040 g | [6 empty] | 3 days | 160°C | 7 | solvothermal synthesis, pH adjustment | 10.1021/cg900285b |  | 2009.11 | [{"synthesis method": "solvothermal synthesis", "precursor": [{"name": "Co(NO3)2\u22c56H2O", "amount": "0.058", "unit": "g"}, {"name": "H2ADA", "amount": "0.101", "unit": "g"}, {"name": "bpp", "amount": "0.040", "unit": "g"}], "solvent": [{"name": "H2O", "amount": "10", "unit": "mL"}, {"name": "CH3OH", "amount": "2", "unit": "mL"}, {"name": "N,N'-dimethylformamide (DMF)", "amount": "few drops", "unit": ""}], "reducing agent": [{"name": "", "amount": "", "unit": ""}], "surfactant": [{"name": "", "amount": "", "unit": ""}], "pressure": "", "temperature": "160\u00b0C", "time": "3 days", "heating rate": "", "cooling rate": ""}, {"synthesis method": "pH adjustment", "pH": "7", "modulator": "0.5 M NaOH solution"}]
QUTZIP | [Co(HADA)2(4,4'-bipy)(H2O)2] | C38 Co1 H50 N2 O10 | solvothermal synthesis | Co(NO3)2⋅6H2O | 0.058 g | H2ADA | 0.101 g | 4,4'-bipy | 0.032 g | [6 empty] | 3 days | 160°C | 5 | solvothermal synthesis, pH adjustment | 10.1021/cg900285b |  | 2009.11 | [{"synthesis method": "solvothermal synthesis", "precursor": [{"name": "Co(NO3)2\u22c56H2O", "amount": "0.058", "unit": "g"}, {"name": "H2ADA", "amount": "0.101", "unit": "g"}, {"name": "4,4'-bipy", "amount": "0.032", "unit": "g"}], "solvent": [{"name": "H2O", "amount": "10", "unit": "mL"}, {"name": "CH3OH", "amount": "2", "unit": "mL"}, {"name": "N,N'-dimethylformamide (DMF)", "amount": "several drops", "unit": ""}], "reducing agent": [{"name": "", "amount": "", "unit": ""}], "surfactant": [{"name": "", "amount": "", "unit": ""}], "pressure": "", "temperature": "160\u00b0C", "time": "3 days", "heating rate": "", "cooling rate": ""}, {"synthesis method": "pH adjustment", "pH": "5", "modulator": "0.5 M NaOH solution"}]
QUTZOV | [Co(ADA)(4,4'-bipy)0.5] | C19 Co1 H22 N1 O4 | solvothermal synthesis | Co(NO3)2⋅6H2O | 0.058 g | H2ADA | 0.101 g | 4,4'-bipy | 0.032 g | [6 empty] | 3 days | 160°C | 6 | solvothermal synthesis, pH adjustment | 10.1021/cg900285b |  | 2009.11 | [{"synthesis method": "solvothermal synthesis", "precursor": [{"name": "Co(NO3)2\u22c56H2O", "amount": "0.058", "unit": "g"}, {"name": "H2ADA", "amount": "0.101", "unit": "g"}, {"name": "4,4'-bipy", "amount": "0.032", "unit": "g"}], "solvent": [{"name": "H2O", "amount": "10", "unit": "mL"}, {"name": "CH3OH", "amount": "2", "unit": "mL"}, {"name": "N,N'-dimethylformamide (DMF)", "amount": "several drops", "unit": ""}], "reducing agent": [{"name": "", "amount": "", "unit": ""}], "surfactant": [{"name": "", "amount": "", "unit": ""}], "pressure": "", "temperature": "160\u00b0C", "time": "3 days", "heating rate": "", "cooling rate": ""}, {"synthesis method": "pH adjustment", "pH": "6", "modulator": "0.5 M NaOH solution"}]
IKONOM | 1,1,3,3-Tetrakis(trimethylsilyl)tetramethylcyclotetrasilane | C16 H48 Si8 | chemical synthesis | dimethyl-1,1,3,3-tetrakis(trimethylsilyl)trisilanyldipotassium⋅(18-crown-6)2 | 0.860 mmol | dichlorodimethylsilane | 122 mg | [6 empty] | toluene, toluene |  | 5 h | 0 °C |  | chemical synthesis, aqueous workup | 10.1021/om901104h |  | 2010.05 | [{"synthesis method": "chemical synthesis", "precursor": [{"name": "dimethyl-1,1,3,3-tetrakis(trimethylsilyl)trisilanyldipotassium\u22c5(18-crown-6)2", "amount": "0.860", "unit": "mmol"}, {"name": "dichlorodimethylsilane", "amount": "122", "unit": "mg"}], "solution": [{"name": "toluene", "amount": "20", "unit": "mL"}, {"name": "toluene", "amount": "40", "unit": "mL"}], "pressure": "", "temperature": "0 \u00b0C", "time": "5 h"}, {"synthesis method": "aqueous workup", "workup solution": "ice/diethyl ether/0.5 M H2SO4"}]
IKOPAA | 1,1,1,3,3,5,5,5-Octakis(trimethylsilyl)-2,2,4,4-tetramethylpentasilane | C28 H84 Si13 | chemical synthesis | bis(trimethylsilyl)bis(dimethylphenylsilyl)silane | 4 mg | trifluoromethanesulfonic acid | 146 mg | [6 empty] | toluene |  |  | -78 °C |  | chemical synthesis, crystallization | 10.1021/om901104h |  | 2010.05 | [{"synthesis method": "chemical synthesis", "precursor": [{"name": "bis(trimethylsilyl)bis(dimethylphenylsilyl)silane", "amount": "4", "unit": "mg"}, {"name": "trifluoromethanesulfonic acid", "amount": "146", "unit": "mg"}], "solution": [{"name": "toluene", "amount": "2", "unit": "mL"}], "pressure": "", "temperature": "-78 \u00b0C", "time": ""}, {"synthesis method": "crystallization", "crystallization solvent": "pentane"}]
IKOPII | 1,1,3,3,5,5-Hexakis(trimethylsilyl)-2,2,4,4,6,6-hexamethylcyclohexasilane | C48 H144 Si24 | chemical synthesis | bis(trimethylsilyl)bis(dimethylphenylsilyl)silane | 984 mg | trifluoromethanesulfonic acid | 534 mg | [6 empty] | toluene |  | 4 h | rt |  | chemical synthesis, aqueous workup | 10.1021/om901104h |  | 2010.05 | [{"synthesis method": "chemical synthesis", "precursor": [{"name": "bis(trimethylsilyl)bis(dimethylphenylsilyl)silane", "amount": "984", "unit": "mg"}, {"name": "trifluoromethanesulfonic acid", "amount": "534", "unit": "mg"}], "solution": [{"name": "toluene", "amount": "45", "unit": "mL"}], "pressure": "", "temperature": "rt", "time": "4 h"}, {"synthesis method": "aqueous workup"}]
URENAI | (Me2NH2)[Zn2L]·3.5DMF | C38.5 H45.5 N10.5 O13.5 Zn2 | solvothermal synthesis | H5L | 11.5 mg | Zn(NO3)2⋅6H2O | 5.9 mg | [8 empty] | 24 h | 115 °C |  | solvothermal synthesis, washing, drying | 10.1021/acs.cgd.6b00656 |  | 2016.06 | [{"synthesis method": "solvothermal synthesis", "precursor": [{"name": "H5L", "amount": "11.5", "unit": "mg"}, {"name": "Zn(NO3)2\u22c56H2O", "amount": "5.9", "unit": "mg"}], "solvent": [{"name": "DMF/H2O", "amount": "2.5", "unit": "mL"}], "pressure": "", "temperature": "115 \u00b0C", "time": "24 h", "heating rate": "", "cooling rate": ""}, {"synthesis method": "washing", "washing solution": "DMF", "amount": ""}, {"synthesis method": "drying", "pressure": "", "temperature": "", "atmosphere": "air", "time": ""}]
URENEM | (Me2NH2)[Zn2L(H2O)]·2DMF | C34 H53 N9 O21 Zn2 | solvothermal synthesis | H5L | 11.5 mg | Zn(Ac)2⋅2H2O | 5.9 mg | [8 empty] | 24 h | 115 °C |  | solvothermal synthesis, washing, drying | 10.1021/acs.cgd.6b00656 |  | 2016.06 | [{"synthesis method": "solvothermal synthesis", "precursor": [{"name": "H5L", "amount": "11.5", "unit": "mg"}, {"name": "Zn(Ac)2\u22c52H2O", "amount": "5.9", "unit": "mg"}], "solvent": [{"name": "DMF/H2O", "amount": "2.5", "unit": "mL"}], "pressure": "", "temperature": "115 \u00b0C", "time": "24 h", "heating rate": "", "cooling rate": ""}, {"synthesis method": "washing", "washing solution": "DMF", "amount": ""}, {"synthesis method": "drying", "pressure": "", "temperature": "", "atmosphere": "air", "time": ""}]
XOYSEK | [{Tp*W(μ3-S)3Cu3(μ3-Br)}2(bpe)3](PF6)2·MeCN | B2 Br2 C68 Cu6 F12 H81 N19 P2 S6 W2 | chemical synthesis | Compound 1 | 57 mg | bpe | 37 mg | NH4PF6 | 33 mg |  |  |  |  | MeCN |  |  |  |  | chemical synthesis, filtration, drying | 10.1021/ic8019342 |  | 2009.02 | [{"synthesis method": "chemical synthesis", "precursor": [{"name": "Compound 1", "amount": "57", "unit": "mg"}, {"name": "bpe", "amount": "37", "unit": "mg"}, {"name": "NH4PF6", "amount": "33", "unit": "mg"}], "solution": [{"name": "MeCN", "amount": "10", "unit": "mL"}], "pressure": "", "temperature": "", "time": ""}, {"synthesis method": "filtration", "time": "", "atmosphere": "", "pressure": ""}, {"synthesis method": "drying", "pressure": "vacuum", "temperature": "", "atmosphere": "", "time": ""}]
XOYSIO | [{Tp*WS3Cu3Br(μ3-Br)(bpp)]·DMF} | B1 Br2 C31 Cu3 H43 N9 O1 S3 W1 | chemical synthesis | Compound 1 | 57 mg | bpp | 40 mg | NH4PF6 | 33 mg |  |  |  |  | DMF |  |  |  |  | chemical synthesis, filtration, drying | 10.1021/ic8019342 |  | 2009.02 | [{"synthesis method": "chemical synthesis", "precursor": [{"name": "Compound 1", "amount": "57", "unit": "mg"}, {"name": "bpp", "amount": "40", "unit": "mg"}, {"name": "NH4PF6", "amount": "33", "unit": "mg"}], "solution": [{"name": "DMF", "amount": "10", "unit": "mL"}], "pressure": "", "temperature": "", "time": ""}, {"synthesis method": "filtration", "time": "", "atmosphere": "", "pressure": ""}, {"synthesis method": "drying", "pressure": "vacuum", "temperature": "", "atmosphere": "", "time": ""}]
MEYXET | Mn(NITpPy)2(tp)(H2O)2 | C32 H40 Mn1 N6 O10 | chemical synthesis | dipotassium terephthalate | 0.121 g | Mn(ClO4)2⋅6H2O | 0.181 g | NITpPy | 0.234 g |  |  |  |  | water, MeOH |  | one week | room temperature |  | chemical synthesis | 10.1021/ic0107476 |  | 2001.12 | [{"synthesis method": "chemical synthesis", "precursor": [{"name": "dipotassium terephthalate", "amount": "0.121", "unit": "g"}, {"name": "Mn(ClO4)2\u22c56H2O", "amount": "0.181", "unit": "g"}, {"name": "NITpPy", "amount": "0.234", "unit": "g"}], "solution": [{"name": "water", "amount": "20", "unit": "mL"}, {"name": "MeOH", "amount": "30", "unit": "mL"}], "pressure": "", "temperature": "room temperature", "time": "one week"}]
OROZEB | [Ag2(bipy)2(ox) | Ag2 C22 H30 N4 O11 | sonochemical synthesis | AgNO3 | 167 mg | bipy⋅2H2O | 194 mg | H2ox | 90 mg | [7 empty] | ambient temperature |  | sonochemical synthesis, washing | 10.1021/cg100927k |  | 2010.09 | [{"synthesis method": "sonochemical synthesis", "precursor": [{"name": "AgNO3", "amount": "167", "unit": "mg"}, {"name": "bipy\u22c52H2O", "amount": "194", "unit": "mg"}, {"name": "H2ox", "amount": "90", "unit": "mg"}], "solvent": [{"name": "CH3OH-H2O mixed solvent", "amount": "10", "unit": "mL"}], "temperature": "ambient temperature", "ultrasonic frequency": "", "power": "", "time": ""}, {"synthesis method": "washing", "washing solution": "cold CH3OH and diethyl ether", "amount": "small volume"}]
XABKIW01 | [Ag2(bipy)2(adip) | Ag1 C13 H18 N2 O5 | sonochemical synthesis | AgNO3 | 167 mg | bipy⋅2H2O | 194 mg | H2adip | 146 mg | [7 empty] | ambient temperature |  | sonochemical synthesis, washing | 10.1021/cg100927k |  | 2010.09 | [{"synthesis method": "sonochemical synthesis", "precursor": [{"name": "AgNO3", "amount": "167", "unit": "mg"}, {"name": "bipy\u22c52H2O", "amount": "194", "unit": "mg"}, {"name": "H2adip", "amount": "146", "unit": "mg"}], "solvent": [{"name": "CH3OH-H2O mixed solvent", "amount": "10", "unit": "mL"}], "temperature": "ambient temperature", "ultrasonic frequency": "", "power": "", "time": ""}, {"synthesis method": "washing", "washing solution": "cold CH3OH and diethyl ether", "amount": "small volume"}]
REMPAB | Poly-bis( μ 2 -pyrazine)-dichloro-zinc(II) | C8 Cl2 H8 N4 Zn1 | chemical synthesis | ZnCl2 | 68.1 mg | pyrazine | 400.4 mg | [6 empty] | acetonitrile |  |  |  |  | chemical synthesis | 10.1021/ic060298f |  | 2006.07 | [{"synthesis method": "chemical synthesis", "precursor": [{"name": "ZnCl2", "amount": "68.1", "unit": "mg"}, {"name": "pyrazine", "amount": "400.4", "unit": "mg"}], "solution": [{"name": "acetonitrile", "amount": "2.0", "unit": "mL"}], "pressure": "", "temperature": "", "time": ""}]
EBOLAI01 | Poly-bis( μ 2 -pyrazine- N , N ‘)-dibromo-zinc(II) | Br2 C8 H8 N4 Zn1 | chemical synthesis | ZnBr2 | 225.2 mg | pyrazine | 160.2 mg | [6 empty] | acetonitrile |  |  |  |  | chemical synthesis | 10.1021/ic060298f |  | 2006.07 | [{"synthesis method": "chemical synthesis", "precursor": [{"name": "ZnBr2", "amount": "225.2", "unit": "mg"}, {"name": "pyrazine", "amount": "160.2", "unit": "mg"}], "solution": [{"name": "acetonitrile", "amount": "2.0", "unit": "mL"}], "pressure": "", "temperature": "", "time": ""}]
ISOPOV01 | Catena( μ -pyrazine)-diiodo-zinc(II) | C4 H3 I2 N2 Zn1 | chemical synthesis | ZnI2 | 319.2 mg | pyrazine | 80.1 mg | [6 empty] | acetonitrile |  |  |  |  | chemical synthesis | 10.1021/ic060298f |  | 2006.07 | [{"synthesis method": "chemical synthesis", "precursor": [{"name": "ZnI2", "amount": "319.2", "unit": "mg"}, {"name": "pyrazine", "amount": "80.1", "unit": "mg"}], "solution": [{"name": "acetonitrile", "amount": "2.0", "unit": "mL"}], "pressure": "", "temperature": "", "time": ""}]
CENKEN | [Cu3(μ3-OH)(μ-pz)3(Suc)] | C13 Cu3 H14 N6 O5 | chemical synthesis | Hpz | 277 mg | Cu(Suc)⋅2H2O | 438 mg | [6 empty] | H2O, H2O |  | 4 hours | 115°C |  | chemical synthesis | 10.1021/cg3012712 |  | 2012.12 | [{"synthesis method": "chemical synthesis", "precursor": [{"name": "Hpz", "amount": "277", "unit": "mg"}, {"name": "Cu(Suc)\u22c52H2O", "amount": "438", "unit": "mg"}], "solution": [{"name": "H2O", "amount": "30", "unit": "mL"}, {"name": "H2O", "amount": "75", "unit": "mL"}], "pressure": "", "temperature": "115\u00b0C", "time": "4 hours"}]
CENKAJ | [Cu3(μ3-OH)(μ-pz)3(Suc)(H2O)2.5]·xH2O·yMeOH | C13 Cu3 H14 H2 N6 O1 O5 | chemical synthesis | H2Suc | 23.7 mg | NaOH 1 M | 0.4 mL | Hpz | 26.7 mg | CuSO4⋅5H2O | 5 mL of a 4 × 10-2 M solution |  |  | MeOH |  | 3 hours | 85°C |  | chemical synthesis | 10.1021/cg3012712 |  | 2012.12 | [{"synthesis method": "chemical synthesis", "precursor": [{"name": "H2Suc", "amount": "23.7", "unit": "mg"}, {"name": "NaOH 1 M", "amount": "0.4", "unit": "mL"}, {"name": "Hpz", "amount": "26.7", "unit": "mg"}, {"name": "CuSO4\u22c55H2O", "amount": "5", "unit": "mL of a 4 \u00d7 10-2 M solution"}], "solution": [{"name": "MeOH", "amount": "6.5", "unit": "mL"}], "pressure": "", "temperature": "85\u00b0C", "time": "3 hours"}]
CENJUC | [Cu(Suc)(Hpz)2] | C10 Cu1 H12 N4 O4 | [16 empty] | crystallization | 10.1021/cg3012712 |  | 2012.12 | [{"synthesis method": "crystallization", "time": "approximately a week", "temperature": "air", "pressure": ""}]
CENJOW | [Cu(HSuc)2(Hpz)4] | C20 Cu1 H26 N8 O8 | chemical synthesis | H2Suc | 294 mg | Hpz | 687 mg | Cu(Suc)⋅2H2O | 533 mg |  |  |  |  | H2O |  |  |  |  | chemical synthesis, fractional crystallization | 10.1021/cg3012712 |  | 2012.12 | [{"synthesis method": "chemical synthesis", "precursor": [{"name": "H2Suc", "amount": "294", "unit": "mg"}, {"name": "Hpz", "amount": "687", "unit": "mg"}, {"name": "Cu(Suc)\u22c52H2O", "amount": "533", "unit": "mg"}], "solution": [{"name": "H2O", "amount": "40", "unit": "mL"}], "pressure": "", "temperature": "", "time": ""}, {"synthesis method": "fractional crystallization", "time": "", "temperature": "air", "pressure": ""}]
SITCUW | [Zn4(bptc)2(NMP)3(DMF)(H2O)2] n | C50 H12 N4 O22 Zn4 | chemical synthesis | biphenyl-3,3',5,5'-tetracarboxylic acid | 25.08 mg | zinc nitrate hexahydrate | 101.74 mg | [8 empty] | 24h | 85°C |  | chemical synthesis, filtration, washing | 10.1021/acs.inorgchem.8b02994 |  | 2019.01 | [{"synthesis method": "chemical synthesis", "precursor": [{"name": "biphenyl-3,3',5,5'-tetracarboxylic acid", "amount": "25.08", "unit": "mg"}, {"name": "zinc nitrate hexahydrate", "amount": "101.74", "unit": "mg"}], "solvent": [{"name": "dimethylformamide", "amount": "4.0", "unit": "mL"}, {"name": "N-methyl pyrrolidone", "amount": "4.0", "unit": "mL"}], "pressure": "", "temperature": "85\u00b0C", "time": "24h", "heating rate": "", "cooling rate": ""}, {"synthesis method": "filtration", "time": "10h", "atmosphere": "room temperature", "pressure": ""}, {"synthesis method": "washing", "washing solution": "DMF", "amount": ""}]
SITDAD | [Cd8(bptc)4(NMP)6(DMF)4(H2O)2] n | C107 Cd8 H24 N10 O44 | chemical synthesis | cadmium nitrate tetrahydrate | 101.79 mg | [10 empty] | 24h | 85°C |  | chemical synthesis, filtration, washing | 10.1021/acs.inorgchem.8b02994 |  | 2019.01 | [{"synthesis method": "chemical synthesis", "precursor": [{"name": "cadmium nitrate tetrahydrate", "amount": "101.79", "unit": "mg"}], "solvent": [{"name": "dimethylformamide", "amount": "4.0", "unit": "mL"}, {"name": "N-methyl pyrrolidone", "amount": "4.0", "unit": "mL"}], "pressure": "", "temperature": "85\u00b0C", "time": "24h", "heating rate": "", "cooling rate": ""}, {"synthesis method": "filtration", "time": "10h", "atmosphere": "room temperature", "pressure": ""}, {"synthesis method": "washing", "washing solution": "DMF", "amount": ""}]
SITDEH | {[Zn2(bptc)(DMA)(H2O)2]·(DMA)2·H2O} n | C28 H39 N3 O14 Zn2 | chemical synthesis | biphenyl-3,3',5,5'-tetracarboxylic acid | 25.08 mg | zinc nitrate hexahydrate | 50.87 mg | [8 empty] | 24h | 85°C |  | chemical synthesis, filtration, washing | 10.1021/acs.inorgchem.8b02994 |  | 2019.01 | [{"synthesis method": "chemical synthesis", "precursor": [{"name": "biphenyl-3,3',5,5'-tetracarboxylic acid", "amount": "25.08", "unit": "mg"}, {"name": "zinc nitrate hexahydrate", "amount": "50.87", "unit": "mg"}], "solvent": [{"name": "dimethylacetamide", "amount": "4.0", "unit": "mL"}, {"name": "H2O", "amount": "0.8", "unit": "mL"}], "pressure": "", "temperature": "85\u00b0C", "time": "24h", "heating rate": "", "cooling rate": ""}, {"synthesis method": "filtration", "time": "10h", "atmosphere": "room temperature", "pressure": ""}, {"synthesis method": "washing", "washing solution": "DMF", "amount": ""}]
OFIYUY | [Cu2(pyt)Cl] | C5 Cl1 Cu2 H4 N1 S1 | solvothermal synthesis | CuCl2⋅2H2O | 0.068 g | pytH | 0.022 g | NaN3 | 0.014 g | [6 empty] | 96 h | 140 °C |  | solvothermal synthesis | 10.1021/cg701208g |  | 2008.06 | [{"synthesis method": "solvothermal synthesis", "precursor": [{"name": "CuCl2\u22c52H2O", "amount": "0.068", "unit": "g"}, {"name": "pytH", "amount": "0.022", "unit": "g"}, {"name": "NaN3", "amount": "0.014", "unit": "g"}], "solvent": [{"name": "CH3CN", "amount": "3", "unit": "mL"}, {"name": "water", "amount": "2", "unit": "mL"}], "pressure": "", "temperature": "140 \u00b0C", "time": "96 h", "heating rate": "", "cooling rate": "to room temperature"}]
OFIZAF | [Cu2(pyt)Br] | Br1 C5 Cu2 H4 N1 S1 | solvothermal synthesis | CuBr2 |  | pytH | 0.022 g | NaN3 | 0.014 g | [6 empty] | 96 h | 140 °C |  | solvothermal synthesis | 10.1021/cg701208g |  | 2008.06 | [{"synthesis method": "solvothermal synthesis", "precursor": [{"name": "CuBr2", "amount": "", "unit": ""}, {"name": "pytH", "amount": "0.022", "unit": "g"}, {"name": "NaN3", "amount": "0.014", "unit": "g"}], "solvent": [{"name": "CH3CN", "amount": "3", "unit": "mL"}, {"name": "water", "amount": "2", "unit": "mL"}], "pressure": "", "temperature": "140 \u00b0C", "time": "96 h", "heating rate": "", "cooling rate": "to room temperature"}]
OFIZEJ | [Cu5(pytH)3Cl5] | C15 Cl5 Cu5 H15 N3 S3 | solvothermal synthesis | CuCl2⋅2H2O | 0.068 g | pytH | 0.022 g | NaN3 | 0.014 g | [6 empty] | 96 h | 140 °C |  | solvothermal synthesis | 10.1021/cg701208g |  | 2008.06 | [{"synthesis method": "solvothermal synthesis", "precursor": [{"name": "CuCl2\u22c52H2O", "amount": "0.068", "unit": "g"}, {"name": "pytH", "amount": "0.022", "unit": "g"}, {"name": "NaN3", "amount": "0.014", "unit": "g"}], "solvent": [{"name": "CH3CN", "amount": "5", "unit": "mL"}], "pressure": "", "temperature": "140 \u00b0C", "time": "96 h", "heating rate": "", "cooling rate": "to room temperature"}]
KIJWIL | [Cd(suc)(4-pina)] n | C15 Cd1 H13 N3 O5 | chemical synthesis | Cd(NO3)2⋅4H2O | 28 mg | succinic acid | 14 mg | 4-pina | 18 mg |  |  |  |  | H2O, ethanol/water solution |  | two weeks |  |  | chemical synthesis, washing, drying | 10.1021/cg4003302 |  | 2013.04 | [{"synthesis method": "chemical synthesis", "precursor": [{"name": "Cd(NO3)2\u22c54H2O", "amount": "28", "unit": "mg"}, {"name": "succinic acid", "amount": "14", "unit": "mg"}, {"name": "4-pina", "amount": "18", "unit": "mg"}], "solution": [{"name": "H2O", "amount": "3", "unit": "mL"}, {"name": "ethanol/water solution", "amount": "4", "unit": "mL"}], "pressure": "", "temperature": "", "time": "two weeks"}, {"synthesis method": "washing", "washing solution": "distilled water and acetone", "amount": ""}, {"synthesis method": "drying", "pressure": "", "temperature": "", "atmosphere": "air", "time": ""}]
KIJXEI | {[Cd(suc)(4-pna)(H2O)]·2H2O} n | C30 Cd2 H38 N6 O16 | chemical synthesis | Cd(NO3)2⋅4H2O | 26 mg | succinic acid | 20 mg | 4-pna | 20 mg |  |  |  |  | H2O, ethanol/water solution |  | two weeks |  |  | chemical synthesis, washing, drying | 10.1021/cg4003302 |  | 2013.04 | [{"synthesis method": "chemical synthesis", "precursor": [{"name": "Cd(NO3)2\u22c54H2O", "amount": "26", "unit": "mg"}, {"name": "succinic acid", "amount": "20", "unit": "mg"}, {"name": "4-pna", "amount": "20", "unit": "mg"}], "solution": [{"name": "H2O", "amount": "3", "unit": "mL"}, {"name": "ethanol/water solution", "amount": "4", "unit": "mL"}], "pressure": "", "temperature": "", "time": "two weeks"}, {"synthesis method": "washing", "washing solution": "distilled water and acetone", "amount": ""}, {"synthesis method": "drying", "pressure": "", "temperature": "", "atmosphere": "air", "time": ""}]
KIJWOR | {[Cd(suc)(3-pina)(H2O)]·3.5H2O} n | C15 Cd1 H22 N3 O9.5 | chemical synthesis | Cd(NO3)2⋅4H2O | 57 mg | succinic acid | 50 mg | 3-pina | 37 mg |  |  |  |  | distilled H2O |  | 96 h | 70 °C |  | chemical synthesis, washing, drying | 10.1021/cg4003302 |  | 2013.04 | [{"synthesis method": "chemical synthesis", "precursor": [{"name": "Cd(NO3)2\u22c54H2O", "amount": "57", "unit": "mg"}, {"name": "succinic acid", "amount": "50", "unit": "mg"}, {"name": "3-pina", "amount": "37", "unit": "mg"}], "solution": [{"name": "distilled H2O", "amount": "5", "unit": "mL"}], "pressure": "", "temperature": "70 \u00b0C", "time": "96 h"}, {"synthesis method": "washing", "washing solution": "distilled water and acetone", "amount": ""}, {"synthesis method": "drying", "pressure": "", "temperature": "", "atmosphere": "air", "time": ""}]
MUTNAS | crystals 1 | C16 Cl2 Cu1 H10 N1 O4 | chemical synthesis | Cu(OAc)2⋅H2O | 4.2 × 10-4 mol | p-chlorobenzoic acid | 1.8 × 10-3 mol | [6 empty] | acetone, methanol, benzyl alcohol, MeOH, acetone |  | several days |  |  | chemical synthesis | 10.1021/acs.inorgchem.5b01168 |  | 2015.09 | [{"synthesis method": "chemical synthesis", "precursor": [{"name": "Cu(OAc)2\u22c5H2O", "amount": "4.2 \u00d7 10-4", "unit": "mol"}, {"name": "p-chlorobenzoic acid", "amount": "1.8 \u00d7 10-3", "unit": "mol"}], "solution": [{"name": "acetone", "amount": "30", "unit": "mL"}, {"name": "methanol", "amount": "10", "unit": "mL"}, {"name": "benzyl alcohol", "amount": "5", "unit": "mL"}, {"name": "MeOH", "amount": "5", "unit": "mL"}, {"name": "acetone", "amount": "2", "unit": "mL"}], "pressure": "", "temperature": "", "time": "several days"}]
MUTNEW | crystals 2 | Br2 C16 Cu1 H10 N1 O4 | chemical synthesis | CuCl2 | 3.8 × 10-4 mol | p-bromobenzoic acid | 1.0 × 10-3 mol | trimethylamine | 50 mg |  |  |  |  | MeOH, diethyl ether, 2-(2-ethoxyethoxy)ethyl acetate |  |  |  |  | chemical synthesis, washing | 10.1021/acs.inorgchem.5b01168 |  | 2015.09 | [{"synthesis method": "chemical synthesis", "precursor": [{"name": "CuCl2", "amount": "3.8 \u00d7 10-4", "unit": "mol"}, {"name": "p-bromobenzoic acid", "amount": "1.0 \u00d7 10-3", "unit": "mol"}, {"name": "trimethylamine", "amount": "50", "unit": "mg"}], "solution": [{"name": "MeOH", "amount": "5", "unit": "mL"}, {"name": "diethyl ether", "amount": "5", "unit": "mL"}, {"name": "2-(2-ethoxyethoxy)ethyl acetate", "amount": "10", "unit": "mL"}], "pressure": "", "temperature": "", "time": ""}, {"synthesis method": "washing", "washing solution": "MeOH", "amount": ""}]
MUTNOG | 4 | C36 Cu2 H32 N2 O12 | chemical synthesis | p-methoxybenzoic acid | [9 empty] | MeOH, diethyl ether, 2-(2-ethoxyethoxy)ethyl acetate |  |  |  |  | chemical synthesis | 10.1021/acs.inorgchem.5b01168 |  | 2015.09 | [{"synthesis method": "chemical synthesis", "precursor": [{"name": "p-methoxybenzoic acid", "amount": "", "unit": ""}], "solution": [{"name": "MeOH", "amount": "5", "unit": "mL"}, {"name": "diethyl ether", "amount": "5", "unit": "mL"}, {"name": "2-(2-ethoxyethoxy)ethyl acetate", "amount": "10", "unit": "mL"}], "pressure": "", "temperature": "", "time": ""}]
OXANAD | [Co(phen)3][As2Se2(μ-Se3)(μ-Se5)] | As2 C36 Co1 H24 N6 Se10 | solvothermal synthesis | CoCl2⋅6H2O | 71 mg | phen | 162 mg | As2O3 | 59 mg | Se | 190 mg | en | 180 mg |  |  | 5 days | 130°C |  | solvothermal synthesis, washing | 10.1021/ic1024444 |  | 2011.02 | [{"synthesis method": "solvothermal synthesis", "precursor": [{"name": "CoCl2\u22c56H2O", "amount": "71", "unit": "mg"}, {"name": "phen", "amount": "162", "unit": "mg"}, {"name": "As2O3", "amount": "59", "unit": "mg"}, {"name": "Se", "amount": "190", "unit": "mg"}, {"name": "en", "amount": "180", "unit": "mg"}], "solvent": [{"name": "CH3OH", "amount": "6", "unit": "mL"}], "reducing agent": [{"name": "", "amount": "", "unit": ""}], "surfactant": [{"name": "", "amount": "", "unit": ""}], "pressure": "", "temperature": "130\u00b0C", "time": "5 days", "heating rate": "", "cooling rate": "ambient temperature"}, {"synthesis method": "washing", "washing solution": "methanol", "amount": ""}]
OXANEH | [Co(phen)3]2[As8Se14] | As8 C72 Co2 H48 N12 Se14 | solvothermal synthesis | CoCl2⋅6H2O | 71 mg | phen | 162 mg | As2O3 | 59 mg | Se | 190 mg | en | 180 mg |  |  | 5 days | 130°C |  | solvothermal synthesis, washing | 10.1021/ic1024444 |  | 2011.02 | [{"synthesis method": "solvothermal synthesis", "precursor": [{"name": "CoCl2\u22c56H2O", "amount": "71", "unit": "mg"}, {"name": "phen", "amount": "162", "unit": "mg"}, {"name": "As2O3", "amount": "59", "unit": "mg"}, {"name": "Se", "amount": "190", "unit": "mg"}, {"name": "en", "amount": "180", "unit": "mg"}], "solvent": [{"name": "H2O", "amount": "", "unit": ""}], "reducing agent": [{"name": "", "amount": "", "unit": ""}], "surfactant": [{"name": "", "amount": "", "unit": ""}], "pressure": "", "temperature": "130\u00b0C", "time": "5 days", "heating rate": "", "cooling rate": "ambient temperature"}, {"synthesis method": "washing", "washing solution": "methanol", "amount": ""}]
ASEGAH | {[Zn2(μ2-HCOO)(6)2](NO3)·1.5DMF} n | C19.75 H16.75 N3.25 O7.25 Zn1 | solvothermal synthesis | Ligand 6(Cl) | 50.0 mg | zinc nitrate | 60 mg | [7 empty] | sealed | 5 days | 120°C |  | solvothermal synthesis | 10.1021/ic9021118 |  | 2010.01 | [{"synthesis method": "solvothermal synthesis", "precursor": [{"name": "Ligand 6(Cl)", "amount": "50.0", "unit": "mg"}, {"name": "zinc nitrate", "amount": "60", "unit": "mg"}], "solvent": [{"name": "dimethylformamide (DMF)", "amount": "2", "unit": "mL"}], "reducing agent": [{"name": "", "amount": "", "unit": ""}], "surfactant": [{"name": "", "amount": "", "unit": ""}], "pressure": "sealed", "temperature": "120\u00b0C", "time": "5 days", "heating rate": "", "cooling rate": ""}]
OWAWEP | [Co3(L)2(o-BDC)2(N3)2] n | C30 Co3 H24 N14 O8 | [16 empty] | hydrothermal synthesis | 10.1021/cg1016615 |  | 2011.06 | [{"synthesis method": "hydrothermal synthesis", "precursor": [{"name": "CoSO4\u22c57H2O", "amount": "1.5", "unit": "mmol"}, {"name": "L", "amount": "0.5", "unit": "mmol"}, {"name": "H2-o-BDC", "amount": "0.5", "unit": "mmol"}, {"name": "NaN3", "amount": "1", "unit": "mmol"}], "solvent": [{"name": "CH3OH", "amount": "15", "unit": "mL"}], "pressure": "autogenous", "temperature": "140 \u00b0C", "time": "48 h", "heating rate": "", "cooling rate": "24 h to room temperature"}]
OWAWIT | [Co3(L)2(m-BDC)2(N3)2] n | C30 Co3 H26 N14 O9 | [16 empty] | hydrothermal synthesis | 10.1021/cg1016615 |  | 2011.06 | [{"synthesis method": "hydrothermal synthesis", "precursor": [{"name": "CoSO4\u22c57H2O", "amount": "1.5", "unit": "mmol"}, {"name": "L", "amount": "0.5", "unit": "mmol"}, {"name": "H2-m-BDC", "amount": "0.5", "unit": "mmol"}, {"name": "NaN3", "amount": "1", "unit": "mmol"}], "solvent": [{"name": "CH3OH", "amount": "15", "unit": "mL"}], "pressure": "autogenous", "temperature": "140 \u00b0C", "time": "48 h", "heating rate": "", "cooling rate": "24 h to room temperature"}]
OWAWOZ | [Co3(L)2(p-BDC)2(N3)2] n | C12 Co1 H14 N7 O1 | [16 empty] | hydrothermal synthesis | 10.1021/cg1016615 |  | 2011.06 | [{"synthesis method": "hydrothermal synthesis", "precursor": [{"name": "CoSO4\u22c57H2O", "amount": "1.5", "unit": "mmol"}, {"name": "L", "amount": "0.5", "unit": "mmol"}, {"name": "H2-p-BDC", "amount": "0.5", "unit": "mmol"}, {"name": "NaN3", "amount": "1", "unit": "mmol"}], "solvent": [{"name": "CH3OH", "amount": "15", "unit": "mL"}], "pressure": "autogenous", "temperature": "140 \u00b0C", "time": "48 h", "heating rate": "", "cooling rate": "24 h to room temperature"}]
POFDEV | [Cu5(OH)3Br3(ina)4] | Br3 C24 Cu5 H19 N4 O11 | solvothermal synthesis | CuBr2 | 0.089 g | Hina | 0.037 g | NaOH | 0.12 g | [6 empty] | 5 days | 130°C |  | solvothermal synthesis | 10.1021/ic5001232 |  | 2014.04 | [{"synthesis method": "solvothermal synthesis", "precursor": [{"name": "CuBr2", "amount": "0.089", "unit": "g"}, {"name": "Hina", "amount": "0.037", "unit": "g"}, {"name": "NaOH", "amount": "0.12", "unit": "g"}], "solvent": [{"name": "MeCN", "amount": "3", "unit": "mL"}, {"name": "H2O", "amount": "2", "unit": "mL"}], "reducing agent": [{"name": "", "amount": "", "unit": ""}], "surfactant": [{"name": "", "amount": "", "unit": ""}], "pressure": "", "temperature": "130\u00b0C", "time": "5 days", "heating rate": "", "cooling rate": ""}]
POFDIZ | [Cu5(OH)3Cl3(ina)4] | C24 Cl3 Cu5 H19 N4 O11 | solvothermal synthesis | CuCl2 |  | Hina |  | NaOH | [7 empty] | 5 days | 130°C |  | solvothermal synthesis | 10.1021/ic5001232 |  | 2014.04 | [{"synthesis method": "solvothermal synthesis", "precursor": [{"name": "CuCl2", "amount": "", "unit": ""}, {"name": "Hina", "amount": "", "unit": ""}, {"name": "NaOH", "amount": "", "unit": ""}], "solvent": [{"name": "MeCN", "amount": "", "unit": ""}, {"name": "H2O", "amount": "", "unit": ""}], "reducing agent": [{"name": "", "amount": "", "unit": ""}], "surfactant": [{"name": "", "amount": "", "unit": ""}], "pressure": "", "temperature": "130\u00b0C", "time": "5 days", "heating rate": "", "cooling rate": ""}]
POFDOF | [Cu2(OH)Cl(ina)2] | C12 Cl1 Cu2 H8 N2 O5 | solvothermal synthesis | CuCl2 | 0.119 g | ina | 0.064 g | ox | 0.018 g | NaOH | 0.020 g |  |  |  |  | 5 days | 130°C |  | solvothermal synthesis | 10.1021/ic5001232 |  | 2014.04 | [{"synthesis method": "solvothermal synthesis", "precursor": [{"name": "CuCl2", "amount": "0.119", "unit": "g"}, {"name": "ina", "amount": "0.064", "unit": "g"}, {"name": "ox", "amount": "0.018", "unit": "g"}, {"name": "NaOH", "amount": "0.020", "unit": "g"}], "solvent": [{"name": "MeCN", "amount": "5", "unit": "mL"}, {"name": "H2O", "amount": "3", "unit": "mL"}], "reducing agent": [{"name": "", "amount": "", "unit": ""}], "surfactant": [{"name": "", "amount": "", "unit": ""}], "pressure": "", "temperature": "130\u00b0C", "time": "5 days", "heating rate": "", "cooling rate": ""}]
POFDUL | [Cu3Cl2(OH)2(ina)2] | C12 Cl2 Cu3 H14 N2 O8 | solvothermal synthesis | CuCl2 |  | ina |  | NaOH | 0.20 mmol | [6 empty] | 5 days | 130°C |  | solvothermal synthesis | 10.1021/ic5001232 |  | 2014.04 | [{"synthesis method": "solvothermal synthesis", "precursor": [{"name": "CuCl2", "amount": "", "unit": ""}, {"name": "ina", "amount": "", "unit": ""}, {"name": "NaOH", "amount": "0.20", "unit": "mmol"}], "solvent": [{"name": "MeCN", "amount": "", "unit": ""}, {"name": "H2O", "amount": "", "unit": ""}], "reducing agent": [{"name": "", "amount": "", "unit": ""}], "surfactant": [{"name": "", "amount": "", "unit": ""}], "pressure": "", "temperature": "130\u00b0C", "time": "5 days", "heating rate": "", "cooling rate": ""}]
POFFAT | [Cu3Br2(OH)2(ina)2] | Br2 C12 Cu3 H12 N2 O8 | solvothermal synthesis | CuBr2 |  | ina |  | NaOH | [7 empty] | 5 days | 130°C |  | solvothermal synthesis | 10.1021/ic5001232 |  | 2014.04 | [{"synthesis method": "solvothermal synthesis", "precursor": [{"name": "CuBr2", "amount": "", "unit": ""}, {"name": "ina", "amount": "", "unit": ""}, {"name": "NaOH", "amount": "", "unit": ""}], "solvent": [{"name": "MeCN", "amount": "", "unit": ""}, {"name": "H2O", "amount": "", "unit": ""}], "reducing agent": [{"name": "", "amount": "", "unit": ""}], "surfactant": [{"name": "", "amount": "", "unit": ""}], "pressure": "", "temperature": "130\u00b0C", "time": "5 days", "heating rate": "", "cooling rate": ""}]
POFFEX | [Cu2Cl2(ina)2(H2O)2] | C12 Cl2 Cu2 H12 N2 O6 | solvothermal synthesis | CuCl2 |  | ina |  | [N(Me)4]Cl | 0.033 g | [6 empty] | 5 days | 130°C |  | solvothermal synthesis | 10.1021/ic5001232 |  | 2014.04 | [{"synthesis method": "solvothermal synthesis", "precursor": [{"name": "CuCl2", "amount": "", "unit": ""}, {"name": "ina", "amount": "", "unit": ""}, {"name": "[N(Me)4]Cl", "amount": "0.033", "unit": "g"}], "solvent": [{"name": "MeCN", "amount": "", "unit": ""}, {"name": "H2O", "amount": "", "unit": ""}], "reducing agent": [{"name": "", "amount": "", "unit": ""}], "surfactant": [{"name": "", "amount": "", "unit": ""}], "pressure": "", "temperature": "130\u00b0C", "time": "5 days", "heating rate": "", "cooling rate": ""}]
POFFIB | [Cu2Cl(ina)2(gca)(H2O)] | C14 Cl1 Cu2 H13 N2 O8 | solvothermal synthesis | CuCl2 |  | ina |  | Hgca | 0.023 g | [6 empty] | 5 days | 130°C |  | solvothermal synthesis | 10.1021/ic5001232 |  | 2014.04 | [{"synthesis method": "solvothermal synthesis", "precursor": [{"name": "CuCl2", "amount": "", "unit": ""}, {"name": "ina", "amount": "", "unit": ""}, {"name": "Hgca", "amount": "0.023", "unit": "g"}], "solvent": [{"name": "MeCN", "amount": "", "unit": ""}, {"name": "H2O", "amount": "", "unit": ""}], "reducing agent": [{"name": "", "amount": "", "unit": ""}], "surfactant": [{"name": "", "amount": "", "unit": ""}], "pressure": "", "temperature": "130\u00b0C", "time": "5 days", "heating rate": "", "cooling rate": ""}]
POFFOH | [CuII(Me-ina)2(H2O)][CuI 5Br7] | Br7 C14 Cu6 H16 N2 O5 | solvothermal synthesis | CuBr2 | 0.223 g | ina | 0.025 g | 2,2-dimethylolpropionic acid | 0.067 g | NaOH | 0.018 g |  |  |  |  | 5 days | 130°C |  | solvothermal synthesis | 10.1021/ic5001232 |  | 2014.04 | [{"synthesis method": "solvothermal synthesis", "precursor": [{"name": "CuBr2", "amount": "0.223", "unit": "g"}, {"name": "ina", "amount": "0.025", "unit": "g"}, {"name": "2,2-dimethylolpropionic acid", "amount": "0.067", "unit": "g"}, {"name": "NaOH", "amount": "0.018", "unit": "g"}], "solvent": [{"name": "MeOH", "amount": "4", "unit": "mL"}, {"name": "H2O", "amount": "2.5", "unit": "mL"}], "reducing agent": [{"name": "", "amount": "", "unit": ""}], "surfactant": [{"name": "", "amount": "", "unit": ""}], "pressure": "", "temperature": "130\u00b0C", "time": "5 days", "heating rate": "", "cooling rate": ""}]
POFFUN | Me2-ina[Cu2Br3] | Br3 C8 Cu2 H10 N1 O2 | solvothermal synthesis | CuBr2 |  | ina |  | 2,2-dimethylolpropionic acid |  | NaOH | [5 empty] | 5 days | 130°C |  | solvothermal synthesis | 10.1021/ic5001232 |  | 2014.04 | [{"synthesis method": "solvothermal synthesis", "precursor": [{"name": "CuBr2", "amount": "", "unit": ""}, {"name": "ina", "amount": "", "unit": ""}, {"name": "2,2-dimethylolpropionic acid", "amount": "", "unit": ""}, {"name": "NaOH", "amount": "", "unit": ""}], "solvent": [{"name": "MeOH", "amount": "6", "unit": "mL"}], "reducing agent": [{"name": "", "amount": "", "unit": ""}], "surfactant": [{"name": "", "amount": "", "unit": ""}], "pressure": "", "temperature": "130\u00b0C", "time": "5 days", "heating rate": "", "cooling rate": ""}]
APUVIS | Homochiral porous 1 | Br1 C12 H19 N2 O3 Zn1 | chemical synthesis | l-HL | 0.45 g | Zn(CH3COO)2⋅2H2O | 0.22 g | [6 empty] | water |  | 3 days | room temperature |  | chemical synthesis, filtration, washing | 10.1021/ac403674p |  | 2013.12 | [{"synthesis method": "chemical synthesis", "precursor": [{"name": "l-HL", "amount": "0.45", "unit": "g"}, {"name": "Zn(CH3COO)2\u22c52H2O", "amount": "0.22", "unit": "g"}], "solution": [{"name": "water", "amount": "", "unit": ""}], "pressure": "", "temperature": "room temperature", "time": "3 days"}, {"synthesis method": "filtration", "time": "", "atmosphere": "", "pressure": ""}, {"synthesis method": "washing", "washing solution": "methanol/H2O", "amount": "1:1, v/v"}]
FOBGUA | [Mn(HL)] | C9 H10 Mn1 N1 O5 P1 | solvothermal synthesis | MnCl2⋅4H2O | 0.12 g | H3L | 0.12 g | [7 empty] | autogenous | 4 d | 180 °C | 4.0 | solvothermal synthesis, pH adjustment | 10.1021/cg4015064 |  | 2014.02 | [{"synthesis method": "solvothermal synthesis", "precursor": [{"name": "MnCl2\u22c54H2O", "amount": "0.12", "unit": "g"}, {"name": "H3L", "amount": "0.12", "unit": "g"}], "solvent": [{"name": "distilled water", "amount": "8.0", "unit": "mL"}], "reducing agent": [{"name": "", "amount": "", "unit": ""}], "surfactant": [{"name": "", "amount": "", "unit": ""}], "pressure": "autogenous", "temperature": "180 \u00b0C", "time": "4 d", "heating rate": "", "cooling rate": "slow"}, {"synthesis method": "pH adjustment", "pH": "4.0", "modulator": "1 M NaOH solution"}]
FOBHAH | [Co(HL)] | C9 Co1 H12 N1 O6 P1 | solvothermal synthesis | CoCl2⋅6H2O | 0.14 g | H3L | 0.06 g | [7 empty] | autogenous | 4 d | 120 °C | 5.0 | solvothermal synthesis, pH adjustment | 10.1021/cg4015064 |  | 2014.02 | [{"synthesis method": "solvothermal synthesis", "precursor": [{"name": "CoCl2\u22c56H2O", "amount": "0.14", "unit": "g"}, {"name": "H3L", "amount": "0.06", "unit": "g"}], "solvent": [{"name": "distilled water", "amount": "8.0", "unit": "mL"}], "reducing agent": [{"name": "", "amount": "", "unit": ""}], "surfactant": [{"name": "", "amount": "", "unit": ""}], "pressure": "autogenous", "temperature": "120 \u00b0C", "time": "4 d", "heating rate": "", "cooling rate": "slow"}, {"synthesis method": "pH adjustment", "pH": "5.0", "modulator": "1 M NaOH solution"}]
FOBHEL | [Cd3(L2)(H2O)3] | C18 Cd3 H22 N2 O13 P2 | solvothermal synthesis | Cd(Ac)2⋅2H2O | 0.16 g | H3L | 0.06 g | [7 empty] | autogenous | 4 d | 120 °C |  | solvothermal synthesis | 10.1021/cg4015064 |  | 2014.02 | [{"synthesis method": "solvothermal synthesis", "precursor": [{"name": "Cd(Ac)2\u22c52H2O", "amount": "0.16", "unit": "g"}, {"name": "H3L", "amount": "0.06", "unit": "g"}], "solvent": [{"name": "distilled water", "amount": "8.0", "unit": "mL"}], "reducing agent": [{"name": "", "amount": "", "unit": ""}], "surfactant": [{"name": "", "amount": "", "unit": ""}], "pressure": "autogenous", "temperature": "120 \u00b0C", "time": "4 d", "heating rate": "", "cooling rate": "slow"}]
CIKHAH | La(HL)(H2L)(H2O) | C16 H17 La1 O11 P2 | chemical synthesis | La(NO3)3⋅6H2O | 0.043 g | H2L' | 0.049 g | [6 empty] | distilled water |  | 3 days | 140°C | 3.05 | chemical synthesis, pH adjustment, washing | 10.1021/cg400877g |  | 2013.07 | [{"synthesis method": "chemical synthesis", "precursor": [{"name": "La(NO3)3\u22c56H2O", "amount": "0.043", "unit": "g"}, {"name": "H2L'", "amount": "0.049", "unit": "g"}], "solution": [{"name": "distilled water", "amount": "15", "unit": "mL"}], "pressure": "", "temperature": "140\u00b0C", "time": "3 days"}, {"synthesis method": "pH adjustment", "pH": "3.05", "modulator": "1.0 M HNO3"}, {"synthesis method": "washing", "washing solution": "distilled water", "amount": ""}]
CIKGUA | Ce(HL)(H2L)(H2O) | C16 Ce1 H17 O11 P2 | chemical synthesis | Ce(NO3)3⋅6H2O | 0.043 g | H2L' | 0.049 g | [6 empty] | distilled water |  | 3 days | 140°C | 2.55 | chemical synthesis, pH adjustment, washing | 10.1021/cg400877g |  | 2013.07 | [{"synthesis method": "chemical synthesis", "precursor": [{"name": "Ce(NO3)3\u22c56H2O", "amount": "0.043", "unit": "g"}, {"name": "H2L'", "amount": "0.049", "unit": "g"}], "solution": [{"name": "distilled water", "amount": "15", "unit": "mL"}], "pressure": "", "temperature": "140\u00b0C", "time": "3 days"}, {"synthesis method": "pH adjustment", "pH": "2.55", "modulator": "1.0 M HNO3"}, {"synthesis method": "washing", "washing solution": "distilled water", "amount": ""}]
CIKGOU | Pr(HL)(H2L)(H2O) | C16 H17 O11 P2 Pr1 | chemical synthesis | Pr(NO3)3⋅6H2O | 0.044 g | H2L' | 0.049 g | [6 empty] | distilled water |  | 3 days | 140°C | 2.52 | chemical synthesis, pH adjustment, washing | 10.1021/cg400877g |  | 2013.07 | [{"synthesis method": "chemical synthesis", "precursor": [{"name": "Pr(NO3)3\u22c56H2O", "amount": "0.044", "unit": "g"}, {"name": "H2L'", "amount": "0.049", "unit": "g"}], "solution": [{"name": "distilled water", "amount": "15", "unit": "mL"}], "pressure": "", "temperature": "140\u00b0C", "time": "3 days"}, {"synthesis method": "pH adjustment", "pH": "2.52", "modulator": "1.0 M HNO3"}, {"synthesis method": "washing", "washing solution": "distilled water", "amount": ""}]
CIKGIO | Nd(HL)(H2L)(H2O) | C16 H17 Nd1 O11 P2 | chemical synthesis | Nd(NO3)3⋅6H2O | 0.044 g | H2L' | 0.049 g | [6 empty] | distilled water |  | 3 days | 140°C | 2.47 | chemical synthesis, pH adjustment, washing | 10.1021/cg400877g |  | 2013.07 | [{"synthesis method": "chemical synthesis", "precursor": [{"name": "Nd(NO3)3\u22c56H2O", "amount": "0.044", "unit": "g"}, {"name": "H2L'", "amount": "0.049", "unit": "g"}], "solution": [{"name": "distilled water", "amount": "15", "unit": "mL"}], "pressure": "", "temperature": "140\u00b0C", "time": "3 days"}, {"synthesis method": "pH adjustment", "pH": "2.47", "modulator": "1.0 M HNO3"}, {"synthesis method": "washing", "washing solution": "distilled water", "amount": ""}]
CIKGEK | Sm(HL)(H2L)(H2O) | C16 H17 O11 P2 Sm1 | chemical synthesis | Sm(NO3)3⋅6H2O | 0.044 g | H2L' | 0.049 g | [6 empty] | distilled water |  | 3 days | 140°C | 2.46 | chemical synthesis, pH adjustment, washing | 10.1021/cg400877g |  | 2013.07 | [{"synthesis method": "chemical synthesis", "precursor": [{"name": "Sm(NO3)3\u22c56H2O", "amount": "0.044", "unit": "g"}, {"name": "H2L'", "amount": "0.049", "unit": "g"}], "solution": [{"name": "distilled water", "amount": "15", "unit": "mL"}], "pressure": "", "temperature": "140\u00b0C", "time": "3 days"}, {"synthesis method": "pH adjustment", "pH": "2.46", "modulator": "1.0 M HNO3"}, {"synthesis method": "washing", "washing solution": "distilled water", "amount": ""}]
CIKGAG | Eu(HL)(H2L)(H2O) | C16 Eu1 H17 O11 P2 | chemical synthesis | Eu(NO3)3⋅6H2O | 0.045 g | H2L' | 0.049 g | [6 empty] | distilled water |  | 3 days | 140°C | 2.38 | chemical synthesis, pH adjustment, washing | 10.1021/cg400877g |  | 2013.07 | [{"synthesis method": "chemical synthesis", "precursor": [{"name": "Eu(NO3)3\u22c56H2O", "amount": "0.045", "unit": "g"}, {"name": "H2L'", "amount": "0.049", "unit": "g"}], "solution": [{"name": "distilled water", "amount": "15", "unit": "mL"}], "pressure": "", "temperature": "140\u00b0C", "time": "3 days"}, {"synthesis method": "pH adjustment", "pH": "2.38", "modulator": "1.0 M HNO3"}, {"synthesis method": "washing", "washing solution": "distilled water", "amount": ""}]
CIKFUZ | Gd(HL)(H2L)(H2O) | C16 Gd1 H17 O11 P2 | chemical synthesis | Gd(NO3)3⋅6H2O | 0.045 g | H2L' | 0.049 g | [6 empty] | distilled water |  | 3 days | 140°C | 2.37 | chemical synthesis, pH adjustment, washing | 10.1021/cg400877g |  | 2013.07 | [{"synthesis method": "chemical synthesis", "precursor": [{"name": "Gd(NO3)3\u22c56H2O", "amount": "0.045", "unit": "g"}, {"name": "H2L'", "amount": "0.049", "unit": "g"}], "solution": [{"name": "distilled water", "amount": "15", "unit": "mL"}], "pressure": "", "temperature": "140\u00b0C", "time": "3 days"}, {"synthesis method": "pH adjustment", "pH": "2.37", "modulator": "1.0 M HNO3"}, {"synthesis method": "washing", "washing solution": "distilled water", "amount": ""}]
CIKFOT | Tb(HL)(H2L)(H2O) | C16 H17 O11 P2 Tb1 | chemical synthesis | Tb(NO3)3⋅6H2O | 0.045 g | H2L' | 0.049 g | [6 empty] | distilled water |  | 3 days | 140°C | 2.30 | chemical synthesis, pH adjustment, washing | 10.1021/cg400877g |  | 2013.07 | [{"synthesis method": "chemical synthesis", "precursor": [{"name": "Tb(NO3)3\u22c56H2O", "amount": "0.045", "unit": "g"}, {"name": "H2L'", "amount": "0.049", "unit": "g"}], "solution": [{"name": "distilled water", "amount": "15", "unit": "mL"}], "pressure": "", "temperature": "140\u00b0C", "time": "3 days"}, {"synthesis method": "pH adjustment", "pH": "2.30", "modulator": "1.0 M HNO3"}, {"synthesis method": "washing", "washing solution": "distilled water", "amount": ""}]
MOXDEJ | 1 | C36 Co3 H34 N2 O17 | solvothermal synthesis | CoCl2 |  | H2ip | [9 empty] | two days | 160 °C |  | solvothermal synthesis | 10.1021/cg800895g |  | 2008.12 | [{"synthesis method": "solvothermal synthesis", "precursor": [{"name": "CoCl2", "amount": "", "unit": ""}, {"name": "H2ip", "amount": "", "unit": ""}], "solvent": [{"name": "DMF/CH3OH solution", "amount": "5:1", "unit": ""}], "reducing agent": [], "surfactant": [], "pressure": "", "temperature": "160 \u00b0C", "time": "two days", "heating rate": "", "cooling rate": "3 \u00b0C/h"}]
MOXDIN01 | 2 | C42 Co3 H46 N4 O18 | solvothermal synthesis | CoCl2 |  | H2bdc | [9 empty] | two days | 160 °C |  | solvothermal synthesis | 10.1021/cg800895g |  | 2008.12 | [{"synthesis method": "solvothermal synthesis", "precursor": [{"name": "CoCl2", "amount": "", "unit": ""}, {"name": "H2bdc", "amount": "", "unit": ""}], "solvent": [{"name": "DMF/CH3OH solution", "amount": "5:1", "unit": ""}], "reducing agent": [], "surfactant": [], "pressure": "", "temperature": "160 \u00b0C", "time": "two days", "heating rate": "", "cooling rate": "3 \u00b0C/h"}]
MOXDOT01 | 3 | C66.5 Co3 H66.5 N3.5 O19.5 | solvothermal synthesis | CoCl2 |  | H2bpdc | [9 empty] | two days | 160 °C |  | solvothermal synthesis | 10.1021/cg800895g |  | 2008.12 | [{"synthesis method": "solvothermal synthesis", "precursor": [{"name": "CoCl2", "amount": "", "unit": ""}, {"name": "H2bpdc", "amount": "", "unit": ""}], "solvent": [{"name": "DMF/CH3OH solution", "amount": "5:1", "unit": ""}], "reducing agent": [], "surfactant": [], "pressure": "", "temperature": "160 \u00b0C", "time": "two days", "heating rate": "", "cooling rate": "3 \u00b0C/h"}]
UDAVAY | 1 | C114 Cr2 H110 Mn6 N24 O19 | chemical synthesis | K3Cr(CN)6 | 10.7 mg | [Mn(salen)⋅H2O]ClO4⋅H2O | 45.6 mg | LiTCNQ | 6.9 mg |  |  |  |  | water, acetonitrile |  | 1 week | room temperature |  | chemical synthesis, filtration, washing, drying | 10.1021/ic102527h |  | 2011.06 | [{"synthesis method": "chemical synthesis", "precursor": [{"name": "K3Cr(CN)6", "amount": "10.7", "unit": "mg"}, {"name": "[Mn(salen)\u22c5H2O]ClO4\u22c5H2O", "amount": "45.6", "unit": "mg"}, {"name": "LiTCNQ", "amount": "6.9", "unit": "mg"}], "solution": [{"name": "water", "amount": "2.5", "unit": "mL"}, {"name": "acetonitrile", "amount": "7.5", "unit": "mL"}], "pressure": "", "temperature": "room temperature", "time": "1 week"}, {"synthesis method": "filtration", "time": "", "atmosphere": "", "pressure": ""}, {"synthesis method": "washing", "washing solution": "1:1 (v/v) acetonitrile-water", "amount": ""}, {"synthesis method": "drying", "pressure": "", "temperature": "room temperature", "atmosphere": "", "time": ""}]
YOZRIQ | [Co(Pzc)Cl(MeOH)]n | C6 Cl1 Co1 H7 N2 O3 | solvothermal synthesis | pyrazine-2-carboxylate acid | 0.4 mmol | CoCl2⋅6H2O | 2 mmol | [8 empty] | 3 days | 140°C |  | solvothermal synthesis, washing | 10.1021/ic502177k |  | 2014.12 | [{"synthesis method": "solvothermal synthesis", "precursor": [{"name": "pyrazine-2-carboxylate acid", "amount": "0.4", "unit": "mmol"}, {"name": "CoCl2\u22c56H2O", "amount": "2", "unit": "mmol"}], "solvent": [{"name": "methanol", "amount": "15", "unit": "mL"}], "reducing agent": [{"name": "", "amount": "", "unit": ""}], "surfactant": [{"name": "", "amount": "", "unit": ""}], "pressure": "", "temperature": "140\u00b0C", "time": "3 days", "heating rate": "", "cooling rate": ""}, {"synthesis method": "washing", "washing solution": "methanol", "amount": ""}]
YOZROW | {[Co3(Pzc)4Cl2]·2H2O}n | C20 Cl2 Co3 H16 N8 O10 | solvothermal synthesis | pyrazine-2-carboxylate acid | 0.8 mmol | CoCl2⋅6H2O | 2 mmol | [7 empty] | autogenous | 3 days | 140°C |  | solvothermal synthesis, washing | 10.1021/ic502177k |  | 2014.12 | [{"synthesis method": "solvothermal synthesis", "precursor": [{"name": "pyrazine-2-carboxylate acid", "amount": "0.8", "unit": "mmol"}, {"name": "CoCl2\u22c56H2O", "amount": "2", "unit": "mmol"}], "solvent": [{"name": "methanol", "amount": "15", "unit": "mL"}], "reducing agent": [{"name": "", "amount": "", "unit": ""}], "surfactant": [{"name": "", "amount": "", "unit": ""}], "pressure": "autogenous", "temperature": "140\u00b0C", "time": "3 days", "heating rate": "", "cooling rate": ""}, {"synthesis method": "washing", "washing solution": "methanol", "amount": ""}]
YOZRUC | {[Co(Pzc)(HCOO)]·MeOH}n | C7 Co1 H8 N2 O5 | solvothermal synthesis | pyrazine-2-carboxylate acid | 0.5 mmol | Co(HCO2)2⋅4H2O | 1.5 mmol | [7 empty] | autogenous | 3 days | 140°C |  | solvothermal synthesis, washing | 10.1021/ic502177k |  | 2014.12 | [{"synthesis method": "solvothermal synthesis", "precursor": [{"name": "pyrazine-2-carboxylate acid", "amount": "0.5", "unit": "mmol"}, {"name": "Co(HCO2)2\u22c54H2O", "amount": "1.5", "unit": "mmol"}], "solvent": [{"name": "methanol", "amount": "15", "unit": "mL"}], "reducing agent": [{"name": "", "amount": "", "unit": ""}], "surfactant": [{"name": "", "amount": "", "unit": ""}], "pressure": "autogenous", "temperature": "140\u00b0C", "time": "3 days", "heating rate": "", "cooling rate": ""}, {"synthesis method": "washing", "washing solution": "methanol", "amount": ""}]
COLZAG | {[Zn4(bpta)2(4-pna)2(H2O)2]·4DMF·3H2O}n | C66 H68 N10 O27 Zn4 | chemical synthesis | Zn(NO3)2⋅6H2O | 0.1 mmol | 4-pna | 0.05 mmol | H4bpta | 0.05 mmol |  |  |  |  | DMF/ethanol/H2O mixture |  | 24h | 85°C |  | chemical synthesis, filtration, drying | 10.1021/ic500905z |  | 2014.08 | [{"synthesis method": "chemical synthesis", "precursor": [{"name": "Zn(NO3)2\u22c56H2O", "amount": "0.1", "unit": "mmol"}, {"name": "4-pna", "amount": "0.05", "unit": "mmol"}, {"name": "H4bpta", "amount": "0.05", "unit": "mmol"}], "solution": [{"name": "DMF/ethanol/H2O mixture", "amount": "v/v/v 4:1:2, 14", "unit": "mL"}], "pressure": "", "temperature": "85\u00b0C", "time": "24h"}, {"synthesis method": "filtration", "time": "", "atmosphere": "", "pressure": ""}, {"synthesis method": "drying", "pressure": "", "temperature": "", "atmosphere": "air", "time": ""}]
GEQTIH | [{Zn(μ-3bpmu)Cl2}] | C13 Cl2 H14 N4 O1 Zn1 | chemical synthesis | 3bpmu | 24.2 mg | ZnCl2 | 6.8 mg | [6 empty] | methanolic solution, aqueous ethanolic solution |  | 1 week |  |  | chemical synthesis | 10.1021/cg301190d |  | 2012.10 | [{"synthesis method": "chemical synthesis", "precursor": [{"name": "3bpmu", "amount": "24.2", "unit": "mg"}, {"name": "ZnCl2", "amount": "6.8", "unit": "mg"}], "solution": [{"name": "methanolic solution", "amount": "", "unit": ""}, {"name": "aqueous ethanolic solution", "amount": "", "unit": ""}], "pressure": "", "temperature": "", "time": "1 week"}]
GEQTON | [{Zn(μ-3bpmu)Cl2}·benzene] | C19 Cl2 H20 N4 O1 Zn1 | chemical synthesis | 3bpmu | 24.2 mg | ZnCl2 | 6.8 mg | [6 empty] | methanolic solution, aqueous methanolic benzene solution |  | 2 days |  |  | chemical synthesis | 10.1021/cg301190d |  | 2012.10 | [{"synthesis method": "chemical synthesis", "precursor": [{"name": "3bpmu", "amount": "24.2", "unit": "mg"}, {"name": "ZnCl2", "amount": "6.8", "unit": "mg"}], "solution": [{"name": "methanolic solution", "amount": "", "unit": ""}, {"name": "aqueous methanolic benzene solution", "amount": "", "unit": ""}], "pressure": "", "temperature": "", "time": "2 days"}]
GEQTUT | [{Zn(μ-3bpmu)Cl2}·p-xylene] | C34 Cl4 H38 N8 O2 Zn2 | chemical synthesis | 3bpmu | 24.2 mg | ZnCl2 | 6.8 mg | [6 empty] | methanolic solution, aqueous methanolic p-xylene solution |  | 2 days |  |  | chemical synthesis | 10.1021/cg301190d |  | 2012.10 | [{"synthesis method": "chemical synthesis", "precursor": [{"name": "3bpmu", "amount": "24.2", "unit": "mg"}, {"name": "ZnCl2", "amount": "6.8", "unit": "mg"}], "solution": [{"name": "methanolic solution", "amount": "", "unit": ""}, {"name": "aqueous methanolic p-xylene solution", "amount": "", "unit": ""}], "pressure": "", "temperature": "", "time": "2 days"}]
GEQVAB | [{Zn(μ-4bpmu)Cl2}·p-xylene] | C34 Cl4 H38 N8 O2 Zn2 | chemical synthesis | 4bpmu | 24.2 mg | ZnCl2 | 6.8 mg | [6 empty] | methanolic solution, aqueous methanolic p-xylene solution |  | 2 days |  |  | chemical synthesis | 10.1021/cg301190d |  | 2012.10 | [{"synthesis method": "chemical synthesis", "precursor": [{"name": "4bpmu", "amount": "24.2", "unit": "mg"}, {"name": "ZnCl2", "amount": "6.8", "unit": "mg"}], "solution": [{"name": "methanolic solution", "amount": "", "unit": ""}, {"name": "aqueous methanolic p-xylene solution", "amount": "", "unit": ""}], "pressure": "", "temperature": "", "time": "2 days"}]
GEQTAZ | [{Zn2(μ-3bpu)2Cl4}·p-xylene] | C26 Cl4 H25 N8 O2 Zn2 | chemical synthesis | 3bpu | 21.2 mg | ZnCl2 | 6.8 mg | [6 empty] | methanolic solution, aqueous methanolic p-xylene solution |  | 2 days |  |  | chemical synthesis | 10.1021/cg301190d |  | 2012.10 | [{"synthesis method": "chemical synthesis", "precursor": [{"name": "3bpu", "amount": "21.2", "unit": "mg"}, {"name": "ZnCl2", "amount": "6.8", "unit": "mg"}], "solution": [{"name": "methanolic solution", "amount": "", "unit": ""}, {"name": "aqueous methanolic p-xylene solution", "amount": "", "unit": ""}], "pressure": "", "temperature": "", "time": "2 days"}]
GEQTED | [{Zn2(μ-3bpu)2Cl4}·benzene] | C25 Cl4 H23 N8 O2 Zn2 | chemical synthesis | 3bpu | 21.2 mg | ZnCl2 | 6.8 mg | [6 empty] | methanolic solution, aqueous methanolic benzene solution |  | 2 days |  |  | chemical synthesis | 10.1021/cg301190d |  | 2012.10 | [{"synthesis method": "chemical synthesis", "precursor": [{"name": "3bpu", "amount": "21.2", "unit": "mg"}, {"name": "ZnCl2", "amount": "6.8", "unit": "mg"}], "solution": [{"name": "methanolic solution", "amount": "", "unit": ""}, {"name": "aqueous methanolic benzene solution", "amount": "", "unit": ""}], "pressure": "", "temperature": "", "time": "2 days"}]
QUQGUF | [Cd(2,2',4,4'-bptcH2)]n | C16 Cd1 H8 O8 | solvothermal synthesis | Cd(NO3)2⋅6H2O | 34.4 mg | 2,2',4,4'-bptcH4 | 30.1 mg | [8 empty] | 3 days | 180°C |  | solvothermal synthesis | 10.1021/cg1004352 |  | 2010.05 | [{"synthesis method": "solvothermal synthesis", "precursor": [{"name": "Cd(NO3)2\u22c56H2O", "amount": "34.4", "unit": "mg"}, {"name": "2,2',4,4'-bptcH4", "amount": "30.1", "unit": "mg"}], "solvent": [{"name": "H2O", "amount": "5", "unit": "mL"}], "reducing agent": [{"name": "6 M HCl", "amount": "one drop", "unit": ""}], "surfactant": [], "pressure": "", "temperature": "180\u00b0C", "time": "3 days", "heating rate": "", "cooling rate": "slow"}]
YEJWAM01 | 1,4-Dimethyl-tetrazolylidene-chromium-pentacarbonyl | C8 Cr1 H6 N4 O5 | chemical synthesis | Na2[Cr2(CO)10] | 4.20 g | 1BF4 | 3.6 g | [6 empty] | ethanol, water/ethanol |  |  | -20 °C to room temperature |  | chemical synthesis, drying | 10.1021/ic4005449 |  | 2013.05 | [{"synthesis method": "chemical synthesis", "precursor": [{"name": "Na2[Cr2(CO)10]", "amount": "4.20", "unit": "g"}, {"name": "1BF4", "amount": "3.6", "unit": "g"}], "solution": [{"name": "ethanol", "amount": "15", "unit": "mL"}, {"name": "water/ethanol", "amount": "9", "unit": "mL"}], "pressure": "", "temperature": "-20 \u00b0C to room temperature", "time": ""}, {"synthesis method": "drying", "pressure": "vacuum", "temperature": "", "atmosphere": "", "time": ""}]
WIKTOB | 1,3-Dimethyl-tetrazolylidene-chromium-pentacarbonyl | C8 Cr1 H6 N4 O5 | chemical synthesis | 2-methyl-2H-tetrazol | 2.61 g | Na2[Cr2(CO)10] | 3.47 g | [6 empty] | H2O |  |  | 0 °C to room temperature |  | chemical synthesis, drying | 10.1021/ic4005449 |  | 2013.05 | [{"synthesis method": "chemical synthesis", "precursor": [{"name": "2-methyl-2H-tetrazol", "amount": "2.61", "unit": "g"}, {"name": "Na2[Cr2(CO)10]", "amount": "3.47", "unit": "g"}], "solution": [{"name": "H2O", "amount": "5", "unit": "mL"}], "pressure": "", "temperature": "0 \u00b0C to room temperature", "time": ""}, {"synthesis method": "drying", "pressure": "vacuum", "temperature": "", "atmosphere": "", "time": ""}]
WIKTER | 1,4-Dimethyl-tetrazolylidene-1,5-cyclooctadiene-irridium-chloride | C11 Cl1 H18 Ir1 N4 | chemical synthesis | 1,4-dimethyl-tetrazolium-chloride | 1.00 g | 1,5-cyclooctadiene-methoxy-iridium(I) dimer | 197.0 mg | [6 empty] | acetone |  | 18 h | room temperature |  | chemical synthesis, drying | 10.1021/ic4005449 |  | 2013.05 | [{"synthesis method": "chemical synthesis", "precursor": [{"name": "1,4-dimethyl-tetrazolium-chloride", "amount": "1.00", "unit": "g"}, {"name": "1,5-cyclooctadiene-methoxy-iridium(I) dimer", "amount": "197.0", "unit": "mg"}], "solution": [{"name": "acetone", "amount": "8.0", "unit": "mL"}], "pressure": "", "temperature": "room temperature", "time": "18 h"}, {"synthesis method": "drying", "pressure": "vacuum", "temperature": "", "atmosphere": "", "time": ""}]
WIKVAP | 1,3-Dimethyl-tetrazolylidene-1,5-cyclooctadiene-irridium-chloride | C11 Cl1 H18 Ir1 N4 | chemical synthesis | 1,3-dimethyl-tetrazolium-chloride | 1.00 g | 1,5-cyclooctadiene-methoxy-iridium(I) dimer | 155.0 mg | [6 empty] | acetone |  | 18 h | room temperature |  | chemical synthesis, drying | 10.1021/ic4005449 |  | 2013.05 | [{"synthesis method": "chemical synthesis", "precursor": [{"name": "1,3-dimethyl-tetrazolium-chloride", "amount": "1.00", "unit": "g"}, {"name": "1,5-cyclooctadiene-methoxy-iridium(I) dimer", "amount": "155.0", "unit": "mg"}], "solution": [{"name": "acetone", "amount": "8.0", "unit": "mL"}], "pressure": "", "temperature": "room temperature", "time": "18 h"}, {"synthesis method": "drying", "pressure": "vacuum", "temperature": "", "atmosphere": "", "time": ""}]
WIKVIX | 1,3-Dimethyl-tetrazolylidene-dicarbonyl-irridium-chloride | C5 Cl1 H6 Ir1 N4 O2 | chemical synthesis | 2b | 50.0 mg | [8 empty] | toluene |  | 15 min |  |  | chemical synthesis, drying | 10.1021/ic4005449 |  | 2013.05 | [{"synthesis method": "chemical synthesis", "precursor": [{"name": "2b", "amount": "50.0", "unit": "mg"}], "solution": [{"name": "toluene", "amount": "10", "unit": "mL"}], "pressure": "", "temperature": "", "time": "15 min"}, {"synthesis method": "drying", "pressure": "vacuum", "temperature": "", "atmosphere": "", "time": ""}]
WIKWEU | 1,3-Dimethyl-tetrazolylidene-Cp-molybdenum-dicarbonyl-chloride | C10 Cl1 H11 Mo1 N4 O2 | chemical synthesis | 1,3-dimethyl-tetrazolylidene-silver-chloride | 50.0 mg | [Mo(CO)3ClCp] | 58.0 mg | [6 empty] | dichloromethane |  | 5 h | reflux |  | chemical synthesis, drying | 10.1021/ic4005449 |  | 2013.05 | [{"synthesis method": "chemical synthesis", "precursor": [{"name": "1,3-dimethyl-tetrazolylidene-silver-chloride", "amount": "50.0", "unit": "mg"}, {"name": "[Mo(CO)3ClCp]", "amount": "58.0", "unit": "mg"}], "solution": [{"name": "dichloromethane", "amount": "3", "unit": "mL"}], "pressure": "", "temperature": "reflux", "time": "5 h"}, {"synthesis method": "drying", "pressure": "vacuum", "temperature": "", "atmosphere": "", "time": ""}]
XOFQOA | [Co(DMPMB)] | C24 Co1 H24 N4 | solvothermal synthesis | H2DMPMB | 0.111 g | Co(NO3)2⋅6H2O | 0.087 g | [7 empty] | high | 24 h | 130 °C |  | solvothermal synthesis, filtration, washing, drying | 10.1021/cg500459v |  | 2014.05 | [{"synthesis method": "solvothermal synthesis", "precursor": [{"name": "H2DMPMB", "amount": "0.111", "unit": "g"}, {"name": "Co(NO3)2\u22c56H2O", "amount": "0.087", "unit": "g"}], "solvent": [{"name": "dimethylformamide", "amount": "15", "unit": "mL"}], "reducing agent": [], "surfactant": [], "pressure": "high", "temperature": "130 \u00b0C", "time": "24 h", "heating rate": "", "cooling rate": ""}, {"synthesis method": "filtration", "time": "", "atmosphere": "", "pressure": ""}, {"synthesis method": "washing", "washing solution": "methanol", "amount": "twice"}, {"synthesis method": "drying", "pressure": "vacuo", "temperature": "", "atmosphere": "", "time": ""}]
XOFRER | Zinc derivative | C24 H24 N4 Zn1 | solvothermal synthesis | H2DMPMB | 0.111 g | Zn(NO3)2⋅6H2O | 0.089 g | [7 empty] | high | 24 h | 130 °C |  | solvothermal synthesis, filtration, washing, drying | 10.1021/cg500459v |  | 2014.05 | [{"synthesis method": "solvothermal synthesis", "precursor": [{"name": "H2DMPMB", "amount": "0.111", "unit": "g"}, {"name": "Zn(NO3)2\u22c56H2O", "amount": "0.089", "unit": "g"}], "solvent": [{"name": "dimethylformamide", "amount": "15", "unit": "mL"}], "reducing agent": [], "surfactant": [], "pressure": "high", "temperature": "130 \u00b0C", "time": "24 h", "heating rate": "", "cooling rate": ""}, {"synthesis method": "filtration", "time": "", "atmosphere": "", "pressure": ""}, {"synthesis method": "washing", "washing solution": "methanol", "amount": "twice"}, {"synthesis method": "drying", "pressure": "vacuo", "temperature": "", "atmosphere": "", "time": ""}]
XOFQUG | Copper derivative | C24 Cu2 H24 N4 | solvothermal synthesis | H2DMPMB | 0.111 g | Cu(NO3)2⋅2.5H2O | 0.070 g | [7 empty] | high | 24 h | 130 °C |  | solvothermal synthesis, filtration, washing, drying | 10.1021/cg500459v |  | 2014.05 | [{"synthesis method": "solvothermal synthesis", "precursor": [{"name": "H2DMPMB", "amount": "0.111", "unit": "g"}, {"name": "Cu(NO3)2\u22c52.5H2O", "amount": "0.070", "unit": "g"}], "solvent": [{"name": "dimethylformamide", "amount": "15", "unit": "mL"}], "reducing agent": [], "surfactant": [], "pressure": "high", "temperature": "130 \u00b0C", "time": "24 h", "heating rate": "", "cooling rate": ""}, {"synthesis method": "filtration", "time": "", "atmosphere": "", "pressure": ""}, {"synthesis method": "washing", "washing solution": "methanol", "amount": "twice"}, {"synthesis method": "drying", "pressure": "vacuo", "temperature": "", "atmosphere": "", "time": ""}]
WIHQEJ | [V2O4(terpy)2]3[V10O28] | C45 H35 N9 O21 V8 | chemical synthesis | V2O5 | 0.1057 g | 2,2‘:6‘,2‘‘-terpyridine | 0.1368 g | ZnO | 0.0235 g | H2O | 8.0394 g |  |  |  |  | 6 days | 210°C |  | chemical synthesis | 10.1021/ic991473d |  | 2000.06 | [{"synthesis method": "chemical synthesis", "precursor": [{"name": "V2O5", "amount": "0.1057", "unit": "g"}, {"name": "2,2\u2018:6\u2018,2\u2018\u2018-terpyridine", "amount": "0.1368", "unit": "g"}, {"name": "ZnO", "amount": "0.0235", "unit": "g"}, {"name": "H2O", "amount": "8.0394", "unit": "g"}], "pressure": "", "temperature": "210\u00b0C", "time": "6 days"}]
WIHQIN | [VO2(terpy)][V4O10] | C15 H11 N3 O12 V5 | chemical synthesis | V2O5 | 0.1055 g | 2,2‘:6‘,2‘‘-terpyridine | 0.1356 g | ZnO | 0.0242 g | H2O | 8.0355 g |  |  |  |  | 8 days | 210°C |  | chemical synthesis | 10.1021/ic991473d |  | 2000.06 | [{"synthesis method": "chemical synthesis", "precursor": [{"name": "V2O5", "amount": "0.1055", "unit": "g"}, {"name": "2,2\u2018:6\u2018,2\u2018\u2018-terpyridine", "amount": "0.1356", "unit": "g"}, {"name": "ZnO", "amount": "0.0242", "unit": "g"}, {"name": "H2O", "amount": "8.0355", "unit": "g"}], "pressure": "", "temperature": "210\u00b0C", "time": "8 days"}]
WIHQOT | [V9O22(terpy)3] | C45 H33 N9 O22 V9 | chemical synthesis | V2O5 | 0.1055 g | 2,2‘:6‘,2‘‘-terpyridine | 0.1356 g | ZnO | 0.0242 g | H2O | 8.0355 g |  |  |  |  | 8 days | 210°C |  | chemical synthesis | 10.1021/ic991473d |  | 2000.06 | [{"synthesis method": "chemical synthesis", "precursor": [{"name": "V2O5", "amount": "0.1055", "unit": "g"}, {"name": "2,2\u2018:6\u2018,2\u2018\u2018-terpyridine", "amount": "0.1356", "unit": "g"}, {"name": "ZnO", "amount": "0.0242", "unit": "g"}, {"name": "H2O", "amount": "8.0355", "unit": "g"}], "pressure": "", "temperature": "210\u00b0C", "time": "8 days"}]
WULYIL | Pb2(PMIDA)·1.5H2O | C5 H9 N1 O8.5 P1 Pb2 | [16 empty] | hydrothermal synthesis | 10.1021/ic020396a |  | 2002.10 | [{"synthesis method": "hydrothermal synthesis", "precursor": [{"name": "lead acetate trihydrate", "amount": "1.0", "unit": "mmol"}, {"name": "N-(phosphonomethyl)iminodiacetic acid", "amount": "1", "unit": "mmol"}, {"name": "tetrabutylammonium hydroxide aqueous solution", "amount": "2", "unit": "mL"}], "solvent": [{"name": "deionized water", "amount": "10", "unit": "mL"}], "pressure": "", "temperature": "150\u00b0C", "time": "5 days", "heating rate": "", "cooling rate": ""}]
WULYOR | Pb(H2L) | C3 H9 N1 O6 P2 Pb1 | [16 empty] | hydrothermal synthesis | 10.1021/ic020396a |  | 2002.10 | [{"synthesis method": "hydrothermal synthesis", "precursor": [{"name": "lead acetate trihydrate", "amount": "1.0", "unit": "mmol"}, {"name": "N-methyliminobis(methylenephosphonic acid) (H4L)", "amount": "1", "unit": "mmol"}], "solvent": [{"name": "deionized water", "amount": "10", "unit": "mL"}], "pressure": "", "temperature": "150\u00b0C", "time": "4 days", "heating rate": "", "cooling rate": ""}]
OYEYOH | [Ag3(OH)(H2O)2(Tipa)2.5][Mo2O7]·4.5H2O | Ag3 C67.5 H65.5 Mo2 N17.5 O14.5 | [16 empty] | hydrothermal synthesis | 10.1021/ja202303b |  | 2011.07 | [{"synthesis method": "hydrothermal synthesis", "precursor": [{"name": "Tipa", "amount": "0.044", "unit": "g"}, {"name": "AgNO3", "amount": "0.051", "unit": "g"}, {"name": "(NH4)6Mo7O24\u22c54H2O", "amount": "0.0618", "unit": "g"}], "solvent": [{"name": "H2O", "amount": "10", "unit": "mL"}], "reducing agent": [{"name": "", "amount": "", "unit": ""}], "surfactant": [{"name": "", "amount": "", "unit": ""}], "pressure": "", "temperature": "170\u00b0C", "time": "72 h", "heating rate": "", "cooling rate": ""}]
MIYWIB | [Ag2(3,5-C2PyC2)·4CF3CO2Ag | Ag12 C34 F24 H22 N2 O24 | chemical synthesis | 3,5-diethynylpyridine | 0.0030 g | silver nitrate | 0.0300 g | ammonium tetrafluoroborate | 0.10 g | silver trifluoroacetate | 0.30 g |  |  | distilled water |  | 1-2 days | 65 °C |  | chemical synthesis, washing | 10.1021/ic702230h |  | 2008.03 | [{"synthesis method": "chemical synthesis", "precursor": [{"name": "3,5-diethynylpyridine", "amount": "0.0030", "unit": "g"}, {"name": "silver nitrate", "amount": "0.0300", "unit": "g"}, {"name": "ammonium tetrafluoroborate", "amount": "0.10", "unit": "g"}, {"name": "silver trifluoroacetate", "amount": "0.30", "unit": "g"}], "solution": [{"name": "distilled water", "amount": "few drops", "unit": ""}], "pressure": "", "temperature": "65 \u00b0C", "time": "1-2 days"}, {"synthesis method": "washing", "washing solution": "distilled water", "amount": "two times"}]
MIYWOH | [Ag2(3,5-C2PyC2)·3AgNO3 | Ag5 C9 H5 N4 O10 | chemical synthesis | 3,5-diethynylpyridine | 0.0030 g | silver nitrate | 0.0300 g | [6 empty] | distilled water |  | 1-2 days | 65 °C |  | chemical synthesis, washing | 10.1021/ic702230h |  | 2008.03 | [{"synthesis method": "chemical synthesis", "precursor": [{"name": "3,5-diethynylpyridine", "amount": "0.0030", "unit": "g"}, {"name": "silver nitrate", "amount": "0.0300", "unit": "g"}], "solution": [{"name": "distilled water", "amount": "few drops", "unit": ""}], "pressure": "", "temperature": "65 \u00b0C", "time": "1-2 days"}, {"synthesis method": "washing", "washing solution": "distilled water", "amount": "two times"}]
ENIROJ | {[Cu(bipy)(cis-H2P2O7)]2} | C20 Cu2 H26 N4 O17 P4 | chemical synthesis | Copper(II) nitrate hemipentahydrate | 0.233 g | 2,2'-bipyridine | 0.156 g | sodium pyrophosphate | 0.266 g |  |  |  |  | water |  |  |  | 1.5 | chemical synthesis, pH adjustment, centrifugation | 10.1021/ic1020884 |  | 2010.11 | [{"synthesis method": "chemical synthesis", "precursor": [{"name": "Copper(II) nitrate hemipentahydrate", "amount": "0.233", "unit": "g"}, {"name": "2,2'-bipyridine", "amount": "0.156", "unit": "g"}, {"name": "sodium pyrophosphate", "amount": "0.266", "unit": "g"}], "solution": [{"name": "water", "amount": "40", "unit": "mL"}], "pressure": "", "temperature": "", "time": ""}, {"synthesis method": "pH adjustment", "pH": "1.5", "modulator": "Perchloric acid"}, {"synthesis method": "centrifugation", "revolution per time": "", "relative centrifugal force": "", "time": "", "temperature": "", "additive": [], "tube material": "", "tube volume": ""}]
ENIRUP | {[Cu(bipy)(trans-H2P2O7)]2} | C20 Cu2 H20 N4 O14 P4 | chemical synthesis | Copper(II) nitrate hemipentahydrate | 0.233 g | 2,2'-bipyridine | 0.156 g | sodium pyrophosphate | 0.266 g |  |  |  |  | water |  |  |  | 1.5 | chemical synthesis, pH adjustment, centrifugation | 10.1021/ic1020884 |  | 2010.11 | [{"synthesis method": "chemical synthesis", "precursor": [{"name": "Copper(II) nitrate hemipentahydrate", "amount": "0.233", "unit": "g"}, {"name": "2,2'-bipyridine", "amount": "0.156", "unit": "g"}, {"name": "sodium pyrophosphate", "amount": "0.266", "unit": "g"}], "solution": [{"name": "water", "amount": "40", "unit": "mL"}], "pressure": "", "temperature": "", "time": ""}, {"synthesis method": "pH adjustment", "pH": "1.5", "modulator": "Perchloric acid"}, {"synthesis method": "centrifugation", "revolution per time": "", "relative centrifugal force": "", "time": "", "temperature": "", "additive": [], "tube material": "", "tube volume": ""}]
ENISAW | {[Cu(phen)(H2O)]4(HP2O7)2}(ClO4)2 | C48 Cl2 Cu4 H50 N8 O30 P4 | chemical synthesis | Copper(II) nitrate hemipentahydrate | 0.233 g | 1,10-phenanthroline | 0.180 g | pyrophosphate | 0.266 g |  |  |  |  | water |  |  |  | 1.5 | chemical synthesis, pH adjustment, centrifugation | 10.1021/ic1020884 |  | 2010.11 | [{"synthesis method": "chemical synthesis", "precursor": [{"name": "Copper(II) nitrate hemipentahydrate", "amount": "0.233", "unit": "g"}, {"name": "1,10-phenanthroline", "amount": "0.180", "unit": "g"}, {"name": "pyrophosphate", "amount": "0.266", "unit": "g"}], "solution": [{"name": "water", "amount": "50", "unit": "mL"}], "pressure": "", "temperature": "", "time": ""}, {"synthesis method": "pH adjustment", "pH": "1.5", "modulator": "Perchloric acid"}, {"synthesis method": "centrifugation", "revolution per time": "", "relative centrifugal force": "", "time": "", "temperature": "", "additive": [], "tube material": "", "tube volume": ""}]
ENISEA | {[Cu2(phenam)2(P2O7)]2·25H2O} n | C48 Cu4 H86 N12 O39 P4 | chemical synthesis | Na2P2O7 | 0.067 g | copper(II) nitrate hemipentahydrate | 0.116 g | 1,10-phenanthrolin-5-amine | 0.098 g |  |  |  |  | water |  | 1 month |  |  | chemical synthesis, centrifugation | 10.1021/ic1020884 |  | 2010.11 | [{"synthesis method": "chemical synthesis", "precursor": [{"name": "Na2P2O7", "amount": "0.067", "unit": "g"}, {"name": "copper(II) nitrate hemipentahydrate", "amount": "0.116", "unit": "g"}, {"name": "1,10-phenanthrolin-5-amine", "amount": "0.098", "unit": "g"}], "solution": [{"name": "water", "amount": "", "unit": ""}], "pressure": "", "temperature": "", "time": "1 month"}, {"synthesis method": "centrifugation", "revolution per time": "", "relative centrifugal force": "", "time": "", "temperature": "", "additive": [], "tube material": "", "tube volume": ""}]
QEKDAN | 1 | (UO2)2[UO4(trz)2](OH)2 | solvothermal synthesis | uranyl acetate | 0.2122 g | 1,2,4-triazole | 0.0353 g | [8 empty] | 4 days | 150°C |  | solvothermal synthesis, filtration, washing | 10.1021/ic300240s |  | 2012.06 | [{"synthesis method": "solvothermal synthesis", "precursor": [{"name": "uranyl acetate", "amount": "0.2122", "unit": "g"}, {"name": "1,2,4-triazole", "amount": "0.0353", "unit": "g"}], "solvent": [{"name": "ethanol", "amount": "7", "unit": "mL"}, {"name": "acetonitrile", "amount": "7", "unit": "mL"}, {"name": "water", "amount": "1", "unit": "mL"}], "reducing agent": [{"name": "", "amount": "", "unit": ""}], "surfactant": [{"name": "", "amount": "", "unit": ""}], "pressure": "", "temperature": "150\u00b0C", "time": "4 days", "heating rate": "", "cooling rate": "10\u00b0C h-1"}, {"synthesis method": "filtration", "time": "", "atmosphere": "", "pressure": ""}, {"synthesis method": "washing", "washing solution": "distilled water", "amount": ""}]
LAZQAG | {[Co(H2BCPBA)2(H2O)4]·2H2O} n | C42 Co1 H34 O20 | solvothermal synthesis | Co(NO3)2⋅6H2O | 29.1 mg | H3BCPBA | 39.4 mg | [7 empty] | autogenous | 3 days | 95 °C |  | solvothermal synthesis | 10.1021/cg3004323 |  | 2012.05 | [{"synthesis method": "solvothermal synthesis", "precursor": [{"name": "Co(NO3)2\u22c56H2O", "amount": "29.1", "unit": "mg"}, {"name": "H3BCPBA", "amount": "39.4", "unit": "mg"}], "solvent": [{"name": "DMF/H2O", "amount": "8", "unit": "mL"}], "pressure": "autogenous", "temperature": "95 \u00b0C", "time": "3 days", "heating rate": "", "cooling rate": ""}]
LAZQEK | {[Co(HBCPBA)(bipy0.5)2·(H2O)]} n | C31 Co1 H22 N2 O9 | solvothermal synthesis | Co(NO3)2⋅6H2O | 29.1 mg | H3BCPBA | 39.4 mg | bipy | 15.6 mg | [5 empty] | autogenous | 3 days | 95 °C |  | solvothermal synthesis | 10.1021/cg3004323 |  | 2012.05 | [{"synthesis method": "solvothermal synthesis", "precursor": [{"name": "Co(NO3)2\u22c56H2O", "amount": "29.1", "unit": "mg"}, {"name": "H3BCPBA", "amount": "39.4", "unit": "mg"}, {"name": "bipy", "amount": "15.6", "unit": "mg"}], "solvent": [{"name": "DMF/H2O", "amount": "8", "unit": "mL"}], "pressure": "autogenous", "temperature": "95 \u00b0C", "time": "3 days", "heating rate": "", "cooling rate": ""}]
LAZQIO | {[Co3(BCPBA)2(dpe)(μ2-H2O)4]·2H2O·2DMF} n | C54 Co3 H46 N2 O26 | solvothermal synthesis | Co(NO3)2⋅6H2O | 29.1 mg | H3BCPBA | 39.4 mg | dpe | 18.2 mg | [5 empty] | autogenous | 3 days | 95 °C |  | solvothermal synthesis | 10.1021/cg3004323 |  | 2012.05 | [{"synthesis method": "solvothermal synthesis", "precursor": [{"name": "Co(NO3)2\u22c56H2O", "amount": "29.1", "unit": "mg"}, {"name": "H3BCPBA", "amount": "39.4", "unit": "mg"}, {"name": "dpe", "amount": "18.2", "unit": "mg"}], "solvent": [{"name": "DMF/H2O", "amount": "8", "unit": "mL"}], "pressure": "autogenous", "temperature": "95 \u00b0C", "time": "3 days", "heating rate": "", "cooling rate": ""}]
LAZQOU | {[Co3(BCPBA)2(pdp)·(μ2-H2O)4]·2DMF} n | C52 Co3 H40 N4 O22 | solvothermal synthesis | Co(NO3)2⋅6H2O | 29.1 mg | H3BCPBA | 39.4 mg | pdp | 18.4 mg | [5 empty] | autogenous | 3 days | 95 °C |  | solvothermal synthesis | 10.1021/cg3004323 |  | 2012.05 | [{"synthesis method": "solvothermal synthesis", "precursor": [{"name": "Co(NO3)2\u22c56H2O", "amount": "29.1", "unit": "mg"}, {"name": "H3BCPBA", "amount": "39.4", "unit": "mg"}, {"name": "pdp", "amount": "18.4", "unit": "mg"}], "solvent": [{"name": "DMF/H2O", "amount": "8", "unit": "mL"}], "pressure": "autogenous", "temperature": "95 \u00b0C", "time": "3 days", "heating rate": "", "cooling rate": ""}]
LAZQUA | {[Co3(BCPBA)2(bpe)·(μ2-H2O)4]·2DMF} n | C54 Co3 H38 N2 O22 | solvothermal synthesis | Co(NO3)2⋅6H2O | 29.1 mg | H3BCPBA | 39.4 mg | bpe | 18.4 mg | [5 empty] | autogenous | 3 days | 95 °C |  | solvothermal synthesis | 10.1021/cg3004323 |  | 2012.05 | [{"synthesis method": "solvothermal synthesis", "precursor": [{"name": "Co(NO3)2\u22c56H2O", "amount": "29.1", "unit": "mg"}, {"name": "H3BCPBA", "amount": "39.4", "unit": "mg"}, {"name": "bpe", "amount": "18.4", "unit": "mg"}], "solvent": [{"name": "DMF/H2O", "amount": "8", "unit": "mL"}], "pressure": "autogenous", "temperature": "95 \u00b0C", "time": "3 days", "heating rate": "", "cooling rate": ""}]
LAZRAH | {[Co2(HBCPBA)2(bpp)·(μ2-H2O)2]·H2O·2DMF} n | C55 Co2 H44 N2 O19 | solvothermal synthesis | Co(NO3)2⋅6H2O | 29.1 mg | H3BCPBA | 39.4 mg | bpp | 19.8 mg | [5 empty] | autogenous | 3 days | 95 °C |  | solvothermal synthesis | 10.1021/cg3004323 |  | 2012.05 | [{"synthesis method": "solvothermal synthesis", "precursor": [{"name": "Co(NO3)2\u22c56H2O", "amount": "29.1", "unit": "mg"}, {"name": "H3BCPBA", "amount": "39.4", "unit": "mg"}, {"name": "bpp", "amount": "19.8", "unit": "mg"}], "solvent": [{"name": "DMF/H2O", "amount": "8", "unit": "mL"}], "pressure": "autogenous", "temperature": "95 \u00b0C", "time": "3 days", "heating rate": "", "cooling rate": ""}]
TIRCAZ | (CuCN)7(Pym)2 | C7.5 Cu5.5 H4 N3.5 | chemical synthesis | Copper(I) cyanide | 1.79 g | KCN | 0.651 g | Pym | 0.400 g |  |  |  |  | H2O |  | overnight |  |  | chemical synthesis, filtration, washing, drying | 10.1021/ic7007057 |  | 2007.09 | [{"synthesis method": "chemical synthesis", "precursor": [{"name": "Copper(I) cyanide", "amount": "1.79", "unit": "g"}, {"name": "KCN", "amount": "0.651", "unit": "g"}, {"name": "Pym", "amount": "0.400", "unit": "g"}], "solution": [{"name": "H2O", "amount": "50", "unit": "mL"}], "pressure": "", "temperature": "", "time": "overnight"}, {"synthesis method": "filtration", "time": "", "atmosphere": "N2", "pressure": ""}, {"synthesis method": "washing", "washing solution": "H2O, ethanol, and diethyl ether", "amount": ""}, {"synthesis method": "drying", "pressure": "vacuum", "temperature": "", "atmosphere": "", "time": ""}]
YAHQEE | {[Mn(hfac)2]2(biradical)}n | C44 F24 H34 Mn2 N6 O12 | chemical synthesis | Mn(hfac)2.2H2O | 141 mg | biradical | 44 mg | [6 empty] | heptane, dichloromethane |  | 10 days | boiling |  | chemical synthesis | 10.1021/ic049007y |  | 2004.12 | [{"synthesis method": "chemical synthesis", "precursor": [{"name": "Mn(hfac)2.2H2O", "amount": "141", "unit": "mg"}, {"name": "biradical", "amount": "44", "unit": "mg"}], "solution": [{"name": "heptane", "amount": "10", "unit": "mL"}, {"name": "dichloromethane", "amount": "10", "unit": "mL"}], "pressure": "", "temperature": "boiling", "time": "10 days"}]
BAXFIR | [Fe(μ-atrz)3](ClO4)2 | C12 Cl2 Fe1 H16 N24 O10 | chemical synthesis | atrz | 0.249 g | Fe(ClO4)2⋅xH2O | 0.128 g | ascorbic acid | small amount |  |  |  |  | distilled water |  | several days | 60°C |  | chemical synthesis | 10.1021/ic202626c |  | 2012.03 | [{"synthesis method": "chemical synthesis", "precursor": [{"name": "atrz", "amount": "0.249", "unit": "g"}, {"name": "Fe(ClO4)2\u22c5xH2O", "amount": "0.128", "unit": "g"}, {"name": "ascorbic acid", "amount": "small amount", "unit": ""}], "solution": [{"name": "distilled water", "amount": "15", "unit": "mL"}], "pressure": "", "temperature": "60\u00b0C", "time": "several days"}]
BAXFIR01 | [Fe(μ-atrz)3](BF4)2 | B2 C12 F8 Fe1 H12 N24 | chemical synthesis | atrz | 0.249 g | Fe(BF4)2⋅6H2O | [7 empty] | distilled water |  | three weeks | 60°C |  | chemical synthesis | 10.1021/ic202626c |  | 2012.03 | [{"synthesis method": "chemical synthesis", "precursor": [{"name": "atrz", "amount": "0.249", "unit": "g"}, {"name": "Fe(BF4)2\u22c56H2O", "amount": "", "unit": ""}], "solution": [{"name": "distilled water", "amount": "15", "unit": "mL"}], "pressure": "", "temperature": "60\u00b0C", "time": "three weeks"}]
BAXFUD | [Fe(μ-atrz)(μ-pyz)(NCS)2] | C10 Fe1 H16 N12 O4 S2 | chemical synthesis | atrz | 0.082 g | pyrazine | 0.041 g | FeCl2⋅4H2O | 0.0997 g | NH4NCS | 0.074 g | ascorbic acid | small amount | distilled water |  | a couple of days | 60°C |  | chemical synthesis | 10.1021/ic202626c |  | 2012.03 | [{"synthesis method": "chemical synthesis", "precursor": [{"name": "atrz", "amount": "0.082", "unit": "g"}, {"name": "pyrazine", "amount": "0.041", "unit": "g"}, {"name": "FeCl2\u22c54H2O", "amount": "0.0997", "unit": "g"}, {"name": "NH4NCS", "amount": "0.074", "unit": "g"}, {"name": "ascorbic acid", "amount": "small amount", "unit": ""}], "solution": [{"name": "distilled water", "amount": "15", "unit": "mL"}], "pressure": "", "temperature": "60\u00b0C", "time": "a couple of days"}]
VIMYIA | [(THF)2Ca(NHPh)2]4 | C80 Ca4 H112 N8 O8 | chemical synthesis | (THF)4CaI2 | 1.65 g | potassium phenylamide (potassium anilide) | 0.125 M | [6 empty] | THF |  | 1 h | ambient temperature |  | chemical synthesis, drying | 10.1021/ic7010524 |  | 2007.08 | [{"synthesis method": "chemical synthesis", "precursor": [{"name": "(THF)4CaI2", "amount": "1.65", "unit": "g"}, {"name": "potassium phenylamide (potassium anilide)", "amount": "0.125 M", "unit": ""}], "solution": [{"name": "THF", "amount": "10", "unit": "mL"}], "pressure": "", "temperature": "ambient temperature", "time": "1 h"}, {"synthesis method": "drying", "pressure": "vacuum", "temperature": "", "atmosphere": "", "time": ""}]
VIMYOG | [(THF)2Sr(NHPh)2]∞ | C60 H84 N6 O6 Sr3 | chemical synthesis | Activated strontium | 1.76 g | aniline | 3.73 g | [6 empty] | THF |  | 5 h | reflux |  | chemical synthesis, drying | 10.1021/ic7010524 |  | 2007.08 | [{"synthesis method": "chemical synthesis", "precursor": [{"name": "Activated strontium", "amount": "1.76", "unit": "g"}, {"name": "aniline", "amount": "3.73", "unit": "g"}], "solution": [{"name": "THF", "amount": "30", "unit": "mL"}], "pressure": "", "temperature": "reflux", "time": "5 h"}, {"synthesis method": "drying", "pressure": "vacuum", "temperature": "", "atmosphere": "", "time": ""}]
VIMYUM | [(THF)1.5Ba(NHPh)2·0.75THF]∞ | Ba2 C36 C4 H48 H8 N4 O1 O3 | chemical synthesis | Activated barium | 0.49 g | aniline | 0.65 g | [6 empty] | THF |  | 1 h | reflux |  | chemical synthesis, drying | 10.1021/ic7010524 |  | 2007.08 | [{"synthesis method": "chemical synthesis", "precursor": [{"name": "Activated barium", "amount": "0.49", "unit": "g"}, {"name": "aniline", "amount": "0.65", "unit": "g"}], "solution": [{"name": "THF", "amount": "30", "unit": "mL"}], "pressure": "", "temperature": "reflux", "time": "1 h"}, {"synthesis method": "drying", "pressure": "vacuum", "temperature": "", "atmosphere": "", "time": ""}]
XARSOZ | [Ba(phen)2(H2O)]2[Nb6Cl12(CN)6] |  | chemical synthesis | BaCl2⋅2H2O | 0.0488 g | phen | 0.0792 g | [(CH3)4N]4[Nb6Cl18] | 0.0718 g | KCN | 0.0325 g |  |  | aqueous solution, ethanolic solution, aqueous solution |  |  |  |  | chemical synthesis, centrifugation, washing, drying | 10.1021/ic048453i |  | 2005.05 | [{"synthesis method": "chemical synthesis", "precursor": [{"name": "BaCl2\u22c52H2O", "amount": "0.0488", "unit": "g"}, {"name": "phen", "amount": "0.0792", "unit": "g"}, {"name": "[(CH3)4N]4[Nb6Cl18]", "amount": "0.0718", "unit": "g"}, {"name": "KCN", "amount": "0.0325", "unit": "g"}], "solution": [{"name": "aqueous solution", "amount": "1.5", "unit": "mL"}, {"name": "ethanolic solution", "amount": "2", "unit": "mL"}, {"name": "aqueous solution", "amount": "10", "unit": "mL"}], "pressure": "", "temperature": "", "time": ""}, {"synthesis method": "centrifugation", "revolution per time": "", "relative centrifugal force": "", "time": "", "temperature": "", "additive": [{"name": "", "amount": "", "unit": ""}], "tube material": "", "tube volume": ""}, {"synthesis method": "washing", "washing solution": "water", "amount": "5 \u00d7 10 mL"}, {"synthesis method": "drying", "pressure": "", "temperature": "", "atmosphere": "vacuum", "time": ""}]
NINTUZ | [Ag(TTM-TTP)(CF3SO3)] | Ag1 C15 F3 H12 O3 S13 | chemical synthesis | AgCF3SO3 | 38.5 mg | TTM-TTP | 5.64 mg | [6 empty] | acetonitrile, benzene |  | 30 min | 65°C |  | chemical synthesis, filtration, sealing | 10.1021/ic010630h |  | 2001.11 | [{"synthesis method": "chemical synthesis", "precursor": [{"name": "AgCF3SO3", "amount": "38.5", "unit": "mg"}, {"name": "TTM-TTP", "amount": "5.64", "unit": "mg"}], "solution": [{"name": "acetonitrile", "amount": "1", "unit": "mL"}, {"name": "benzene", "amount": "4", "unit": "mL"}], "pressure": "", "temperature": "65\u00b0C", "time": "30 min"}, {"synthesis method": "filtration", "time": "", "atmosphere": "", "pressure": ""}, {"synthesis method": "sealing", "time": "two weeks", "atmosphere": "Ar", "pressure": "", "temperature": "50\u00b0C"}]
BOGVEB | [Co(μ4-cpna)(H2O)2] n | C13 Co1 H11 N1 O7 | solvothermal synthesis | CoCl2⋅6H2O | 71.0 mg | H2cpna | 77.7 mg | NaOH | 24.0 mg | [6 empty] | 3 days | 160°C |  | solvothermal synthesis, washing | 10.1021/acs.inorgchem.9b00242 |  | 2019.04 | [{"synthesis method": "solvothermal synthesis", "precursor": [{"name": "CoCl2\u22c56H2O", "amount": "71.0", "unit": "mg"}, {"name": "H2cpna", "amount": "77.7", "unit": "mg"}, {"name": "NaOH", "amount": "24.0", "unit": "mg"}], "solvent": [{"name": "H2O", "amount": "10", "unit": "mL"}], "reducing agent": [{"name": "", "amount": "", "unit": ""}], "surfactant": [{"name": "", "amount": "", "unit": ""}], "pressure": "", "temperature": "160\u00b0C", "time": "3 days", "heating rate": "", "cooling rate": "10\u00b0C/h"}, {"synthesis method": "washing", "washing solution": "H2O", "amount": ""}]
BOGVIF | [Co(μ3-cpna)(phen)(H2O)] n | C25 Co1 H19 N3 O7 | solvothermal synthesis | H2cpna | 77.7 mg | phen | 60.0 mg | [8 empty] | 3 days | 160°C |  | solvothermal synthesis, washing | 10.1021/acs.inorgchem.9b00242 |  | 2019.04 | [{"synthesis method": "solvothermal synthesis", "precursor": [{"name": "H2cpna", "amount": "77.7", "unit": "mg"}, {"name": "phen", "amount": "60.0", "unit": "mg"}], "solvent": [{"name": "H2O", "amount": "10", "unit": "mL"}], "reducing agent": [{"name": "", "amount": "", "unit": ""}], "surfactant": [{"name": "", "amount": "", "unit": ""}], "pressure": "", "temperature": "160\u00b0C", "time": "3 days", "heating rate": "", "cooling rate": "10\u00b0C/h"}, {"synthesis method": "washing", "washing solution": "H2O", "amount": ""}]
BOGVOL | [Co3(μ4-dppa)2(H2O)6] n ·2nH2O | C28 Co3 H28 N2 O20 | solvothermal synthesis | H3dppa | 57.4 mg | [10 empty] | 3 days | 160°C |  | solvothermal synthesis, washing | 10.1021/acs.inorgchem.9b00242 |  | 2019.04 | [{"synthesis method": "solvothermal synthesis", "precursor": [{"name": "H3dppa", "amount": "57.4", "unit": "mg"}], "solvent": [{"name": "H2O", "amount": "10", "unit": "mL"}], "reducing agent": [{"name": "", "amount": "", "unit": ""}], "surfactant": [{"name": "", "amount": "", "unit": ""}], "pressure": "", "temperature": "160\u00b0C", "time": "3 days", "heating rate": "", "cooling rate": "10\u00b0C/h"}, {"synthesis method": "washing", "washing solution": "H2O", "amount": ""}]
BOGXUT | [Co3(μ5-dppa)2(μ-4,4'-bipy)(H2O)2] n ·4nH2O | C38 Co3 H32 N4 O18 | solvothermal synthesis | H3dppa | 57.4 mg | 4,4'-bipy | 46.8 mg | [8 empty] | 3 days | 160°C |  | solvothermal synthesis, washing | 10.1021/acs.inorgchem.9b00242 |  | 2019.04 | [{"synthesis method": "solvothermal synthesis", "precursor": [{"name": "H3dppa", "amount": "57.4", "unit": "mg"}, {"name": "4,4'-bipy", "amount": "46.8", "unit": "mg"}], "solvent": [{"name": "H2O", "amount": "10", "unit": "mL"}], "reducing agent": [{"name": "", "amount": "", "unit": ""}], "surfactant": [{"name": "", "amount": "", "unit": ""}], "pressure": "", "temperature": "160\u00b0C", "time": "3 days", "heating rate": "", "cooling rate": "10\u00b0C/h"}, {"synthesis method": "washing", "washing solution": "H2O", "amount": ""}]
UGOQEM | 1 | C33 H26 N2 O2 | chemical synthesis | 4-cyanobenzoyl chloride | 1.80 g | (1-phenylcyclohexyl)cyclopentadienyl anions4 | 16.2 mmol | [6 empty] | anhydrous ether |  | overnight | room temperature |  | chemical synthesis, washing, stirring, column chromatography | 10.1021/ic020228i |  | 2002.08 | [{"synthesis method": "chemical synthesis", "precursor": [{"name": "4-cyanobenzoyl chloride", "amount": "1.80", "unit": "g"}, {"name": "(1-phenylcyclohexyl)cyclopentadienyl anions4", "amount": "16.2", "unit": "mmol"}], "solution": [{"name": "anhydrous ether", "amount": "20", "unit": "mL"}], "pressure": "", "temperature": "room temperature", "time": "overnight"}, {"synthesis method": "washing", "washing solution": "hexane", "amount": ""}, {"synthesis method": "stirring", "solution": "HCl (5% in water)", "time": "overnight"}, {"synthesis method": "column chromatography", "solvent": "CH2Cl2/hexane", "ratio": "6:5"}]
UGOQIQ | 2 | Ag2 C38 F6 H33 N2 O10 S2 | chemical synthesis | AgOTf | 13 mg | 1 | 16 mg | [6 empty] | benzene |  | 30 min | room temperature |  | chemical synthesis | 10.1021/ic020228i |  | 2002.08 | [{"synthesis method": "chemical synthesis", "precursor": [{"name": "AgOTf", "amount": "13", "unit": "mg"}, {"name": "1", "amount": "16", "unit": "mg"}], "solution": [{"name": "benzene", "amount": "10", "unit": "mL"}], "pressure": "", "temperature": "room temperature", "time": "30 min"}]
WANKAA | [NH4]4[(UO2)4(chdc)6] | C48 H76 N4 O32 U4 | solvothermal synthesis | H2chdc | 17 mg | UO2(NO3)2⋅6H2O | 35 mg | guanidinium nitrate | 24 mg | [5 empty] | autogenous | 2 weeks | 150 °C |  | solvothermal synthesis | 10.1021/acs.cgd.7b00448 |  | 2017.03 | [{"synthesis method": "solvothermal synthesis", "precursor": [{"name": "H2chdc", "amount": "17", "unit": "mg"}, {"name": "UO2(NO3)2\u22c56H2O", "amount": "35", "unit": "mg"}, {"name": "guanidinium nitrate", "amount": "24", "unit": "mg"}], "solvent": [{"name": "acetonitrile", "amount": "0.3", "unit": "mL"}, {"name": "demineralized water", "amount": "0.5", "unit": "mL"}], "pressure": "autogenous", "temperature": "150 \u00b0C", "time": "2 weeks", "heating rate": "", "cooling rate": ""}]
WANKEE | [(UO2)4K4(R-chdc)6(H2O)6] | C48 H72 K4 O38 U4 | solvothermal synthesis | R-H2chdc | 17 mg | UO2(NO3)2⋅6H2O | 35 mg | KNO3 | 15 mg | [5 empty] | autogenous | 1 week | 150 °C |  | solvothermal synthesis | 10.1021/acs.cgd.7b00448 |  | 2017.03 | [{"synthesis method": "solvothermal synthesis", "precursor": [{"name": "R-H2chdc", "amount": "17", "unit": "mg"}, {"name": "UO2(NO3)2\u22c56H2O", "amount": "35", "unit": "mg"}, {"name": "KNO3", "amount": "15", "unit": "mg"}], "solvent": [{"name": "N-methyl-2-pyrrolidone", "amount": "0.2", "unit": "mL"}, {"name": "demineralized water", "amount": "0.5", "unit": "mL"}], "pressure": "autogenous", "temperature": "150 \u00b0C", "time": "1 week", "heating rate": "", "cooling rate": ""}]
WANKII | [H2NMe2][(UO2)4Rb3(R-chdc)6(H2O)1.75] | C50 H71.5 N1 O33.75 Rb3 U4 | solvothermal synthesis | R-H2chdc | 17 mg | UO2(NO3)2⋅6H2O | 35 mg | RbNO3 | 20 mg | [5 empty] | autogenous | 1 week | 150 °C |  | solvothermal synthesis | 10.1021/acs.cgd.7b00448 |  | 2017.03 | [{"synthesis method": "solvothermal synthesis", "precursor": [{"name": "R-H2chdc", "amount": "17", "unit": "mg"}, {"name": "UO2(NO3)2\u22c56H2O", "amount": "35", "unit": "mg"}, {"name": "RbNO3", "amount": "20", "unit": "mg"}], "solvent": [{"name": "N,N-dimethylformamide", "amount": "0.2", "unit": "mL"}, {"name": "demineralized water", "amount": "0.6", "unit": "mL"}], "pressure": "autogenous", "temperature": "150 \u00b0C", "time": "1 week", "heating rate": "", "cooling rate": ""}]
WANKOO | [(UO2)4Rb4(R-chdc)6(NMP)0.5(H2O)3.75]·0.5NMP·0.25H2O | C53 H77 N1 O37 Rb4 U4 | solvothermal synthesis | R-H2chdc | 17 mg | UO2(NO3)2⋅6H2O | 35 mg | RbNO3 | 20 mg | [5 empty] | autogenous | 1 week | 150 °C |  | solvothermal synthesis | 10.1021/acs.cgd.7b00448 |  | 2017.03 | [{"synthesis method": "solvothermal synthesis", "precursor": [{"name": "R-H2chdc", "amount": "17", "unit": "mg"}, {"name": "UO2(NO3)2\u22c56H2O", "amount": "35", "unit": "mg"}, {"name": "RbNO3", "amount": "20", "unit": "mg"}], "solvent": [{"name": "N-methyl-2-pyrrolidone", "amount": "0.2", "unit": "mL"}, {"name": "demineralized water", "amount": "0.5", "unit": "mL"}], "pressure": "autogenous", "temperature": "150 \u00b0C", "time": "1 week", "heating rate": "", "cooling rate": ""}]
WANKUU | [(UO2)4Rb4(R-chdc)6(H2O)1.5]·0.5H2O | C48 H66 O35 Rb4 U4 | solvothermal synthesis | R-H2chdc | 17 mg | UO2(NO3)2⋅6H2O | 35 mg | RbNO3 | 20 mg | [5 empty] | autogenous | two months | 150 °C |  | solvothermal synthesis | 10.1021/acs.cgd.7b00448 |  | 2017.03 | [{"synthesis method": "solvothermal synthesis", "precursor": [{"name": "R-H2chdc", "amount": "17", "unit": "mg"}, {"name": "UO2(NO3)2\u22c56H2O", "amount": "35", "unit": "mg"}, {"name": "RbNO3", "amount": "20", "unit": "mg"}], "solvent": [{"name": "methanol", "amount": "0.2", "unit": "mL"}, {"name": "demineralized water", "amount": "0.7", "unit": "mL"}], "pressure": "autogenous", "temperature": "150 \u00b0C", "time": "two months", "heating rate": "", "cooling rate": ""}]
WANLAB | [(UO2)4Cs4(chdc)6(H2O)3] | C48 Cs4 H68 O36 U4 | solvothermal synthesis | H2chdc | 17 mg | UO2(NO3)2⋅6H2O | 35 mg | CsNO3 | 20 mg | [5 empty] | autogenous | one month | 150 °C |  | solvothermal synthesis | 10.1021/acs.cgd.7b00448 |  | 2017.03 | [{"synthesis method": "solvothermal synthesis", "precursor": [{"name": "H2chdc", "amount": "17", "unit": "mg"}, {"name": "UO2(NO3)2\u22c56H2O", "amount": "35", "unit": "mg"}, {"name": "CsNO3", "amount": "20", "unit": "mg"}], "solvent": [{"name": "methanol", "amount": "0.2", "unit": "mL"}, {"name": "demineralized water", "amount": "0.7", "unit": "mL"}], "pressure": "autogenous", "temperature": "150 \u00b0C", "time": "one month", "heating rate": "", "cooling rate": ""}]
WANLEF | [(UO2)4Cs4(R-chdc)6(H2O)4] | C48 Cs4 H74 O39 U4 | solvothermal synthesis | R-H2chdc | 17 mg | UO2(NO3)2⋅6H2O | 35 mg | CsNO3 | 20 mg | [5 empty] | autogenous | 1 week | 150 °C |  | solvothermal synthesis | 10.1021/acs.cgd.7b00448 |  | 2017.03 | [{"synthesis method": "solvothermal synthesis", "precursor": [{"name": "R-H2chdc", "amount": "17", "unit": "mg"}, {"name": "UO2(NO3)2\u22c56H2O", "amount": "35", "unit": "mg"}, {"name": "CsNO3", "amount": "20", "unit": "mg"}], "solvent": [{"name": "methanol", "amount": "0.2", "unit": "mL"}, {"name": "demineralized water", "amount": "0.6", "unit": "mL"}], "pressure": "autogenous", "temperature": "150 \u00b0C", "time": "1 week", "heating rate": "", "cooling rate": ""}]
WANLIJ | [(UO2)4Ba2(R-chdc)6(H2O)8] | Ba2 C48 H76 O40 U4 | solvothermal synthesis | R-H2chdc | 17 mg | UO2(NO3)2⋅6H2O | 35 mg | Ba(NO3)2 | 26 mg | [5 empty] | autogenous | two months | 150 °C |  | solvothermal synthesis | 10.1021/acs.cgd.7b00448 |  | 2017.03 | [{"synthesis method": "solvothermal synthesis", "precursor": [{"name": "R-H2chdc", "amount": "17", "unit": "mg"}, {"name": "UO2(NO3)2\u22c56H2O", "amount": "35", "unit": "mg"}, {"name": "Ba(NO3)2", "amount": "26", "unit": "mg"}], "solvent": [{"name": "methanol", "amount": "0.2", "unit": "mL"}, {"name": "demineralized water", "amount": "0.6", "unit": "mL"}], "pressure": "autogenous", "temperature": "150 \u00b0C", "time": "two months", "heating rate": "", "cooling rate": ""}]
ICUHEU | 2SiCu | C42 Cu1 H70 N2 O4 Si2 | chemical synthesis | Cu(O2CCH3)2 | 0.57 g | 2Si | 2.22 g | [6 empty] | THF |  | 15 h | rt |  | chemical synthesis | 10.1021/ic051016z |  | 2006.01 | [{"synthesis method": "chemical synthesis", "precursor": [{"name": "Cu(O2CCH3)2", "amount": "0.57", "unit": "g"}, {"name": "2Si", "amount": "2.22", "unit": "g"}], "solution": [{"name": "THF", "amount": "300", "unit": "mL"}], "pressure": "", "temperature": "rt", "time": "15 h"}]
MILQOP | [Al(OH)­cis-CDC)] | Al1 C8 H11 O5 | chemical synthesis | cis-H2CDC | 25 mg | AlCl3⋅6H2O | 35 mg | [6 empty] | H2O, 0.1 mM pyridine |  |  |  |  | chemical synthesis, washing | 10.1021/ic400825b |  | 2013.07 | [{"synthesis method": "chemical synthesis", "precursor": [{"name": "cis-H2CDC", "amount": "25", "unit": "mg"}, {"name": "AlCl3\u22c56H2O", "amount": "35", "unit": "mg"}], "solution": [{"name": "H2O", "amount": "200", "unit": "\u03bcL"}, {"name": "0.1 mM pyridine", "amount": "300", "unit": "\u03bcL"}], "pressure": "", "temperature": "", "time": ""}, {"synthesis method": "washing", "washing solution": "ethanol and DMF", "amount": "80%: 20%"}]
MILQIJ | [Al(OH)­trans-CDC)] | Al1 C8 H13 O6 | solvothermal synthesis |  |  | AlCl3⋅6H2O | 36 mg | [8 empty] | 10 h | 130 °C |  | chemical synthesis, solvothermal synthesis | 10.1021/ic400825b |  | 2013.07 | [{"synthesis method": "chemical synthesis", "precursor": [{"name": "trans-H2CDC", "amount": "32", "unit": "mg"}, {"name": "AlCl3\u22c56H2O", "amount": "36", "unit": "mg"}], "solution": [{"name": "H2O", "amount": "100", "unit": "\u03bcL"}, {"name": "DMF", "amount": "400", "unit": "\u03bcL"}], "pressure": "", "temperature": "", "time": ""}, {"synthesis method": "solvothermal synthesis", "precursor": [{"name": "", "amount": "", "unit": ""}], "solvent": [{"name": "DMF", "amount": "", "unit": ""}], "reducing agent": [{"name": "", "amount": "", "unit": ""}], "surfactant": [{"name": "", "amount": "", "unit": ""}], "pressure": "", "temperature": "130 \u00b0C", "time": "10 h", "heating rate": "", "cooling rate": ""}]
LIQMUW | {[Cu(μ-bdb)1.5](PF6)}n | C27 Cu1 F6 H33 N6 P1 | chemical synthesis | bdb | 0.02 g | [Cu(CH3CN)4[PF6] | 0.015 g | [6 empty] | CH3OH, CH3CN |  | 1 week |  |  | chemical synthesis, washing, drying | 10.1021/acs.cgd.8b01446 |  | 2018.10 | [{"synthesis method": "chemical synthesis", "precursor": [{"name": "bdb", "amount": "0.02", "unit": "g"}, {"name": "[Cu(CH3CN)4[PF6]", "amount": "0.015", "unit": "g"}], "solution": [{"name": "CH3OH", "amount": "5", "unit": "mL"}, {"name": "CH3CN", "amount": "5", "unit": "mL"}], "pressure": "", "temperature": "", "time": "1 week"}, {"synthesis method": "washing", "washing solution": "EtOH and Et2O", "amount": ""}, {"synthesis method": "drying", "pressure": "", "temperature": "", "atmosphere": "air", "time": ""}]
LIQNAD | {[Cu(μ-bpb)2](PF6)}n | C20 Cu1 F6 H28 N8 P1 | chemical synthesis | [Cu(CH3CN)4]PF6 | 0.2 g | bpb | 0.2 g | [6 empty] | CH3CN |  | 1 week | room temperature |  | chemical synthesis, drying | 10.1021/acs.cgd.8b01446 |  | 2018.10 | [{"synthesis method": "chemical synthesis", "precursor": [{"name": "[Cu(CH3CN)4]PF6", "amount": "0.2", "unit": "g"}, {"name": "bpb", "amount": "0.2", "unit": "g"}], "solution": [{"name": "CH3CN", "amount": "25", "unit": "mL"}], "pressure": "", "temperature": "room temperature", "time": "1 week"}, {"synthesis method": "drying", "pressure": "", "temperature": "", "atmosphere": "air", "time": ""}]
LIQNEH | {[Cu(μ-bpmb)2](PF6)}n | C28 Cu1 F6 H28 N8 P1 | chemical synthesis | [Cu(CH3CN)4]PF6 | 0.2 g | bpmb | 0.254 g | [6 empty] | CH3CN |  | 2 weeks | room temperature |  | chemical synthesis, washing, drying | 10.1021/acs.cgd.8b01446 |  | 2018.10 | [{"synthesis method": "chemical synthesis", "precursor": [{"name": "[Cu(CH3CN)4]PF6", "amount": "0.2", "unit": "g"}, {"name": "bpmb", "amount": "0.254", "unit": "g"}], "solution": [{"name": "CH3CN", "amount": "20", "unit": "mL"}], "pressure": "", "temperature": "room temperature", "time": "2 weeks"}, {"synthesis method": "washing", "washing solution": "EtOH and Et2O", "amount": ""}, {"synthesis method": "drying", "pressure": "", "temperature": "", "atmosphere": "air", "time": ""}]
YOYZAP | [Co(Tt)2][Cu4(D-cam)4] | B2 C52 Co1 Cu4 H70 N18 O16 | chemical synthesis | Co(Tt)2 | 0.04 mmol | CuCl2⋅2H2O | 0.16 mmol | D-H2cam | 0.16 mmol |  |  |  |  | mixed solvent (DMF:H2O:isopropyl alcohol) |  | 2 days | 100 °C |  | chemical synthesis, filtration, drying | 10.1021/cg501332u |  | 2014.11 | [{"synthesis method": "chemical synthesis", "precursor": [{"name": "Co(Tt)2", "amount": "0.04", "unit": "mmol"}, {"name": "CuCl2\u22c52H2O", "amount": "0.16", "unit": "mmol"}, {"name": "D-H2cam", "amount": "0.16", "unit": "mmol"}], "solution": [{"name": "mixed solvent (DMF:H2O:isopropyl alcohol)", "amount": "3:3:1, v/v", "unit": ""}], "pressure": "", "temperature": "100 \u00b0C", "time": "2 days"}, {"synthesis method": "filtration", "time": "", "atmosphere": "", "pressure": ""}, {"synthesis method": "drying", "pressure": "", "temperature": "", "atmosphere": "air", "time": ""}]
YOYZET | [Co(Tt)2][Cu4(L-cam)4] | B2 C52 Co1 Cu4 H70 N18 O16 | chemical synthesis | Co(Tt)2 | 0.04 mmol | CuCl2⋅2H2O | 0.16 mmol | L-H2cam | 0.16 mmol |  |  |  |  | mixed solvent (DMF:H2O:isopropyl alcohol) |  | 2 days | 100 °C |  | chemical synthesis, filtration, drying | 10.1021/cg501332u |  | 2014.11 | [{"synthesis method": "chemical synthesis", "precursor": [{"name": "Co(Tt)2", "amount": "0.04", "unit": "mmol"}, {"name": "CuCl2\u22c52H2O", "amount": "0.16", "unit": "mmol"}, {"name": "L-H2cam", "amount": "0.16", "unit": "mmol"}], "solution": [{"name": "mixed solvent (DMF:H2O:isopropyl alcohol)", "amount": "3:3:1, v/v", "unit": ""}], "pressure": "", "temperature": "100 \u00b0C", "time": "2 days"}, {"synthesis method": "filtration", "time": "", "atmosphere": "", "pressure": ""}, {"synthesis method": "drying", "pressure": "", "temperature": "", "atmosphere": "air", "time": ""}]
SEGWAD | [H 2 BIME]⊂[Na 2 (H 2 TCAS) 2 (H 2 O) 4 ]·15H 2 O | C56 H78 N4 Na2 O51 S16 | chemical synthesis | BIME | 8.1 mg | Na4TCAS | 90 mg | [6 empty] | distilled water |  | 4 h | room temperature | 2 | chemical synthesis, pH adjustment | 10.1021/cg050446x |  | 2005.12 | [{"synthesis method": "chemical synthesis", "precursor": [{"name": "BIME", "amount": "8.1", "unit": "mg"}, {"name": "Na4TCAS", "amount": "90", "unit": "mg"}], "solution": [{"name": "distilled water", "amount": "10", "unit": "mL"}], "pressure": "", "temperature": "room temperature", "time": "4 h"}, {"synthesis method": "pH adjustment", "pH": "2", "modulator": "nitric acid"}]
SEGWEH | [H 2 BIPY]⊂[Na 2 (H 2 TCAS) 2 (H 2 O) 4 ]·17H 2 O | C58 H64 N2 Na2 O53 S16 | chemical synthesis | BIPY | 7.8 mg | Na4TCAS | 90 mg | [6 empty] | distilled water |  | 6 h | room temperature | 2 | chemical synthesis, pH adjustment | 10.1021/cg050446x |  | 2005.12 | [{"synthesis method": "chemical synthesis", "precursor": [{"name": "BIPY", "amount": "7.8", "unit": "mg"}, {"name": "Na4TCAS", "amount": "90", "unit": "mg"}], "solution": [{"name": "distilled water", "amount": "10", "unit": "mL"}], "pressure": "", "temperature": "room temperature", "time": "6 h"}, {"synthesis method": "pH adjustment", "pH": "2", "modulator": "nitric acid"}]
HEKTAU | [Cd(cptpy)(Ac)(H2O)·(DMA)(H2O)] n | C28 Cd1 H30 N4 O7 | solvothermal synthesis | Cd(Ac)2⋅2H2O | 26.7 mg | Hcptpy | 17.7 mg | [8 empty] | 2 days | 100 °C |  | solvothermal synthesis | 10.1021/cg300566x |  | 2012.07 | [{"synthesis method": "solvothermal synthesis", "precursor": [{"name": "Cd(Ac)2\u22c52H2O", "amount": "26.7", "unit": "mg"}, {"name": "Hcptpy", "amount": "17.7", "unit": "mg"}], "solvent": [{"name": "DMA-H2O", "amount": "3.0", "unit": "mL"}], "pressure": "", "temperature": "100 \u00b0C", "time": "2 days", "heating rate": "", "cooling rate": "slow"}]
HEKTEY | [Cd(cptpy)2·(DMF)2] n | C50 Cd1 H42 N8 O6 | solvothermal synthesis | Cd(NO3)2⋅4H2O | 30.7 mg | Hcptpy | 35.3 mg | 4,4'-oxybis(benzoic acid) | 25.5 mg | [6 empty] | 2 days | 130 °C |  | solvothermal synthesis | 10.1021/cg300566x |  | 2012.07 | [{"synthesis method": "solvothermal synthesis", "precursor": [{"name": "Cd(NO3)2\u22c54H2O", "amount": "30.7", "unit": "mg"}, {"name": "Hcptpy", "amount": "35.3", "unit": "mg"}, {"name": "4,4'-oxybis(benzoic acid)", "amount": "25.5", "unit": "mg"}], "solvent": [{"name": "DMF-H2O", "amount": "3.0", "unit": "mL"}], "pressure": "", "temperature": "130 \u00b0C", "time": "2 days", "heating rate": "", "cooling rate": "slow"}]
ILOKID | [(L 3 VO 2 Na) 2 (H 2 O) 7 ] ∞ | Br2 C18 H28 N4 Na2 O13 S4 V2 | chemical synthesis | [VO(acac)2] | 0.26 g | H2L3 | 0.3 g | sodium carbonate | 0.13 g |  |  |  |  | acetonitrile, water |  | 1 h 10 min | reflux |  | chemical synthesis, filtration, drying | 10.1021/ic030080i |  | 2003.09 | [{"synthesis method": "chemical synthesis", "precursor": [{"name": "[VO(acac)2]", "amount": "0.26", "unit": "g"}, {"name": "H2L3", "amount": "0.3", "unit": "g"}, {"name": "sodium carbonate", "amount": "0.13", "unit": "g"}], "solution": [{"name": "acetonitrile", "amount": "30", "unit": "mL"}, {"name": "water", "amount": "5", "unit": "mL"}], "pressure": "", "temperature": "reflux", "time": "1 h 10 min"}, {"synthesis method": "filtration", "time": "", "atmosphere": "", "pressure": ""}, {"synthesis method": "drying", "pressure": "", "temperature": "", "atmosphere": "air", "time": ""}]
ILOKOJ | [L 1 VO 2 K(H 2 O)] ∞ | C9 H10 K1 N2 O4 S2 V1 | chemical synthesis | [VO(acac)2] | 0.26 g | H2L1 | 0.23 g | potassium carbonate | 0.17 g |  |  |  |  | acetonitrile, water |  | 1 h 10 min | reflux |  | chemical synthesis, filtration, drying | 10.1021/ic030080i |  | 2003.09 | [{"synthesis method": "chemical synthesis", "precursor": [{"name": "[VO(acac)2]", "amount": "0.26", "unit": "g"}, {"name": "H2L1", "amount": "0.23", "unit": "g"}, {"name": "potassium carbonate", "amount": "0.17", "unit": "g"}], "solution": [{"name": "acetonitrile", "amount": "30", "unit": "mL"}, {"name": "water", "amount": "5", "unit": "mL"}], "pressure": "", "temperature": "reflux", "time": "1 h 10 min"}, {"synthesis method": "filtration", "time": "", "atmosphere": "", "pressure": ""}, {"synthesis method": "drying", "pressure": "", "temperature": "", "atmosphere": "air", "time": ""}]
ILOLAW | [L 2 VO 2 Rb(H 2 O)] ∞ | C9 H9 N3 O6 Rb1 S2 V1 | chemical synthesis | H2L2 |  | Rb2CO3 | [7 empty] | acetonitrile, water |  | 1 h 10 min | reflux |  | chemical synthesis, filtration, drying | 10.1021/ic030080i |  | 2003.09 | [{"synthesis method": "chemical synthesis", "precursor": [{"name": "H2L2", "amount": "", "unit": ""}, {"name": "Rb2CO3", "amount": "", "unit": ""}], "solution": [{"name": "acetonitrile", "amount": "30", "unit": "mL"}, {"name": "water", "amount": "5", "unit": "mL"}], "pressure": "", "temperature": "reflux", "time": "1 h 10 min"}, {"synthesis method": "filtration", "time": "", "atmosphere": "", "pressure": ""}, {"synthesis method": "drying", "pressure": "", "temperature": "", "atmosphere": "air", "time": ""}]
ILOKUP | [L 1 VO 2 Cs] ∞ | C9 Cs1 H8 N2 O3 S2 V1 | chemical synthesis | [VO(acac)2] | 0.26 g | H2L1 | 0.23 g | cesium carbonate | [5 empty] | acetonitrile, water |  | 1 h 10 min | reflux |  | chemical synthesis, filtration, drying | 10.1021/ic030080i |  | 2003.09 | [{"synthesis method": "chemical synthesis", "precursor": [{"name": "[VO(acac)2]", "amount": "0.26", "unit": "g"}, {"name": "H2L1", "amount": "0.23", "unit": "g"}, {"name": "cesium carbonate", "amount": "", "unit": ""}], "solution": [{"name": "acetonitrile", "amount": "30", "unit": "mL"}, {"name": "water", "amount": "5", "unit": "mL"}], "pressure": "", "temperature": "reflux", "time": "1 h 10 min"}, {"synthesis method": "filtration", "time": "", "atmosphere": "", "pressure": ""}, {"synthesis method": "drying", "pressure": "", "temperature": "", "atmosphere": "air", "time": ""}]
TAPXAL | [NH3(CH2)2NH3]0.5[Yb(OBA)2(H2O)] | C29 H23 N1 O11 Yb1 | solvothermal synthesis | Yb(NO3)3 ⋅5H2O | 0.20 mmol | H2OBA | 0.20 mmol | 1,2-diaminoethane | 1.3 mL | [6 empty] | 3 days | 150°C |  | solvothermal synthesis | 10.1021/ic9021992 |  | 2010.02 | [{"synthesis method": "solvothermal synthesis", "precursor": [{"name": "Yb(NO3)3 \u22c55H2O", "amount": "0.20", "unit": "mmol"}, {"name": "H2OBA", "amount": "0.20", "unit": "mmol"}, {"name": "1,2-diaminoethane", "amount": "1.3", "unit": "mL"}], "solvent": [{"name": "H2O", "amount": "10.0", "unit": "mL"}], "reducing agent": [{"name": "HCl", "amount": "", "unit": ""}], "surfactant": [{"name": "", "amount": "", "unit": ""}], "pressure": "", "temperature": "150\u00b0C", "time": "3 days", "heating rate": "", "cooling rate": "slowly to 50\u00b0C"}]
TAPXEP | (NH4)[Yb(OBA)2(H2O)2] | C28 H24 N1 O12 Yb1 | solvothermal synthesis | Yb(NO3)3 ⋅5H2O | 0.20 mmol | H2OBA | 0.20 mmol | (NH4)2SO4 | 1 M | (CH3)4NOH | 1.8 mL |  |  |  |  | 3 days | 150°C |  | solvothermal synthesis | 10.1021/ic9021992 |  | 2010.02 | [{"synthesis method": "solvothermal synthesis", "precursor": [{"name": "Yb(NO3)3 \u22c55H2O", "amount": "0.20", "unit": "mmol"}, {"name": "H2OBA", "amount": "0.20", "unit": "mmol"}, {"name": "(NH4)2SO4", "amount": "1", "unit": "M"}, {"name": "(CH3)4NOH", "amount": "1.8", "unit": "mL"}], "solvent": [{"name": "", "amount": "10.0", "unit": "mL"}], "reducing agent": [{"name": "", "amount": "", "unit": ""}], "surfactant": [{"name": "", "amount": "", "unit": ""}], "pressure": "", "temperature": "150\u00b0C", "time": "3 days", "heating rate": "", "cooling rate": "slowly to 50\u00b0C"}]
TAPXIT01 | Na[Yb(OBA)2]·0.4DMF·1.5H2O | C28 H16 Na1 O10 Yb1 | solvothermal synthesis | Yb(NO3)3 ⋅5H2O | 0.50 mmol | H2OBA | 1.00 mmol | NaCl | 0.50 mmol | DMF | 6.0 mL | ethanol | 6.0 mL |  |  | 3 days | 150°C |  | solvothermal synthesis | 10.1021/ic9021992 |  | 2010.02 | [{"synthesis method": "solvothermal synthesis", "precursor": [{"name": "Yb(NO3)3 \u22c55H2O", "amount": "0.50", "unit": "mmol"}, {"name": "H2OBA", "amount": "1.00", "unit": "mmol"}, {"name": "NaCl", "amount": "0.50", "unit": "mmol"}, {"name": "DMF", "amount": "6.0", "unit": "mL"}, {"name": "ethanol", "amount": "6.0", "unit": "mL"}], "solvent": [{"name": "5 M NaOH", "amount": "", "unit": ""}], "reducing agent": [{"name": "", "amount": "", "unit": ""}], "surfactant": [{"name": "", "amount": "", "unit": ""}], "pressure": "", "temperature": "150\u00b0C", "time": "3 days", "heating rate": "", "cooling rate": "slowly to 50\u00b0C"}]
TAPXOZ | Na[Tb(OBA)2]·0.4DMF·1.5H2O | C28 H16 Na1 O10 Tb1 | solvothermal synthesis | Tb(NO3)3 ⋅6H2O | 0.5 mmol | H2OBA | 1.0 mmol | NaCl | 0.5 mmol | DMF | 6.0 mL | ethanol | 6.0 mL |  |  | 3 days | 150°C |  | solvothermal synthesis | 10.1021/ic9021992 |  | 2010.02 | [{"synthesis method": "solvothermal synthesis", "precursor": [{"name": "Tb(NO3)3 \u22c56H2O", "amount": "0.5", "unit": "mmol"}, {"name": "H2OBA", "amount": "1.0", "unit": "mmol"}, {"name": "NaCl", "amount": "0.5", "unit": "mmol"}, {"name": "DMF", "amount": "6.0", "unit": "mL"}, {"name": "ethanol", "amount": "6.0", "unit": "mL"}], "solvent": [{"name": "", "amount": "", "unit": ""}], "reducing agent": [{"name": "", "amount": "", "unit": ""}], "surfactant": [{"name": "", "amount": "", "unit": ""}], "pressure": "", "temperature": "150\u00b0C", "time": "3 days", "heating rate": "", "cooling rate": "slowly to 50\u00b0C"}]
FOPPEI | Zn2(BDC)2(DPTTZ) MOF | C47 H31 N9 O9 S4 Zn2 | solvothermal synthesis | Zn(NO3)2⋅6H2O | 11.90 mg | DPTTZ | 6.0 mg | BDC | 6.73 mg | [6 empty] | 2 days | 80 °C |  | solvothermal synthesis | 10.1021/acs.inorgchem.9b01595 |  | 2019.09 | [{"synthesis method": "solvothermal synthesis", "precursor": [{"name": "Zn(NO3)2\u22c56H2O", "amount": "11.90", "unit": "mg"}, {"name": "DPTTZ", "amount": "6.0", "unit": "mg"}, {"name": "BDC", "amount": "6.73", "unit": "mg"}], "solvent": [{"name": "DMF", "amount": "6.5", "unit": "mL"}], "reducing agent": [{"name": "", "amount": "", "unit": ""}], "surfactant": [{"name": "", "amount": "", "unit": ""}], "pressure": "", "temperature": "80 \u00b0C", "time": "2 days", "heating rate": "", "cooling rate": ""}]
SIYRAU | [Cu 2 (1) 2 (1 - H) 2 Cl 2 ] | C29 Cl2 Cu2 H38 N4 O5 | chemical synthesis | CuCl2 | 65.5 mg | 1 | 240 mg | [6 empty] | MeOH |  | overnight | 4 °C |  | chemical synthesis, washing | 10.1021/ic701757e |  | 2007.12 | [{"synthesis method": "chemical synthesis", "precursor": [{"name": "CuCl2", "amount": "65.5", "unit": "mg"}, {"name": "1", "amount": "240", "unit": "mg"}], "solution": [{"name": "MeOH", "amount": "3", "unit": "mL"}], "pressure": "", "temperature": "4 \u00b0C", "time": "overnight"}, {"synthesis method": "washing", "washing solution": "cold MeOH", "amount": ""}]
SIYROI | Λ-[Cu(2) 2 Cl]Cl | C16 Cl2 Cu1 H24 N2 O3 | chemical synthesis | (R)-2 | 17.5 mg | CuCl2 | 4.3 mg | [6 empty] | MeOH, toluene |  | several days | room temperature |  | chemical synthesis | 10.1021/ic701757e |  | 2007.12 | [{"synthesis method": "chemical synthesis", "precursor": [{"name": "(R)-2", "amount": "17.5", "unit": "mg"}, {"name": "CuCl2", "amount": "4.3", "unit": "mg"}], "solution": [{"name": "MeOH", "amount": "0.5", "unit": "mL"}, {"name": "toluene", "amount": "1", "unit": "mL"}], "pressure": "", "temperature": "room temperature", "time": "several days"}]
SIYSAV | [Zn(1 - H)Cl] ∞ | C7 Cl1 H8 N1 O1 Zn1 | chemical synthesis | 1 | 50 mg | ZnCl2 | 13.8 mg | [6 empty] | MeOH |  | overnight | room temperature |  | chemical synthesis, washing | 10.1021/ic701757e |  | 2007.12 | [{"synthesis method": "chemical synthesis", "precursor": [{"name": "1", "amount": "50", "unit": "mg"}, {"name": "ZnCl2", "amount": "13.8", "unit": "mg"}], "solution": [{"name": "MeOH", "amount": "2", "unit": "mL"}], "pressure": "", "temperature": "room temperature", "time": "overnight"}, {"synthesis method": "washing", "washing solution": "MeOH and Et2O", "amount": ""}]
RIDXIM | [Zn(Meen) 2 ] 2 [(4,4‘-bipy)Zn 2 As 8 V 12 O 40 (H 2 O)] | As8 C22 H54 N10 O41 V12 Zn4 | solvothermal synthesis | NH4VO3 | 1 mmol | As2O3 | 0.5 mmol | ZnCl2⋅7H2O | 0.27 mmol | 4,4‘-bipy | 0.8 mmol | Meen | 0.8 mL |  |  | 5 days | 170°C |  | solvothermal synthesis | 10.1021/ic062338l |  | 2007.03 | [{"synthesis method": "solvothermal synthesis", "precursor": [{"name": "NH4VO3", "amount": "1", "unit": "mmol"}, {"name": "As2O3", "amount": "0.5", "unit": "mmol"}, {"name": "ZnCl2\u22c57H2O", "amount": "0.27", "unit": "mmol"}, {"name": "4,4\u2018-bipy", "amount": "0.8", "unit": "mmol"}, {"name": "Meen", "amount": "0.8", "unit": "mL"}, {"name": "HNO3", "amount": "0.1", "unit": "mL"}], "solvent": [{"name": "distilled water", "amount": "6", "unit": "mL"}], "reducing agent": [{"name": "", "amount": "", "unit": ""}], "surfactant": [{"name": "", "amount": "", "unit": ""}], "pressure": "", "temperature": "170\u00b0C", "time": "5 days", "heating rate": "", "cooling rate": ""}]
RIDWUX | [Zn(en) 2 (H 2 O)][Zn(en) 2 (4,4‘-bipy)Zn 2 As 8 V 12 O 40 (H 2 O)]·3H 2 O | As8 C18 H50 N10 O45 V12 Zn4 | solvothermal synthesis | NH4VO3 | 1 mmol | As2O3 | 0.5 mmol | ZnCl2⋅7H2O | 0.27 mmol | 4,4‘-bipy | 0.8 mmol | en | 0.3 mL |  |  | 5 days | 170°C |  | solvothermal synthesis | 10.1021/ic062338l |  | 2007.03 | [{"synthesis method": "solvothermal synthesis", "precursor": [{"name": "NH4VO3", "amount": "1", "unit": "mmol"}, {"name": "As2O3", "amount": "0.5", "unit": "mmol"}, {"name": "ZnCl2\u22c57H2O", "amount": "0.27", "unit": "mmol"}, {"name": "4,4\u2018-bipy", "amount": "0.8", "unit": "mmol"}, {"name": "en", "amount": "0.3", "unit": "mL"}, {"name": "HNO3", "amount": "0.1", "unit": "mL"}], "solvent": [{"name": "distilled water", "amount": "6", "unit": "mL"}], "reducing agent": [{"name": "", "amount": "", "unit": ""}], "surfactant": [{"name": "", "amount": "", "unit": ""}], "pressure": "", "temperature": "170\u00b0C", "time": "5 days", "heating rate": "", "cooling rate": ""}]
RIDXAE | [{Zn(en) 3 } 2 Zn 2 As 8 V 14 O 40 (H 2 O)]·4H 2 O·0.25bpy | As16 C29 H120 N25 O90 V24 Zn8 | solvothermal synthesis | NH4VO3 | 1 mmol | As2O3 | 0.5 mmol | ZnCl2⋅7H2O | 0.27 mmol | 4,4‘-bipy | 0.3 mmol | en | 0.5 mL |  |  | 5 days | 170°C |  | solvothermal synthesis | 10.1021/ic062338l |  | 2007.03 | [{"synthesis method": "solvothermal synthesis", "precursor": [{"name": "NH4VO3", "amount": "1", "unit": "mmol"}, {"name": "As2O3", "amount": "0.5", "unit": "mmol"}, {"name": "ZnCl2\u22c57H2O", "amount": "0.27", "unit": "mmol"}, {"name": "4,4\u2018-bipy", "amount": "0.3", "unit": "mmol"}, {"name": "en", "amount": "0.5", "unit": "mL"}, {"name": "HNO3", "amount": "0.1", "unit": "mL"}], "solvent": [{"name": "distilled water", "amount": "6", "unit": "mL"}], "reducing agent": [{"name": "", "amount": "", "unit": ""}], "surfactant": [{"name": "", "amount": "", "unit": ""}], "pressure": "", "temperature": "170\u00b0C", "time": "5 days", "heating rate": "", "cooling rate": ""}]
RIDXEI | [Zn 2 (en) 5 ]{[Zn(en) 2 ][(bpe)HZn 2 As 8 V 12 O 40 (H 2 O)] 2 }·7H 2 O | As32 C76 H200 N36 O178 V48 Zn14 | solvothermal synthesis | NH4VO3 | 1 mmol | As2O3 | 0.5 mmol | ZnCl2⋅7H2O | 0.27 mmol | bpe | 1 mmol | en | 0.3 mL |  |  | 5 days | 170°C |  | solvothermal synthesis | 10.1021/ic062338l |  | 2007.03 | [{"synthesis method": "solvothermal synthesis", "precursor": [{"name": "NH4VO3", "amount": "1", "unit": "mmol"}, {"name": "As2O3", "amount": "0.5", "unit": "mmol"}, {"name": "ZnCl2\u22c57H2O", "amount": "0.27", "unit": "mmol"}, {"name": "bpe", "amount": "1", "unit": "mmol"}, {"name": "en", "amount": "0.3", "unit": "mL"}, {"name": "HNO3", "amount": "0.1", "unit": "mL"}], "solvent": [{"name": "distilled water", "amount": "6", "unit": "mL"}], "reducing agent": [{"name": "", "amount": "", "unit": ""}], "surfactant": [{"name": "", "amount": "", "unit": ""}], "pressure": "", "temperature": "170\u00b0C", "time": "5 days", "heating rate": "", "cooling rate": ""}]
PATKOM | 1 | C10 H8 N4 O9 Pb1 | solvothermal synthesis | H3IDC/H3IEDC | 1.0 mmol | Pb(NO3)2 | 1.0 mmol | KOH | 5.6 mg | [6 empty] | 96 h | 125°C |  | solvothermal synthesis | 10.1021/cg2002095 |  | 2012.03 | [{"synthesis method": "solvothermal synthesis", "precursor": [{"name": "H3IDC/H3IEDC", "amount": "1.0", "unit": "mmol"}, {"name": "Pb(NO3)2", "amount": "1.0", "unit": "mmol"}, {"name": "KOH", "amount": "5.6", "unit": "mg"}], "solvent": [{"name": "deionized water", "amount": "10", "unit": "mL"}], "pressure": "", "temperature": "125\u00b0C", "time": "96 h", "heating rate": "", "cooling rate": "10 \u00b0C/h"}]
PATKUS | 2 | C14 H20 N4 O11 Pb1 | solvothermal synthesis | H3IDC/H3IEDC | 1.0 mmol | Pb(NO3)2 | 1.0 mmol | KOH | 5.6 mg | [6 empty] | 96 h | 125°C |  | solvothermal synthesis | 10.1021/cg2002095 |  | 2012.03 | [{"synthesis method": "solvothermal synthesis", "precursor": [{"name": "H3IDC/H3IEDC", "amount": "1.0", "unit": "mmol"}, {"name": "Pb(NO3)2", "amount": "1.0", "unit": "mmol"}, {"name": "KOH", "amount": "5.6", "unit": "mg"}], "solvent": [{"name": "deionized water", "amount": "10", "unit": "mL"}], "pressure": "", "temperature": "125\u00b0C", "time": "96 h", "heating rate": "", "cooling rate": "10 \u00b0C/h"}]
PATLAZ | 3 | C10 Ca2 H6 N4 O9 | solvothermal synthesis | H3IDC/H3IEDC | 1.0 mmol | Ca(NO3)2 | 1.0 mmol | KOH | 5.6 mg | [6 empty] | 96 h | 125°C |  | solvothermal synthesis | 10.1021/cg2002095 |  | 2012.03 | [{"synthesis method": "solvothermal synthesis", "precursor": [{"name": "H3IDC/H3IEDC", "amount": "1.0", "unit": "mmol"}, {"name": "Ca(NO3)2", "amount": "1.0", "unit": "mmol"}, {"name": "KOH", "amount": "5.6", "unit": "mg"}], "solvent": [{"name": "deionized water", "amount": "10", "unit": "mL"}], "pressure": "", "temperature": "125\u00b0C", "time": "96 h", "heating rate": "", "cooling rate": "10 \u00b0C/h"}]
PATLED | 4 | C14 Ca2 H18 N4 O11 | solvothermal synthesis | H3IDC/H3IEDC | 1.0 mmol | Ca(NO3)2 | 1.0 mmol | KOH | 5.6 mg | [6 empty] | 96 h | 125°C |  | solvothermal synthesis | 10.1021/cg2002095 |  | 2012.03 | [{"synthesis method": "solvothermal synthesis", "precursor": [{"name": "H3IDC/H3IEDC", "amount": "1.0", "unit": "mmol"}, {"name": "Ca(NO3)2", "amount": "1.0", "unit": "mmol"}, {"name": "KOH", "amount": "5.6", "unit": "mg"}], "solvent": [{"name": "deionized water", "amount": "10", "unit": "mL"}], "pressure": "", "temperature": "125\u00b0C", "time": "96 h", "heating rate": "", "cooling rate": "10 \u00b0C/h"}]
YELYIY02 | 5 | C5 Cd1 H4 N2 O5 | solvothermal synthesis | H3IDC/H3IEDC | 1.0 mmol | Cd(NO3)2 | 1.0 mmol | KOH | 5.6 mg | [6 empty] | 96 h | 125°C |  | solvothermal synthesis | 10.1021/cg2002095 |  | 2012.03 | [{"synthesis method": "solvothermal synthesis", "precursor": [{"name": "H3IDC/H3IEDC", "amount": "1.0", "unit": "mmol"}, {"name": "Cd(NO3)2", "amount": "1.0", "unit": "mmol"}, {"name": "KOH", "amount": "5.6", "unit": "mg"}], "solvent": [{"name": "deionized water", "amount": "10", "unit": "mL"}], "pressure": "", "temperature": "125\u00b0C", "time": "96 h", "heating rate": "", "cooling rate": "10 \u00b0C/h"}]
PATLON | 6 | C14 Cd2 H18 N4 O11 | solvothermal synthesis | H3IDC/H3IEDC | 1.0 mmol | Cd(NO3)2 | 1.0 mmol | KOH | 5.6 mg | [6 empty] | 96 h | 125°C |  | solvothermal synthesis | 10.1021/cg2002095 |  | 2012.03 | [{"synthesis method": "solvothermal synthesis", "precursor": [{"name": "H3IDC/H3IEDC", "amount": "1.0", "unit": "mmol"}, {"name": "Cd(NO3)2", "amount": "1.0", "unit": "mmol"}, {"name": "KOH", "amount": "5.6", "unit": "mg"}], "solvent": [{"name": "deionized water", "amount": "10", "unit": "mL"}], "pressure": "", "temperature": "125\u00b0C", "time": "96 h", "heating rate": "", "cooling rate": "10 \u00b0C/h"}]
IXAKEY | [Fe(CN)6]2[Cu(L1)]3 | C72 Cu3 Fe2 H120 N24 | chemical synthesis | K3Fe(CN)6 | 33 mg | [Cu(L1)(ClO4)2] | 90 mg | [6 empty] | H2O, DMF |  |  |  |  | chemical synthesis | 10.1021/ic102179n |  | 2010.12 | [{"synthesis method": "chemical synthesis", "precursor": [{"name": "K3Fe(CN)6", "amount": "33", "unit": "mg"}, {"name": "[Cu(L1)(ClO4)2]", "amount": "90", "unit": "mg"}], "solution": [{"name": "H2O", "amount": "8", "unit": "mL"}, {"name": "DMF", "amount": "7", "unit": "mL"}], "pressure": "", "temperature": "", "time": ""}]
IXAKIC | {[Fe(CN)6]2[Cu(L2)]3}[Cu(L2)(H2O)2](ClO4)2 | C100 Cl2 Cu4 Fe2 H188 N28 O14 | chemical synthesis | K3Fe(CN)6 | 17 mg | [Cu(L2)(ClO4)2] | 47 mg | [6 empty] | H2O, MeCN |  |  |  |  | chemical synthesis | 10.1021/ic102179n |  | 2010.12 | [{"synthesis method": "chemical synthesis", "precursor": [{"name": "K3Fe(CN)6", "amount": "17", "unit": "mg"}, {"name": "[Cu(L2)(ClO4)2]", "amount": "47", "unit": "mg"}], "solution": [{"name": "H2O", "amount": "10", "unit": "mL"}, {"name": "MeCN", "amount": "7", "unit": "mL"}], "pressure": "", "temperature": "", "time": ""}]
IXAKOI | [Cr(CN)6]2[Cu(L1)]3 | C72 Cr2 Cu3 H120 N24 | chemical synthesis | K3Cr(CN)6 | 33 mg | [Cu(L1)(ClO4)2] | 90 mg | [6 empty] | MeOH/H2O, DMF |  | several days |  |  | chemical synthesis | 10.1021/ic102179n |  | 2010.12 | [{"synthesis method": "chemical synthesis", "precursor": [{"name": "K3Cr(CN)6", "amount": "33", "unit": "mg"}, {"name": "[Cu(L1)(ClO4)2]", "amount": "90", "unit": "mg"}], "solution": [{"name": "MeOH/H2O", "amount": "1:1 v/v", "unit": "20 mL"}, {"name": "DMF", "amount": "7", "unit": "mL"}], "pressure": "", "temperature": "", "time": "several days"}]
IXAKUO | [Cr(CN)6]2[Cu(L2)]3 | C72 Cr2 Cu3 H132 N24 | chemical synthesis | K3Cr(CN)6 | 33 mg | [Cu(L2)(ClO4)2] | 94 mg | [6 empty] | MeOH/H2O, DMF |  | several days |  |  | chemical synthesis | 10.1021/ic102179n |  | 2010.12 | [{"synthesis method": "chemical synthesis", "precursor": [{"name": "K3Cr(CN)6", "amount": "33", "unit": "mg"}, {"name": "[Cu(L2)(ClO4)2]", "amount": "94", "unit": "mg"}], "solution": [{"name": "MeOH/H2O", "amount": "1:1 v/v", "unit": "20 mL"}, {"name": "DMF", "amount": "7", "unit": "mL"}], "pressure": "", "temperature": "", "time": "several days"}]
WIVJUI | [Bmim][UPhPO] | C8H15N2[UO2(C6H5PO3H)(C6H5PO3)] | solvothermal synthesis | Uranyl nitrate hexahydrate | 200 mg | phenylphosphonic acid | 126 mg | [Bmim][Cl] | 348 mg | [6 empty] | 3 days | 150 °C |  | solvothermal synthesis | 10.1021/cg401435w |  | 2013.12 | [{"synthesis method": "solvothermal synthesis", "precursor": [{"name": "Uranyl nitrate hexahydrate", "amount": "200", "unit": "mg"}, {"name": "phenylphosphonic acid", "amount": "126", "unit": "mg"}, {"name": "[Bmim][Cl]", "amount": "348", "unit": "mg"}], "solvent": [], "reducing agent": [], "surfactant": [], "pressure": "", "temperature": "150 \u00b0C", "time": "3 days", "heating rate": "", "cooling rate": "5 \u00b0C/h"}]
WIVKET | α-[Bmim][UC3DPO] | C8H15N2[UO2(HO3P(CH2)3PO3)] | solvothermal synthesis | Uranyl nitrate hexahydrate | 20.4 mg | 1,3-propylenediphosphonic acid | 24.4 mg | [Bmim][Cl] | 110.3 mg | [6 empty] | 3 days | 150 °C |  | solvothermal synthesis | 10.1021/cg401435w |  | 2013.12 | [{"synthesis method": "solvothermal synthesis", "precursor": [{"name": "Uranyl nitrate hexahydrate", "amount": "20.4", "unit": "mg"}, {"name": "1,3-propylenediphosphonic acid", "amount": "24.4", "unit": "mg"}, {"name": "[Bmim][Cl]", "amount": "110.3", "unit": "mg"}], "solvent": [], "reducing agent": [], "surfactant": [], "pressure": "", "temperature": "150 \u00b0C", "time": "3 days", "heating rate": "", "cooling rate": "5 \u00b0C/h"}]
WIVKIX | [C6H11N2]2[(UO2)2(p-C6H4(PO3H)2)3] | C12 H22 N4 O21 P6 U2 | solvothermal synthesis | Uranyl nitrate hexahydrate | 43.4 mg | 1,4-phenylenediphosphonic acid | 22.1 mg | [Emim][Br] | 80.2 mg | [6 empty] | 3 days | 150 °C |  | solvothermal synthesis | 10.1021/cg401435w |  | 2013.12 | [{"synthesis method": "solvothermal synthesis", "precursor": [{"name": "Uranyl nitrate hexahydrate", "amount": "43.4", "unit": "mg"}, {"name": "1,4-phenylenediphosphonic acid", "amount": "22.1", "unit": "mg"}, {"name": "[Emim][Br]", "amount": "80.2", "unit": "mg"}], "solvent": [], "reducing agent": [], "surfactant": [], "pressure": "", "temperature": "150 \u00b0C", "time": "3 days", "heating rate": "", "cooling rate": "5 \u00b0C/h"}]
WIVKOD | β-[Bmim][UC3DPO] | C8H15N2[(UO2)5(HO3P(CH2)3PO3)4] | solvothermal synthesis | Uranyl nitrate hexahydrate | 50.2 mg | 1,3-propylenediphosphonic acid | 40.5 mg | [Bmim][Cl] | 176 mg | [6 empty] | 3 days | 150 °C |  | solvothermal synthesis, washing, rinsing | 10.1021/cg401435w |  | 2013.12 | [{"synthesis method": "solvothermal synthesis", "precursor": [{"name": "Uranyl nitrate hexahydrate", "amount": "50.2", "unit": "mg"}, {"name": "1,3-propylenediphosphonic acid", "amount": "40.5", "unit": "mg"}, {"name": "[Bmim][Cl]", "amount": "176", "unit": "mg"}], "solvent": [{"name": "water", "amount": "2", "unit": "mL"}], "reducing agent": [], "surfactant": [], "pressure": "", "temperature": "150 \u00b0C", "time": "3 days", "heating rate": "", "cooling rate": "5 \u00b0C/h"}, {"synthesis method": "washing", "washing solution": "water", "amount": ""}, {"synthesis method": "rinsing", "temperature": "room temperature", "time": "", "additive": [{"name": "ethanol", "amount": "", "unit": ""}]}]
NAXLII | [C 18 H 20 N 4 ][Zn 4 (HPO 4 ) 4 (H 2 PO 4 ) 2 (C 18 H 18 N 4 ) 3 ] · 2H 2 O | C36 H43 N8 O13 P3 Zn2 | [16 empty] | hydrothermal treatment | 10.1021/ic050314t |  | 2005.09 | [{"synthesis method": "hydrothermal treatment", "precursor": [{"name": "zinc acetate dehydrate", "amount": "219.5", "unit": "mg"}, {"name": "phosphoric acid", "amount": "230.6", "unit": "mg"}, {"name": "1,4-bis(N-benzimidazolyl)butane", "amount": "435.0", "unit": "mg"}], "solvent": [{"name": "water", "amount": "6", "unit": "mL"}], "pressure": "", "temperature": "130\u00b0C", "time": "10 days", "heating rate": "", "cooling rate": ""}]
NAXLOO | [Zn 4 (HPO 4 ) 4 (C 18 H 18 N 4 ) 3 ] · 4H 2 O | C27 H33 N6 O10 P2 Zn2 | [16 empty] | hydrothermal treatment | 10.1021/ic050314t |  | 2005.09 | [{"synthesis method": "hydrothermal treatment", "precursor": [{"name": "zinc acetate dehydrate", "amount": "219.5", "unit": "mg"}, {"name": "phosphoric acid", "amount": "230.6", "unit": "mg"}, {"name": "1,4-bis(N-benzimidazolyl)butane", "amount": "435.0", "unit": "mg"}], "solvent": [{"name": "water", "amount": "6", "unit": "mL"}], "pressure": "", "temperature": "130\u00b0C", "time": "10 days", "heating rate": "", "cooling rate": ""}]
NAXLUU | [Zn 3 (HPO 4 ) 3 (H 2 PO 4 )(C 22 H 22 N 8 ) 0.5 (C 22 H 24 N 8 ) 0.5 ] | C22 H28 N8 O16 P4 Zn3 | [16 empty] | hydrothermal treatment | 10.1021/ic050314t |  | 2005.09 | [{"synthesis method": "hydrothermal treatment", "precursor": [{"name": "zinc acetate dihydrate", "amount": "219.5", "unit": "mg"}, {"name": "phosphoric acid", "amount": "230.6", "unit": "mg"}, {"name": "1,2,4,5-tetrakis(imidazol-1-ylmethyl)benzene", "amount": "169.0", "unit": "mg"}], "solvent": [{"name": "water", "amount": "6", "unit": "mL"}], "pressure": "", "temperature": "130\u00b0C", "time": "10 days", "heating rate": "", "cooling rate": ""}]
NAXMAB | [Zn 2 (HPO 4 ) 2 (C 18 H 16 N 4 )] | C9 H9 N2 O4 P1 Zn1 | [16 empty] | hydrothermal treatment | 10.1021/ic050314t |  | 2005.09 | [{"synthesis method": "hydrothermal treatment", "precursor": [{"name": "zinc acetate dihydrate", "amount": "65.8", "unit": "mg"}, {"name": "potassium dihydrogenphosphate", "amount": "81.6", "unit": "mg"}, {"name": "1,4-bis(imidazol-1-ylmethyl)naphthalene", "amount": "86.4", "unit": "mg"}], "solvent": [{"name": "water", "amount": "6", "unit": "mL"}], "pressure": "", "temperature": "130\u00b0C", "time": "10 days", "heating rate": "", "cooling rate": ""}]
NAXMEF | [Zn(HPO 4 )(C 18 H 14 N 2 )] | C18 H15 N2 O4 P1 Zn1 | [16 empty] | hydrothermal treatment | 10.1021/ic050314t |  | 2005.09 | [{"synthesis method": "hydrothermal treatment", "precursor": [{"name": "zinc acetate dihydrate", "amount": "219.5", "unit": "mg"}, {"name": "phosphoric acid", "amount": "115.3", "unit": "mg"}, {"name": "9-(imidazol-1-ylmethyl)anthracene", "amount": "258.0", "unit": "mg"}], "solvent": [{"name": "water", "amount": "6", "unit": "mL"}], "pressure": "", "temperature": "130\u00b0C", "time": "10 days", "heating rate": "", "cooling rate": ""}]
NAXMIJ | [Zn 2 (HPO 4 ) 2 (C 12 H 10 N 4 )] | C6 H6 N2 O4 P1 Zn1 | [16 empty] | hydrothermal treatment | 10.1021/ic050314t |  | 2005.09 | [{"synthesis method": "hydrothermal treatment", "precursor": [{"name": "zinc acetate dihydrate", "amount": "219.5", "unit": "mg"}, {"name": "phosphoric acid", "amount": "230.6", "unit": "mg"}, {"name": "1,4-bis(1-imidazolyl)benzene", "amount": "315.0", "unit": "mg"}], "solvent": [{"name": "water", "amount": "6", "unit": "mL"}], "pressure": "", "temperature": "130\u00b0C", "time": "10 days", "heating rate": "", "cooling rate": ""}]
WUXFOL | {[Pb(3-PDIP)2(1,4-bdc)]·4H2O} n | C44 H26 N10 O8 Pb1 | solvothermal synthesis | PbSO4 | 0.03 g | 3-PDIP | 0.03 g | 1,4-H2bdc | 0.017 g | [6 empty] | 5 days | 170°C |  | solvothermal synthesis | 10.1021/cg901431r |  | 2010.04 | [{"synthesis method": "solvothermal synthesis", "precursor": [{"name": "PbSO4", "amount": "0.03", "unit": "g"}, {"name": "3-PDIP", "amount": "0.03", "unit": "g"}, {"name": "1,4-H2bdc", "amount": "0.017", "unit": "g"}], "solvent": [{"name": "H2O", "amount": "8", "unit": "mL"}, {"name": "NaOH", "amount": "2.2", "unit": "mL"}], "reducing agent": [{"name": "", "amount": "", "unit": ""}], "surfactant": [{"name": "", "amount": "", "unit": ""}], "pressure": "", "temperature": "170\u00b0C", "time": "5 days", "heating rate": "", "cooling rate": ""}]
WUXFUR | [Pb(3-PDIP)2(bpea)] n | C52 H32 N10 O4 Pb1 | solvothermal synthesis | Pb(NO3)2 | 0.033 g | H2bpea | 0.027 g | [8 empty] | 5 days | 170°C |  | solvothermal synthesis | 10.1021/cg901431r |  | 2010.04 | [{"synthesis method": "solvothermal synthesis", "precursor": [{"name": "Pb(NO3)2", "amount": "0.033", "unit": "g"}, {"name": "H2bpea", "amount": "0.027", "unit": "g"}], "solvent": [{"name": "H2O", "amount": "8", "unit": "mL"}, {"name": "NaOH", "amount": "2.2", "unit": "mL"}], "reducing agent": [{"name": "", "amount": "", "unit": ""}], "surfactant": [{"name": "", "amount": "", "unit": ""}], "pressure": "", "temperature": "170\u00b0C", "time": "5 days", "heating rate": "", "cooling rate": ""}]
WUXGAY | [Pb(HOIP)(pyc)2]2 | C31 H20 N6 O5 Pb1 | solvothermal synthesis | Pb(NO3)2 | 0.033 g | HOIP | 0.031 g | Hpyc | 0.025 g | [6 empty] | 5 days | 150°C |  | solvothermal synthesis | 10.1021/cg901431r |  | 2010.04 | [{"synthesis method": "solvothermal synthesis", "precursor": [{"name": "Pb(NO3)2", "amount": "0.033", "unit": "g"}, {"name": "HOIP", "amount": "0.031", "unit": "g"}, {"name": "Hpyc", "amount": "0.025", "unit": "g"}], "solvent": [{"name": "H2O", "amount": "7", "unit": "mL"}, {"name": "NaOH", "amount": "2.1", "unit": "mL"}], "reducing agent": [{"name": "", "amount": "", "unit": ""}], "surfactant": [{"name": "", "amount": "", "unit": ""}], "pressure": "", "temperature": "150\u00b0C", "time": "5 days", "heating rate": "", "cooling rate": ""}]
WUXGEC | [Pb(HOIP)(1,3-bdc)] n | C27 H15 N4 O5 Pb1 | solvothermal synthesis | Pb(Ac)2⋅3H2O | 0.037 g | HOIP | 0.016 g | 1,3-H2bdc | 0.017 g | [6 empty] | 3 days | 170°C |  | solvothermal synthesis | 10.1021/cg901431r |  | 2010.04 | [{"synthesis method": "solvothermal synthesis", "precursor": [{"name": "Pb(Ac)2\u22c53H2O", "amount": "0.037", "unit": "g"}, {"name": "HOIP", "amount": "0.016", "unit": "g"}, {"name": "1,3-H2bdc", "amount": "0.017", "unit": "g"}], "solvent": [{"name": "CH3OH", "amount": "1", "unit": "mL"}, {"name": "H2O", "amount": "7", "unit": "mL"}, {"name": "triethylamine", "amount": "1.2", "unit": "mL"}], "reducing agent": [{"name": "", "amount": "", "unit": ""}], "surfactant": [{"name": "", "amount": "", "unit": ""}], "pressure": "", "temperature": "170\u00b0C", "time": "3 days", "heating rate": "", "cooling rate": ""}]
WUXGIG | {[Pb(4-PDIP)(glu)]·H2O} n | C23 H17 N5 O5 Pb1 | solvothermal synthesis | Pb(NO3)2 | 0.033 g | glutaric acid | 0.013 g | 4-PDIP | [7 empty] | 5 days | 150°C |  | solvothermal synthesis | 10.1021/cg901431r |  | 2010.04 | [{"synthesis method": "solvothermal synthesis", "precursor": [{"name": "Pb(NO3)2", "amount": "0.033", "unit": "g"}, {"name": "glutaric acid", "amount": "0.013", "unit": "g"}, {"name": "4-PDIP", "amount": "", "unit": ""}], "solvent": [{"name": "H2O", "amount": "8", "unit": "mL"}, {"name": "NaOH", "amount": "2.5", "unit": "mL"}], "reducing agent": [{"name": "", "amount": "", "unit": ""}], "surfactant": [{"name": "", "amount": "", "unit": ""}], "pressure": "", "temperature": "150\u00b0C", "time": "5 days", "heating rate": "", "cooling rate": ""}]
WUXGOM | {[Pb(4-PDIP)(1,4-bdc)]·2H2O} n | C26 H15 N5 O6 Pb1 | solvothermal synthesis | 4-PDIP | 0.015 g | [10 empty] | 5 days | 150°C |  | solvothermal synthesis | 10.1021/cg901431r |  | 2010.04 | [{"synthesis method": "solvothermal synthesis", "precursor": [{"name": "4-PDIP", "amount": "0.015", "unit": "g"}], "solvent": [{"name": "H2O", "amount": "8", "unit": "mL"}, {"name": "NaOH", "amount": "2.5", "unit": "mL"}], "reducing agent": [{"name": "", "amount": "", "unit": ""}], "surfactant": [{"name": "", "amount": "", "unit": ""}], "pressure": "", "temperature": "150\u00b0C", "time": "5 days", "heating rate": "", "cooling rate": ""}]
WUXGUS | [Pb(4-PDIP)(1,3-bdc)] n | C26 H15 N5 O4 Pb1 | solvothermal synthesis | Pb(NO3)2 | 0.033 g | 1,3-H2bdc | 0.017 g | 4-PDIP | [7 empty] | 5 days | 150°C |  | solvothermal synthesis | 10.1021/cg901431r |  | 2010.04 | [{"synthesis method": "solvothermal synthesis", "precursor": [{"name": "Pb(NO3)2", "amount": "0.033", "unit": "g"}, {"name": "1,3-H2bdc", "amount": "0.017", "unit": "g"}, {"name": "4-PDIP", "amount": "", "unit": ""}], "solvent": [{"name": "H2O", "amount": "8", "unit": "mL"}, {"name": "NaOH", "amount": "2.5", "unit": "mL"}], "reducing agent": [{"name": "", "amount": "", "unit": ""}], "surfactant": [{"name": "", "amount": "", "unit": ""}], "pressure": "", "temperature": "150\u00b0C", "time": "5 days", "heating rate": "", "cooling rate": ""}]
WUXHAZ | [Pb(4-PDIP)(4,4'-bpdc)] n | C32 H19 N5 O4 Pb1 | solvothermal synthesis | PbC2O4 | 0.03 g | 4-PDIP | 0.03 g | 4,4'-H2bpdc | 0.024 g | [6 empty] | 5 days | 150°C |  | solvothermal synthesis | 10.1021/cg901431r |  | 2010.04 | [{"synthesis method": "solvothermal synthesis", "precursor": [{"name": "PbC2O4", "amount": "0.03", "unit": "g"}, {"name": "4-PDIP", "amount": "0.03", "unit": "g"}, {"name": "4,4'-H2bpdc", "amount": "0.024", "unit": "g"}], "solvent": [{"name": "H2O", "amount": "8", "unit": "mL"}, {"name": "NaOH", "amount": "2.5", "unit": "mL"}], "reducing agent": [{"name": "", "amount": "", "unit": ""}], "surfactant": [{"name": "", "amount": "", "unit": ""}], "pressure": "", "temperature": "150\u00b0C", "time": "5 days", "heating rate": "", "cooling rate": ""}]
VADXUV | [Zn3(OAc)2(μ2-η2:η1-OAc)2(μ2-η1:η1-OAc)2(H2O)2(3,5-lutidine)2] | C26 H40 N2 O14 Zn3 | chemical synthesis | Zn(OAc)2⋅2H2O | 500 mg | 3,5-lutidine | 250 mg | [6 empty] | methanol, methanol |  | 12 h | room temperature |  | chemical synthesis | 10.1021/ic901100z |  | 2009.12 | [{"synthesis method": "chemical synthesis", "precursor": [{"name": "Zn(OAc)2\u22c52H2O", "amount": "500", "unit": "mg"}, {"name": "3,5-lutidine", "amount": "250", "unit": "mg"}], "solution": [{"name": "methanol", "amount": "20", "unit": "mL"}, {"name": "methanol", "amount": "5", "unit": "mL"}], "pressure": "", "temperature": "room temperature", "time": "12 h"}]
VADYAC | [Zn(OAc)(μ2-η1:η1-OAc)(3,4-lutidine)] | C11 H15 N1 O4 Zn1 | chemical synthesis | Zn(OAc)2⋅2H2O | 500 mg | 3,4-lutidine | 250 mg | [6 empty] | methanol, methanol |  | 2 days | room temperature |  | chemical synthesis | 10.1021/ic901100z |  | 2009.12 | [{"synthesis method": "chemical synthesis", "precursor": [{"name": "Zn(OAc)2\u22c52H2O", "amount": "500", "unit": "mg"}, {"name": "3,4-lutidine", "amount": "250", "unit": "mg"}], "solution": [{"name": "methanol", "amount": "20", "unit": "mL"}, {"name": "methanol", "amount": "5", "unit": "mL"}], "pressure": "", "temperature": "room temperature", "time": "2 days"}]
FEBDAS | [Ca3(bta)2(H2O)8] | C24 Ca3 H40 O23 | chemical synthesis | H3bta | 25.2 mg | calcium carbonate | 15.1 mg | [6 empty] | water |  | several days |  |  | chemical synthesis, filtration, diffusion | 10.1021/cg049844a |  | 2004.10 | [{"synthesis method": "chemical synthesis", "precursor": [{"name": "H3bta", "amount": "25.2", "unit": "mg"}, {"name": "calcium carbonate", "amount": "15.1", "unit": "mg"}], "solution": [{"name": "water", "amount": "7.5", "unit": "mL"}], "pressure": "", "temperature": "", "time": "several days"}, {"synthesis method": "filtration", "time": "", "atmosphere": "", "pressure": ""}, {"synthesis method": "diffusion", "diffusion agent": "acetone", "time": "several days"}]
ZAYTEB | 1 | C36 H42 N6 O4 | chemical synthesis | 1 | 0.03 mmol | terbium and europium nitrates | 0.003 mmol | [6 empty] | aqueous ethanol solution |  | 1-2 h | room temperature |  | chemical synthesis | 10.1021/acs.inorgchem.7b00645 |  | 2017.07 | [{"synthesis method": "chemical synthesis", "precursor": [{"name": "1", "amount": "0.03", "unit": "mmol"}, {"name": "terbium and europium nitrates", "amount": "0.003", "unit": "mmol"}], "solution": [{"name": "aqueous ethanol solution", "amount": "", "unit": ""}], "pressure": "", "temperature": "room temperature", "time": "1-2 h"}]
LECGIL | [Cu13(ta)16(μ3-OH)4(H2O)6]·2PMo12O40 | C32 Cu13 H76 Mo24 N48 O104 P2 | chemical synthesis | Cu(NO3)2⋅3H2O | 0.24 g | H3PMo12O40 | 0.23 g | 1,2,3-triazole | 0.12 g |  |  |  |  | distilled water |  |  | room temperature |  | chemical synthesis | 10.1021/ic3003299 |  | 2012.06 | [{"synthesis method": "chemical synthesis", "precursor": [{"name": "Cu(NO3)2\u22c53H2O", "amount": "0.24", "unit": "g"}, {"name": "H3PMo12O40", "amount": "0.23", "unit": "g"}, {"name": "1,2,3-triazole", "amount": "0.12", "unit": "g"}], "solution": [{"name": "distilled water", "amount": "20", "unit": "mL"}], "pressure": "", "temperature": "room temperature", "time": ""}]
LECGOR | [Cu12(bta)12(μ3-OH)5(μ2-H2O)6]·PMo12O40·2HPMo12O40 | C72 Cu12 H103 Mo36 N36 O149 P3 | solvothermal synthesis | Cu(NO3)2⋅3H2O | 0.24 g | H3PMo12O40 | 0.23 g | 1-H-1,2,3-benzotriazole | 0.12 g | [6 empty] | 5000 min | 140°C |  | solvothermal synthesis | 10.1021/ic3003299 |  | 2012.06 | [{"synthesis method": "solvothermal synthesis", "precursor": [{"name": "Cu(NO3)2\u22c53H2O", "amount": "0.24", "unit": "g"}, {"name": "H3PMo12O40", "amount": "0.23", "unit": "g"}, {"name": "1-H-1,2,3-benzotriazole", "amount": "0.12", "unit": "g"}], "solvent": [{"name": "distilled water", "amount": "20", "unit": "mL"}], "reducing agent": [{"name": "", "amount": "", "unit": ""}], "surfactant": [{"name": "", "amount": "", "unit": ""}], "pressure": "", "temperature": "140\u00b0C", "time": "5000 min", "heating rate": "", "cooling rate": "4500 min"}]
MEJKIY | [ZnL1Cl2] | C26 Cl2 H18 N4 Zn1 | chemical synthesis | ZnCl2 | 0.136 g | L | 0.403 g | [6 empty] | methanol/toluene |  | 5 h | 80 °C |  | chemical synthesis, filtration | 10.1021/acs.cgd.7b00891 |  | 2017.08 | [{"synthesis method": "chemical synthesis", "precursor": [{"name": "ZnCl2", "amount": "0.136", "unit": "g"}, {"name": "L", "amount": "0.403", "unit": "g"}], "solution": [{"name": "methanol/toluene", "amount": "3:1 v/v", "unit": "8 mL"}], "pressure": "", "temperature": "80 \u00b0C", "time": "5 h"}, {"synthesis method": "filtration", "time": "", "atmosphere": "", "pressure": ""}]
MEJKOE | [CdL2Cl2] | C26 Cd2 Cl4 H18 N4 | chemical synthesis | CdCl2 | 0.183 g | L | 0.403 g | [6 empty] | methanol/toluene |  | 5 h | 80 °C |  | chemical synthesis, filtration | 10.1021/acs.cgd.7b00891 |  | 2017.08 | [{"synthesis method": "chemical synthesis", "precursor": [{"name": "CdCl2", "amount": "0.183", "unit": "g"}, {"name": "L", "amount": "0.403", "unit": "g"}], "solution": [{"name": "methanol/toluene", "amount": "3:1 v/v", "unit": "8 mL"}], "pressure": "", "temperature": "80 \u00b0C", "time": "5 h"}, {"synthesis method": "filtration", "time": "", "atmosphere": "", "pressure": ""}]
MEJKUK | [HgL3Cl2] | C16 Cl2 H11 Hg1 N3 | chemical synthesis | HgCl2 | 0.271 g | L | 0.403 g | [6 empty] | methanol/toluene |  | 5 h | 100 °C |  | chemical synthesis, filtration | 10.1021/acs.cgd.7b00891 |  | 2017.08 | [{"synthesis method": "chemical synthesis", "precursor": [{"name": "HgCl2", "amount": "0.271", "unit": "g"}, {"name": "L", "amount": "0.403", "unit": "g"}], "solution": [{"name": "methanol/toluene", "amount": "3:1 v/v", "unit": "8 mL"}], "pressure": "", "temperature": "100 \u00b0C", "time": "5 h"}, {"synthesis method": "filtration", "time": "", "atmosphere": "", "pressure": ""}]
MEJLAR | (L4)2(HgCl4) | C86 Cl4 H68 Hg1 N10 | chemical synthesis | HgCl2 | 0.271 g | 2-quinoline formaldehyde | 0.157 g | o-PD | 0.054 g |  |  |  |  | methanol/toluene |  | 5 h | 100 °C |  | chemical synthesis, filtration | 10.1021/acs.cgd.7b00891 |  | 2017.08 | [{"synthesis method": "chemical synthesis", "precursor": [{"name": "HgCl2", "amount": "0.271", "unit": "g"}, {"name": "2-quinoline formaldehyde", "amount": "0.157", "unit": "g"}, {"name": "o-PD", "amount": "0.054", "unit": "g"}], "solution": [{"name": "methanol/toluene", "amount": "3:1 v/v", "unit": "8 mL"}], "pressure": "", "temperature": "100 \u00b0C", "time": "5 h"}, {"synthesis method": "filtration", "time": "", "atmosphere": "", "pressure": ""}]
DUKFIA | [La2(Succ)3(H2O)3] | C12 H22 La2 O17 | solvothermal synthesis | Succinic acid | 0.013 g | 5-sulfosalicylic acid | 0.025 g | La(NO3)3⋅6H2O | 0.05 g |  |  |  |  | water |  | 18 h | 160°C | ~4.4 | pH adjustment, solvothermal synthesis, washing | 10.1021/acs.cgd.5b00426 |  | 2015.04 | [{"synthesis method": "pH adjustment", "pH": "~4.4", "modulator": "NaOH (1 M)"}, {"synthesis method": "solvothermal synthesis", "precursor": [{"name": "Succinic acid", "amount": "0.013", "unit": "g"}, {"name": "5-sulfosalicylic acid", "amount": "0.025", "unit": "g"}, {"name": "La(NO3)3\u22c56H2O", "amount": "0.05", "unit": "g"}], "solution": [{"name": "water", "amount": "10", "unit": "mL"}], "temperature": "160\u00b0C", "time": "18 h"}, {"synthesis method": "washing", "washing solution": "water and acetone", "amount": ""}]
REBTIB | [Mn(azpy)(NO3)2(H2O)2]·2EtOH | C14 H24 Mn1 N6 O10 | chemical synthesis | azpy | 0.74 g | Mn(NO3)2⋅6H2O | 0.57 g | [6 empty] | ethanol, acetone |  | 3 days | room temperature |  | chemical synthesis, filtration, washing, drying | 10.1021/cm990612m |  | 2000.04 | [{"synthesis method": "chemical synthesis", "precursor": [{"name": "azpy", "amount": "0.74", "unit": "g"}, {"name": "Mn(NO3)2\u22c56H2O", "amount": "0.57", "unit": "g"}], "solution": [{"name": "ethanol", "amount": "20", "unit": "mL"}, {"name": "acetone", "amount": "20", "unit": "mL"}], "pressure": "", "temperature": "room temperature", "time": "3 days"}, {"synthesis method": "filtration", "time": "", "atmosphere": "", "pressure": ""}, {"synthesis method": "washing", "washing solution": "ethanol", "amount": ""}, {"synthesis method": "drying", "pressure": "reduced", "temperature": "", "atmosphere": "", "time": ""}]
REBWUQ | [Co2(azpy)3(NO3)4]·Me2CO | C33 Co2 H36 N16 O16 | chemical synthesis | azpy | 0.18 g | Co(NO3)2⋅6H2O | 0.15 g | [6 empty] | ethanol, acetone |  | a few days |  |  | chemical synthesis, filtration, washing, drying | 10.1021/cm990612m |  | 2000.04 | [{"synthesis method": "chemical synthesis", "precursor": [{"name": "azpy", "amount": "0.18", "unit": "g"}, {"name": "Co(NO3)2\u22c56H2O", "amount": "0.15", "unit": "g"}], "solution": [{"name": "ethanol", "amount": "5", "unit": "mL"}, {"name": "acetone", "amount": "5", "unit": "mL"}], "pressure": "", "temperature": "", "time": "a few days"}, {"synthesis method": "filtration", "time": "", "atmosphere": "", "pressure": ""}, {"synthesis method": "washing", "washing solution": "ethanol", "amount": ""}, {"synthesis method": "drying", "pressure": "reduced", "temperature": "", "atmosphere": "", "time": ""}]
REBZIH | [Co(azpy)2(NCS)2]·0.5EtOH | C23 Co1 H19 N10 O0.5 S2 | chemical synthesis | azpy | 0.28 g | Co(NCS)2⋅4H2O | 0.13 g | [6 empty] | ethanol, water |  | a few days |  |  | chemical synthesis, filtration, washing, drying | 10.1021/cm990612m |  | 2000.04 | [{"synthesis method": "chemical synthesis", "precursor": [{"name": "azpy", "amount": "0.28", "unit": "g"}, {"name": "Co(NCS)2\u22c54H2O", "amount": "0.13", "unit": "g"}], "solution": [{"name": "ethanol", "amount": "5", "unit": "mL"}, {"name": "water", "amount": "5", "unit": "mL"}], "pressure": "", "temperature": "", "time": "a few days"}, {"synthesis method": "filtration", "time": "", "atmosphere": "", "pressure": ""}, {"synthesis method": "washing", "washing solution": "ethanol", "amount": ""}, {"synthesis method": "drying", "pressure": "reduced", "temperature": "", "atmosphere": "", "time": ""}]
RECLOA | [Cd(azpy)2(NO3)2]·(azpy) | C30 Cd1 H24 N14 O6 | chemical synthesis | Cd(NO3)2⋅4H2O | 0.46 g | azpy | 0.82 g | [6 empty] | water, ethanol |  | 3 days | ambient |  | chemical synthesis, filtration, washing, drying | 10.1021/cm990612m |  | 2000.04 | [{"synthesis method": "chemical synthesis", "precursor": [{"name": "Cd(NO3)2\u22c54H2O", "amount": "0.46", "unit": "g"}, {"name": "azpy", "amount": "0.82", "unit": "g"}], "solution": [{"name": "water", "amount": "15", "unit": "mL"}, {"name": "ethanol", "amount": "15", "unit": "mL"}], "pressure": "", "temperature": "ambient", "time": "3 days"}, {"synthesis method": "filtration", "time": "", "atmosphere": "", "pressure": ""}, {"synthesis method": "washing", "washing solution": "ethanol", "amount": ""}, {"synthesis method": "drying", "pressure": "reduced", "temperature": "", "atmosphere": "", "time": ""}]
RECMAN | [Cd2(azpy)3(NO3)4]·2Me2CO | C36 Cd2 H36 N16 O14 | chemical synthesis | azpy | 0.18 g | Cd(NO3)2⋅4H2O | 0.15 g | [6 empty] | ethanol, acetone |  | 1 month |  |  | chemical synthesis, filtration, washing, drying | 10.1021/cm990612m |  | 2000.04 | [{"synthesis method": "chemical synthesis", "precursor": [{"name": "azpy", "amount": "0.18", "unit": "g"}, {"name": "Cd(NO3)2\u22c54H2O", "amount": "0.15", "unit": "g"}], "solution": [{"name": "ethanol", "amount": "5", "unit": "mL"}, {"name": "acetone", "amount": "5", "unit": "mL"}], "pressure": "", "temperature": "", "time": "1 month"}, {"synthesis method": "filtration", "time": "", "atmosphere": "", "pressure": ""}, {"synthesis method": "washing", "washing solution": "ethanol", "amount": ""}, {"synthesis method": "drying", "pressure": "reduced", "temperature": "", "atmosphere": "", "time": ""}]
WEZZEH | (4,4‘-bipy)[Zn(4,4‘-bipy)2(H2O)2]2[(ZnO6)(AsIII 3O3)2Mo6O18] | As6 C50 H62 Mo6 N10 O4 Zn3 | solvothermal synthesis | Zn(OAc)2⋅2H2O | 0.5 mmol | NaAsO2 | 1 mmol | Na2MoO4⋅2H2O | 1 mmol | 4,4‘-bipy | 0.5 mmol |  |  |  |  | 96h | 140°C | 6.84 | solvothermal synthesis, pH adjustment, washing | 10.1021/ic061227j |  | 2007.02 | [{"synthesis method": "solvothermal synthesis", "precursor": [{"name": "Zn(OAc)2\u22c52H2O", "amount": "0.5", "unit": "mmol"}, {"name": "NaAsO2", "amount": "1", "unit": "mmol"}, {"name": "Na2MoO4\u22c52H2O", "amount": "1", "unit": "mmol"}, {"name": "4,4\u2018-bipy", "amount": "0.5", "unit": "mmol"}], "solvent": [{"name": "water", "amount": "8", "unit": "mL"}], "reducing agent": [{"name": "", "amount": "", "unit": ""}], "surfactant": [{"name": "", "amount": "", "unit": ""}], "pressure": "", "temperature": "140\u00b0C", "time": "96h", "heating rate": "", "cooling rate": ""}, {"synthesis method": "pH adjustment", "pH": "6.84", "modulator": ""}, {"synthesis method": "washing", "washing solution": "distilled water", "amount": ""}]
WEZYAC | [Zn(phen)2(H2O)]2[(ZnO6)(AsIII 3O3)2Mo6O18] | As6 C48 H44 Mo6 N8 O36 Zn3 | solvothermal synthesis | Zn(OAc)2⋅2H2O | 0.5 mmol | NaAsO2 | 1 mmol | Na2MoO4⋅2H2O | 1 mmol | phen | 0.5 mmol |  |  |  |  | 96h | 140°C | 6.54 | solvothermal synthesis, pH adjustment, washing | 10.1021/ic061227j |  | 2007.02 | [{"synthesis method": "solvothermal synthesis", "precursor": [{"name": "Zn(OAc)2\u22c52H2O", "amount": "0.5", "unit": "mmol"}, {"name": "NaAsO2", "amount": "1", "unit": "mmol"}, {"name": "Na2MoO4\u22c52H2O", "amount": "1", "unit": "mmol"}, {"name": "phen", "amount": "0.5", "unit": "mmol"}], "solvent": [{"name": "water", "amount": "8", "unit": "mL"}], "reducing agent": [{"name": "", "amount": "", "unit": ""}], "surfactant": [{"name": "", "amount": "", "unit": ""}], "pressure": "", "temperature": "140\u00b0C", "time": "96h", "heating rate": "", "cooling rate": ""}, {"synthesis method": "pH adjustment", "pH": "6.54", "modulator": ""}, {"synthesis method": "washing", "washing solution": "distilled water", "amount": ""}]
WEZZAD | [Zn(H4,4‘-bipy)2(H2O)4][(ZnO6)(AsIII 3O3)2Mo6O18] | As6 C20 H42 Mo6 N4 O42 Zn2 | solvothermal synthesis | Zn(OAc)2⋅2H2O | 0.5 mmol | NaAsO2 | 1 mmol | Na2MoO4⋅2H2O | 1 mmol | 4,4‘-bipy | 0.5 mmol |  |  |  |  | 96h | 140°C | 5.20 | solvothermal synthesis, pH adjustment, washing | 10.1021/ic061227j |  | 2007.02 | [{"synthesis method": "solvothermal synthesis", "precursor": [{"name": "Zn(OAc)2\u22c52H2O", "amount": "0.5", "unit": "mmol"}, {"name": "NaAsO2", "amount": "1", "unit": "mmol"}, {"name": "Na2MoO4\u22c52H2O", "amount": "1", "unit": "mmol"}, {"name": "4,4\u2018-bipy", "amount": "0.5", "unit": "mmol"}], "solvent": [{"name": "water", "amount": "8", "unit": "mL"}], "reducing agent": [{"name": "", "amount": "", "unit": ""}], "surfactant": [{"name": "", "amount": "", "unit": ""}], "pressure": "", "temperature": "140\u00b0C", "time": "96h", "heating rate": "", "cooling rate": ""}, {"synthesis method": "pH adjustment", "pH": "5.20", "modulator": ""}, {"synthesis method": "washing", "washing solution": "distilled water", "amount": ""}]
WEZZIL | (H24,4‘-bipy)[CuI(4,4‘-bipy)]2[H2AsV 2Mo6O26] | As2 C30 Cu2 H30 Mo6 N6 O27 | solvothermal synthesis | CuCl2⋅2H2O | 0.5 mmol | NaAsO2 | 1 mmol | Na2MoO4⋅2H2O | 1 mmol | 4,4‘-bipy | 0.5 mmol |  |  |  |  | 96h | 130°C | 5.40 | solvothermal synthesis, pH adjustment, washing | 10.1021/ic061227j |  | 2007.02 | [{"synthesis method": "solvothermal synthesis", "precursor": [{"name": "CuCl2\u22c52H2O", "amount": "0.5", "unit": "mmol"}, {"name": "NaAsO2", "amount": "1", "unit": "mmol"}, {"name": "Na2MoO4\u22c52H2O", "amount": "1", "unit": "mmol"}, {"name": "4,4\u2018-bipy", "amount": "0.5", "unit": "mmol"}], "solvent": [{"name": "water", "amount": "8", "unit": "mL"}], "reducing agent": [{"name": "", "amount": "", "unit": ""}], "surfactant": [{"name": "", "amount": "", "unit": ""}], "pressure": "", "temperature": "130\u00b0C", "time": "96h", "heating rate": "", "cooling rate": ""}, {"synthesis method": "pH adjustment", "pH": "5.40", "modulator": ""}, {"synthesis method": "washing", "washing solution": "distilled water", "amount": ""}]
WEZYEG | (H24,4‘-bipy)3[AsV 2Mo6O26] | As2 C30 H38 Mo6 N6 O30 | solvothermal synthesis | Cd(OAc)2⋅2H2O | 0.5 mmol | NaAsO2 | 1 mmol | Na2MoO4⋅2H2O | 1 mmol | 4,4‘-bipy | 0.5 mmol |  |  |  |  | 96h | 130°C | 3.25 | solvothermal synthesis, pH adjustment, washing | 10.1021/ic061227j |  | 2007.02 | [{"synthesis method": "solvothermal synthesis", "precursor": [{"name": "Cd(OAc)2\u22c52H2O", "amount": "0.5", "unit": "mmol"}, {"name": "NaAsO2", "amount": "1", "unit": "mmol"}, {"name": "Na2MoO4\u22c52H2O", "amount": "1", "unit": "mmol"}, {"name": "4,4\u2018-bipy", "amount": "0.5", "unit": "mmol"}], "solvent": [{"name": "water", "amount": "8", "unit": "mL"}], "reducing agent": [{"name": "", "amount": "", "unit": ""}], "surfactant": [{"name": "", "amount": "", "unit": ""}], "pressure": "", "temperature": "130\u00b0C", "time": "96h", "heating rate": "", "cooling rate": ""}, {"synthesis method": "pH adjustment", "pH": "3.25", "modulator": ""}, {"synthesis method": "washing", "washing solution": "distilled water", "amount": ""}]
VUNBAI | [Zn(btb)(H2O)3(SO4)] n | C8 H18 N6 O7 S1 Zn1 | chemical synthesis | btb | 0.192 g | Zn(SO4)⋅7H2O | 0.290 g | [6 empty] | methanol, water |  | two weeks | room temperature |  | chemical synthesis | 10.1021/cg900134f |  | 2009.07 | [{"synthesis method": "chemical synthesis", "precursor": [{"name": "btb", "amount": "0.192", "unit": "g"}, {"name": "Zn(SO4)\u22c57H2O", "amount": "0.290", "unit": "g"}], "solution": [{"name": "methanol", "amount": "15", "unit": "mL"}, {"name": "water", "amount": "15", "unit": "mL"}], "pressure": "", "temperature": "room temperature", "time": "two weeks"}]
VUNBEM | {[Zn(btb)2(H2O)2](NO3)2·2H2O} n | C16 H32 N14 O10 Zn1 | chemical synthesis | btb | 0.192 g | Zn(NO3)2⋅6H2O | 0.150 g | [6 empty] | methanol, water |  | two weeks | room temperature |  | chemical synthesis | 10.1021/cg900134f |  | 2009.07 | [{"synthesis method": "chemical synthesis", "precursor": [{"name": "btb", "amount": "0.192", "unit": "g"}, {"name": "Zn(NO3)2\u22c56H2O", "amount": "0.150", "unit": "g"}], "solution": [{"name": "methanol", "amount": "15", "unit": "mL"}, {"name": "water", "amount": "15", "unit": "mL"}], "pressure": "", "temperature": "room temperature", "time": "two weeks"}]
VUNBIQ | {[Zn(btb)3](BF4)2} n | B2 C24 F8 H36 N18 Zn1 | chemical synthesis | Zn(BF4)2⋅6H2O | 0.175 g | btb | 0.192 g | [6 empty] | water, CH3OH |  | two weeks | room temperature |  | chemical synthesis | 10.1021/cg900134f |  | 2009.07 | [{"synthesis method": "chemical synthesis", "precursor": [{"name": "Zn(BF4)2\u22c56H2O", "amount": "0.175", "unit": "g"}, {"name": "btb", "amount": "0.192", "unit": "g"}], "solution": [{"name": "water", "amount": "10", "unit": "mL"}, {"name": "CH3OH", "amount": "10", "unit": "mL"}], "pressure": "", "temperature": "room temperature", "time": "two weeks"}]
VUNBOW | {[Zn(btb)3](ClO4)2} n | C24 Cl2 H36 N18 O8 Zn1 | chemical synthesis | Zn(ClO4)2⋅6H2O | 0.132 g | btb | 1.0 mmol | [6 empty] | water, CH3OH |  | two weeks | room temperature |  | chemical synthesis | 10.1021/cg900134f |  | 2009.07 | [{"synthesis method": "chemical synthesis", "precursor": [{"name": "Zn(ClO4)2\u22c56H2O", "amount": "0.132", "unit": "g"}, {"name": "btb", "amount": "1.0", "unit": "mmol"}], "solution": [{"name": "water", "amount": "10", "unit": "mL"}, {"name": "CH3OH", "amount": "10", "unit": "mL"}], "pressure": "", "temperature": "room temperature", "time": "two weeks"}]
POLMUZ01 | {[Zn(btb)(bdc)]·5H2O} n | C16 H26 N6 O9 Zn1 | chemical synthesis | H2bdc | 0.033 g | btb | 0.039 g | Zn(NO3)2⋅6H2O | 0.060 g |  |  |  |  | water, CH3OH |  | one month | room temperature |  | chemical synthesis | 10.1021/cg900134f |  | 2009.07 | [{"synthesis method": "chemical synthesis", "precursor": [{"name": "H2bdc", "amount": "0.033", "unit": "g"}, {"name": "btb", "amount": "0.039", "unit": "g"}, {"name": "Zn(NO3)2\u22c56H2O", "amount": "0.060", "unit": "g"}], "solution": [{"name": "water", "amount": "10", "unit": "mL"}, {"name": "CH3OH", "amount": "10", "unit": "mL"}], "pressure": "", "temperature": "room temperature", "time": "one month"}]
VUNBUC | {[Zn(btb)(H2O)4][Zn(btb)(btc)]2·4H2O} n | C42 H58 N18 O20 Zn3 | chemical synthesis | H3btc | 0.084 g | btb | 0.116 g | Zn(NO3)2⋅6H2O | 0.180 g |  |  |  |  | water, CH3OH |  | one week | room temperature |  | chemical synthesis | 10.1021/cg900134f |  | 2009.07 | [{"synthesis method": "chemical synthesis", "precursor": [{"name": "H3btc", "amount": "0.084", "unit": "g"}, {"name": "btb", "amount": "0.116", "unit": "g"}, {"name": "Zn(NO3)2\u22c56H2O", "amount": "0.180", "unit": "g"}], "solution": [{"name": "water", "amount": "10", "unit": "mL"}, {"name": "CH3OH", "amount": "10", "unit": "mL"}], "pressure": "", "temperature": "room temperature", "time": "one week"}]
VUNCAJ | {[Zn2(btb)(btec)(H2O)2]·2H2O} n | C18 H22 N6 O12 Zn2 | chemical synthesis | H4btec | 0.051 g | Zn(NO3)2⋅6H2O | 0.120 g | btb | 0.038 g |  |  |  |  | water, CH3OH |  | three weeks | room temperature |  | chemical synthesis | 10.1021/cg900134f |  | 2009.07 | [{"synthesis method": "chemical synthesis", "precursor": [{"name": "H4btec", "amount": "0.051", "unit": "g"}, {"name": "Zn(NO3)2\u22c56H2O", "amount": "0.120", "unit": "g"}, {"name": "btb", "amount": "0.038", "unit": "g"}], "solution": [{"name": "water", "amount": "10", "unit": "mL"}, {"name": "CH3OH", "amount": "10", "unit": "mL"}], "pressure": "", "temperature": "room temperature", "time": "three weeks"}]
VUNCEN | {[Zn(btb)2(H2O)2](H4btec)·(H2btec)·2H2O} n | C36 H42 N12 O20 Zn1 | chemical synthesis | H4btec | 0.076 g | btb | 0.058 g | Zn(NO3)2⋅6H2O | 0.060 g |  |  |  |  | water, CH3OH |  | two weeks | room temperature |  | chemical synthesis | 10.1021/cg900134f |  | 2009.07 | [{"synthesis method": "chemical synthesis", "precursor": [{"name": "H4btec", "amount": "0.076", "unit": "g"}, {"name": "btb", "amount": "0.058", "unit": "g"}, {"name": "Zn(NO3)2\u22c56H2O", "amount": "0.060", "unit": "g"}], "solution": [{"name": "water", "amount": "10", "unit": "mL"}, {"name": "CH3OH", "amount": "10", "unit": "mL"}], "pressure": "", "temperature": "room temperature", "time": "two weeks"}]
AXUGUW | [Co2(TCTA)(BPY)] n | C58 Co2 H60 N2 O12 S4 | solvothermal synthesis | H4 TCTA | 20 mg | BPY | 7 mg | Co(NO3)2⋅6H2O | 14 mg | [6 empty] | 48 h | 110 °C |  | solvothermal synthesis | 10.1021/cg2006315 |  | 2011.07 | [{"synthesis method": "solvothermal synthesis", "precursor": [{"name": "H4 TCTA", "amount": "20", "unit": "mg"}, {"name": "BPY", "amount": "7", "unit": "mg"}, {"name": "Co(NO3)2\u22c56H2O", "amount": "14", "unit": "mg"}], "solvent": [{"name": "DMF", "amount": "2", "unit": "mL"}], "pressure": "", "temperature": "110 \u00b0C", "time": "48 h", "heating rate": "", "cooling rate": "over 5 h"}]
AXUHAD | [Co2(TCTA)(BPY)2(H2O)4] n | C68 Co2 H76 N4 O16 S4 | solvothermal synthesis | H4 TCTA | 20 mg | BPY | 7 mg | Co(NO3)2⋅6H2O | 14 mg | [6 empty] | 48 h | 110 °C |  | solvothermal synthesis | 10.1021/cg2006315 |  | 2011.07 | [{"synthesis method": "solvothermal synthesis", "precursor": [{"name": "H4 TCTA", "amount": "20", "unit": "mg"}, {"name": "BPY", "amount": "7", "unit": "mg"}, {"name": "Co(NO3)2\u22c56H2O", "amount": "14", "unit": "mg"}], "solvent": [{"name": "DMF", "amount": "2", "unit": "mL"}], "pressure": "", "temperature": "110 \u00b0C", "time": "48 h", "heating rate": "", "cooling rate": "over 5 h"}]
AXUHEH | {[Co3Na2(TCTA)2(BPPA)2(H2O)2]·4DMF·4H2O} n | C144 Co3 H172 N12 Na2 O38 S8 | solvothermal synthesis | H4 TCTA | 20 mg | BPPA | 14 mg | Co(NO3)2⋅6H2O | 14 mg | [6 empty] | 48 h | 110 °C |  | solvothermal synthesis | 10.1021/cg2006315 |  | 2011.07 | [{"synthesis method": "solvothermal synthesis", "precursor": [{"name": "H4 TCTA", "amount": "20", "unit": "mg"}, {"name": "BPPA", "amount": "14", "unit": "mg"}, {"name": "Co(NO3)2\u22c56H2O", "amount": "14", "unit": "mg"}], "solvent": [{"name": "DMF", "amount": "2", "unit": "mL"}], "reducing agent": [{"name": "0.1 M NaOH solution", "amount": "2-3 drops", "unit": ""}], "pressure": "", "temperature": "110 \u00b0C", "time": "48 h", "heating rate": "", "cooling rate": "over 5 h"}]
AXUHIL | {[Cd2(TCTA)(DAH)(DMF)2]·2DMF·2H2O} n | C120 Cd4 H166 N8 O32 S8 | solvothermal synthesis | H4 TCTA | 20 mg | DAH | 5 mg | Cd(NO3)2⋅4H2O | 13 mg | [6 empty] | 48 h | 110 °C |  | solvothermal synthesis | 10.1021/cg2006315 |  | 2011.07 | [{"synthesis method": "solvothermal synthesis", "precursor": [{"name": "H4 TCTA", "amount": "20", "unit": "mg"}, {"name": "DAH", "amount": "5", "unit": "mg"}, {"name": "Cd(NO3)2\u22c54H2O", "amount": "13", "unit": "mg"}], "solvent": [{"name": "DMF", "amount": "2", "unit": "mL"}], "pressure": "", "temperature": "110 \u00b0C", "time": "48 h", "heating rate": "", "cooling rate": "over 5 h"}]
HOCZIL | [Co(PDBAla)(bipy)(H2O)2] | C23 Co1 H24 N5 O8 | chemical synthesis | H2PDBAla | 0.0093 g | Co(NO3)2⋅6H2O | 0.0175 g | bipy | 0.0094 g |  |  |  |  | H2O, N,N'-dimethylformamide (DMF) |  | 48h | 90°C |  | chemical synthesis | 10.1021/acs.cgd.9b00152 |  | 2019.03 | [{"synthesis method": "chemical synthesis", "precursor": [{"name": "H2PDBAla", "amount": "0.0093", "unit": "g"}, {"name": "Co(NO3)2\u22c56H2O", "amount": "0.0175", "unit": "g"}, {"name": "bipy", "amount": "0.0094", "unit": "g"}], "solution": [{"name": "H2O", "amount": "2", "unit": "mL"}, {"name": "N,N'-dimethylformamide (DMF)", "amount": "1", "unit": "mL"}], "pressure": "", "temperature": "90\u00b0C", "time": "48h"}]
HOCZOR | [Cu(PDBAla)(bipy)(H2O)2] | C23 Cu1 H25 N5 O8 | chemical synthesis | H2PDBAla | 0.0093 g | Cu(NO3)2⋅6H2O | 0.0073 g | bipy | 0.0094 g |  |  |  |  | H2O, N,N'-dimethylformamide (DMF), HNO3 |  | 1 week | room temperature |  | chemical synthesis | 10.1021/acs.cgd.9b00152 |  | 2019.03 | [{"synthesis method": "chemical synthesis", "precursor": [{"name": "H2PDBAla", "amount": "0.0093", "unit": "g"}, {"name": "Cu(NO3)2\u22c56H2O", "amount": "0.0073", "unit": "g"}, {"name": "bipy", "amount": "0.0094", "unit": "g"}], "solution": [{"name": "H2O", "amount": "2", "unit": "mL"}, {"name": "N,N'-dimethylformamide (DMF)", "amount": "1", "unit": "mL"}, {"name": "HNO3", "amount": "0.8", "unit": "mL"}], "pressure": "", "temperature": "room temperature", "time": "1 week"}]
HOCZUX | [Cu(PDBAla)(bpea)] | C25 Cu1 H25 N5 O6 | chemical synthesis | H2PDBAla | 0.0105 g | bpea | 0.0055 g | Cu(NO3)2⋅3H2O | 0.0145 g |  |  |  |  | H2O, methanol, buffer solution of H2O and MeOH |  | 2 weeks | room temperature |  | chemical synthesis | 10.1021/acs.cgd.9b00152 |  | 2019.03 | [{"synthesis method": "chemical synthesis", "precursor": [{"name": "H2PDBAla", "amount": "0.0105", "unit": "g"}, {"name": "bpea", "amount": "0.0055", "unit": "g"}, {"name": "Cu(NO3)2\u22c53H2O", "amount": "0.0145", "unit": "g"}], "solution": [{"name": "H2O", "amount": "3", "unit": "mL"}, {"name": "methanol", "amount": "3", "unit": "mL"}, {"name": "buffer solution of H2O and MeOH", "amount": "6", "unit": "mL"}], "pressure": "", "temperature": "room temperature", "time": "2 weeks"}]
KAQXIJ | [ZnCl2(bppz)(dmf)] | C17 Cl2 H17 N5 O1 Zn1 | chemical synthesis | 2,5-Bis(2-pyridyl)pyrazine | 200 mg | ZnCl2 | 700 mg | [6 empty] | water |  | 2 days | room temperature |  | chemical synthesis, recrystallization | 10.1021/ic990843v |  | 1999.12 | [{"synthesis method": "chemical synthesis", "precursor": [{"name": "2,5-Bis(2-pyridyl)pyrazine", "amount": "200", "unit": "mg"}, {"name": "ZnCl2", "amount": "700", "unit": "mg"}], "solution": [{"name": "water", "amount": "50", "unit": "mL"}], "pressure": "", "temperature": "room temperature", "time": "2 days"}, {"synthesis method": "recrystallization", "solvent": "dimethylformamide"}]
UBODOG | [Cd(bmb)(o-phda)] | C34 Cd1 H32 N4 O5 | solvothermal synthesis | Cd(NO3)2⋅4H2O | 61.7 mg | bmb | 36.6 mg | o-H2phda | 38.8 mg | NaOH | 8.0 mg |  |  |  |  | 4 days | 140 °C |  | solvothermal synthesis | 10.1021/cg200961a |  | 2011.08 | [{"synthesis method": "solvothermal synthesis", "precursor": [{"name": "Cd(NO3)2\u22c54H2O", "amount": "61.7", "unit": "mg"}, {"name": "bmb", "amount": "36.6", "unit": "mg"}, {"name": "o-H2phda", "amount": "38.8", "unit": "mg"}, {"name": "NaOH", "amount": "8.0", "unit": "mg"}], "solvent": [{"name": "distilled H2O", "amount": "10", "unit": "mL"}], "pressure": "", "temperature": "140 \u00b0C", "time": "4 days", "heating rate": "", "cooling rate": "5 \u00b0C/h"}]
UBODUM | [Cd(bmb)0.5(m-phda)] | C22 Cd1 H19 N2 O4 | solvothermal synthesis | Cd(NO3)2⋅4H2O | 61.7 mg | bmb | 36.6 mg | m-H2phda | 38.8 mg | NaOH | 8.0 mg |  |  |  |  | 4 days | 140 °C |  | solvothermal synthesis | 10.1021/cg200961a |  | 2011.08 | [{"synthesis method": "solvothermal synthesis", "precursor": [{"name": "Cd(NO3)2\u22c54H2O", "amount": "61.7", "unit": "mg"}, {"name": "bmb", "amount": "36.6", "unit": "mg"}, {"name": "m-H2phda", "amount": "38.8", "unit": "mg"}, {"name": "NaOH", "amount": "8.0", "unit": "mg"}], "solvent": [{"name": "distilled H2O", "amount": "10", "unit": "mL"}], "pressure": "", "temperature": "140 \u00b0C", "time": "4 days", "heating rate": "", "cooling rate": "5 \u00b0C/h"}]
UBOFAU | [Cd(bmb)(p-phda)] | C34 Cd1 H30 N4 O4 | solvothermal synthesis | Cd(NO3)2⋅4H2O | 61.7 mg | bmb | 36.6 mg | p-H2phda | 38.8 mg | NaOH | 8.0 mg |  |  |  |  | 4 days | 140 °C |  | solvothermal synthesis | 10.1021/cg200961a |  | 2011.08 | [{"synthesis method": "solvothermal synthesis", "precursor": [{"name": "Cd(NO3)2\u22c54H2O", "amount": "61.7", "unit": "mg"}, {"name": "bmb", "amount": "36.6", "unit": "mg"}, {"name": "p-H2phda", "amount": "38.8", "unit": "mg"}, {"name": "NaOH", "amount": "8.0", "unit": "mg"}], "solvent": [{"name": "distilled H2O", "amount": "10", "unit": "mL"}], "pressure": "", "temperature": "140 \u00b0C", "time": "4 days", "heating rate": "", "cooling rate": "5 \u00b0C/h"}]
UBOFEY | [Cd(bmb)0.5(oba)] | C26 Cd1 H19 N2 O5 | solvothermal synthesis | Cd(NO3)2⋅4H2O | 61.7 mg | bmb | 36.6 mg | H2oba | 51.65 mg | NaOH | 8.0 mg |  |  |  |  | 4 days | 140 °C |  | solvothermal synthesis | 10.1021/cg200961a |  | 2011.08 | [{"synthesis method": "solvothermal synthesis", "precursor": [{"name": "Cd(NO3)2\u22c54H2O", "amount": "61.7", "unit": "mg"}, {"name": "bmb", "amount": "36.6", "unit": "mg"}, {"name": "H2oba", "amount": "51.65", "unit": "mg"}, {"name": "NaOH", "amount": "8.0", "unit": "mg"}], "solvent": [{"name": "distilled H2O", "amount": "10", "unit": "mL"}], "pressure": "", "temperature": "140 \u00b0C", "time": "4 days", "heating rate": "", "cooling rate": "5 \u00b0C/h"}]
UBOFIC | [Cd(bmb)(bpdc)] | C38 Cd1 H30 N4 O4 | solvothermal synthesis | Cd(NO3)2⋅4H2O | 61.7 mg | bmb | 36.6 mg | H2bpdc | 48.4 mg | NaOH | 8.0 mg |  |  |  |  | 4 days | 160 °C |  | solvothermal synthesis | 10.1021/cg200961a |  | 2011.08 | [{"synthesis method": "solvothermal synthesis", "precursor": [{"name": "Cd(NO3)2\u22c54H2O", "amount": "61.7", "unit": "mg"}, {"name": "bmb", "amount": "36.6", "unit": "mg"}, {"name": "H2bpdc", "amount": "48.4", "unit": "mg"}, {"name": "NaOH", "amount": "8.0", "unit": "mg"}], "solvent": [{"name": "distilled H2O", "amount": "10", "unit": "mL"}], "pressure": "", "temperature": "160 \u00b0C", "time": "4 days", "heating rate": "", "cooling rate": "5 \u00b0C/h"}]
UBOFOI | [Cd2(bmb)(bta)(mta)0.5] | C38 Cd2 H28 N4 O9 | solvothermal synthesis | Cd(NO3)2⋅4H2O | 61.7 mg | bmb | 36.6 mg | H3bta | 48.8 mg | NaOH | 1.2 mg |  |  |  |  | 4 days | 160 °C |  | solvothermal synthesis | 10.1021/cg200961a |  | 2011.08 | [{"synthesis method": "solvothermal synthesis", "precursor": [{"name": "Cd(NO3)2\u22c54H2O", "amount": "61.7", "unit": "mg"}, {"name": "bmb", "amount": "36.6", "unit": "mg"}, {"name": "H3bta", "amount": "48.8", "unit": "mg"}, {"name": "NaOH", "amount": "1.2", "unit": "mg"}], "solvent": [{"name": "methanol-H2O", "amount": "1:4 (v/v)", "unit": ""}], "pressure": "", "temperature": "160 \u00b0C", "time": "4 days", "heating rate": "", "cooling rate": "5 \u00b0C/h"}]
JADVEQ | [Ag 2 (4) 2 ][ p -C 6 H 4 (COO) 2 ] · H 2 O | Ag2 C38 H30 N12 O5 | chemical synthesis | 4 | 13.8 mg | [Ag(Py)2][p-C6H4(COO)2] | 0.025 mmol mL-1 | [6 empty] | methanol |  | several weeks |  |  | chemical synthesis | 10.1021/ic0206847 |  | 2003.04 | [{"synthesis method": "chemical synthesis", "precursor": [{"name": "4", "amount": "13.8", "unit": "mg"}, {"name": "[Ag(Py)2][p-C6H4(COO)2]", "amount": "0.025", "unit": "mmol mL-1"}], "solution": [{"name": "methanol", "amount": "15", "unit": "mL"}], "pressure": "", "temperature": "", "time": "several weeks"}]
JADVIU | [Ag(4)]ClO 4 | Ag1 C15 Cl1 H12 N6 O4 | chemical synthesis | 4 | 13.8 mg | [Ag(Py)2]ClO4 | 0.025 mmol mL-1 | [6 empty] | methanol |  | several weeks |  |  | chemical synthesis | 10.1021/ic0206847 |  | 2003.04 | [{"synthesis method": "chemical synthesis", "precursor": [{"name": "4", "amount": "13.8", "unit": "mg"}, {"name": "[Ag(Py)2]ClO4", "amount": "0.025", "unit": "mmol mL-1"}], "solution": [{"name": "methanol", "amount": "15", "unit": "mL"}], "pressure": "", "temperature": "", "time": "several weeks"}]
JADVOA | [Cu(4) 2 (H 2 O) 2 ](CH 3 COO) 2 · 2H 2 O | C34 Cu1 H38 N12 O8 | solvothermal synthesis | Cu(CH3COO)2⋅H2O | 10.0 mg | 4 | 26.7 mg | [8 empty] | 24h | 100°C |  | solvothermal synthesis | 10.1021/ic0206847 |  | 2003.04 | [{"synthesis method": "solvothermal synthesis", "precursor": [{"name": "Cu(CH3COO)2\u22c5H2O", "amount": "10.0", "unit": "mg"}, {"name": "4", "amount": "26.7", "unit": "mg"}], "solvent": [{"name": "H2O", "amount": "10", "unit": "mL"}], "reducing agent": [{"name": "", "amount": "", "unit": ""}], "surfactant": [{"name": "", "amount": "", "unit": ""}], "pressure": "", "temperature": "100\u00b0C", "time": "24h", "heating rate": "", "cooling rate": ""}]
JADVUG | [Zn(4) 2 (H 2 O) 2 ](NO 3 ) 2 | C30 H28 N14 O8 Zn1 | solvothermal synthesis | Zn(NO3)2⋅6H2O | 14.9 mg | 4 | 26.7 mg | [8 empty] | 3 days | 85°C |  | solvothermal synthesis | 10.1021/ic0206847 |  | 2003.04 | [{"synthesis method": "solvothermal synthesis", "precursor": [{"name": "Zn(NO3)2\u22c56H2O", "amount": "14.9", "unit": "mg"}, {"name": "4", "amount": "26.7", "unit": "mg"}], "solvent": [{"name": "H2O", "amount": "10", "unit": "mL"}], "reducing agent": [{"name": "", "amount": "", "unit": ""}], "surfactant": [{"name": "", "amount": "", "unit": ""}], "pressure": "", "temperature": "85\u00b0C", "time": "3 days", "heating rate": "", "cooling rate": ""}]
JADWAN | [Ni(4) 2 (N 3 ) 2 ] · 2H 2 O | C30 H28 N18 Ni1 O2 | solvothermal synthesis | Ni(CH3COO)2⋅4H2O | 14.4 mg | NaN3 | 6.5 mg | 4 | 26.7 mg | [6 empty] | 24h | 160°C |  | solvothermal synthesis | 10.1021/ic0206847 |  | 2003.04 | [{"synthesis method": "solvothermal synthesis", "precursor": [{"name": "Ni(CH3COO)2\u22c54H2O", "amount": "14.4", "unit": "mg"}, {"name": "NaN3", "amount": "6.5", "unit": "mg"}, {"name": "4", "amount": "26.7", "unit": "mg"}], "solvent": [{"name": "H2O", "amount": "10", "unit": "mL"}], "reducing agent": [{"name": "", "amount": "", "unit": ""}], "surfactant": [{"name": "", "amount": "", "unit": ""}], "pressure": "", "temperature": "160\u00b0C", "time": "24h", "heating rate": "", "cooling rate": ""}]
JADWER | [Ag(5)]ClO 4 | Ag1 C16 Cl1 H14 N6 O4 | chemical synthesis | 5 | 14.5 mg | [Ag(NH3)2]ClO4 | 0.025 mmol mL-1 | [6 empty] | methanol |  | several weeks |  |  | chemical synthesis | 10.1021/ic0206847 |  | 2003.04 | [{"synthesis method": "chemical synthesis", "precursor": [{"name": "5", "amount": "14.5", "unit": "mg"}, {"name": "[Ag(NH3)2]ClO4", "amount": "0.025", "unit": "mmol mL-1"}], "solution": [{"name": "methanol", "amount": "15", "unit": "mL"}], "pressure": "", "temperature": "", "time": "several weeks"}]
WOCKEF | [Zn(μ-tp)(μ-bpp)] n ·2nH2O | C21 H22 N2 O6 Zn1 | chemical synthesis | Zn(ClO4)2⋅6H2O | 0.186 g | H2tp | 0.083 g | bpp | 0.059 g |  |  |  |  | H2O, DMF |  | 3 days | room temperature | 7-8 | chemical synthesis, pH adjustment | 10.1021/cg701232n |  | 2008.05 | [{"synthesis method": "chemical synthesis", "precursor": [{"name": "Zn(ClO4)2\u22c56H2O", "amount": "0.186", "unit": "g"}, {"name": "H2tp", "amount": "0.083", "unit": "g"}, {"name": "bpp", "amount": "0.059", "unit": "g"}], "solution": [{"name": "H2O", "amount": "4", "unit": "mL"}, {"name": "DMF", "amount": "3", "unit": "mL"}], "pressure": "", "temperature": "room temperature", "time": "3 days"}, {"synthesis method": "pH adjustment", "pH": "7-8", "modulator": "aqueous NH3 (25%)"}]
WOCKIJ | [Cd2(μ-tp)2(μ-bpp)3] n ·2nH2O | C55 Cd2 H54 N6 O10 | chemical synthesis | Cd(NO3)2⋅4H2O | 0.154 g | [8 empty] | H2O, DMF |  | 3 days | room temperature | 7-8 | chemical synthesis, pH adjustment | 10.1021/cg701232n |  | 2008.05 | [{"synthesis method": "chemical synthesis", "precursor": [{"name": "Cd(NO3)2\u22c54H2O", "amount": "0.154", "unit": "g"}], "solution": [{"name": "H2O", "amount": "4", "unit": "mL"}, {"name": "DMF", "amount": "3", "unit": "mL"}], "pressure": "", "temperature": "room temperature", "time": "3 days"}, {"synthesis method": "pH adjustment", "pH": "7-8", "modulator": "aqueous NH3 (25%)"}]
WOCKOP | [Cd(μ-tp)(μ-bpp)(H2O)] n | C21 Cd1 H22 N2 O6 | chemical synthesis | Cd(CH3COO)2⋅2H2O | 0.133 g | [8 empty] | H2O, DMF |  | 3 days | room temperature | 7-8 | chemical synthesis, pH adjustment | 10.1021/cg701232n |  | 2008.05 | [{"synthesis method": "chemical synthesis", "precursor": [{"name": "Cd(CH3COO)2\u22c52H2O", "amount": "0.133", "unit": "g"}], "solution": [{"name": "H2O", "amount": "4", "unit": "mL"}, {"name": "DMF", "amount": "3", "unit": "mL"}], "pressure": "", "temperature": "room temperature", "time": "3 days"}, {"synthesis method": "pH adjustment", "pH": "7-8", "modulator": "aqueous NH3 (25%)"}]
WOCKUV | [Cd2(μ-tp)(μ-bpp)2(bpp)2Br2] n | Br2 C60 Cd2 H60 N8 O4 | chemical synthesis | Cd(Br)2⋅4H2O | 0.172 g | [8 empty] | H2O, DMF |  | 3 days | room temperature | 7-8 | chemical synthesis, pH adjustment | 10.1021/cg701232n |  | 2008.05 | [{"synthesis method": "chemical synthesis", "precursor": [{"name": "Cd(Br)2\u22c54H2O", "amount": "0.172", "unit": "g"}], "solution": [{"name": "H2O", "amount": "4", "unit": "mL"}, {"name": "DMF", "amount": "3", "unit": "mL"}], "pressure": "", "temperature": "room temperature", "time": "3 days"}, {"synthesis method": "pH adjustment", "pH": "7-8", "modulator": "aqueous NH3 (25%)"}]
HUKDUM | [Cu3(μ3-OH)(aaat)3(H2O)3](NO3)2 | C12 Cu3 H27 N17 O14 | chemical synthesis | Haaat | 3 mmol | copper(II) nitrate | 3 mmol | ethanediamine | 0.05 mL |  |  |  |  | aqueous solution |  | 3 months | room temperature |  | chemical synthesis, washing | 10.1021/ic020179+ |  | 2002.10 | [{"synthesis method": "chemical synthesis", "precursor": [{"name": "Haaat", "amount": "3", "unit": "mmol"}, {"name": "copper(II) nitrate", "amount": "3", "unit": "mmol"}, {"name": "ethanediamine", "amount": "0.05", "unit": "mL"}], "solution": [{"name": "aqueous solution", "amount": "40", "unit": "mL"}], "pressure": "", "temperature": "room temperature", "time": "3 months"}, {"synthesis method": "washing", "washing solution": "water", "amount": ""}]
NIZMIU | 1 | C20 Cs1 Dy1 F24 H4 O8 | chemical synthesis | Hhfac | 0.4161 g | CsOH⋅H2O | 0.3358 g | Dy(CF3SO3)3 | 0.3049 g |  |  |  |  | methanol |  | 3 h | reflux |  | chemical synthesis, filtration | 10.1021/ic402111v |  | 2014.01 | [{"synthesis method": "chemical synthesis", "precursor": [{"name": "Hhfac", "amount": "0.4161", "unit": "g"}, {"name": "CsOH\u22c5H2O", "amount": "0.3358", "unit": "g"}, {"name": "Dy(CF3SO3)3", "amount": "0.3049", "unit": "g"}], "solution": [{"name": "methanol", "amount": "5", "unit": "mL"}], "pressure": "", "temperature": "reflux", "time": "3 h"}, {"synthesis method": "filtration", "time": "2-3 weeks", "atmosphere": "room temperature", "pressure": ""}]
YESSOF01 | 2 | C20 Cs1 Er1 F24 H4 O8 | chemical synthesis | Hhfac | 0.4161 g | CsOH⋅H2O | 0.3358 g | Er(CF3SO3)3 | 0.3049 g |  |  |  |  | methanol |  | 3 h | reflux |  | chemical synthesis, filtration | 10.1021/ic402111v |  | 2014.01 | [{"synthesis method": "chemical synthesis", "precursor": [{"name": "Hhfac", "amount": "0.4161", "unit": "g"}, {"name": "CsOH\u22c5H2O", "amount": "0.3358", "unit": "g"}, {"name": "Er(CF3SO3)3", "amount": "0.3049", "unit": "g"}], "solution": [{"name": "methanol", "amount": "5", "unit": "mL"}], "pressure": "", "temperature": "reflux", "time": "3 h"}, {"synthesis method": "filtration", "time": "2-3 weeks", "atmosphere": "room temperature", "pressure": ""}]
NIZMEQ | 3 | C20 Dy1 F24 H4 K1 O8 | chemical synthesis | Hhfac | 0.4161 g | KOH⋅H2O | 0.3358 g | Dy(CF3SO3)3 | 0.3049 g |  |  |  |  | methanol |  | 3 h | reflux |  | chemical synthesis, filtration | 10.1021/ic402111v |  | 2014.01 | [{"synthesis method": "chemical synthesis", "precursor": [{"name": "Hhfac", "amount": "0.4161", "unit": "g"}, {"name": "KOH\u22c5H2O", "amount": "0.3358", "unit": "g"}, {"name": "Dy(CF3SO3)3", "amount": "0.3049", "unit": "g"}], "solution": [{"name": "methanol", "amount": "5", "unit": "mL"}], "pressure": "", "temperature": "reflux", "time": "3 h"}, {"synthesis method": "filtration", "time": "2-3 weeks", "atmosphere": "room temperature", "pressure": ""}]
NIZMOA | 4 | C20 Er1 F24 H4 K1 O8 | chemical synthesis | Hhfac | 0.4161 g | KOH⋅H2O | 0.3358 g | Er(CF3SO3)3 | 0.3049 g |  |  |  |  | methanol |  | 3 h | reflux |  | chemical synthesis, filtration | 10.1021/ic402111v |  | 2014.01 | [{"synthesis method": "chemical synthesis", "precursor": [{"name": "Hhfac", "amount": "0.4161", "unit": "g"}, {"name": "KOH\u22c5H2O", "amount": "0.3358", "unit": "g"}, {"name": "Er(CF3SO3)3", "amount": "0.3049", "unit": "g"}], "solution": [{"name": "methanol", "amount": "5", "unit": "mL"}], "pressure": "", "temperature": "reflux", "time": "3 h"}, {"synthesis method": "filtration", "time": "2-3 weeks", "atmosphere": "room temperature", "pressure": ""}]
ILUROX | (PPh4)2[Fe(CN)5(im)] | C24 C8 Fe1 H2 H20 H4 N7 O1 P1 | chemical synthesis | Na3[Fe(CN)5C2H8N2]⋅5H2O | 1 g | tetraphenylphosphonium chloride | 2.4 mmol | [6 empty] | water, water/ethanol |  | 2 h |  |  | chemical synthesis | 10.1021/ic101447q |  | 2010.10 | [{"synthesis method": "chemical synthesis", "precursor": [{"name": "Na3[Fe(CN)5C2H8N2]\u22c55H2O", "amount": "1", "unit": "g"}, {"name": "tetraphenylphosphonium chloride", "amount": "2.4", "unit": "mmol"}], "solution": [{"name": "water", "amount": "20", "unit": "mL"}, {"name": "water/ethanol", "amount": "50", "unit": "mL"}], "pressure": "", "temperature": "", "time": "2 h"}]
ILUSAK | Co(H2O)2[Fe(CN)5imidazole] | Co1 Fe1 | chemical synthesis | Li2[Fe(CN)5imidazole] | 100 mg | CoCl2⋅6H2O | 100 mg | [6 empty] | water |  | 2 weeks | 42 °C |  | chemical synthesis | 10.1021/ic101447q |  | 2010.10 | [{"synthesis method": "chemical synthesis", "precursor": [{"name": "Li2[Fe(CN)5imidazole]", "amount": "100", "unit": "mg"}, {"name": "CoCl2\u22c56H2O", "amount": "100", "unit": "mg"}], "solution": [{"name": "water", "amount": "", "unit": ""}], "pressure": "", "temperature": "42 \u00b0C", "time": "2 weeks"}]
NUGNOT01 | Mn(CH3OH)2[Fe(CN)5imidazole] | Fe1 Mn1 | chemical synthesis | Mn(NO3)2⋅4H2O | 100 mg | Li2[Fe(CN)5imidazole] | 100 mg | [6 empty] | methanol |  | 2 weeks | 42 °C |  | chemical synthesis | 10.1021/ic101447q |  | 2010.10 | [{"synthesis method": "chemical synthesis", "precursor": [{"name": "Mn(NO3)2\u22c54H2O", "amount": "100", "unit": "mg"}, {"name": "Li2[Fe(CN)5imidazole]", "amount": "100", "unit": "mg"}], "solution": [{"name": "methanol", "amount": "12", "unit": "mL"}], "pressure": "", "temperature": "42 \u00b0C", "time": "2 weeks"}]
ILUSIS | Zn[Fe(CN)5imidazole] | Fe1 Zn1 | chemical synthesis | ZnCl2⋅6H2O | 100 mg | Li2[Fe(CN)5imidazole] | 100 mg | [6 empty] | water |  | 1 week |  |  | chemical synthesis | 10.1021/ic101447q |  | 2010.10 | [{"synthesis method": "chemical synthesis", "precursor": [{"name": "ZnCl2\u22c56H2O", "amount": "100", "unit": "mg"}, {"name": "Li2[Fe(CN)5imidazole]", "amount": "100", "unit": "mg"}], "solution": [{"name": "water", "amount": "", "unit": ""}], "pressure": "", "temperature": "", "time": "1 week"}]
NUGNIN02 | Mn(bpy)[Fe(CN)5imidazole] | Fe1 Mn1 | chemical synthesis | MnCl2⋅4H2O | 30 mg | 2,2'-bipyridine | 24 mg | (Ph4P)2[Fe(CN)5imidazole]⋅2H2O | [5 empty] | water, ethanol |  | 2 weeks |  |  | chemical synthesis | 10.1021/ic101447q |  | 2010.10 | [{"synthesis method": "chemical synthesis", "precursor": [{"name": "MnCl2\u22c54H2O", "amount": "30", "unit": "mg"}, {"name": "2,2'-bipyridine", "amount": "24", "unit": "mg"}, {"name": "(Ph4P)2[Fe(CN)5imidazole]\u22c52H2O", "amount": "", "unit": ""}], "solution": [{"name": "water", "amount": "2", "unit": "mL"}, {"name": "ethanol", "amount": "4", "unit": "mL"}], "pressure": "", "temperature": "", "time": "2 weeks"}]
RUGZAW | {[Zn4(bpydb)3(datz)2(H2O)](DMF)4(EtOH)5(H2O)8} n | C98 H126 N20 O30 Zn4 | solvothermal synthesis | Zn(NO3)2⋅6H2O | 0.060 g | bpydbH2 | 0.020 g | Hdatz | 0.010 g | [5 empty] | autogenous | 72 h | 70 °C |  | solvothermal synthesis | 10.1021/cg501758a |  | 2015.01 | [{"synthesis method": "solvothermal synthesis", "precursor": [{"name": "Zn(NO3)2\u22c56H2O", "amount": "0.060", "unit": "g"}, {"name": "bpydbH2", "amount": "0.020", "unit": "g"}, {"name": "Hdatz", "amount": "0.010", "unit": "g"}], "solvent": [{"name": "DMF", "amount": "1.5", "unit": "mL"}, {"name": "EtOH", "amount": "0.5", "unit": "mL"}, {"name": "H2O", "amount": "0.5", "unit": "mL"}], "reducing agent": [{"name": "", "amount": "", "unit": ""}], "surfactant": [{"name": "", "amount": "", "unit": ""}], "pressure": "autogenous", "temperature": "70 \u00b0C", "time": "72 h", "heating rate": "", "cooling rate": "room temperature"}]
BOBQEQ | [18 empty] | hydrothermal synthesis | 10.1021/ja409831h |  | 2013.12 | [{"synthesis method": "hydrothermal synthesis", "precursor": [{"name": "VO2", "amount": "1.99", "unit": "mmol"}, {"name": "CuO", "amount": "4.02", "unit": "mmol"}, {"name": "48% aqueous HF", "amount": "27.8", "unit": "mmol"}, {"name": "ethylenediamine", "amount": "29.9", "unit": "mmol"}], "solvent": [{"name": "distilled water", "amount": "45", "unit": "mL"}], "pressure": "", "temperature": "150\u00b0C", "time": "24h", "heating rate": "", "cooling rate": "6\u00b0C/h"}]
BOBQIU | [18 empty] | hydrothermal synthesis | 10.1021/ja409831h |  | 2013.12 | [{"synthesis method": "hydrothermal synthesis", "precursor": [{"name": "VO2", "amount": "1.99", "unit": "mmol"}, {"name": "CuO", "amount": "4.02", "unit": "mmol"}, {"name": "48% aqueous HF", "amount": "27.8", "unit": "mmol"}, {"name": "2,2'-dipyridyl", "amount": "2.56", "unit": "mmol"}], "solvent": [{"name": "distilled water", "amount": "45", "unit": "mL"}], "pressure": "", "temperature": "150\u00b0C", "time": "24h", "heating rate": "", "cooling rate": "6\u00b0C/h"}]
COHFEN | H[Cu5 ICuII(pzc)2(pz)4.5{P2W18O62}] | C28 Cu6 H24 N13 O67 P2 W18 | solvothermal synthesis |  |  | Cu(OAc)2⋅2H2O | 0.256 g | pzc | 0.164 g | [5 empty] | autogenous pressure | 4 days | 160°C | 1.98 | chemical synthesis, pH adjustment, solvothermal synthesis, washing | 10.1021/acs.inorgchem.8b03589 |  | 2019.04 | [{"synthesis method": "chemical synthesis", "precursor": [{"name": "K6P2W18O62\u22c515H2O", "amount": "0.906", "unit": "g"}, {"name": "Cu(OAc)2\u22c52H2O", "amount": "0.256", "unit": "g"}, {"name": "pzc", "amount": "0.164", "unit": "g"}], "solution": [{"name": "distilled water", "amount": "5", "unit": "mL"}], "pressure": "", "temperature": "", "time": ""}, {"synthesis method": "pH adjustment", "pH": "1.98", "modulator": "4 M HCl"}, {"synthesis method": "solvothermal synthesis", "precursor": [{"name": "", "amount": "", "unit": ""}], "solvent": [{"name": "", "amount": "", "unit": ""}], "reducing agent": [{"name": "", "amount": "", "unit": ""}], "surfactant": [{"name": "", "amount": "", "unit": ""}], "pressure": "autogenous pressure", "temperature": "160\u00b0C", "time": "4 days", "heating rate": "", "cooling rate": "10 \u00b0C h-1"}, {"synthesis method": "washing", "washing solution": "distilled water", "amount": ""}]
DAWHEQ | [EuCu(3-tzba)2(H2O)4] | C16 Cu1 Eu1 H16 N8 O8 | solvothermal synthesis | Eu(NO3)3⋅6H2O | 0.223 g | CuBr2 | 0.112 g | 3-cyanobenzoic acid | 0.074 g | NaN3 | 0.033 g |  |  |  |  | 3 days | 150 °C |  | solvothermal synthesis | 10.1021/cg200856e |  | 2012.01 | [{"synthesis method": "solvothermal synthesis", "precursor": [{"name": "Eu(NO3)3\u22c56H2O", "amount": "0.223", "unit": "g"}, {"name": "CuBr2", "amount": "0.112", "unit": "g"}, {"name": "3-cyanobenzoic acid", "amount": "0.074", "unit": "g"}, {"name": "NaN3", "amount": "0.033", "unit": "g"}], "solvent": [{"name": "H2O", "amount": "10", "unit": "mL"}], "pressure": "", "temperature": "150 \u00b0C", "time": "3 days", "heating rate": "", "cooling rate": "5 \u00b0C/h"}]
DAWHIU | [GdCu(3-tzba)2(H2O)4] | C16 Cu1 Gd1 H16 N8 O8 | solvothermal synthesis | Gd(NO3)3⋅6H2O | 0.225 g | CuBr2 | 0.112 g | 3-cyanobenzoic acid | 0.074 g | NaN3 | 0.033 g |  |  |  |  | 3 days | 150 °C |  | solvothermal synthesis | 10.1021/cg200856e |  | 2012.01 | [{"synthesis method": "solvothermal synthesis", "precursor": [{"name": "Gd(NO3)3\u22c56H2O", "amount": "0.225", "unit": "g"}, {"name": "CuBr2", "amount": "0.112", "unit": "g"}, {"name": "3-cyanobenzoic acid", "amount": "0.074", "unit": "g"}, {"name": "NaN3", "amount": "0.033", "unit": "g"}], "solvent": [{"name": "H2O", "amount": "10", "unit": "mL"}], "pressure": "", "temperature": "150 \u00b0C", "time": "3 days", "heating rate": "", "cooling rate": "5 \u00b0C/h"}]
DAWHOA | [TbCu(3-tzba)2(H2O)4] | C16 Cu1 H16 N8 O8 Tb1 | solvothermal synthesis | Tb(NO3)3⋅6H2O | 0.227 g | CuBr2 | 0.112 g | 3-cyanobenzoic acid | 0.074 g | NaN3 | 0.033 g |  |  |  |  | 3 days | 150 °C |  | solvothermal synthesis | 10.1021/cg200856e |  | 2012.01 | [{"synthesis method": "solvothermal synthesis", "precursor": [{"name": "Tb(NO3)3\u22c56H2O", "amount": "0.227", "unit": "g"}, {"name": "CuBr2", "amount": "0.112", "unit": "g"}, {"name": "3-cyanobenzoic acid", "amount": "0.074", "unit": "g"}, {"name": "NaN3", "amount": "0.033", "unit": "g"}], "solvent": [{"name": "H2O", "amount": "10", "unit": "mL"}], "pressure": "", "temperature": "150 \u00b0C", "time": "3 days", "heating rate": "", "cooling rate": "5 \u00b0C/h"}]
DAWHUG | [DyCu(3-tzba)2(H2O)4] | C16 Cu1 Dy1 H16 N8 O8 | solvothermal synthesis | Dy(NO3)3⋅6H2O | 0.228 g | CuBr2 | 0.112 g | 3-cyanobenzoic acid | 0.074 g | NaN3 | 0.033 g |  |  |  |  | 3 days | 150 °C |  | solvothermal synthesis | 10.1021/cg200856e |  | 2012.01 | [{"synthesis method": "solvothermal synthesis", "precursor": [{"name": "Dy(NO3)3\u22c56H2O", "amount": "0.228", "unit": "g"}, {"name": "CuBr2", "amount": "0.112", "unit": "g"}, {"name": "3-cyanobenzoic acid", "amount": "0.074", "unit": "g"}, {"name": "NaN3", "amount": "0.033", "unit": "g"}], "solvent": [{"name": "H2O", "amount": "10", "unit": "mL"}], "pressure": "", "temperature": "150 \u00b0C", "time": "3 days", "heating rate": "", "cooling rate": "5 \u00b0C/h"}]
HAHYUL | [(Ni(H2O)6)3]6+{(pyridine N-oxide)2⊂(p-sulfonatocalix[6]arene)}6- | C52 H90 N2 Ni3 O51 S6 | chemical synthesis | Octasodium p-sulfonatocalix[6]arene hydrate | 15 mg | pyridine N-oxide | 2.5 mg | nickel(II) chloride hexahydrate | 14 mg |  |  |  |  | distilled water |  | several days |  |  | chemical synthesis | 10.1021/ic0493595 |  | 2004.09 | [{"synthesis method": "chemical synthesis", "precursor": [{"name": "Octasodium p-sulfonatocalix[6]arene hydrate", "amount": "15", "unit": "mg"}, {"name": "pyridine N-oxide", "amount": "2.5", "unit": "mg"}, {"name": "nickel(II) chloride hexahydrate", "amount": "14", "unit": "mg"}], "solution": [{"name": "distilled water", "amount": "1.5", "unit": "cm3"}], "pressure": "", "temperature": "", "time": "several days"}]
HAHYIZ | [(La(H2O)7(pyridine-N-oxide))(p-sulfonatocalix[6]arene)] | C26 H39 La1 N1 O23 S3 | chemical synthesis | Octasodium p-sulfonatocalix[6]arene hydrate | 30 mg | pyridine N-oxide | 5 mg | lanthanum(III) nitrate hexahydrate | 20 mg |  |  |  |  | distilled water |  | 2 days |  |  | chemical synthesis | 10.1021/ic0493595 |  | 2004.09 | [{"synthesis method": "chemical synthesis", "precursor": [{"name": "Octasodium p-sulfonatocalix[6]arene hydrate", "amount": "30", "unit": "mg"}, {"name": "pyridine N-oxide", "amount": "5", "unit": "mg"}, {"name": "lanthanum(III) nitrate hexahydrate", "amount": "20", "unit": "mg"}], "solution": [{"name": "distilled water", "amount": "1.5", "unit": "cm3"}], "pressure": "", "temperature": "", "time": "2 days"}]
HAHYOF | [(Eu(H2O)6)2(4,4‘-dipyridine-N,N‘-dioxide)(p-sulfonatocalix[6]arene)] | C26 Eu1 H39 N1 O23 S3 | chemical synthesis | Octasodium p-sulfonatocalix[6]arene hydrate | 15 mg | 4,4‘-dipyridine-N,N‘-dioxide | 5 mg | europium(III) nitrate hydrate | 12 mg |  |  |  |  | distilled water |  | several days |  |  | chemical synthesis | 10.1021/ic0493595 |  | 2004.09 | [{"synthesis method": "chemical synthesis", "precursor": [{"name": "Octasodium p-sulfonatocalix[6]arene hydrate", "amount": "15", "unit": "mg"}, {"name": "4,4\u2018-dipyridine-N,N\u2018-dioxide", "amount": "5", "unit": "mg"}, {"name": "europium(III) nitrate hydrate", "amount": "12", "unit": "mg"}], "solution": [{"name": "distilled water", "amount": "2", "unit": "cm3"}], "pressure": "", "temperature": "", "time": "several days"}]
GESSAB | [Cu2(TMAla)2(bipy)2] | C21 Cu1 H17 N3 O5 | solvothermal synthesis | Cu(NO3)2⋅3H2O | 12.1 mg | H2TMAla | 12 mg | bipy | 7.8 mg | [6 empty] | 2 days | 120 °C |  | solvothermal synthesis | 10.1021/acs.cgd.7b01365 |  | 2017.11 | [{"synthesis method": "solvothermal synthesis", "precursor": [{"name": "Cu(NO3)2\u22c53H2O", "amount": "12.1", "unit": "mg"}, {"name": "H2TMAla", "amount": "12", "unit": "mg"}, {"name": "bipy", "amount": "7.8", "unit": "mg"}], "solvent": [{"name": "H2O/isopropanol", "amount": "2:1 v/v", "unit": "4.5 mL"}], "pressure": "", "temperature": "120 \u00b0C", "time": "2 days", "heating rate": "", "cooling rate": "to 25 \u00b0C in 5 h"}]
GESSEF | [Cu(TMAla)(bpea)0.5(H2O)] | C17 Cu1 H17 N2 O6 | solvothermal synthesis | Cu(OAc)2⋅H2O | 10 mg | H2TMAla | 12 mg | bpea | 9.2 mg | [6 empty] | 2 days | 120 °C |  | solvothermal synthesis | 10.1021/acs.cgd.7b01365 |  | 2017.11 | [{"synthesis method": "solvothermal synthesis", "precursor": [{"name": "Cu(OAc)2\u22c5H2O", "amount": "10", "unit": "mg"}, {"name": "H2TMAla", "amount": "12", "unit": "mg"}, {"name": "bpea", "amount": "9.2", "unit": "mg"}], "solvent": [{"name": "H2O", "amount": "3", "unit": "mL"}], "pressure": "", "temperature": "120 \u00b0C", "time": "2 days", "heating rate": "", "cooling rate": "slowly to room temperature"}]
GESSIJ | Eu(TMAla)(HTMAla)(phen) | C34 Eu1 H27 N4 O10 | solvothermal synthesis | Eu(NO3)2⋅6H2O | 22.3 mg | H2TMAla | 17.8 mg | 1,10-phen | 9 mg | NaOAc | 2 mg |  |  |  |  | 2 days | 120 °C |  | solvothermal synthesis | 10.1021/acs.cgd.7b01365 |  | 2017.11 | [{"synthesis method": "solvothermal synthesis", "precursor": [{"name": "Eu(NO3)2\u22c56H2O", "amount": "22.3", "unit": "mg"}, {"name": "H2TMAla", "amount": "17.8", "unit": "mg"}, {"name": "1,10-phen", "amount": "9", "unit": "mg"}, {"name": "NaOAc", "amount": "2", "unit": "mg"}], "solvent": [{"name": "H2O/EtOH", "amount": "10:1 v/v", "unit": "5.5 mL"}], "pressure": "", "temperature": "120 \u00b0C", "time": "2 days", "heating rate": "", "cooling rate": "slowly to room temperature"}]
GESTIK | Tb(TMAla)(HTMAla)(phen) | C34 H27 N4 O10 Tb1 | solvothermal synthesis | Tb(NO3)2⋅6H2O | 22.7 mg | H2TMAla | 17.8 mg | 1,10-phen | 9 mg | NaOAc | 2 mg |  |  |  |  | 2 days | 120 °C |  | solvothermal synthesis | 10.1021/acs.cgd.7b01365 |  | 2017.11 | [{"synthesis method": "solvothermal synthesis", "precursor": [{"name": "Tb(NO3)2\u22c56H2O", "amount": "22.7", "unit": "mg"}, {"name": "H2TMAla", "amount": "17.8", "unit": "mg"}, {"name": "1,10-phen", "amount": "9", "unit": "mg"}, {"name": "NaOAc", "amount": "2", "unit": "mg"}], "solvent": [{"name": "H2O/EtOH", "amount": "11:1 v/v", "unit": "5.5 mL"}], "pressure": "", "temperature": "120 \u00b0C", "time": "2 days", "heating rate": "", "cooling rate": "slowly to room temperature"}]
GESSOP | Gd(TMAla)(HTMAla)(phen) | C34 Gd1 H27 N4 O10 | solvothermal synthesis | Gd(NO3)2⋅6H2O | 21.7 mg | H2TMAla | 17.8 mg | 1,10-phen | 9 mg | NaOAc | 2 mg |  |  |  |  | 2 days | 120 °C |  | solvothermal synthesis | 10.1021/acs.cgd.7b01365 |  | 2017.11 | [{"synthesis method": "solvothermal synthesis", "precursor": [{"name": "Gd(NO3)2\u22c56H2O", "amount": "21.7", "unit": "mg"}, {"name": "H2TMAla", "amount": "17.8", "unit": "mg"}, {"name": "1,10-phen", "amount": "9", "unit": "mg"}, {"name": "NaOAc", "amount": "2", "unit": "mg"}], "solvent": [{"name": "H2O/EtOH", "amount": "10:1 v/v", "unit": "5.5 mL"}], "pressure": "", "temperature": "120 \u00b0C", "time": "2 days", "heating rate": "", "cooling rate": "slowly to room temperature"}]
PILYUH | [Cd(ATAIA)] | C11 Cd1 H8 N6 O8 | solvothermal synthesis | H2ATAIA | 20 mg | Cd(NO3)2⋅4H2O | 21 mg | [7 empty] | autogenous | 72 h | 150°C |  | solvothermal synthesis, washing | 10.1021/acsami.8b06339 |  | 2018.06 | [{"synthesis method": "solvothermal synthesis", "precursor": [{"name": "H2ATAIA", "amount": "20", "unit": "mg"}, {"name": "Cd(NO3)2\u22c54H2O", "amount": "21", "unit": "mg"}], "solvent": [{"name": "DMA/H2O", "amount": "1:0.5", "unit": ""}], "reducing agent": [{"name": "", "amount": "", "unit": ""}], "surfactant": [{"name": "", "amount": "", "unit": ""}], "pressure": "autogenous", "temperature": "150\u00b0C", "time": "72 h", "heating rate": "", "cooling rate": "24 h"}, {"synthesis method": "washing", "washing solution": "DMA/H2O", "amount": ""}]
QAYLIL | {LiAl[SO 2 (N t Bu) 2 ] 2 · 2THF} ∞ | Al1 C24 H52 Li1 N4 O6 S2 | chemical synthesis | LiAlH4 | 50 mg | SO2(NHtBu)2 | 0.500 g | [6 empty] | THF, THF |  | 3 h | 23 °C |  | chemical synthesis, filtration, recrystallization | 10.1021/ic0006549 |  | 2000.12 | [{"synthesis method": "chemical synthesis", "precursor": [{"name": "LiAlH4", "amount": "50", "unit": "mg"}, {"name": "SO2(NHtBu)2", "amount": "0.500", "unit": "g"}], "solution": [{"name": "THF", "amount": "15", "unit": "mL"}, {"name": "THF", "amount": "20", "unit": "mL"}], "pressure": "", "temperature": "23 \u00b0C", "time": "3 h"}, {"synthesis method": "filtration", "time": "", "atmosphere": "", "pressure": ""}, {"synthesis method": "recrystallization", "solvent": "THF", "temperature": "-25 \u00b0C"}]
QAYLOR | [Na(15-crown-5)][Al{SO 2 (N t Bu) 2 } 2 ] | Al1 C26 H56 N4 Na1 O9 S2 | chemical synthesis | NaAlH4 | 1.20 mL | SO2(NHtBu)2 | 0.500 g | 15-crown-5 | 0.264 g |  |  |  |  | THF |  | 3 h | 23 °C |  | chemical synthesis | 10.1021/ic0006549 |  | 2000.12 | [{"synthesis method": "chemical synthesis", "precursor": [{"name": "NaAlH4", "amount": "1.20", "unit": "mL"}, {"name": "SO2(NHtBu)2", "amount": "0.500", "unit": "g"}, {"name": "15-crown-5", "amount": "0.264", "unit": "g"}], "solution": [{"name": "THF", "amount": "15", "unit": "mL"}], "pressure": "", "temperature": "23 \u00b0C", "time": "3 h"}]
QAYLUX | {[Na(15-crown-5)][O 2 S( μ -NBn) 2 Al( μ -NBnSO 2 NBn)]} 2 | Al2 C88 H120 N8 Na2 O21 S4 | chemical synthesis | NaAlH4 | 1.36 mL | SO2(NHBn)2 | 0.750 g | 15-crown-5 | 0.298 g |  |  |  |  | THF |  | 3 h | 23 °C |  | chemical synthesis | 10.1021/ic0006549 |  | 2000.12 | [{"synthesis method": "chemical synthesis", "precursor": [{"name": "NaAlH4", "amount": "1.36", "unit": "mL"}, {"name": "SO2(NHBn)2", "amount": "0.750", "unit": "g"}, {"name": "15-crown-5", "amount": "0.298", "unit": "g"}], "solution": [{"name": "THF", "amount": "15", "unit": "mL"}], "pressure": "", "temperature": "23 \u00b0C", "time": "3 h"}]
UNINEL | [Cd(ndc)]∞ | C12 Cd1 H6 O4 | chemical synthesis | Cd(ClO4)2⋅6H2O | 0.1 mmol | H2 ndc | 0.05 mmol | NaOH | 0.15 mmol |  |  |  |  | CH3OH, H2O |  | ca. one month | room temperature |  | chemical synthesis | 10.1021/cg100645p |  | 2010.09 | [{"synthesis method": "chemical synthesis", "precursor": [{"name": "Cd(ClO4)2\u22c56H2O", "amount": "0.1", "unit": "mmol"}, {"name": "H2 ndc", "amount": "0.05", "unit": "mmol"}, {"name": "NaOH", "amount": "0.15", "unit": "mmol"}], "solution": [{"name": "CH3OH", "amount": "10", "unit": "mL"}, {"name": "H2O", "amount": "15", "unit": "mL"}], "pressure": "", "temperature": "room temperature", "time": "ca. one month"}]
UNINIP | {[Cd2(ndc)2(2bpy)2(H2O)2](CH3OH)0.5}2 | C44.5 Cd2 H34 N4 O10.5 | chemical synthesis | Cd(ClO4)2⋅6H2O | 0.1 mmol | H2 ndc | 0.05 mmol | 2bpy | 0.05 mmol | NaOH | 0.15 mmol |  |  | CH3OH, H2O |  | ca. three weeks | room temperature |  | chemical synthesis | 10.1021/cg100645p |  | 2010.09 | [{"synthesis method": "chemical synthesis", "precursor": [{"name": "Cd(ClO4)2\u22c56H2O", "amount": "0.1", "unit": "mmol"}, {"name": "H2 ndc", "amount": "0.05", "unit": "mmol"}, {"name": "2bpy", "amount": "0.05", "unit": "mmol"}, {"name": "NaOH", "amount": "0.15", "unit": "mmol"}], "solution": [{"name": "CH3OH", "amount": "10", "unit": "mL"}, {"name": "H2O", "amount": "15", "unit": "mL"}], "pressure": "", "temperature": "room temperature", "time": "ca. three weeks"}]
UNINOV | [Cd2(ndc)2(phen)2]∞ | C48 Cd2 H28 N4 O8 | chemical synthesis | Cd(ClO4)2⋅6H2O | 0.1 mmol | H2 ndc | 0.05 mmol | phen | 0.05 mmol | NaOH | 0.15 mmol |  |  | CH3OH, H2O |  | ca. two weeks | room temperature |  | chemical synthesis | 10.1021/cg100645p |  | 2010.09 | [{"synthesis method": "chemical synthesis", "precursor": [{"name": "Cd(ClO4)2\u22c56H2O", "amount": "0.1", "unit": "mmol"}, {"name": "H2 ndc", "amount": "0.05", "unit": "mmol"}, {"name": "phen", "amount": "0.05", "unit": "mmol"}, {"name": "NaOH", "amount": "0.15", "unit": "mmol"}], "solution": [{"name": "CH3OH", "amount": "10", "unit": "mL"}, {"name": "H2O", "amount": "15", "unit": "mL"}], "pressure": "", "temperature": "room temperature", "time": "ca. two weeks"}]
UNINUB | {[Cd(ndc)(4bpy)0.5(H2O)2](H2O)}∞ | C34 Cd2 H32 N2 O14 | chemical synthesis | Cd(ClO4)2⋅6H2O | 0.1 mmol | H2 ndc | 0.05 mmol | 4bpy | 0.05 mmol | NaOH | 0.15 mmol |  |  | CH3OH, H2O |  | ca. four weeks | room temperature |  | chemical synthesis | 10.1021/cg100645p |  | 2010.09 | [{"synthesis method": "chemical synthesis", "precursor": [{"name": "Cd(ClO4)2\u22c56H2O", "amount": "0.1", "unit": "mmol"}, {"name": "H2 ndc", "amount": "0.05", "unit": "mmol"}, {"name": "4bpy", "amount": "0.05", "unit": "mmol"}, {"name": "NaOH", "amount": "0.15", "unit": "mmol"}], "solution": [{"name": "CH3OH", "amount": "10", "unit": "mL"}, {"name": "H2O", "amount": "15", "unit": "mL"}], "pressure": "", "temperature": "room temperature", "time": "ca. four weeks"}]
UNIPAJ | {[Cd(ndc)(abp)(H2O)](H2O)}∞ | C22 Cd1 H18 N4 O6 | chemical synthesis | Cd(ClO4)2⋅6H2O | 0.1 mmol | H2 ndc | 0.05 mmol | abp | 0.05 mmol | NaOH | 0.15 mmol |  |  | CH3OH, H2O |  | ca. one month | room temperature |  | chemical synthesis | 10.1021/cg100645p |  | 2010.09 | [{"synthesis method": "chemical synthesis", "precursor": [{"name": "Cd(ClO4)2\u22c56H2O", "amount": "0.1", "unit": "mmol"}, {"name": "H2 ndc", "amount": "0.05", "unit": "mmol"}, {"name": "abp", "amount": "0.05", "unit": "mmol"}, {"name": "NaOH", "amount": "0.15", "unit": "mmol"}], "solution": [{"name": "CH3OH", "amount": "10", "unit": "mL"}, {"name": "H2O", "amount": "15", "unit": "mL"}], "pressure": "", "temperature": "room temperature", "time": "ca. one month"}]
UNIPEN | {[Cd(ndc)(bpp)2](H2O)3}∞ | C38 Cd1 H40 N4 O7 | chemical synthesis | Cd(ClO4)2⋅6H2O | 0.1 mmol | H2 ndc | 0.05 mmol | bpp | 0.05 mmol | NaOH | 0.15 mmol |  |  | CH3OH, H2O |  | ca. three weeks | room temperature |  | chemical synthesis | 10.1021/cg100645p |  | 2010.09 | [{"synthesis method": "chemical synthesis", "precursor": [{"name": "Cd(ClO4)2\u22c56H2O", "amount": "0.1", "unit": "mmol"}, {"name": "H2 ndc", "amount": "0.05", "unit": "mmol"}, {"name": "bpp", "amount": "0.05", "unit": "mmol"}, {"name": "NaOH", "amount": "0.15", "unit": "mmol"}], "solution": [{"name": "CH3OH", "amount": "10", "unit": "mL"}, {"name": "H2O", "amount": "15", "unit": "mL"}], "pressure": "", "temperature": "room temperature", "time": "ca. three weeks"}]
TIVZII | [Fe(HIDC)(H2O)(prz)0.5] n | C7 Fe1 H9 N3 O5 | solvothermal synthesis | FeSO4⋅7H2O | 0.5 mmol | H3IDC | 0.5 mmol | prz | 1.5 mmol |  |  |  |  | H2O |  | 2 days | 180 °C |  | solvothermal synthesis, washing | 10.1021/cg060778h |  | 2007.12 | [{"synthesis method": "solvothermal synthesis", "precursor": [{"name": "FeSO4\u22c57H2O", "amount": "0.5", "unit": "mmol"}, {"name": "H3IDC", "amount": "0.5", "unit": "mmol"}, {"name": "prz", "amount": "1.5", "unit": "mmol"}], "solution": [{"name": "H2O", "amount": "10", "unit": "mL"}], "pressure": "", "temperature": "180 \u00b0C", "time": "2 days"}, {"synthesis method": "washing", "washing solution": "distilled water", "amount": ""}]
TIVZOO | [Mn(HIDC)(H2O)(prz)0.5] n | C7 H9 Mn1 N3 O5 | solvothermal synthesis | Mn(Ac)2⋅4H2O | 0.5 mmol | H3IDC | 0.5 mmol | prz | 1.5 mmol |  |  |  |  | H2O |  | 2 days | 180 °C |  | solvothermal synthesis, washing | 10.1021/cg060778h |  | 2007.12 | [{"synthesis method": "solvothermal synthesis", "precursor": [{"name": "Mn(Ac)2\u22c54H2O", "amount": "0.5", "unit": "mmol"}, {"name": "H3IDC", "amount": "0.5", "unit": "mmol"}, {"name": "prz", "amount": "1.5", "unit": "mmol"}], "solution": [{"name": "H2O", "amount": "10", "unit": "mL"}], "pressure": "", "temperature": "180 \u00b0C", "time": "2 days"}, {"synthesis method": "washing", "washing solution": "distilled water", "amount": ""}]
TIVZUU | [Cd(HIDC)(H2O)(prz)0.5] n | C7 Cd1 H9 N3 O5 | solvothermal synthesis | Cd(Ac)2⋅2H2O | 0.5 mmol | H3IDC | 0.5 mmol | prz | 1.5 mmol |  |  |  |  | H2O |  | 2 days | 180 °C |  | solvothermal synthesis, washing | 10.1021/cg060778h |  | 2007.12 | [{"synthesis method": "solvothermal synthesis", "precursor": [{"name": "Cd(Ac)2\u22c52H2O", "amount": "0.5", "unit": "mmol"}, {"name": "H3IDC", "amount": "0.5", "unit": "mmol"}, {"name": "prz", "amount": "1.5", "unit": "mmol"}], "solution": [{"name": "H2O", "amount": "10", "unit": "mL"}], "pressure": "", "temperature": "180 \u00b0C", "time": "2 days"}, {"synthesis method": "washing", "washing solution": "distilled water", "amount": ""}]
TIWBAD | [Co(HIDC)(H2O)(pyz)0.5] n | C7 Co1 H6 N3 O5 | chemical synthesis | Co(NO3)2⋅6H2O | 0.5 mmol | H3IDC | 0.5 mmol | NaOH | 1.0 mmol | pyrazine | 1.0 mmol |  |  | water/methanol |  | 3 days | 180 °C |  | chemical synthesis, washing | 10.1021/cg060778h |  | 2007.12 | [{"synthesis method": "chemical synthesis", "precursor": [{"name": "Co(NO3)2\u22c56H2O", "amount": "0.5", "unit": "mmol"}, {"name": "H3IDC", "amount": "0.5", "unit": "mmol"}, {"name": "NaOH", "amount": "1.0", "unit": "mmol"}, {"name": "pyrazine", "amount": "1.0", "unit": "mmol"}], "solution": [{"name": "water/methanol", "amount": "10 mL, 2:1", "unit": ""}], "pressure": "", "temperature": "180 \u00b0C", "time": "3 days"}, {"synthesis method": "washing", "washing solution": "distilled water", "amount": ""}]
FENSUN03 | [Mn(HIDC)(H2O)] n | C5 H4 Mn1 N2 O5 | solvothermal synthesis | MnSO4⋅2H2O | 2.0 mmol | H3IDC | 0.25 mmol | NaOH | 0.5 mmol |  |  |  |  | water |  | 3 days | 160 °C |  | solvothermal synthesis, washing | 10.1021/cg060778h |  | 2007.12 | [{"synthesis method": "solvothermal synthesis", "precursor": [{"name": "MnSO4\u22c52H2O", "amount": "2.0", "unit": "mmol"}, {"name": "H3IDC", "amount": "0.25", "unit": "mmol"}, {"name": "NaOH", "amount": "0.5", "unit": "mmol"}], "solution": [{"name": "water", "amount": "10", "unit": "mL"}], "pressure": "", "temperature": "160 \u00b0C", "time": "3 days"}, {"synthesis method": "washing", "washing solution": "distilled water", "amount": ""}]
TIWBEH | [Fe(HIDC)(H2O)] n | C5 Fe1 H4 N2 O5 | solvothermal synthesis | FeSO4⋅7H2O | 1.0 mmol | H3IDC | 0.5 mmol | NaOH | 2.0 mmol |  |  |  |  | water |  | 3 days | 140 °C |  | solvothermal synthesis, washing | 10.1021/cg060778h |  | 2007.12 | [{"synthesis method": "solvothermal synthesis", "precursor": [{"name": "FeSO4\u22c57H2O", "amount": "1.0", "unit": "mmol"}, {"name": "H3IDC", "amount": "0.5", "unit": "mmol"}, {"name": "NaOH", "amount": "2.0", "unit": "mmol"}], "solution": [{"name": "water", "amount": "10", "unit": "mL"}], "pressure": "", "temperature": "140 \u00b0C", "time": "3 days"}, {"synthesis method": "washing", "washing solution": "distilled water", "amount": ""}]
PIBFEO | [Co(BBTZ)2][H3BW12O40] | B1 C24 Co1 H47 N12 O50 W12 | solvothermal synthesis | BBTZ | 0.205 g | K5[α-BW12O40]⋅11H2O | 1.29 g | Co(OAc)2⋅4H2O | 0.127 g | [6 empty] | 4 days | 130°C | 1.0 | chemical synthesis, pH adjustment, solvothermal synthesis, filtration | 10.1021/acs.inorgchem.8b00282 |  | 2018.03 | [{"synthesis method": "chemical synthesis", "precursor": [{"name": "BBTZ", "amount": "0.205", "unit": "g"}, {"name": "K5[\u03b1-BW12O40]\u22c511H2O", "amount": "1.29", "unit": "g"}, {"name": "Co(OAc)2\u22c54H2O", "amount": "0.127", "unit": "g"}], "solution": [{"name": "CH3CN/H2O", "amount": "10", "unit": "mL"}], "pressure": "", "temperature": "room temperature", "time": "0.5 h"}, {"synthesis method": "pH adjustment", "pH": "1.0", "modulator": "concentrated HNO3"}, {"synthesis method": "solvothermal synthesis", "precursor": [], "solvent": [], "reducing agent": [], "surfactant": [], "pressure": "", "temperature": "130\u00b0C", "time": "4 days", "heating rate": "", "cooling rate": ""}, {"synthesis method": "filtration", "time": "", "atmosphere": "", "pressure": ""}]
MERBAP01 | [Co3(H2O)6(BBTZ)4][BW12O40]·NO3 | B1 C48 Co3 H68 N25 O53 W12 | solvothermal synthesis | K5[α-BW12O40]⋅11H2O | 1.29 g | BBTZ | 0.144 g | K5[α-BW12O40]⋅nH2O | 0.44 g | Co(OAc)2⋅4H2O | 0.102 g |  |  |  |  | 4 days | 130°C | 1.8 | chemical synthesis, pH adjustment, solvothermal synthesis, filtration | 10.1021/acs.inorgchem.8b00282 |  | 2018.03 | [{"synthesis method": "chemical synthesis", "precursor": [{"name": "K5[\u03b1-BW12O40]\u22c511H2O", "amount": "1.29", "unit": "g"}, {"name": "BBTZ", "amount": "0.144", "unit": "g"}, {"name": "K5[\u03b1-BW12O40]\u22c5nH2O", "amount": "0.44", "unit": "g"}, {"name": "Co(OAc)2\u22c54H2O", "amount": "0.102", "unit": "g"}], "solution": [{"name": "CH3CN/H2O", "amount": "10", "unit": "mL"}], "pressure": "", "temperature": "ambient temperature", "time": "0.5 h"}, {"synthesis method": "pH adjustment", "pH": "1.8", "modulator": "concentrated HNO3"}, {"synthesis method": "solvothermal synthesis", "precursor": [], "solvent": [], "reducing agent": [], "surfactant": [], "pressure": "", "temperature": "130\u00b0C", "time": "4 days", "heating rate": "", "cooling rate": ""}, {"synthesis method": "filtration", "time": "", "atmosphere": "", "pressure": ""}]
TUKVEB | Li2[BH(2-mim)3]2[DMF] | Li<sub>2</sub>[BH(2-mim)<sub>3</sub>]<sub>2</sub>·[DMF] | chemical synthesis | sodium hydrotris(2-methylimidazolyl)borate | 0.208 g | Li2S | 0.068 g | N,N-dimethylformamide (DMF) | 1.846 mL | acetonitrile | 1.177 g |  |  |  |  | 7 days | 85°C |  | chemical synthesis, washing | 10.1021/cm9015063 |  | 2009.08 | [{"synthesis method": "chemical synthesis", "precursor": [{"name": "sodium hydrotris(2-methylimidazolyl)borate", "amount": "0.208", "unit": "g"}, {"name": "Li2S", "amount": "0.068", "unit": "g"}, {"name": "N,N-dimethylformamide (DMF)", "amount": "1.846", "unit": "mL"}, {"name": "acetonitrile", "amount": "1.177", "unit": "g"}], "solution": [], "pressure": "", "temperature": "85\u00b0C", "time": "7 days"}, {"synthesis method": "washing", "washing solution": "acetonitrile", "amount": ""}]
TUKVIF | Li[B(2,4-dmim)4] | Li[B(2,4-dmim)<sub>4</sub>] | chemical synthesis | HB(2,4-dimethylimidazolyl)4 | 202.0 mg | Li2S | 74.2 mg | (±)-2-amino-1-butanol | 1.315 g | benzene | 8.358 g | acetonitrile | 2.199 g |  |  | 2 days | 85°C |  | chemical synthesis, washing, drying | 10.1021/cm9015063 |  | 2009.08 | [{"synthesis method": "chemical synthesis", "precursor": [{"name": "HB(2,4-dimethylimidazolyl)4", "amount": "202.0", "unit": "mg"}, {"name": "Li2S", "amount": "74.2", "unit": "mg"}, {"name": "(\u00b1)-2-amino-1-butanol", "amount": "1.315", "unit": "g"}, {"name": "benzene", "amount": "8.358", "unit": "g"}, {"name": "acetonitrile", "amount": "2.199", "unit": "g"}], "solution": [], "pressure": "", "temperature": "85\u00b0C", "time": "2 days"}, {"synthesis method": "washing", "washing solution": "acetonitrile, ethanol", "amount": "5 times, twice"}, {"synthesis method": "drying", "pressure": "", "temperature": "85\u00b0C", "atmosphere": "air", "time": ""}]
TUKVOL | Li[B(bim)4][(±)-2-AB] | Li[B(bim)<sub>4</sub>]·[(±)-2-AB] | chemical synthesis | HB(benzimidazolyl)4 | 198 mg | butyllithium solution | 0.5 mL | (±)-2-amino-1-butanol | 2.602 g | benzene | 1.590 g |  |  |  |  | 5 days | 120°C |  | chemical synthesis, washing, drying | 10.1021/cm9015063 |  | 2009.08 | [{"synthesis method": "chemical synthesis", "precursor": [{"name": "HB(benzimidazolyl)4", "amount": "198", "unit": "mg"}, {"name": "butyllithium solution", "amount": "0.5", "unit": "mL"}, {"name": "(\u00b1)-2-amino-1-butanol", "amount": "2.602", "unit": "g"}, {"name": "benzene", "amount": "1.590", "unit": "g"}], "solution": [], "pressure": "", "temperature": "120\u00b0C", "time": "5 days"}, {"synthesis method": "washing", "washing solution": "acetonitrile", "amount": "2 \u00d7 5.0 mL"}, {"synthesis method": "drying", "pressure": "", "temperature": "room temperature", "atmosphere": "air", "time": ""}]
QUDLEH | Ag2(bpy)0.5(dpa) | Ag2 C19 H12 N1 O4 | solvothermal synthesis | AgNO3 | 0.090 g | H2dpa | 0.088 g | bpy | 0.039 g | [6 empty] | 3 days | 160°C |  | chemical synthesis, solvothermal synthesis | 10.1021/cg9006839 |  | 2009.08 | [{"synthesis method": "chemical synthesis", "precursor": [{"name": "AgNO3", "amount": "0.090", "unit": "g"}, {"name": "H2dpa", "amount": "0.088", "unit": "g"}, {"name": "bpy", "amount": "0.039", "unit": "g"}], "solution": [{"name": "aqueous ammonia solution", "amount": "0.25", "unit": "mL"}, {"name": "aqueous nitric acid", "amount": "0.75", "unit": "mL"}], "pressure": "", "temperature": "room temperature", "time": "half an hour"}, {"synthesis method": "solvothermal synthesis", "precursor": [{"name": "AgNO3", "amount": "0.090", "unit": "g"}, {"name": "H2dpa", "amount": "0.088", "unit": "g"}, {"name": "bpy", "amount": "0.039", "unit": "g"}], "solvent": [{"name": "aqueous ammonia solution", "amount": "0.25", "unit": "mL"}, {"name": "aqueous nitric acid", "amount": "0.75", "unit": "mL"}], "reducing agent": [{"name": "", "amount": "", "unit": ""}], "surfactant": [{"name": "", "amount": "", "unit": ""}], "pressure": "", "temperature": "160\u00b0C", "time": "3 days", "heating rate": "", "cooling rate": ""}]
QUDLIL | Ag2(bpy)1.5(dpa)(H2O) | Ag2 C29 H22 N3 O5 | solvothermal synthesis | AgNO3 | 0.090 g | H2dpa | 0.088 g | bpy | 0.039 g | [6 empty] | 3 days | 160°C |  | chemical synthesis, solvothermal synthesis | 10.1021/cg9006839 |  | 2009.08 | [{"synthesis method": "chemical synthesis", "precursor": [{"name": "AgNO3", "amount": "0.090", "unit": "g"}, {"name": "H2dpa", "amount": "0.088", "unit": "g"}, {"name": "bpy", "amount": "0.039", "unit": "g"}], "solution": [{"name": "aqueous ammonia solution", "amount": "0.25", "unit": "mL"}, {"name": "aqueous nitric acid", "amount": "0.75", "unit": "mL"}], "pressure": "", "temperature": "room temperature", "time": "half an hour"}, {"synthesis method": "solvothermal synthesis", "precursor": [{"name": "AgNO3", "amount": "0.090", "unit": "g"}, {"name": "H2dpa", "amount": "0.088", "unit": "g"}, {"name": "bpy", "amount": "0.039", "unit": "g"}], "solvent": [{"name": "aqueous ammonia solution", "amount": "0.25", "unit": "mL"}, {"name": "aqueous nitric acid", "amount": "0.75", "unit": "mL"}], "reducing agent": [{"name": "", "amount": "", "unit": ""}], "surfactant": [{"name": "", "amount": "", "unit": ""}], "pressure": "", "temperature": "160\u00b0C", "time": "3 days", "heating rate": "", "cooling rate": ""}]
QUDLOR | Ag(bpy)0.5(Hdpa) | Ag1 C19 H13 N1 O4 | chemical synthesis | AgNO3 | 0.088 g | H2dpa | 0.085 g | 4,4'-bpy | 0.040 g |  |  |  |  | NaOH |  |  |  |  | chemical synthesis | 10.1021/cg9006839 |  | 2009.08 | [{"synthesis method": "chemical synthesis", "precursor": [{"name": "AgNO3", "amount": "0.088", "unit": "g"}, {"name": "H2dpa", "amount": "0.085", "unit": "g"}, {"name": "4,4'-bpy", "amount": "0.040", "unit": "g"}], "solution": [{"name": "NaOH", "amount": "0.40", "unit": "mL"}], "pressure": "", "temperature": "", "time": ""}]
QUDLUX | α-[Ag(bpy)]·(Hdpa) | Ag1 C24 H17 N2 O4 | chemical synthesis | AgNO3 | 0.091 g | H2dpa | 0.088 g | 4,4'-bpy | 0.040 g |  |  |  |  | aqueous ammonia solution, aqueous nitric acid |  |  |  |  | chemical synthesis | 10.1021/cg9006839 |  | 2009.08 | [{"synthesis method": "chemical synthesis", "precursor": [{"name": "AgNO3", "amount": "0.091", "unit": "g"}, {"name": "H2dpa", "amount": "0.088", "unit": "g"}, {"name": "4,4'-bpy", "amount": "0.040", "unit": "g"}], "solution": [{"name": "aqueous ammonia solution", "amount": "0.25", "unit": "mL"}, {"name": "aqueous nitric acid", "amount": "2.15", "unit": "mL"}], "pressure": "", "temperature": "", "time": ""}]
QUDMAE | β-[Ag(bpy)]·(Hdpa) | Ag1 C24 H17 N2 O4 | chemical synthesis | AgNO3 | 0.085 g | H2dpa | 0.094 g | 4,4'-bpy | 0.039 g |  |  |  |  | NaOH |  |  |  |  | chemical synthesis | 10.1021/cg9006839 |  | 2009.08 | [{"synthesis method": "chemical synthesis", "precursor": [{"name": "AgNO3", "amount": "0.085", "unit": "g"}, {"name": "H2dpa", "amount": "0.094", "unit": "g"}, {"name": "4,4'-bpy", "amount": "0.039", "unit": "g"}], "solution": [{"name": "NaOH", "amount": "0.70", "unit": "mL"}], "pressure": "", "temperature": "", "time": ""}]
QUDMEI | [Ag2(bpy)]2·(dpa)·6(H2O) | Ag4 C68 H66 N8 O17 | chemical synthesis | Ag2O | 0.061 g | H2dpa | 0.107 g | 4,4'-bpy | 0.033 g |  |  |  |  | aqueous ammonia solution |  |  |  |  | chemical synthesis | 10.1021/cg9006839 |  | 2009.08 | [{"synthesis method": "chemical synthesis", "precursor": [{"name": "Ag2O", "amount": "0.061", "unit": "g"}, {"name": "H2dpa", "amount": "0.107", "unit": "g"}, {"name": "4,4'-bpy", "amount": "0.033", "unit": "g"}], "solution": [{"name": "aqueous ammonia solution", "amount": "0.25", "unit": "mL"}], "pressure": "", "temperature": "", "time": ""}]
QUDMIM | [Ag(bpy)]4·(dpa)·2(NO3)·6(H2O) | Ag4 C54 H52 N10 O16 | chemical synthesis | Ag2O | 0.102 g | H2dpa | 0.104 g | 4,4'-bpy | 0.028 g |  |  |  |  | aqueous ammonia solution, aqueous nitric acid |  |  |  |  | chemical synthesis | 10.1021/cg9006839 |  | 2009.08 | [{"synthesis method": "chemical synthesis", "precursor": [{"name": "Ag2O", "amount": "0.102", "unit": "g"}, {"name": "H2dpa", "amount": "0.104", "unit": "g"}, {"name": "4,4'-bpy", "amount": "0.028", "unit": "g"}], "solution": [{"name": "aqueous ammonia solution", "amount": "0.50", "unit": "mL"}, {"name": "aqueous nitric acid", "amount": "2.15", "unit": "mL"}], "pressure": "", "temperature": "", "time": ""}]
PIGNEB | 1,2-Di(4-pyridylthio)ferrocene | C20 Fe1 H16 N2 S2 | chemical synthesis | 1-bromo-2-(4-pyridylthio)ferrocene | 1.18 g | 4,4'-dipyridyl disulfide | 0.66 g | [6 empty] | THF |  | 0.5 h at -78 °C, then until room temperature | -78 °C to room temperature |  | chemical synthesis, extraction, drying, purification | 10.1021/acs.cgd.8b00538 |  | 2018.07 | [{"synthesis method": "chemical synthesis", "precursor": [{"name": "1-bromo-2-(4-pyridylthio)ferrocene", "amount": "1.18", "unit": "g"}, {"name": "4,4'-dipyridyl disulfide", "amount": "0.66", "unit": "g"}], "solution": [{"name": "THF", "amount": "20", "unit": "mL"}], "pressure": "", "temperature": "-78 \u00b0C to room temperature", "time": "0.5 h at -78 \u00b0C, then until room temperature"}, {"synthesis method": "extraction", "solvent": [{"name": "dichloromethane", "amount": "2 \u00d7 50", "unit": "mL"}, {"name": "water", "amount": "10", "unit": "mL"}], "washing solution": "water", "amount": "2 \u00d7 20 mL"}, {"synthesis method": "drying", "pressure": "reduced", "temperature": "", "atmosphere": "", "time": ""}, {"synthesis method": "purification", "technique": "column chromatography", "solvent": "dichloromethane/ethanol 8:2"}]
PIGRAB | 1,2-Di(2-pyridylthio)ferrocene | C20 Fe1 H16 N2 S2 | chemical synthesis | 1-bromo-2-(4-pyridylthio)ferrocene | 1.18 g | 2,2'-dipyridyl disulfide | 0.66 g | [6 empty] | THF |  | 0.5 h at -78 °C, then until room temperature | -78 °C to room temperature |  | chemical synthesis, extraction, drying, purification | 10.1021/acs.cgd.8b00538 |  | 2018.07 | [{"synthesis method": "chemical synthesis", "precursor": [{"name": "1-bromo-2-(4-pyridylthio)ferrocene", "amount": "1.18", "unit": "g"}, {"name": "2,2'-dipyridyl disulfide", "amount": "0.66", "unit": "g"}], "solution": [{"name": "THF", "amount": "20", "unit": "mL"}], "pressure": "", "temperature": "-78 \u00b0C to room temperature", "time": "0.5 h at -78 \u00b0C, then until room temperature"}, {"synthesis method": "extraction", "solvent": [{"name": "dichloromethane", "amount": "2 \u00d7 50", "unit": "mL"}, {"name": "water", "amount": "10", "unit": "mL"}], "washing solution": "water", "amount": "2 \u00d7 20 mL"}, {"synthesis method": "drying", "pressure": "reduced", "temperature": "", "atmosphere": "", "time": ""}, {"synthesis method": "purification", "technique": "column chromatography", "solvent": "dichloromethane/ethanol 9:1"}]
HUZYOR | [Cd(bp12c4)]·2Et3NHClO4 | C34 Cd1 Cl2 H58 N6 O14 | chemical synthesis | H2bp12c4⋅2HCl⋅H2O | 0.305 g | Cd(ClO4)2 | 0.181 g | Triethylamine | 0.320 mL |  |  |  |  | 2-propanol |  | 2.5 h | reflux |  | chemical synthesis | 10.1021/ic901883h |  | 2009.11 | [{"synthesis method": "chemical synthesis", "precursor": [{"name": "H2bp12c4\u22c52HCl\u22c5H2O", "amount": "0.305", "unit": "g"}, {"name": "Cd(ClO4)2", "amount": "0.181", "unit": "g"}, {"name": "Triethylamine", "amount": "0.320", "unit": "mL"}], "solution": [{"name": "2-propanol", "amount": "10", "unit": "mL"}], "pressure": "", "temperature": "reflux", "time": "2.5 h"}]
HUZZEI | [Ca(bp12c4)]·2Et3NHClO4 | C34 Ca1 Cl2 H58 N6 O14 | chemical synthesis | H2bp12c4⋅2HCl⋅H2O | 0.277 g | Ca(ClO4)2⋅4H2O | 0.173 g | Triethylamine | 0.288 mL |  |  |  |  | 2-propanol |  | 2.5 h | reflux |  | chemical synthesis | 10.1021/ic901883h |  | 2009.11 | [{"synthesis method": "chemical synthesis", "precursor": [{"name": "H2bp12c4\u22c52HCl\u22c5H2O", "amount": "0.277", "unit": "g"}, {"name": "Ca(ClO4)2\u22c54H2O", "amount": "0.173", "unit": "g"}, {"name": "Triethylamine", "amount": "0.288", "unit": "mL"}], "solution": [{"name": "2-propanol", "amount": "10", "unit": "mL"}], "pressure": "", "temperature": "reflux", "time": "2.5 h"}]
LIPJIE | [Co(adp)(dpa)] | C16 Co1 H17 N3 O4 | solvothermal synthesis | CoCl2⋅6H2O | 88 mg | dpa | 127 mg | adipic acid | 54 mg | [6 empty] | 44h | 120°C |  | solvothermal synthesis, washing, drying | 10.1021/ic070291d |  | 2007.08 | [{"synthesis method": "solvothermal synthesis", "precursor": [{"name": "CoCl2\u22c56H2O", "amount": "88", "unit": "mg"}, {"name": "dpa", "amount": "127", "unit": "mg"}, {"name": "adipic acid", "amount": "54", "unit": "mg"}], "solvent": [{"name": "distilled H2O", "amount": "10", "unit": "mL"}], "reducing agent": [{"name": "", "amount": "", "unit": ""}], "surfactant": [{"name": "", "amount": "", "unit": ""}], "pressure": "", "temperature": "120\u00b0C", "time": "44h", "heating rate": "", "cooling rate": "slowly to 25\u00b0C"}, {"synthesis method": "washing", "washing solution": "distilled water, ethanol, and acetone", "amount": ""}, {"synthesis method": "drying", "pressure": "", "temperature": "", "atmosphere": "air", "time": ""}]
LIPJOK | [Ni(adp)(dpa)(H2O)] | C16 H19 N3 Ni1 O5 | solvothermal synthesis | NiCl2⋅6H2O | 88 mg | dpa | 127 mg | adipic acid | 54 mg | [6 empty] | 44h | 120°C |  | solvothermal synthesis, washing, drying | 10.1021/ic070291d |  | 2007.08 | [{"synthesis method": "solvothermal synthesis", "precursor": [{"name": "NiCl2\u22c56H2O", "amount": "88", "unit": "mg"}, {"name": "dpa", "amount": "127", "unit": "mg"}, {"name": "adipic acid", "amount": "54", "unit": "mg"}], "solvent": [{"name": "distilled H2O", "amount": "10", "unit": "mL"}], "reducing agent": [{"name": "", "amount": "", "unit": ""}], "surfactant": [{"name": "", "amount": "", "unit": ""}], "pressure": "", "temperature": "120\u00b0C", "time": "44h", "heating rate": "", "cooling rate": "slowly to 25\u00b0C"}, {"synthesis method": "washing", "washing solution": "distilled water, ethanol, and acetone", "amount": ""}, {"synthesis method": "drying", "pressure": "", "temperature": "", "atmosphere": "air", "time": ""}]
LIPJUQ | {[Zn(adp)(dpa)]·H2O} | C16 H19 N3 O5 Zn1 | solvothermal synthesis | ZnCl2 | 50 mg | dpa | 127 mg | adipic acid | 54 mg | [6 empty] | 96h | 120°C |  | solvothermal synthesis, washing, drying | 10.1021/ic070291d |  | 2007.08 | [{"synthesis method": "solvothermal synthesis", "precursor": [{"name": "ZnCl2", "amount": "50", "unit": "mg"}, {"name": "dpa", "amount": "127", "unit": "mg"}, {"name": "adipic acid", "amount": "54", "unit": "mg"}], "solvent": [{"name": "distilled H2O", "amount": "10", "unit": "mL"}], "reducing agent": [{"name": "", "amount": "", "unit": ""}], "surfactant": [{"name": "", "amount": "", "unit": ""}], "pressure": "", "temperature": "120\u00b0C", "time": "96h", "heating rate": "", "cooling rate": "slowly to 25\u00b0C"}, {"synthesis method": "washing", "washing solution": "distilled water, ethanol, and acetone", "amount": ""}, {"synthesis method": "drying", "pressure": "", "temperature": "", "atmosphere": "air", "time": ""}]
VUMFAL | {[Pr2Ba2(PDA)5(H2O)12]·9H2O}n | Ba2 C35 H57 N5 O41 Pr2 | solvothermal synthesis | H2PDA | 0.8 mmol | Ba(OH)2⋅H2O | 0.5 mmol | Pr(NO3)3⋅6H2O | 0.2 mmol | [6 empty] | 3 days | 180°C |  | solvothermal synthesis | 10.1021/cg9000818 |  | 2009.08 | [{"synthesis method": "solvothermal synthesis", "precursor": [{"name": "H2PDA", "amount": "0.8", "unit": "mmol"}, {"name": "Ba(OH)2\u22c5H2O", "amount": "0.5", "unit": "mmol"}, {"name": "Pr(NO3)3\u22c56H2O", "amount": "0.2", "unit": "mmol"}], "solvent": [{"name": "H2O", "amount": "10", "unit": "mL"}], "reducing agent": [{"name": "", "amount": "", "unit": ""}], "surfactant": [{"name": "", "amount": "", "unit": ""}], "pressure": "", "temperature": "180\u00b0C", "time": "3 days", "heating rate": "", "cooling rate": "slowly"}]
VUMFEP | {[Sm2Ba2(PDA)5(H2O)12]·6H2O}n | Ba2 C35 H51 N5 O38 Sm2 | solvothermal synthesis | H2PDA | 0.8 mmol | Ba(OH)2⋅H2O | 0.5 mmol | Sm(NO3)3⋅6H2O | 0.2 mmol | [6 empty] | 3 days | 180°C |  | solvothermal synthesis | 10.1021/cg9000818 |  | 2009.08 | [{"synthesis method": "solvothermal synthesis", "precursor": [{"name": "H2PDA", "amount": "0.8", "unit": "mmol"}, {"name": "Ba(OH)2\u22c5H2O", "amount": "0.5", "unit": "mmol"}, {"name": "Sm(NO3)3\u22c56H2O", "amount": "0.2", "unit": "mmol"}], "solvent": [{"name": "H2O", "amount": "10", "unit": "mL"}], "reducing agent": [{"name": "", "amount": "", "unit": ""}], "surfactant": [{"name": "", "amount": "", "unit": ""}], "pressure": "", "temperature": "180\u00b0C", "time": "3 days", "heating rate": "", "cooling rate": "slowly"}]
VUMFIT | {[Eu2Ba1.5(PDA)3(H2O)8]·2H2O}n | Ba1.50 C21 Eu1 H29 N3 O22 | solvothermal synthesis | H2PDA | 0.8 mmol | Ba(OH)2⋅H2O | 0.5 mmol | Eu(NO3)3⋅6H2O | 0.2 mmol | [6 empty] | 3 days | 180°C |  | solvothermal synthesis | 10.1021/cg9000818 |  | 2009.08 | [{"synthesis method": "solvothermal synthesis", "precursor": [{"name": "H2PDA", "amount": "0.8", "unit": "mmol"}, {"name": "Ba(OH)2\u22c5H2O", "amount": "0.5", "unit": "mmol"}, {"name": "Eu(NO3)3\u22c56H2O", "amount": "0.2", "unit": "mmol"}], "solvent": [{"name": "H2O", "amount": "10", "unit": "mL"}], "reducing agent": [{"name": "", "amount": "", "unit": ""}], "surfactant": [{"name": "", "amount": "", "unit": ""}], "pressure": "", "temperature": "180\u00b0C", "time": "3 days", "heating rate": "", "cooling rate": "slowly"}]
VUMFUF | {[Gd2Ba1.5(PDA)3(H2O)8]·2H2O}n | Ba1.50 C21 Gd1 H29 N3 O22 | solvothermal synthesis | H2PDA | 0.8 mmol | Ba(OH)2⋅H2O | 0.5 mmol | Gd(NO3)3⋅6H2O | 0.2 mmol | [6 empty] | 3 days | 180°C |  | solvothermal synthesis | 10.1021/cg9000818 |  | 2009.08 | [{"synthesis method": "solvothermal synthesis", "precursor": [{"name": "H2PDA", "amount": "0.8", "unit": "mmol"}, {"name": "Ba(OH)2\u22c5H2O", "amount": "0.5", "unit": "mmol"}, {"name": "Gd(NO3)3\u22c56H2O", "amount": "0.2", "unit": "mmol"}], "solvent": [{"name": "H2O", "amount": "10", "unit": "mL"}], "reducing agent": [{"name": "", "amount": "", "unit": ""}], "surfactant": [{"name": "", "amount": "", "unit": ""}], "pressure": "", "temperature": "180\u00b0C", "time": "3 days", "heating rate": "", "cooling rate": "slowly"}]
VUMGAM | {[Tb2Ba1.5(PDA)3(H2O)8]·2H2O}n | Ba1.50 C21 H29 N3 O22 Tb1 | solvothermal synthesis | H2PDA | 0.8 mmol | Ba(OH)2⋅H2O | 0.5 mmol | Tb(NO3)3⋅6H2O | 0.2 mmol | [6 empty] | 3 days | 180°C |  | solvothermal synthesis | 10.1021/cg9000818 |  | 2009.08 | [{"synthesis method": "solvothermal synthesis", "precursor": [{"name": "H2PDA", "amount": "0.8", "unit": "mmol"}, {"name": "Ba(OH)2\u22c5H2O", "amount": "0.5", "unit": "mmol"}, {"name": "Tb(NO3)3\u22c56H2O", "amount": "0.2", "unit": "mmol"}], "solvent": [{"name": "H2O", "amount": "10", "unit": "mL"}], "reducing agent": [{"name": "", "amount": "", "unit": ""}], "surfactant": [{"name": "", "amount": "", "unit": ""}], "pressure": "", "temperature": "180\u00b0C", "time": "3 days", "heating rate": "", "cooling rate": "slowly"}]
VUMGIU | {[Dy4Ba6(PDA)12(H2O)27.5]·12H2O}n | Ba6 C84 Dy4 H115 N12 O87.5 | solvothermal synthesis | H2PDA | 0.8 mmol | Ba(OH)2⋅H2O | 0.5 mmol | Dy(NO3)3⋅6H2O | 0.2 mmol | [6 empty] | 3 days | 180°C |  | solvothermal synthesis | 10.1021/cg9000818 |  | 2009.08 | [{"synthesis method": "solvothermal synthesis", "precursor": [{"name": "H2PDA", "amount": "0.8", "unit": "mmol"}, {"name": "Ba(OH)2\u22c5H2O", "amount": "0.5", "unit": "mmol"}, {"name": "Dy(NO3)3\u22c56H2O", "amount": "0.2", "unit": "mmol"}], "solvent": [{"name": "H2O", "amount": "10", "unit": "mL"}], "reducing agent": [{"name": "", "amount": "", "unit": ""}], "surfactant": [{"name": "", "amount": "", "unit": ""}], "pressure": "", "temperature": "180\u00b0C", "time": "3 days", "heating rate": "", "cooling rate": "slowly"}]
VUMGUG | {[Lu4Ba6(PDA)12(H2O)27]·11.5H2O}n | Ba6 C87 H113 Lu4 N12 O86.5 | solvothermal synthesis | H2PDA | 0.8 mmol | Ba(OH)2⋅H2O | 0.5 mmol | Lu(NO3)3⋅6H2O | 0.2 mmol | [6 empty] | 3 days | 180°C |  | solvothermal synthesis | 10.1021/cg9000818 |  | 2009.08 | [{"synthesis method": "solvothermal synthesis", "precursor": [{"name": "H2PDA", "amount": "0.8", "unit": "mmol"}, {"name": "Ba(OH)2\u22c5H2O", "amount": "0.5", "unit": "mmol"}, {"name": "Lu(NO3)3\u22c56H2O", "amount": "0.2", "unit": "mmol"}], "solvent": [{"name": "H2O", "amount": "10", "unit": "mL"}], "reducing agent": [{"name": "", "amount": "", "unit": ""}], "surfactant": [{"name": "", "amount": "", "unit": ""}], "pressure": "", "temperature": "180\u00b0C", "time": "3 days", "heating rate": "", "cooling rate": "slowly"}]
VUMFOZ | {[Eu4Ba4(PDA)10(H2O)12]·27H2O}n | Ba4 C70 Eu4 H108 N10 O79 | solvothermal synthesis | H2PDA | 0.8 mmol | Ba(OH)2⋅H2O | 0.7 mmol | Eu(NO3)3⋅6H2O | 0.2 mmol | [6 empty] | 3 days | 180°C |  | solvothermal synthesis | 10.1021/cg9000818 |  | 2009.08 | [{"synthesis method": "solvothermal synthesis", "precursor": [{"name": "H2PDA", "amount": "0.8", "unit": "mmol"}, {"name": "Ba(OH)2\u22c5H2O", "amount": "0.7", "unit": "mmol"}, {"name": "Eu(NO3)3\u22c56H2O", "amount": "0.2", "unit": "mmol"}], "solvent": [{"name": "H2O", "amount": "10", "unit": "mL"}], "reducing agent": [{"name": "", "amount": "", "unit": ""}], "surfactant": [{"name": "", "amount": "", "unit": ""}], "pressure": "", "temperature": "180\u00b0C", "time": "3 days", "heating rate": "", "cooling rate": "slowly"}]
VUMGEQ | {[TbBa3(PDA)4(H2O)6]NO3·2H2O}n | Ba3 C28 H28 N5 O27 Tb1 | solvothermal synthesis | H2PDA | 0.8 mmol | Ba(OH)2⋅H2O | 0.7 mmol | Tb(NO3)3⋅6H2O | 0.2 mmol | [6 empty] | 3 days | 180°C |  | solvothermal synthesis | 10.1021/cg9000818 |  | 2009.08 | [{"synthesis method": "solvothermal synthesis", "precursor": [{"name": "H2PDA", "amount": "0.8", "unit": "mmol"}, {"name": "Ba(OH)2\u22c5H2O", "amount": "0.7", "unit": "mmol"}, {"name": "Tb(NO3)3\u22c56H2O", "amount": "0.2", "unit": "mmol"}], "solvent": [{"name": "H2O", "amount": "10", "unit": "mL"}], "reducing agent": [{"name": "", "amount": "", "unit": ""}], "surfactant": [{"name": "", "amount": "", "unit": ""}], "pressure": "", "temperature": "180\u00b0C", "time": "3 days", "heating rate": "", "cooling rate": "slowly"}]
VUMGOA | {[DyBa1.5(PDA)3(H2O)7]·3H2O}n | Ba1.50 C21 Dy1 H27 N3 O21 | solvothermal synthesis | H2PDA | 0.8 mmol | Ba(OH)2⋅H2O | 0.7 mmol | Dy(NO3)3⋅6H2O | 0.2 mmol | [6 empty] | 3 days | 180°C |  | solvothermal synthesis | 10.1021/cg9000818 |  | 2009.08 | [{"synthesis method": "solvothermal synthesis", "precursor": [{"name": "H2PDA", "amount": "0.8", "unit": "mmol"}, {"name": "Ba(OH)2\u22c5H2O", "amount": "0.7", "unit": "mmol"}, {"name": "Dy(NO3)3\u22c56H2O", "amount": "0.2", "unit": "mmol"}], "solvent": [{"name": "H2O", "amount": "10", "unit": "mL"}], "reducing agent": [{"name": "", "amount": "", "unit": ""}], "surfactant": [{"name": "", "amount": "", "unit": ""}], "pressure": "", "temperature": "180\u00b0C", "time": "3 days", "heating rate": "", "cooling rate": "slowly"}]
VITDUY | [Mg 2 (Hcam) 3 ·3H 2 O]·NO 3 ·MeCN | C31 H42 Mg2 N2 O18 | chemical synthesis | (+)-camphoric acid | 50 mg | Mg(NO3)2⋅6H2O | 65 mg | [6 empty] | MeCN |  | 4 days | 60°C |  | chemical synthesis, filtration, washing, drying | 10.1021/ja074558j |  | 2007.10 | [{"synthesis method": "chemical synthesis", "precursor": [{"name": "(+)-camphoric acid", "amount": "50", "unit": "mg"}, {"name": "Mg(NO3)2\u22c56H2O", "amount": "65", "unit": "mg"}], "solution": [{"name": "MeCN", "amount": "5", "unit": "mL"}], "pressure": "", "temperature": "60\u00b0C", "time": "4 days"}, {"synthesis method": "filtration", "time": "", "atmosphere": "", "pressure": ""}, {"synthesis method": "washing", "washing solution": "acetonitrile", "amount": "3 \u00d7 1 mL"}, {"synthesis method": "drying", "pressure": "", "temperature": "", "atmosphere": "air", "time": ""}]
VITFAG | [Mg(cam){HO(CH 2 ) 3 OH} 2 ] | C16 H30 Mg1 O8 | [17 empty] | 10.1021/ja074558j |  | 2007.10 | []
YEGKIG | [Zn(atz)2]·guest | C7 H15.2 N8 O1.6 Zn1 | chemical synthesis | 3-amino-1,2,4-triazole | 0.730 g | Zn(OH)2 | 0.400 g | [6 empty] | isopropyl alcohol, aqueous ammonia |  | 3 days | room temperature |  | chemical synthesis, washing | 10.1021/ic301463z |  | 2012.09 | [{"synthesis method": "chemical synthesis", "precursor": [{"name": "3-amino-1,2,4-triazole", "amount": "0.730", "unit": "g"}, {"name": "Zn(OH)2", "amount": "0.400", "unit": "g"}], "solution": [{"name": "isopropyl alcohol", "amount": "50", "unit": "mL"}, {"name": "aqueous ammonia", "amount": "50", "unit": "mL"}], "pressure": "", "temperature": "room temperature", "time": "3 days"}, {"synthesis method": "washing", "washing solution": "water and iPrOH", "amount": "3 \u00d7 10 mL"}]
YEGKOM | [Zn(atz)2]·guest | C4.19 H13.98 N8 O3.8 Zn1 | chemical synthesis | Zn(OH)2 | 0.050 g | Hatz | 0.084 g | [6 empty] | methanol |  |  |  |  | chemical synthesis, chemical synthesis | 10.1021/ic301463z |  | 2012.09 | [{"synthesis method": "chemical synthesis", "precursor": [{"name": "Zn(OH)2", "amount": "0.050", "unit": "g"}, {"name": "Hatz", "amount": "0.084", "unit": "g"}], "solution": [{"name": "aqueous ammonia", "amount": "5.0", "unit": "mL"}, {"name": "benzene", "amount": "10", "unit": "mL"}, {"name": "ethanol", "amount": "10", "unit": "mL"}], "pressure": "", "temperature": "", "time": "1 month"}, {"synthesis method": "chemical synthesis", "precursor": [{"name": "Zn(OH)2", "amount": "0.050", "unit": "g"}, {"name": "Hatz", "amount": "0.084", "unit": "g"}], "solution": [{"name": "methanol", "amount": "", "unit": "mL"}], "pressure": "", "temperature": "", "time": ""}]
WOMTIC | (1,4,7,10,13,16-Hexaoxacyclononadec-18-methyl)triphenylstannane | C32 H42 O6 Sn1 | chemical synthesis | 18-Methylene-1,4,7,10,13,16-hexaoxacyclononadecane | 5.12 g | Ph3SnH | 6.18 g | AIBN | 100 mg |  |  |  |  | CH2Cl2 |  | 15 h | 60-80 °C |  | chemical synthesis | 10.1021/om800450k |  | 2008.10 | [{"synthesis method": "chemical synthesis", "precursor": [{"name": "18-Methylene-1,4,7,10,13,16-hexaoxacyclononadecane", "amount": "5.12", "unit": "g"}, {"name": "Ph3SnH", "amount": "6.18", "unit": "g"}, {"name": "AIBN", "amount": "100", "unit": "mg"}], "solution": [{"name": "CH2Cl2", "amount": "80", "unit": "mL"}], "pressure": "", "temperature": "60-80 \u00b0C", "time": "15 h"}]
WOMTOI | Bromo(1,4,7,10,13,16-hexaoxacyclononadec-18-methyl)diphenylstannane | Br1 C26 H37 O6 Sn1 | chemical synthesis | 1 | 1.05 g | bromine | 0.26 g | [6 empty] | dichloromethane |  | overnight | room temperature |  | chemical synthesis | 10.1021/om800450k |  | 2008.10 | [{"synthesis method": "chemical synthesis", "precursor": [{"name": "1", "amount": "1.05", "unit": "g"}, {"name": "bromine", "amount": "0.26", "unit": "g"}], "solution": [{"name": "dichloromethane", "amount": "30", "unit": "mL"}], "pressure": "", "temperature": "room temperature", "time": "overnight"}]
WOMTUO | Iodo(1,4,7,10,13,16-hexaoxacyclononadec-18-methyl)diphenylstannane | C26 H37 I1 O6 Sn1 | chemical synthesis | iodine | 2.39 g | 1 | 6.0 g | [6 empty] | CH2Cl2 |  | overnight | room temperature |  | chemical synthesis | 10.1021/om800450k |  | 2008.10 | [{"synthesis method": "chemical synthesis", "precursor": [{"name": "iodine", "amount": "2.39", "unit": "g"}, {"name": "1", "amount": "6.0", "unit": "g"}], "solution": [{"name": "CH2Cl2", "amount": "100", "unit": "mL"}], "pressure": "", "temperature": "room temperature", "time": "overnight"}]
WOMVAW | Chloro(1,4,7,10,13,16-hexaoxacyclononadec-18-methyl)diphenylstannane | C26 Cl1 H37 O6 Sn1 | chemical synthesis | 3 | 0.50 g | AgCl | 0.46 g | [6 empty] | CH3CN |  | 14 days | room temperature |  | chemical synthesis | 10.1021/om800450k |  | 2008.10 | [{"synthesis method": "chemical synthesis", "precursor": [{"name": "3", "amount": "0.50", "unit": "g"}, {"name": "AgCl", "amount": "0.46", "unit": "g"}], "solution": [{"name": "CH3CN", "amount": "20", "unit": "mL"}], "pressure": "", "temperature": "room temperature", "time": "14 days"}]
WOMVEA | 18-({Iodophenyl[(iododiphenylphenylstannyl)methyl]stannyl}methyl)-1,4,7,10,13,16-hexaoxanonadecane | C39 H49 I1 O6 Sn2 | chemical synthesis | iodine | 107.1 mg | 7 | 392.0 mg | [6 empty] | CH2Cl2 |  | overnight | room temperature |  | chemical synthesis | 10.1021/om800450k |  | 2008.10 | [{"synthesis method": "chemical synthesis", "precursor": [{"name": "iodine", "amount": "107.1", "unit": "mg"}, {"name": "7", "amount": "392.0", "unit": "mg"}], "solution": [{"name": "CH2Cl2", "amount": "20", "unit": "mL"}], "pressure": "", "temperature": "room temperature", "time": "overnight"}]
WOMVIE | Aqua Complex of 18-({Iodophenyl[(iododiphenylphenylstannyl)methyl]stannyl}methyl)-1,4,7,10,13,16-hexaoxanonadecane | C33 H2 H44 I2 O1 O6 Sn2 | chemical synthesis | iodine | 0.55 g | 7 | 1.0 g | [6 empty] | CH2Cl2 |  | overnight | room temperature |  | chemical synthesis | 10.1021/om800450k |  | 2008.10 | [{"synthesis method": "chemical synthesis", "precursor": [{"name": "iodine", "amount": "0.55", "unit": "g"}, {"name": "7", "amount": "1.0", "unit": "g"}], "solution": [{"name": "CH2Cl2", "amount": "50", "unit": "mL"}], "pressure": "", "temperature": "room temperature", "time": "overnight"}]
WOMVOK | 9·KF | C33 F1 H44 I2 K1 O6 Sn2 | chemical synthesis | potassium fluoride | 1.3 mg | 9⋅H2O | 20.0 mg | [6 empty] | methanol |  | 30 min | room temperature |  | chemical synthesis | 10.1021/om800450k |  | 2008.10 | [{"synthesis method": "chemical synthesis", "precursor": [{"name": "potassium fluoride", "amount": "1.3", "unit": "mg"}, {"name": "9\u22c5H2O", "amount": "20.0", "unit": "mg"}], "solution": [{"name": "methanol", "amount": "", "unit": ""}], "pressure": "", "temperature": "room temperature", "time": "30 min"}]
WEBHUG | [(THF) 3 Sm( μ 2 -SePh) 3 Zn( μ 2 -SePh)] n | C36 H44 O3 Se4 Sm1 Zn1 | chemical synthesis | Zinc metal | 0.13 g | diphenyl diselenide | 1.25 g | mercury | 0.05 g | samarium metal | 0.30 g |  |  | THF |  | 3 days | room temperature |  | chemical synthesis | 10.1021/ic9913278 |  | 2000.04 | [{"synthesis method": "chemical synthesis", "precursor": [{"name": "Zinc metal", "amount": "0.13", "unit": "g"}, {"name": "diphenyl diselenide", "amount": "1.25", "unit": "g"}, {"name": "mercury", "amount": "0.05", "unit": "g"}, {"name": "samarium metal", "amount": "0.30", "unit": "g"}], "solution": [{"name": "THF", "amount": "50", "unit": "mL"}], "pressure": "", "temperature": "room temperature", "time": "3 days"}]
WEBJAO | (py) 5 Sm(TePh) 2 | C37 H35 N5 Sm1 Te2 | chemical synthesis | Sm | 0.30 g | diphenylditelluride | 0.82 g | [6 empty] | pyridine |  | 2 days | -6°C |  | chemical synthesis | 10.1021/ic9913278 |  | 2000.04 | [{"synthesis method": "chemical synthesis", "precursor": [{"name": "Sm", "amount": "0.30", "unit": "g"}, {"name": "diphenylditelluride", "amount": "0.82", "unit": "g"}], "solution": [{"name": "pyridine", "amount": "50", "unit": "mL"}], "pressure": "", "temperature": "-6\u00b0C", "time": "2 days"}]
OSUMEW | α-Gd | C9 Gd1 H11 N1 O9 P1 S1 | solvothermal synthesis | Gd(NO3)3⋅6H2O | 0.0226 g | ZnSO4⋅6H2O | 0.0270 g | 2-quinolinephosphonic acid | 0.0105 g | [6 empty] | 2 days | 140°C | 1.50 | solvothermal synthesis, pH adjustment | 10.1021/acs.inorgchem.6b00280 |  | 2016.05 | [{"synthesis method": "solvothermal synthesis", "precursor": [{"name": "Gd(NO3)3\u22c56H2O", "amount": "0.0226", "unit": "g"}, {"name": "ZnSO4\u22c56H2O", "amount": "0.0270", "unit": "g"}, {"name": "2-quinolinephosphonic acid", "amount": "0.0105", "unit": "g"}], "solvent": [{"name": "H2O", "amount": "6", "unit": "mL"}], "reducing agent": [{"name": "", "amount": "", "unit": ""}], "surfactant": [{"name": "", "amount": "", "unit": ""}], "pressure": "", "temperature": "140\u00b0C", "time": "2 days", "heating rate": "", "cooling rate": ""}, {"synthesis method": "pH adjustment", "pH": "1.50", "modulator": "1 mol/L H2SO4"}]
OSUNIB | β-Er | C9 Er1 H11 N1 O9 P1 S1 | solvothermal synthesis | Er(NO3)3⋅6H2O | 0.0226 g | ZnSO4⋅6H2O | 0.0270 g | 2-quinolinephosphonic acid | 0.0105 g | [6 empty] | 2 days | 140°C | 0.70 | solvothermal synthesis, pH adjustment | 10.1021/acs.inorgchem.6b00280 |  | 2016.05 | [{"synthesis method": "solvothermal synthesis", "precursor": [{"name": "Er(NO3)3\u22c56H2O", "amount": "0.0226", "unit": "g"}, {"name": "ZnSO4\u22c56H2O", "amount": "0.0270", "unit": "g"}, {"name": "2-quinolinephosphonic acid", "amount": "0.0105", "unit": "g"}], "solvent": [{"name": "H2O", "amount": "6", "unit": "mL"}], "reducing agent": [{"name": "", "amount": "", "unit": ""}], "surfactant": [{"name": "", "amount": "", "unit": ""}], "pressure": "", "temperature": "140\u00b0C", "time": "2 days", "heating rate": "", "cooling rate": ""}, {"synthesis method": "pH adjustment", "pH": "0.70", "modulator": "1 mol/L H2SO4"}]
EQOYUE | (2,3-Bis(3 ‘ ,5 ‘ -dimethylphenyl)pyrazine)silver(I) Trifluoroacetate | Ag1 C20 F3 H22 N2 O3 | chemical synthesis | Silver(I) trifluoroacetate | 15 mg | 2,3-bis(3‘,5‘-dimethylphenyl)pyrazine | 21 mg | [6 empty] | acetonitrile, diethyl ether |  | 1 week |  |  | chemical synthesis | 10.1021/ic034994g |  | 2003.11 | [{"synthesis method": "chemical synthesis", "precursor": [{"name": "Silver(I) trifluoroacetate", "amount": "15", "unit": "mg"}, {"name": "2,3-bis(3\u2018,5\u2018-dimethylphenyl)pyrazine", "amount": "21", "unit": "mg"}], "solution": [{"name": "acetonitrile", "amount": "1", "unit": "mL"}, {"name": "diethyl ether", "amount": "1", "unit": "mL"}], "pressure": "", "temperature": "", "time": "1 week"}]
WUYKUW | [MgTPP][TCNQF 4 ] · PhMe | C63 F4 H36 Mg1 N8 | chemical synthesis | MgTPP | 31.9 mg | TCNQF4 | 13.8 mg | [6 empty] | toluene |  | 24 h | 110°C |  | chemical synthesis, filtration, washing | 10.1021/ic020494w |  | 2003.03 | [{"synthesis method": "chemical synthesis", "precursor": [{"name": "MgTPP", "amount": "31.9", "unit": "mg"}, {"name": "TCNQF4", "amount": "13.8", "unit": "mg"}], "solution": [{"name": "toluene", "amount": "15", "unit": "mL"}], "pressure": "", "temperature": "110\u00b0C", "time": "24 h"}, {"synthesis method": "filtration", "time": "", "atmosphere": "", "pressure": ""}, {"synthesis method": "washing", "washing solution": "toluene", "amount": "10 mL"}]
WUYLEH | [MgTPP][TCNQF 4 ] · 3(1,2-C 6 H 4 Cl 2 ) | C74 Cl6 F4 H40 Mg1 N8 | chemical synthesis | MgTPP | 31.9 mg | TCNQF4 | 13.8 mg | [6 empty] | 1,2-dichlorobenzene |  |  |  |  | chemical synthesis, filtration, washing | 10.1021/ic020494w |  | 2003.03 | [{"synthesis method": "chemical synthesis", "precursor": [{"name": "MgTPP", "amount": "31.9", "unit": "mg"}, {"name": "TCNQF4", "amount": "13.8", "unit": "mg"}], "solution": [{"name": "1,2-dichlorobenzene", "amount": "15", "unit": "mL"}], "pressure": "", "temperature": "", "time": ""}, {"synthesis method": "filtration", "time": "", "atmosphere": "", "pressure": ""}, {"synthesis method": "washing", "washing solution": "1,2-dichlorobenzene", "amount": "10 mL"}]
WUYLAD | [MgT(3,4,5-OMe)PP][TCNQF 4 ] · 3(1,2-C 6 H 4 Cl 2 ) | C86 Cl6 F4 H64 Mg1 N8 O12 | chemical synthesis | MgT(3,4,5-OMe)PP | 49.9 mg | TCNQF4 | 13.8 mg | [6 empty] | 1,2-dichlorobenzene |  |  |  |  | chemical synthesis, filtration, washing | 10.1021/ic020494w |  | 2003.03 | [{"synthesis method": "chemical synthesis", "precursor": [{"name": "MgT(3,4,5-OMe)PP", "amount": "49.9", "unit": "mg"}, {"name": "TCNQF4", "amount": "13.8", "unit": "mg"}], "solution": [{"name": "1,2-dichlorobenzene", "amount": "15", "unit": "mL"}], "pressure": "", "temperature": "", "time": ""}, {"synthesis method": "filtration", "time": "", "atmosphere": "", "pressure": ""}, {"synthesis method": "washing", "washing solution": "1,2-dichlorobenzene", "amount": "10 mL"}]
ADAQOO | N 1,N 4-Bis(5-fluoropyridin-3-yl)succinamide | C14 F2 H12 N4 O2 | chemical synthesis | 5-fluoropyridin-3-amine | 1.5 g | succinyl dichloride | 1.00 g | triethylamine | 1.31 g |  |  |  |  | DMF |  | 6 h | reflux |  | chemical synthesis, filtration, drying | 10.1021/acs.inorgchem.7b02034 |  | 2017.10 | [{"synthesis method": "chemical synthesis", "precursor": [{"name": "5-fluoropyridin-3-amine", "amount": "1.5", "unit": "g"}, {"name": "succinyl dichloride", "amount": "1.00", "unit": "g"}, {"name": "triethylamine", "amount": "1.31", "unit": "g"}], "solution": [{"name": "DMF", "amount": "50", "unit": "mL"}], "pressure": "", "temperature": "reflux", "time": "6 h"}, {"synthesis method": "filtration", "time": "", "atmosphere": "", "pressure": ""}, {"synthesis method": "drying", "pressure": "vacuum", "temperature": "", "atmosphere": "", "time": ""}]
ADAQII | {[Ag(bfps)]NO3} n | Ag1 C14 F2 H12 N5 O5 | chemical synthesis | AgNO3 | 17 mg | bfps | 30 mg | [6 empty] | MeCN |  | 16 h | 120 °C |  | chemical synthesis, filtration, drying | 10.1021/acs.inorgchem.7b02034 |  | 2017.10 | [{"synthesis method": "chemical synthesis", "precursor": [{"name": "AgNO3", "amount": "17", "unit": "mg"}, {"name": "bfps", "amount": "30", "unit": "mg"}], "solution": [{"name": "MeCN", "amount": "14", "unit": "mL"}], "pressure": "", "temperature": "120 \u00b0C", "time": "16 h"}, {"synthesis method": "filtration", "time": "", "atmosphere": "", "pressure": ""}, {"synthesis method": "drying", "pressure": "", "temperature": "", "atmosphere": "air", "time": ""}]
HUZQOJ | [N(CH2CH3)4][Cu3(MBD)2] | C22 Cu3 H28 N5 S2 | solvothermal synthesis | CuCl | 0.050 g | HMBD | 0.075 g | triethylamine | 3.0 mL | [6 empty] | 5 days | 160°C |  | solvothermal synthesis | 10.1021/cg901031x |  | 2010.02 | [{"synthesis method": "solvothermal synthesis", "precursor": [{"name": "CuCl", "amount": "0.050", "unit": "g"}, {"name": "HMBD", "amount": "0.075", "unit": "g"}, {"name": "triethylamine", "amount": "3.0", "unit": "mL"}], "solvent": [{"name": "acetonitrile", "amount": "10", "unit": "mL"}], "reducing agent": [{"name": "", "amount": "", "unit": ""}], "surfactant": [{"name": "", "amount": "", "unit": ""}], "pressure": "", "temperature": "160\u00b0C", "time": "5 days", "heating rate": "", "cooling rate": "1 day"}]
HUZQUP | [N(CH3)(CH2CH3)3]2[Cu6(MBD)6]Cl2 | C56 Cl2 Cu6 H66 N14 S6 | solvothermal synthesis | CuCl | 0.050 g | HMBD | 0.075 g | triethylamine | 1.0 mL | [6 empty] | 5 days | 160°C |  | solvothermal synthesis | 10.1021/cg901031x |  | 2010.02 | [{"synthesis method": "solvothermal synthesis", "precursor": [{"name": "CuCl", "amount": "0.050", "unit": "g"}, {"name": "HMBD", "amount": "0.075", "unit": "g"}, {"name": "triethylamine", "amount": "1.0", "unit": "mL"}], "solvent": [{"name": "acetonitrile", "amount": "10", "unit": "mL"}], "reducing agent": [{"name": "", "amount": "", "unit": ""}], "surfactant": [{"name": "", "amount": "", "unit": ""}], "pressure": "", "temperature": "160\u00b0C", "time": "5 days", "heating rate": "", "cooling rate": "1 day"}]
HUZQID | [Ag6(MBT)6] | Ag6 C42 H24 N6 S12 | solvothermal synthesis | Ag(CH3COO) | 0.084 g | 3-(2-benzothiazolythio)-propionic acid | 0.11 g | [8 empty] | 4 days | 150°C |  | solvothermal synthesis | 10.1021/cg901031x |  | 2010.02 | [{"synthesis method": "solvothermal synthesis", "precursor": [{"name": "Ag(CH3COO)", "amount": "0.084", "unit": "g"}, {"name": "3-(2-benzothiazolythio)-propionic acid", "amount": "0.11", "unit": "g"}], "solvent": [{"name": "acetonitrile", "amount": "10", "unit": "mL"}], "reducing agent": [{"name": "", "amount": "", "unit": ""}], "surfactant": [{"name": "", "amount": "", "unit": ""}], "pressure": "", "temperature": "150\u00b0C", "time": "4 days", "heating rate": "", "cooling rate": "2 days"}]
HUZRAW | [Zn4(μ4-O)(MBD)6]·3CH3OH | C45 H42 N12 O4 S6 Zn4 | solvothermal synthesis | Zn(CH3COO)2⋅2H2O | 0.055 g | HMBD | 0.056 g | [8 empty] | 3 days | 120°C |  | solvothermal synthesis | 10.1021/cg901031x |  | 2010.02 | [{"synthesis method": "solvothermal synthesis", "precursor": [{"name": "Zn(CH3COO)2\u22c52H2O", "amount": "0.055", "unit": "g"}, {"name": "HMBD", "amount": "0.056", "unit": "g"}], "solvent": [{"name": "water", "amount": "5", "unit": "mL"}, {"name": "methanol", "amount": "5", "unit": "mL"}], "reducing agent": [{"name": "", "amount": "", "unit": ""}], "surfactant": [{"name": "", "amount": "", "unit": ""}], "pressure": "", "temperature": "120\u00b0C", "time": "3 days", "heating rate": "", "cooling rate": "2 days"}]
VIXRIE | {Mn5(OC(O)CH3)4(OC(O)C6H5)6}∞ | C50 H42 Mn5 O20 | solvothermal synthesis | Mn(OAc)2 | 0.400 g | benzoic acid | 1.270 g | [8 empty] | 36 hours | 140°C |  | solvothermal synthesis, washing | 10.1021/ic7020879 |  | 2008.02 | [{"synthesis method": "solvothermal synthesis", "precursor": [{"name": "Mn(OAc)2", "amount": "0.400", "unit": "g"}, {"name": "benzoic acid", "amount": "1.270", "unit": "g"}], "solvent": [{"name": "toluene", "amount": "3.5", "unit": "mL"}], "reducing agent": [{"name": "", "amount": "", "unit": ""}], "surfactant": [{"name": "", "amount": "", "unit": ""}], "pressure": "", "temperature": "140\u00b0C", "time": "36 hours", "heating rate": "from room temperature to 140\u00b0C over a 6 hour period", "cooling rate": "~2\u00b0C/h to 30\u00b0C"}, {"synthesis method": "washing", "washing solution": "dry toluene", "amount": "3 \u00d7 5 mL"}]
FOTNUY | Cs{ONC(CN)2} | C3 Cs1 N3 O1 | chemical synthesis | Ag{ONC(CN)2} | 0.662 g | CsCl | 0.552 g | [11 empty] | chemical synthesis | 10.1021/ic801364w |  | 2009.02 | [{"synthesis method": "chemical synthesis", "precursor": [{"name": "Ag{ONC(CN)2}", "amount": "0.662", "unit": "g"}, {"name": "CsCl", "amount": "0.552", "unit": "g"}], "solution": [], "pressure": "", "temperature": "", "time": ""}]
MEKNUL | [Cu(2-methylpyrazine-5-carboxylate)2(H2O)] | C12 Cu1 H18 N4 O8 | chemical synthesis | 2-Methylpyrazine-5-carboxylic acid | 2.23 g | NaOH | 644 mg | CuCl2⋅2H2O | 1.37 g |  |  |  |  | water |  | 2 hours 10 minutes | room temperature |  | chemical synthesis, filtration, washing, drying | 10.1021/ic991475y |  | 2000.04 | [{"synthesis method": "chemical synthesis", "precursor": [{"name": "2-Methylpyrazine-5-carboxylic acid", "amount": "2.23", "unit": "g"}, {"name": "NaOH", "amount": "644", "unit": "mg"}, {"name": "CuCl2\u22c52H2O", "amount": "1.37", "unit": "g"}], "solution": [{"name": "water", "amount": "20", "unit": "mL"}], "pressure": "", "temperature": "room temperature", "time": "2 hours 10 minutes"}, {"synthesis method": "filtration", "time": "", "atmosphere": "", "pressure": ""}, {"synthesis method": "washing", "washing solution": "water", "amount": ""}, {"synthesis method": "drying", "pressure": "", "temperature": "", "atmosphere": "air", "time": ""}]
MEKPAT | Ag[Cu(2-methylpyrazine-5-carboxylate)2(H2O)2](BF4) | Ag1 B1 C12 Cu1 F4 H14 N4 O6 | chemical synthesis | 1 | 45 mg | AgBF4 | 39 mg | [6 empty] | water |  | 1 week | room temperature |  | chemical synthesis | 10.1021/ic991475y |  | 2000.04 | [{"synthesis method": "chemical synthesis", "precursor": [{"name": "1", "amount": "45", "unit": "mg"}, {"name": "AgBF4", "amount": "39", "unit": "mg"}], "solution": [{"name": "water", "amount": "15", "unit": "mL"}], "pressure": "", "temperature": "room temperature", "time": "1 week"}]
MEKPEX | Ag[Cu(2-methylpyrazine-5-carboxylate)2(H2O)2](NO3) | Ag1 C12 Cu1 H14 N5 O9 | chemical synthesis | 1 | 45 mg | AgNO3 | 34 mg | [6 empty] | water |  | 1 week | room temperature |  | chemical synthesis | 10.1021/ic991475y |  | 2000.04 | [{"synthesis method": "chemical synthesis", "precursor": [{"name": "1", "amount": "45", "unit": "mg"}, {"name": "AgNO3", "amount": "34", "unit": "mg"}], "solution": [{"name": "water", "amount": "15", "unit": "mL"}], "pressure": "", "temperature": "room temperature", "time": "1 week"}]
NEBPOB | [Ba(μ3-H3hmIDC)2(μ1-H2O)] n | Ba1 C6 H6 N2 O6 | solvothermal synthesis | H4hmIDC | 0.2 mmol | BaCl2⋅2H2O | 0.2 mmol | [8 empty] | 72 h | 170 °C |  | solvothermal synthesis, washing, drying | 10.1021/cg3004068 |  | 2012.05 | [{"synthesis method": "solvothermal synthesis", "precursor": [{"name": "H4hmIDC", "amount": "0.2", "unit": "mmol"}, {"name": "BaCl2\u22c52H2O", "amount": "0.2", "unit": "mmol"}], "solvent": [{"name": "CH3OH/H2O", "amount": "1/1, 6", "unit": "mL"}], "reducing agent": [], "surfactant": [], "pressure": "", "temperature": "170 \u00b0C", "time": "72 h", "heating rate": "", "cooling rate": "5 \u00b0C/h"}, {"synthesis method": "washing", "washing solution": "distilled water", "amount": ""}, {"synthesis method": "drying", "pressure": "", "temperature": "", "atmosphere": "air", "time": ""}]
NEBPUH | [Ba(μ5-H2hmIDC)(μ2-H2O)] n | Ba1 C12 H12 N4 O11 | solvothermal synthesis | H4hmIDC | 0.2 mmol | BaCl2⋅2H2O | 0.2 mmol | [8 empty] | 72 h | 170 °C |  | solvothermal synthesis, washing, drying | 10.1021/cg3004068 |  | 2012.05 | [{"synthesis method": "solvothermal synthesis", "precursor": [{"name": "H4hmIDC", "amount": "0.2", "unit": "mmol"}, {"name": "BaCl2\u22c52H2O", "amount": "0.2", "unit": "mmol"}], "solvent": [{"name": "EtOH/H2O", "amount": "1/1, 6", "unit": "mL"}], "reducing agent": [], "surfactant": [], "pressure": "", "temperature": "170 \u00b0C", "time": "72 h", "heating rate": "", "cooling rate": "5 \u00b0C/h"}, {"synthesis method": "washing", "washing solution": "distilled water", "amount": ""}, {"synthesis method": "drying", "pressure": "", "temperature": "", "atmosphere": "air", "time": ""}]
NEBQAO | [Ba(μ5-H2hmIDC)(μ2-O2)0.5] n | Ba1 C6 H4 N2 O6 | solvothermal synthesis | H4hmIDC | 0.2 mmol | BaCl2⋅2H2O | 0.2 mmol | [8 empty] | 72 h | 170 °C |  | solvothermal synthesis, washing, drying | 10.1021/cg3004068 |  | 2012.05 | [{"synthesis method": "solvothermal synthesis", "precursor": [{"name": "H4hmIDC", "amount": "0.2", "unit": "mmol"}, {"name": "BaCl2\u22c52H2O", "amount": "0.2", "unit": "mmol"}], "solvent": [{"name": "(CH3)2CHOH/H2O", "amount": "1/1, 6", "unit": "mL"}], "reducing agent": [], "surfactant": [], "pressure": "", "temperature": "170 \u00b0C", "time": "72 h", "heating rate": "", "cooling rate": "5 \u00b0C/h"}, {"synthesis method": "washing", "washing solution": "distilled water", "amount": ""}, {"synthesis method": "drying", "pressure": "", "temperature": "", "atmosphere": "air", "time": ""}]
NEBQES | [Ba(μ3-H3hmIDC)(μ4-H3hmIDC)] n | Ba1 C12 H10 N4 O10 | solvothermal synthesis | H4hmIDC | 0.2 mmol | BaCl2⋅2H2O | 0.2 mmol | [8 empty] | 72 h | 170 °C |  | solvothermal synthesis, washing, drying | 10.1021/cg3004068 |  | 2012.05 | [{"synthesis method": "solvothermal synthesis", "precursor": [{"name": "H4hmIDC", "amount": "0.2", "unit": "mmol"}, {"name": "BaCl2\u22c52H2O", "amount": "0.2", "unit": "mmol"}], "solvent": [{"name": "EtOH/DMF", "amount": "1/1, 6", "unit": "mL"}], "reducing agent": [], "surfactant": [], "pressure": "", "temperature": "170 \u00b0C", "time": "72 h", "heating rate": "", "cooling rate": "5 \u00b0C/h"}, {"synthesis method": "washing", "washing solution": "ethanol", "amount": ""}, {"synthesis method": "drying", "pressure": "", "temperature": "", "atmosphere": "air", "time": ""}]
EWASIE | Coordination Polymers | Ag4 C52 F12 H36 N4 O19 S4 | chemical synthesis | AgSO3CF3 | 9 mg | ligand L1 | 11 mg | [6 empty] | benzene, methylene chloride, hexane |  | one month | room temperature |  | chemical synthesis | 10.1021/om0342053 |  | 2004.03 | [{"synthesis method": "chemical synthesis", "precursor": [{"name": "AgSO3CF3", "amount": "9", "unit": "mg"}, {"name": "ligand L1", "amount": "11", "unit": "mg"}], "solution": [{"name": "benzene", "amount": "2", "unit": "mL"}, {"name": "methylene chloride", "amount": "10", "unit": "mL"}, {"name": "hexane", "amount": "5", "unit": "mL"}], "pressure": "", "temperature": "room temperature", "time": "one month"}]
EWASOK | Coordination Polymers | Ag2 C26 F6 H17 N2 O9 S2 | chemical synthesis | AgSO3CF3 | 9 mg | ligand L2 | 11 mg | [6 empty] | benzene, methylene chloride, hexane |  | one month | room temperature |  | chemical synthesis | 10.1021/om0342053 |  | 2004.03 | [{"synthesis method": "chemical synthesis", "precursor": [{"name": "AgSO3CF3", "amount": "9", "unit": "mg"}, {"name": "ligand L2", "amount": "11", "unit": "mg"}], "solution": [{"name": "benzene", "amount": "2", "unit": "mL"}, {"name": "methylene chloride", "amount": "10", "unit": "mL"}, {"name": "hexane", "amount": "5", "unit": "mL"}], "pressure": "", "temperature": "room temperature", "time": "one month"}]
PUVHIZ | [Ca4(L 135 )4(H2O)8]·(H2O)9.5(DMF)2.6 | C87.74 Ca4 H89.1 N6.58 O44.1 | solvothermal synthesis | H2 L 135 | 0.050 g | calcium hydroxide | 0.120 g | [8 empty] | 1 day | 120°C |  | chemical synthesis, filtration, washing, drying, solvothermal synthesis | 10.1021/acs.cgd.5b01575 |  | 2015.12 | [{"synthesis method": "chemical synthesis", "precursor": [{"name": "H2 L 135", "amount": "0.520", "unit": "g"}, {"name": "calcium hydroxide", "amount": "0.120", "unit": "g"}], "solution": [{"name": "water and methanol", "amount": "100", "unit": "mL"}], "pressure": "", "temperature": "reflux conditions", "time": "1 h"}, {"synthesis method": "filtration", "time": "", "atmosphere": "", "pressure": ""}, {"synthesis method": "washing", "washing solution": "water", "amount": ""}, {"synthesis method": "drying", "pressure": "vacuo", "temperature": "", "atmosphere": "", "time": ""}, {"synthesis method": "solvothermal synthesis", "precursor": [{"name": "H2 L 135", "amount": "0.050", "unit": "g"}], "solvent": [{"name": "dimethylformamide", "amount": "1.5", "unit": "mL"}, {"name": "water", "amount": "1.5", "unit": "mL"}], "pressure": "", "temperature": "120\u00b0C", "time": "1 day"}]
PUVHOF | Ba(L 135 )(H2O)1.5(DMF)0.5 | Ba1 C21.5 H15.5 N1.5 O8 | solvothermal synthesis | H2 L 135 |  | barium hydroxide | 0.240 g | [8 empty] | 1 day | 120°C |  | chemical synthesis, solvothermal synthesis | 10.1021/acs.cgd.5b01575 |  | 2015.12 | [{"synthesis method": "chemical synthesis", "precursor": [{"name": "H2 L 135", "amount": "", "unit": ""}, {"name": "barium hydroxide", "amount": "0.240", "unit": "g"}], "solution": [{"name": "water and methanol", "amount": "100", "unit": "mL"}], "pressure": "", "temperature": "reflux conditions", "time": "1 h"}, {"synthesis method": "solvothermal synthesis", "precursor": [{"name": "H2 L 135", "amount": "", "unit": ""}], "solvent": [{"name": "dimethylformamide", "amount": "1.5", "unit": "mL"}, {"name": "water", "amount": "1.5", "unit": "mL"}], "pressure": "", "temperature": "120\u00b0C", "time": "1 day"}]
PUVHUL | La2(L 135 )3(DMF)4 | C72 H55 La2 N7 O22 | solvothermal synthesis | lanthanum nitrate hexahydrate | 0.090 g | H2 L 135 | 0.037 g | [8 empty] | overnight | 100°C |  | solvothermal synthesis, washing, drying | 10.1021/acs.cgd.5b01575 |  | 2015.12 | [{"synthesis method": "solvothermal synthesis", "precursor": [{"name": "lanthanum nitrate hexahydrate", "amount": "0.090", "unit": "g"}, {"name": "H2 L 135", "amount": "0.037", "unit": "g"}], "solvent": [{"name": "dimethylformamide", "amount": "1.5", "unit": "mL"}, {"name": "ethanol", "amount": "0.5", "unit": "mL"}], "pressure": "", "temperature": "100\u00b0C", "time": "overnight"}, {"synthesis method": "washing", "washing solution": "methanol", "amount": ""}, {"synthesis method": "drying", "pressure": "", "temperature": "", "atmosphere": "", "time": ""}]
PUVJAT | Ce2(L 135 )3(DMF)4 | C72 Ce2 H55 N7 O22 | solvothermal synthesis | cerium(III) nitrate hexahydrate | 0.096 g | H2 L 135 | [9 empty] | overnight | 100°C |  | solvothermal synthesis, washing, drying | 10.1021/acs.cgd.5b01575 |  | 2015.12 | [{"synthesis method": "solvothermal synthesis", "precursor": [{"name": "cerium(III) nitrate hexahydrate", "amount": "0.096", "unit": "g"}, {"name": "H2 L 135", "amount": "", "unit": ""}], "solvent": [{"name": "dimethylformamide", "amount": "1.5", "unit": "mL"}, {"name": "ethanol", "amount": "0.5", "unit": "mL"}], "pressure": "", "temperature": "100\u00b0C", "time": "overnight"}, {"synthesis method": "washing", "washing solution": "methanol", "amount": ""}, {"synthesis method": "drying", "pressure": "", "temperature": "", "atmosphere": "", "time": ""}]
PUVJEX | Eu2(L 135 )3(DMF)4 | C72 Eu2 H55 N7 O22 | solvothermal synthesis | europium(III) nitrate hexahydrate | 0.040 g | H2 L 135 | [9 empty] | overnight | 100°C |  | solvothermal synthesis, washing, drying | 10.1021/acs.cgd.5b01575 |  | 2015.12 | [{"synthesis method": "solvothermal synthesis", "precursor": [{"name": "europium(III) nitrate hexahydrate", "amount": "0.040", "unit": "g"}, {"name": "H2 L 135", "amount": "", "unit": ""}], "solvent": [{"name": "dimethylformamide", "amount": "1.5", "unit": "mL"}, {"name": "ethanol", "amount": "0.5", "unit": "mL"}], "pressure": "", "temperature": "100\u00b0C", "time": "overnight"}, {"synthesis method": "washing", "washing solution": "methanol", "amount": ""}, {"synthesis method": "drying", "pressure": "", "temperature": "", "atmosphere": "", "time": ""}]
PUVJIB | Tb2(L 135 )3(DMF)4 | C72 H55 N7 O22 Tb2 | solvothermal synthesis | terbium(III) nitrate hexahydrate | 0.040 g | H2 L 135 | [9 empty] | overnight | 100°C |  | solvothermal synthesis, washing, drying | 10.1021/acs.cgd.5b01575 |  | 2015.12 | [{"synthesis method": "solvothermal synthesis", "precursor": [{"name": "terbium(III) nitrate hexahydrate", "amount": "0.040", "unit": "g"}, {"name": "H2 L 135", "amount": "", "unit": ""}], "solvent": [{"name": "dimethylformamide", "amount": "1.5", "unit": "mL"}, {"name": "ethanol", "amount": "0.5", "unit": "mL"}], "pressure": "", "temperature": "100\u00b0C", "time": "overnight"}, {"synthesis method": "washing", "washing solution": "methanol", "amount": ""}, {"synthesis method": "drying", "pressure": "", "temperature": "", "atmosphere": "", "time": ""}]
PUVJOH | [UO2(L 135 )(DMF)]·(py)0.5(EtOH)0.5 | C26.58 H21.47 N2.53 O9.47 U1 | solvothermal synthesis | uranyl nitrate hexahydrate | 0.010 g | H2 L 135 | 0.010 g | pyridine | 0.1 mL | [6 empty] | 3 days | 120°C |  | solvothermal synthesis, washing, drying | 10.1021/acs.cgd.5b01575 |  | 2015.12 | [{"synthesis method": "solvothermal synthesis", "precursor": [{"name": "uranyl nitrate hexahydrate", "amount": "0.010", "unit": "g"}, {"name": "H2 L 135", "amount": "0.010", "unit": "g"}, {"name": "pyridine", "amount": "0.1", "unit": "mL"}], "solvent": [{"name": "dimethylformamide", "amount": "1.5", "unit": "mL"}, {"name": "ethanol", "amount": "0.5", "unit": "mL"}], "pressure": "", "temperature": "120\u00b0C", "time": "3 days"}, {"synthesis method": "washing", "washing solution": "methanol", "amount": ""}, {"synthesis method": "drying", "pressure": "", "temperature": "", "atmosphere": "", "time": ""}]
PUVHEV | [Th(L 135 )(NO3)2(DMF)2]·(DMF)2 | C26 H23 N5 O14 Th1 | solvothermal synthesis | thorium nitrate hexahydrate | 0.015 g | H2 L 135 | 0.020 g | [8 empty] | 3 days | 120°C |  | solvothermal synthesis, washing, drying | 10.1021/acs.cgd.5b01575 |  | 2015.12 | [{"synthesis method": "solvothermal synthesis", "precursor": [{"name": "thorium nitrate hexahydrate", "amount": "0.015", "unit": "g"}, {"name": "H2 L 135", "amount": "0.020", "unit": "g"}], "solvent": [{"name": "dimethylformamide", "amount": "2", "unit": "mL"}], "pressure": "", "temperature": "120\u00b0C", "time": "3 days"}, {"synthesis method": "washing", "washing solution": "methanol", "amount": ""}, {"synthesis method": "drying", "pressure": "", "temperature": "", "atmosphere": "", "time": ""}]
WAYROG | Li2Zn2(piv)6(py)2 | C40 H64 Li2 N2 O12 Zn2 | chemical synthesis | [Zn(piv)2] n | 0.205 g | Lipiv | 0.085 g | pyridine | 0.07 mL |  |  |  |  | CH3CN |  | 40 min | 80°C |  | chemical synthesis, drying | 10.1021/acs.inorgchem.6b02713 |  | 2017.01 | [{"synthesis method": "chemical synthesis", "precursor": [{"name": "[Zn(piv)2] n", "amount": "0.205", "unit": "g"}, {"name": "Lipiv", "amount": "0.085", "unit": "g"}, {"name": "pyridine", "amount": "0.07", "unit": "mL"}], "solution": [{"name": "CH3CN", "amount": "25", "unit": "mL"}], "pressure": "", "temperature": "80\u00b0C", "time": "40 min"}, {"synthesis method": "drying", "pressure": "", "temperature": "", "atmosphere": "air", "time": ""}]
LAWFEX | [Li2Zn2(bdc)3(bpy)]·3DMF·CH3CN | C47 H47 Li2 N7 O15 Zn2 | chemical synthesis | bpy | 7.8 mg | 1 | 17 mg | H2bdc | 20 mg |  |  |  |  | DMF, DMF, CH3CN |  | 24 h | 100°C |  | chemical synthesis, drying | 10.1021/acs.inorgchem.6b02713 |  | 2017.01 | [{"synthesis method": "chemical synthesis", "precursor": [{"name": "bpy", "amount": "7.8", "unit": "mg"}, {"name": "1", "amount": "17", "unit": "mg"}, {"name": "H2bdc", "amount": "20", "unit": "mg"}], "solution": [{"name": "DMF", "amount": "0.1", "unit": "mL"}, {"name": "DMF", "amount": "0.5", "unit": "mL"}, {"name": "CH3CN", "amount": "1.5", "unit": "mL"}], "pressure": "", "temperature": "100\u00b0C", "time": "24 h"}, {"synthesis method": "drying", "pressure": "", "temperature": "", "atmosphere": "air", "time": ""}]
LAWFIB | [Li2Zn2(Br-bdc)3(bpy)]·2DMF·CH3CN | Br3 C40 H31 Li2 N4 O14 Zn2 | chemical synthesis | bpy | 7.8 mg | 1 | 17 mg | H2Br-bdc | 29 mg |  |  |  |  | DMF, DMF, CH3CN |  | 24 h | 100°C |  | chemical synthesis, drying | 10.1021/acs.inorgchem.6b02713 |  | 2017.01 | [{"synthesis method": "chemical synthesis", "precursor": [{"name": "bpy", "amount": "7.8", "unit": "mg"}, {"name": "1", "amount": "17", "unit": "mg"}, {"name": "H2Br-bdc", "amount": "29", "unit": "mg"}], "solution": [{"name": "DMF", "amount": "0.1", "unit": "mL"}, {"name": "DMF", "amount": "0.5", "unit": "mL"}, {"name": "CH3CN", "amount": "1.5", "unit": "mL"}], "pressure": "", "temperature": "100\u00b0C", "time": "24 h"}, {"synthesis method": "drying", "pressure": "", "temperature": "", "atmosphere": "air", "time": ""}]
LAWFOH | [Li2Zn2(NO2-bdc)3(bpy)]·2DMF | C40 H31 Li2 N7 O20 Zn2 | chemical synthesis | bpy | 7.8 mg | 1 | 17 mg | H2NO2-bdc | 24 mg |  |  |  |  | DMF, DMF, CH3CN |  | 24 h | 100°C |  | chemical synthesis, drying | 10.1021/acs.inorgchem.6b02713 |  | 2017.01 | [{"synthesis method": "chemical synthesis", "precursor": [{"name": "bpy", "amount": "7.8", "unit": "mg"}, {"name": "1", "amount": "17", "unit": "mg"}, {"name": "H2NO2-bdc", "amount": "24", "unit": "mg"}], "solution": [{"name": "DMF", "amount": "0.1", "unit": "mL"}, {"name": "DMF", "amount": "0.5", "unit": "mL"}, {"name": "CH3CN", "amount": "1.5", "unit": "mL"}], "pressure": "", "temperature": "100\u00b0C", "time": "24 h"}, {"synthesis method": "drying", "pressure": "", "temperature": "", "atmosphere": "air", "time": ""}]
LAWFUN | [Li2Zn2(NH2-bdc)3(bpy)]·DMF·CH3CN | C39 H39 Li2 N7 O16 Zn2 | chemical synthesis | bpy | 7.8 mg | 1 | 17 mg | H2NH2-bdc | 21 mg |  |  |  |  | DMF, DMF, CH3CN |  | 24 h | 130°C |  | chemical synthesis, drying | 10.1021/acs.inorgchem.6b02713 |  | 2017.01 | [{"synthesis method": "chemical synthesis", "precursor": [{"name": "bpy", "amount": "7.8", "unit": "mg"}, {"name": "1", "amount": "17", "unit": "mg"}, {"name": "H2NH2-bdc", "amount": "21", "unit": "mg"}], "solution": [{"name": "DMF", "amount": "0.1", "unit": "mL"}, {"name": "DMF", "amount": "0.5", "unit": "mL"}, {"name": "CH3CN", "amount": "4", "unit": "mL"}], "pressure": "", "temperature": "130\u00b0C", "time": "24 h"}, {"synthesis method": "drying", "pressure": "", "temperature": "", "atmosphere": "air", "time": ""}]
XOGWUN | {[Cd3L2(H2O)5]·H2O} n | C42 Cd3 H34 O18 | solvothermal synthesis | Cd(NO3)2⋅4H2O | 0.1 mmol | L | 0.05 mmol | [8 empty] | 3 days | 170 °C |  | solvothermal synthesis | 10.1021/cg500295r |  | 2014.04 | [{"synthesis method": "solvothermal synthesis", "precursor": [{"name": "Cd(NO3)2\u22c54H2O", "amount": "0.1", "unit": "mmol"}, {"name": "L", "amount": "0.05", "unit": "mmol"}], "solvent": [{"name": "EtOH and H2O", "amount": "1:1 molar ratio", "unit": ""}], "pressure": "", "temperature": "170 \u00b0C", "time": "3 days", "heating rate": "", "cooling rate": "5 \u00b0C h-1"}]
ORIFUS | [Eu2(PDC)3 | C21 Eu2 H21 N3 O18 | solvothermal synthesis | Eu(NO3)3⋅6H2O | 112 mg | H2PDC | 42 mg | [7 empty] | autogenous | 3 days | 100 °C |  | solvothermal synthesis, washing | 10.1021/acs.cgd.6b00779 |  | 2016.07 | [{"synthesis method": "solvothermal synthesis", "precursor": [{"name": "Eu(NO3)3\u22c56H2O", "amount": "112", "unit": "mg"}, {"name": "H2PDC", "amount": "42", "unit": "mg"}], "solvent": [{"name": "DMF", "amount": "4", "unit": "mL"}, {"name": "H2O", "amount": "4", "unit": "mL"}], "reducing agent": [{"name": "HOAc", "amount": "two drops", "unit": ""}], "surfactant": [{"name": "", "amount": "", "unit": ""}], "pressure": "autogenous", "temperature": "100 \u00b0C", "time": "3 days", "heating rate": "", "cooling rate": "room temperature"}, {"synthesis method": "washing", "washing solution": "DMF", "amount": ""}]
NERVEL | Co2(H2O)(C6H4O2N)4·0.5CH3CH2OH·0.5H2O | C25 Co2 H22 N4 O10 | chemical synthesis | Co(NO3)2⋅6H2O | 0.1 mmol | 3-cyanopyridine | 0.1 mmol | [6 empty] | ethanol, water |  | 96h | 140°C |  | chemical synthesis, washing, filtration | 10.1021/ic010528k |  | 2001.10 | [{"synthesis method": "chemical synthesis", "precursor": [{"name": "Co(NO3)2\u22c56H2O", "amount": "0.1", "unit": "mmol"}, {"name": "3-cyanopyridine", "amount": "0.1", "unit": "mmol"}], "solution": [{"name": "ethanol", "amount": "1.25", "unit": "mL"}, {"name": "water", "amount": "3.75", "unit": "mL"}], "pressure": "", "temperature": "140\u00b0C", "time": "96h"}, {"synthesis method": "washing", "washing solution": "distilled water", "amount": ""}, {"synthesis method": "filtration", "time": "", "atmosphere": "", "pressure": ""}]
NERVOV | Co2(H2O)(C6H4O2N)4·C6H5CH2OH | C31 Co2 H26 N4 O10 | chemical synthesis | Co(NO3)2⋅6H2O | 0.1 mmol | 3-cyanopyridine | 0.1 mmol | [6 empty] | benzyl alcohol, water |  | 96h | 140°C |  | chemical synthesis, washing, filtration | 10.1021/ic010528k |  | 2001.10 | [{"synthesis method": "chemical synthesis", "precursor": [{"name": "Co(NO3)2\u22c56H2O", "amount": "0.1", "unit": "mmol"}, {"name": "3-cyanopyridine", "amount": "0.1", "unit": "mmol"}], "solution": [{"name": "benzyl alcohol", "amount": "1.25", "unit": "mL"}, {"name": "water", "amount": "3.75", "unit": "mL"}], "pressure": "", "temperature": "140\u00b0C", "time": "96h"}, {"synthesis method": "washing", "washing solution": "distilled water", "amount": ""}, {"synthesis method": "filtration", "time": "", "atmosphere": "", "pressure": ""}]
PEFDEK01 | α-[Cu(4-pytz)] | C12 Cu1 H8 N5 | solvothermal synthesis | Cu(OH)2 | 0.19 g | aqueous ammonia | 3.0 mL | 4-cyanopyridine | 1.04 g | [6 empty] | 3 days | 120-160°C |  | solvothermal synthesis, washing, drying | 10.1021/cg050453l |  | 2005.12 | [{"synthesis method": "solvothermal synthesis", "precursor": [{"name": "Cu(OH)2", "amount": "0.19", "unit": "g"}, {"name": "aqueous ammonia", "amount": "3.0", "unit": "mL"}, {"name": "4-cyanopyridine", "amount": "1.04", "unit": "g"}], "solvent": [], "reducing agent": [], "surfactant": [], "pressure": "", "temperature": "120-160\u00b0C", "time": "3 days", "heating rate": "", "cooling rate": ""}, {"synthesis method": "washing", "washing solution": "water and ethanol", "amount": ""}, {"synthesis method": "drying", "pressure": "", "temperature": "", "atmosphere": "air", "time": ""}]
PEFDEK | β-[Cu(4-pytz)] | C12 Cu1 H8 N5 | solvothermal synthesis | Cu(OH)2 | 0.19 g | aqueous ammonia | 3.0 mL | 4-cyanopyridine | 1.04 g | [6 empty] | 3 days | 100°C |  | solvothermal synthesis, washing, drying | 10.1021/cg050453l |  | 2005.12 | [{"synthesis method": "solvothermal synthesis", "precursor": [{"name": "Cu(OH)2", "amount": "0.19", "unit": "g"}, {"name": "aqueous ammonia", "amount": "3.0", "unit": "mL"}, {"name": "4-cyanopyridine", "amount": "1.04", "unit": "g"}], "solvent": [], "reducing agent": [], "surfactant": [], "pressure": "", "temperature": "100\u00b0C", "time": "3 days", "heating rate": "", "cooling rate": ""}, {"synthesis method": "washing", "washing solution": "water and ethanol", "amount": ""}, {"synthesis method": "drying", "pressure": "", "temperature": "", "atmosphere": "air", "time": ""}]
PEFDIO | [Cu(4-pytz)(NH3)] | C12 Cu1 H19 N6 O4 | solvothermal synthesis | Cu(NO3)2⋅3H2O | 0.48 g | aqueous ammonia | 3.0 mL | 4-cyanopyridine | 1.04 g | THF | 5.0 mL |  |  |  |  | 3 days | 100°C |  | solvothermal synthesis, drying | 10.1021/cg050453l |  | 2005.12 | [{"synthesis method": "solvothermal synthesis", "precursor": [{"name": "Cu(NO3)2\u22c53H2O", "amount": "0.48", "unit": "g"}, {"name": "aqueous ammonia", "amount": "3.0", "unit": "mL"}, {"name": "4-cyanopyridine", "amount": "1.04", "unit": "g"}, {"name": "THF", "amount": "5.0", "unit": "mL"}], "solvent": [], "reducing agent": [], "surfactant": [], "pressure": "", "temperature": "100\u00b0C", "time": "3 days", "heating rate": "", "cooling rate": ""}, {"synthesis method": "drying", "pressure": "", "temperature": "", "atmosphere": "air", "time": ""}]
YIFQUZ | [Cu(HBIP)(BIP)](C4O4)1/2 | C20 Cu1 H23 N8 O8 | chemical synthesis | HBIP | 0.25 mmol | H2C4O4 | 0.062 mmol | CuCl2⋅2H2O | 0.125 mmol |  |  |  |  | water |  | 1 day | room temperature |  | chemical synthesis, filtration, washing, drying | 10.1021/ic0106571 |  | 2001.11 | [{"synthesis method": "chemical synthesis", "precursor": [{"name": "HBIP", "amount": "0.25", "unit": "mmol"}, {"name": "H2C4O4", "amount": "0.062", "unit": "mmol"}, {"name": "CuCl2\u22c52H2O", "amount": "0.125", "unit": "mmol"}], "solution": [{"name": "water", "amount": "30", "unit": "mL"}], "pressure": "", "temperature": "room temperature", "time": "1 day"}, {"synthesis method": "filtration", "time": "", "atmosphere": "", "pressure": ""}, {"synthesis method": "washing", "washing solution": "water and ethanol", "amount": ""}, {"synthesis method": "drying", "pressure": "", "temperature": "60\u00b0C", "atmosphere": "", "time": ""}]
YIFSIP | [{Cu(BIP)(OH2)}4(μ-C4O4)](ClO4)2 | C40 Cl2 Cu4 H52 N16 O28 | chemical synthesis | HBIP | 0.25 mmol | H2C4O4 | 0.125 mmol | NaClO4 | 0.5 mmol | CuCl2⋅2H2O | 0.25 mmol |  |  | water |  | 2 days | room temperature |  | chemical synthesis, filtration, washing | 10.1021/ic0106571 |  | 2001.11 | [{"synthesis method": "chemical synthesis", "precursor": [{"name": "HBIP", "amount": "0.25", "unit": "mmol"}, {"name": "H2C4O4", "amount": "0.125", "unit": "mmol"}, {"name": "NaClO4", "amount": "0.5", "unit": "mmol"}, {"name": "CuCl2\u22c52H2O", "amount": "0.25", "unit": "mmol"}], "solution": [{"name": "water", "amount": "25", "unit": "mL"}], "pressure": "", "temperature": "room temperature", "time": "2 days"}, {"synthesis method": "filtration", "time": "", "atmosphere": "", "pressure": ""}, {"synthesis method": "washing", "washing solution": "water and ethanol", "amount": ""}]
ZOPDOA | {[Cd(bpe)0.5(5-sip)(H2O)]·4H2O(bpeH2)0.5} n | C20 Cd1 H26 N2 O12 S1 | chemical synthesis | trisodium-5-sulfoisophthalate (Na3SIP) | 0.312 g | 4,4'-bispyridylethane (bpe) | 0.184 g | Cd(NO3)2⋅6H2O | 0.308 g |  |  |  |  | water, methanol |  | 14 days | room temperature |  | chemical synthesis, washing, drying | 10.1021/acs.inorgchem.9b01897 |  | 2019.09 | [{"synthesis method": "chemical synthesis", "precursor": [{"name": "trisodium-5-sulfoisophthalate (Na3SIP)", "amount": "0.312", "unit": "g"}, {"name": "4,4'-bispyridylethane (bpe)", "amount": "0.184", "unit": "g"}, {"name": "Cd(NO3)2\u22c56H2O", "amount": "0.308", "unit": "g"}], "solution": [{"name": "water", "amount": "20", "unit": "mL"}, {"name": "methanol", "amount": "20", "unit": "mL"}], "pressure": "", "temperature": "room temperature", "time": "14 days"}, {"synthesis method": "washing", "washing solution": "1:1 methanol-water mixture", "amount": ""}, {"synthesis method": "drying", "pressure": "", "temperature": "", "atmosphere": "air", "time": ""}]
ZOPDUG | {[Cd1.5(bte)(5-sip)(H2O)3]·3H2O} n | C28 Cd3 H46 N12 O26 S2 | chemical synthesis | 1,2-bis(1,2,4-triazol-1-yl)ethane (bte) | 0.164 g | [8 empty] | water, methanol |  | 15 days | room temperature |  | chemical synthesis, washing | 10.1021/acs.inorgchem.9b01897 |  | 2019.09 | [{"synthesis method": "chemical synthesis", "precursor": [{"name": "1,2-bis(1,2,4-triazol-1-yl)ethane (bte)", "amount": "0.164", "unit": "g"}], "solution": [{"name": "water", "amount": "20", "unit": "mL"}, {"name": "methanol", "amount": "20", "unit": "mL"}], "pressure": "", "temperature": "room temperature", "time": "15 days"}, {"synthesis method": "washing", "washing solution": "1:1 methanol-water mixture", "amount": ""}]
JORLEJ | 1 | C92 Cd2 H74 N8 O12 | solvothermal synthesis | TPPBDA | 39.8 mg | H2OBA | 25.8 mg | Cd(NO3)2 | 0.1 mmol | [6 empty] | 3 days | 85 °C |  | solvothermal synthesis, drying | 10.1021/cg500269h |  | 2014.04 | [{"synthesis method": "solvothermal synthesis", "precursor": [{"name": "TPPBDA", "amount": "39.8", "unit": "mg"}, {"name": "H2OBA", "amount": "25.8", "unit": "mg"}, {"name": "Cd(NO3)2", "amount": "0.1", "unit": "mmol"}], "solvent": [{"name": "DMA", "amount": "3", "unit": "mL"}], "pressure": "", "temperature": "85 \u00b0C", "time": "3 days"}, {"synthesis method": "drying", "pressure": "", "temperature": "ambient conditions", "atmosphere": "", "time": ""}]
ZIYLOL | {[(Cu2I2)(L)2]·2DMSO} n | C28 Cu1 H24 I1 N4 O3 S1 | chemical synthesis | CuI | 10.2 mg | L | 20.1 mg | [6 empty] | acetonitrile, DMSO |  | 1 h |  |  | chemical synthesis, filtration, washing, drying | 10.1021/acs.inorgchem.8b02549 |  | 2018.12 | [{"synthesis method": "chemical synthesis", "precursor": [{"name": "CuI", "amount": "10.2", "unit": "mg"}, {"name": "L", "amount": "20.1", "unit": "mg"}], "solution": [{"name": "acetonitrile", "amount": "1", "unit": "mL"}, {"name": "DMSO", "amount": "1", "unit": "mL"}], "pressure": "", "temperature": "", "time": "1 h"}, {"synthesis method": "filtration", "time": "", "atmosphere": "", "pressure": ""}, {"synthesis method": "washing", "washing solution": "diethyl ether", "amount": ""}, {"synthesis method": "drying", "pressure": "", "temperature": "", "atmosphere": "air", "time": ""}]
KEHLER | [Pb2(LI)Cl4]n | C12 Cl4 H10 N4 Pb2 | chemical synthesis | PbCl2 | 0.139 g | L I | 0.105 g | [6 empty] | MeOH |  | several days | 60°C |  | chemical synthesis, washing | 10.1021/acs.inorgchem.7b01189 |  | 2017.07 | [{"synthesis method": "chemical synthesis", "precursor": [{"name": "PbCl2", "amount": "0.139", "unit": "g"}, {"name": "L I", "amount": "0.105", "unit": "g"}], "solution": [{"name": "MeOH", "amount": "15", "unit": "mL"}], "pressure": "", "temperature": "60\u00b0C", "time": "several days"}, {"synthesis method": "washing", "washing solution": "acetone and diethyl ether", "amount": ""}]
KEHLIV | [Pb(HLII)Cl2]n·nMeOH | C13 Cl2 H14 N4 O2 Pb1 | chemical synthesis | PbCl2 | 0.139 g | HL II | 0.113 g | [6 empty] | MeOH |  | several days | 60°C |  | chemical synthesis, washing | 10.1021/acs.inorgchem.7b01189 |  | 2017.07 | [{"synthesis method": "chemical synthesis", "precursor": [{"name": "PbCl2", "amount": "0.139", "unit": "g"}, {"name": "HL II", "amount": "0.113", "unit": "g"}], "solution": [{"name": "MeOH", "amount": "15", "unit": "mL"}], "pressure": "", "temperature": "60\u00b0C", "time": "several days"}, {"synthesis method": "washing", "washing solution": "acetone and diethyl ether", "amount": ""}]
AZINOO | [Gd(hfac)3(NIT-Ph2OEt)2] | C45 F18 Gd1 H45 N4 O12 | chemical synthesis | Gd(hfac)3⋅2H2O | 0.1 mmol | NIT-Ph2OEt radical | 0.2 mmol | [6 empty] | heptane, CH2Cl2 |  | 10 min | 70 °C |  | chemical synthesis, reflux, cooling, evaporation | 10.1021/acs.cgd.6b01369 |  | 2016.11 | [{"synthesis method": "chemical synthesis", "precursor": [{"name": "Gd(hfac)3\u22c52H2O", "amount": "0.1", "unit": "mmol"}, {"name": "NIT-Ph2OEt radical", "amount": "0.2", "unit": "mmol"}], "solution": [{"name": "heptane", "amount": "25", "unit": "mL"}, {"name": "CH2Cl2", "amount": "5", "unit": "mL"}], "pressure": "", "temperature": "70 \u00b0C", "time": "10 min"}, {"synthesis method": "reflux", "time": "3 h"}, {"synthesis method": "cooling", "temperature": "room temperature"}, {"synthesis method": "evaporation", "time": "1 week"}]
AZIPEG | [Tb(hfac)3(NIT-Ph2OEt)2] | C45 F18 H45 N4 O12 Tb1 | chemical synthesis | Tb(hfac)3⋅2H2O | 0.1 mmol | NIT-Ph2OEt radical | 0.2 mmol | [6 empty] | heptane, CH2Cl2 |  | 10 min | 70 °C |  | chemical synthesis, reflux, cooling, evaporation | 10.1021/acs.cgd.6b01369 |  | 2016.11 | [{"synthesis method": "chemical synthesis", "precursor": [{"name": "Tb(hfac)3\u22c52H2O", "amount": "0.1", "unit": "mmol"}, {"name": "NIT-Ph2OEt radical", "amount": "0.2", "unit": "mmol"}], "solution": [{"name": "heptane", "amount": "25", "unit": "mL"}, {"name": "CH2Cl2", "amount": "5", "unit": "mL"}], "pressure": "", "temperature": "70 \u00b0C", "time": "10 min"}, {"synthesis method": "reflux", "time": "3 h"}, {"synthesis method": "cooling", "temperature": "room temperature"}, {"synthesis method": "evaporation", "time": "1 week"}]
AZIPAC | [Gd(hfac)3(NIT-Ph2OEt)]n | C30 F18 Gd1 H24 N2 O9 | chemical synthesis | Gd(hfac)3⋅2H2O | 0.2 mmol | NIT-Ph2OEt radical | 0.2 mmol | [6 empty] | heptane, CH2Cl2 |  | 10 min | 90 °C |  | chemical synthesis, reflux, cooling, evaporation | 10.1021/acs.cgd.6b01369 |  | 2016.11 | [{"synthesis method": "chemical synthesis", "precursor": [{"name": "Gd(hfac)3\u22c52H2O", "amount": "0.2", "unit": "mmol"}, {"name": "NIT-Ph2OEt radical", "amount": "0.2", "unit": "mmol"}], "solution": [{"name": "heptane", "amount": "30", "unit": "mL"}, {"name": "CH2Cl2", "amount": "5", "unit": "mL"}], "pressure": "", "temperature": "90 \u00b0C", "time": "10 min"}, {"synthesis method": "reflux", "time": "3 h"}, {"synthesis method": "cooling", "temperature": "room temperature"}, {"synthesis method": "evaporation", "time": "3 days"}]
AZINUU | [Tb(hfac)3(NIT-Ph2OEt)]n | C30 F18 H24 N2 O9 Tb1 | chemical synthesis | Tb(hfac)3⋅2H2O | 0.2 mmol | NIT-Ph2OEt radical | 0.2 mmol | [6 empty] | heptane, CH2Cl2 |  | 10 min | 90 °C |  | chemical synthesis, reflux, cooling, evaporation | 10.1021/acs.cgd.6b01369 |  | 2016.11 | [{"synthesis method": "chemical synthesis", "precursor": [{"name": "Tb(hfac)3\u22c52H2O", "amount": "0.2", "unit": "mmol"}, {"name": "NIT-Ph2OEt radical", "amount": "0.2", "unit": "mmol"}], "solution": [{"name": "heptane", "amount": "30", "unit": "mL"}, {"name": "CH2Cl2", "amount": "5", "unit": "mL"}], "pressure": "", "temperature": "90 \u00b0C", "time": "10 min"}, {"synthesis method": "reflux", "time": "3 h"}, {"synthesis method": "cooling", "temperature": "room temperature"}, {"synthesis method": "evaporation", "time": "3 days"}]
VEQGUW | [(L2)Cu(H2O)Cl] | C9 Cl1 Cu1 H13 N2 O2 S1 | chemical synthesis | HL2 | 0.15 g | NaH | 0.019 g | CuCl2 | 0.103 g |  |  |  |  | methanol |  | 16 h |  |  | chemical synthesis, drying | 10.1021/acs.inorgchem.7b02897 |  | 2018.01 | [{"synthesis method": "chemical synthesis", "precursor": [{"name": "HL2", "amount": "0.15", "unit": "g"}, {"name": "NaH", "amount": "0.019", "unit": "g"}, {"name": "CuCl2", "amount": "0.103", "unit": "g"}], "solution": [{"name": "methanol", "amount": "30", "unit": "mL"}], "pressure": "", "temperature": "", "time": "16 h"}, {"synthesis method": "drying", "pressure": "vacuum", "temperature": "", "atmosphere": "", "time": ""}]
VEQHAD | [(L2)Cu(ONO)] | C9 Cu1 H11 N3 O3 S1 | chemical synthesis | 1 | 0.05 g | NaNO2 | 0.110 g | [6 empty] | methanol |  | 2 days |  |  | chemical synthesis, drying | 10.1021/acs.inorgchem.7b02897 |  | 2018.01 | [{"synthesis method": "chemical synthesis", "precursor": [{"name": "1", "amount": "0.05", "unit": "g"}, {"name": "NaNO2", "amount": "0.110", "unit": "g"}], "solution": [{"name": "methanol", "amount": "8", "unit": "mL"}], "pressure": "", "temperature": "", "time": "2 days"}, {"synthesis method": "drying", "pressure": "vacuum", "temperature": "", "atmosphere": "", "time": ""}]
POCSUW | [Co2(1,2-BDC)2(L)2(H2O)2] | C36 Co2 H42 N8 O13 | solvothermal synthesis | CoCl2⋅6H2O | 0.24 g | 1,2-H2BDC | 0.17 g | L | 0.21 g | [6 empty] | 2 days | 160 °C | 5.5 | solvothermal synthesis, pH adjustment, drying | 10.1021/cg7011217 |  | 2008.03 | [{"synthesis method": "solvothermal synthesis", "precursor": [{"name": "CoCl2\u22c56H2O", "amount": "0.24", "unit": "g"}, {"name": "1,2-H2BDC", "amount": "0.17", "unit": "g"}, {"name": "L", "amount": "0.21", "unit": "g"}], "solvent": [{"name": "distilled water", "amount": "8", "unit": "mL"}], "pressure": "", "temperature": "160 \u00b0C", "time": "2 days", "heating rate": "", "cooling rate": "slow"}, {"synthesis method": "pH adjustment", "pH": "5.5", "modulator": "1 M NaOH solution"}, {"synthesis method": "drying", "pressure": "", "temperature": "", "atmosphere": "air", "time": ""}]
POCTAD | [Zn2(DNP)2(L)2] | C36 H32 N12 O18 Zn2 | solvothermal synthesis | Zn(NO3)2⋅6H2O | 0.30 g | 3,5-H2DNP | 0.26 g | L | 0.21 g | [6 empty] | 2 days | 160 °C | 5.5 | solvothermal synthesis, pH adjustment, drying | 10.1021/cg7011217 |  | 2008.03 | [{"synthesis method": "solvothermal synthesis", "precursor": [{"name": "Zn(NO3)2\u22c56H2O", "amount": "0.30", "unit": "g"}, {"name": "3,5-H2DNP", "amount": "0.26", "unit": "g"}, {"name": "L", "amount": "0.21", "unit": "g"}], "solvent": [{"name": "distilled water", "amount": "8", "unit": "mL"}], "pressure": "", "temperature": "160 \u00b0C", "time": "2 days", "heating rate": "", "cooling rate": "slow"}, {"synthesis method": "pH adjustment", "pH": "5.5", "modulator": "1 M NaOH solution"}, {"synthesis method": "drying", "pressure": "", "temperature": "", "atmosphere": "air", "time": ""}]
POCTEH | [Zn2(1,4-BDC)2(L)2] | C36 H42 N8 O13 Zn2 | solvothermal synthesis | 1,4-H2BDC | 0.17 g | L | 0.21 g | [8 empty] | 2 days | 160 °C | 5.5 | solvothermal synthesis, pH adjustment, drying | 10.1021/cg7011217 |  | 2008.03 | [{"synthesis method": "solvothermal synthesis", "precursor": [{"name": "1,4-H2BDC", "amount": "0.17", "unit": "g"}, {"name": "L", "amount": "0.21", "unit": "g"}], "solvent": [{"name": "distilled water", "amount": "8", "unit": "mL"}], "pressure": "", "temperature": "160 \u00b0C", "time": "2 days", "heating rate": "", "cooling rate": "slow"}, {"synthesis method": "pH adjustment", "pH": "5.5", "modulator": "1 M NaOH solution"}, {"synthesis method": "drying", "pressure": "", "temperature": "", "atmosphere": "air", "time": ""}]
POCTIL | [Co2(BTC)(μ-OH)(L)] | C19 Co2 H18 N4 O8 | solvothermal synthesis | H3BTC | 0.21 g | L | 0.21 g | [8 empty] | 2 days | 160 °C | 6.0 | solvothermal synthesis, pH adjustment, drying | 10.1021/cg7011217 |  | 2008.03 | [{"synthesis method": "solvothermal synthesis", "precursor": [{"name": "H3BTC", "amount": "0.21", "unit": "g"}, {"name": "L", "amount": "0.21", "unit": "g"}], "solvent": [{"name": "distilled water", "amount": "8", "unit": "mL"}], "pressure": "", "temperature": "160 \u00b0C", "time": "2 days", "heating rate": "", "cooling rate": "slow"}, {"synthesis method": "pH adjustment", "pH": "6.0", "modulator": "1 M NaOH solution"}, {"synthesis method": "drying", "pressure": "", "temperature": "", "atmosphere": "air", "time": ""}]
POCTOR | [Co4(BTeC)2(L)4] | C60 Co4 H62 N16 O21 | solvothermal synthesis | H4BTeC | 0.13 g | L | 0.21 g | [8 empty] | 2 days | 160 °C | 6.0 | solvothermal synthesis, pH adjustment, drying | 10.1021/cg7011217 |  | 2008.03 | [{"synthesis method": "solvothermal synthesis", "precursor": [{"name": "H4BTeC", "amount": "0.13", "unit": "g"}, {"name": "L", "amount": "0.21", "unit": "g"}], "solvent": [{"name": "distilled water", "amount": "8", "unit": "mL"}], "pressure": "", "temperature": "160 \u00b0C", "time": "2 days", "heating rate": "", "cooling rate": "slow"}, {"synthesis method": "pH adjustment", "pH": "6.0", "modulator": "1 M NaOH solution"}, {"synthesis method": "drying", "pressure": "", "temperature": "", "atmosphere": "air", "time": ""}]
POCTUX | [Co(1,4-BDC)(L)] | C18 Co1 H18 N4 O5 | solvothermal synthesis | 1,4-H2BDC | 0.17 g | L | 0.21 g | [8 empty] | 2 days | 160 °C | 5.5 | solvothermal synthesis, pH adjustment, drying | 10.1021/cg7011217 |  | 2008.03 | [{"synthesis method": "solvothermal synthesis", "precursor": [{"name": "1,4-H2BDC", "amount": "0.17", "unit": "g"}, {"name": "L", "amount": "0.21", "unit": "g"}], "solvent": [{"name": "distilled water", "amount": "8", "unit": "mL"}], "pressure": "", "temperature": "160 \u00b0C", "time": "2 days", "heating rate": "", "cooling rate": "slow"}, {"synthesis method": "pH adjustment", "pH": "5.5", "modulator": "1 M NaOH solution"}, {"synthesis method": "drying", "pressure": "", "temperature": "", "atmosphere": "air", "time": ""}]
POCVAF | [Cd2(1,3-BDC)2(L)2] | C36 Cd2 H36 N8 O10 | solvothermal synthesis | 1,3-H2BDC | 0.17 g | Cd(NO3)2⋅4H2O | 0.31 g | L | 0.21 g | [6 empty] | 2 days | 160 °C | 5.5 | solvothermal synthesis, pH adjustment, drying | 10.1021/cg7011217 |  | 2008.03 | [{"synthesis method": "solvothermal synthesis", "precursor": [{"name": "1,3-H2BDC", "amount": "0.17", "unit": "g"}, {"name": "Cd(NO3)2\u22c54H2O", "amount": "0.31", "unit": "g"}, {"name": "L", "amount": "0.21", "unit": "g"}], "solvent": [{"name": "distilled water", "amount": "8", "unit": "mL"}], "pressure": "", "temperature": "160 \u00b0C", "time": "2 days", "heating rate": "", "cooling rate": "slow"}, {"synthesis method": "pH adjustment", "pH": "5.5", "modulator": "1 M NaOH solution"}, {"synthesis method": "drying", "pressure": "", "temperature": "", "atmosphere": "air", "time": ""}]
IRIYEN | 1,2-(HOCH2CH2)2-1,2-C2B10H10 | B10 C6 H20 O2 | chemical synthesis | o-C2B10H12 | 1.44 g | n-BuLi | 12.5 mL | [6 empty] | dry toluene/Et2O mixture |  | 30 min | 0 °C to room temperature |  | chemical synthesis, washing, drying | 10.1021/om034081u |  | 2003.12 | [{"synthesis method": "chemical synthesis", "precursor": [{"name": "o-C2B10H12", "amount": "1.44", "unit": "g"}, {"name": "n-BuLi", "amount": "12.5", "unit": "mL"}], "solution": [{"name": "dry toluene/Et2O mixture", "amount": "2:1", "unit": ""}], "pressure": "", "temperature": "0 \u00b0C to room temperature", "time": "30 min"}, {"synthesis method": "washing", "washing solution": "water", "amount": "50 mL"}, {"synthesis method": "drying", "pressure": "", "temperature": "", "atmosphere": "vacuum", "time": ""}]
IRIZAK | [{η6-[(CH3OCH2CH2)2C2B10H10]Na}{Na(THF)}]n | B10 C12 H32 Na2 O3 | chemical synthesis | 1,2-(CH3OCH2CH2)2-1,2-C2B10H10 | 2 | Na | 230 mg | [8 empty] | 1 week | room temperature |  | chemical synthesis, crystallization | 10.1021/om034081u |  | 2003.12 | [{"synthesis method": "chemical synthesis", "precursor": [{"name": "1,2-(CH3OCH2CH2)2-1,2-C2B10H10", "amount": "2", "unit": ""}, {"name": "Na", "amount": "230", "unit": "mg"}], "solvent": [{"name": "THF", "amount": "25", "unit": "mL"}], "pressure": "", "temperature": "room temperature", "time": "1 week"}, {"synthesis method": "crystallization", "solvent": "acetone", "amount": "", "atmosphere": "air"}]
IRIZEO | [{η7-(CH3OCH2CH2)C2B10H11]Er}{Na(CH3CN)(THF)}]2 | B20 C24 Er2 H60 N4 Na2 O4 | chemical synthesis | 1,2-(CH3OCH2CH2)2-1,2-C2B10H10 | 2 | Na | 230 mg | ErCl3 | 274 mg | [6 empty] | 4 days | room temperature |  | chemical synthesis, filtration, washing, drying | 10.1021/om034081u |  | 2003.12 | [{"synthesis method": "chemical synthesis", "precursor": [{"name": "1,2-(CH3OCH2CH2)2-1,2-C2B10H10", "amount": "2", "unit": ""}, {"name": "Na", "amount": "230", "unit": "mg"}, {"name": "ErCl3", "amount": "274", "unit": "mg"}], "solvent": [{"name": "THF", "amount": "10", "unit": "mL"}], "pressure": "", "temperature": "room temperature", "time": "4 days"}, {"synthesis method": "filtration", "filtration solution": "THF", "amount": "5 mL"}, {"synthesis method": "washing", "washing solution": "THF", "amount": "5 mL"}, {"synthesis method": "drying", "pressure": "", "temperature": "", "atmosphere": "vacuum", "time": ""}]
IRIZIS | [{η7-(CH3OCH2CH2)C2B10H11]Y}{Li(THF)3}]2 | B20 C40 H96 Li2 O10 Y2 | chemical synthesis | 1,2-(CH3OCH2CH2)2-1,2-C2B10H10 | 2 | Li | 69 mg | YCl3 | 195 mg | [6 empty] | 1 week | room temperature |  | chemical synthesis, crystallization | 10.1021/om034081u |  | 2003.12 | [{"synthesis method": "chemical synthesis", "precursor": [{"name": "1,2-(CH3OCH2CH2)2-1,2-C2B10H10", "amount": "2", "unit": ""}, {"name": "Li", "amount": "69", "unit": "mg"}, {"name": "YCl3", "amount": "195", "unit": "mg"}], "solvent": [{"name": "THF", "amount": "10", "unit": "mL"}], "pressure": "", "temperature": "room temperature", "time": "1 week"}, {"synthesis method": "crystallization", "solvent": "THF/toluene", "amount": "20 mL"}]
IRIZOY | [{η7-(CH3OCH2CH2)C2B10H11]Er(THF)}{Na(CH3CN)(THF)}]2 | B20 C30 Er2 H74 N2 Na2 O6 | chemical synthesis | 1,2-(CH3OCH2CH2)2-1,2-C2B10H10 | 3 | Na | 230 mg | ErCl3 | 274 mg | [6 empty] | 4 days | room temperature |  | chemical synthesis, filtration, washing, drying | 10.1021/om034081u |  | 2003.12 | [{"synthesis method": "chemical synthesis", "precursor": [{"name": "1,2-(CH3OCH2CH2)2-1,2-C2B10H10", "amount": "3", "unit": ""}, {"name": "Na", "amount": "230", "unit": "mg"}, {"name": "ErCl3", "amount": "274", "unit": "mg"}], "solvent": [{"name": "THF", "amount": "10", "unit": "mL"}], "pressure": "", "temperature": "room temperature", "time": "4 days"}, {"synthesis method": "filtration", "filtration solution": "THF", "amount": "5 mL"}, {"synthesis method": "washing", "washing solution": "THF", "amount": "5 mL"}, {"synthesis method": "drying", "pressure": "", "temperature": "", "atmosphere": "vacuum", "time": ""}]
IRIZUE | [{η7-(CH3OCH2CH2)C2B10H11]Y(THF)}{Na(THF)3}]2 | B20 C42 H100 Na2 O10 Y2 | chemical synthesis | 1,2-(CH3OCH2CH2)2-1,2-C2B10H10 | 3 | Na | 230 mg | YCl3 | 195 mg | [6 empty] | 4 days | room temperature |  | chemical synthesis, filtration, washing, drying | 10.1021/om034081u |  | 2003.12 | [{"synthesis method": "chemical synthesis", "precursor": [{"name": "1,2-(CH3OCH2CH2)2-1,2-C2B10H10", "amount": "3", "unit": ""}, {"name": "Na", "amount": "230", "unit": "mg"}, {"name": "YCl3", "amount": "195", "unit": "mg"}], "solvent": [{"name": "THF", "amount": "10", "unit": "mL"}], "pressure": "", "temperature": "room temperature", "time": "4 days"}, {"synthesis method": "filtration", "filtration solution": "THF", "amount": "5 mL"}, {"synthesis method": "washing", "washing solution": "THF", "amount": "5 mL"}, {"synthesis method": "drying", "pressure": "", "temperature": "", "atmosphere": "vacuum", "time": ""}]
QURXIL | 1 | C32 Cu4 H71 N12 Nb6 O305 | chemical synthesis | K7HNb6O19⋅13H2O | 0.34 g | 1,10-phen | 0.20 g | en | 0.80 mL | Cu(CH3COO)2⋅H2O | 0.20 g |  |  | water, CH3CH2OH/H2O |  | 6 h | 55 °C |  | chemical synthesis, filtration, crystallization | 10.1021/cg100236c |  | 2010.06 | [{"synthesis method": "chemical synthesis", "precursor": [{"name": "K7HNb6O19\u22c513H2O", "amount": "0.34", "unit": "g"}, {"name": "1,10-phen", "amount": "0.20", "unit": "g"}, {"name": "en", "amount": "0.80", "unit": "mL"}, {"name": "Cu(CH3COO)2\u22c5H2O", "amount": "0.20", "unit": "g"}], "solution": [{"name": "water", "amount": "50", "unit": "mL"}, {"name": "CH3CH2OH/H2O", "amount": "2:3", "unit": "volume ratio"}], "pressure": "", "temperature": "55 \u00b0C", "time": "6 h"}, {"synthesis method": "filtration", "time": "", "atmosphere": "", "pressure": ""}, {"synthesis method": "crystallization", "time": "13 days", "temperature": "room temperature"}]
QURXUX | 2 | C28 Cu4 H68 N12 Nb6 O29 | chemical synthesis | K7HNb6O19⋅13H2O | 0.69 g | 2,2'-bipy | 0.22 g | en | 1.40 mL | Cu(CH3COO)2⋅H2O | 0.24 g |  |  | water, CH3CH2OH/H2O |  | 6 h | 60 °C |  | chemical synthesis, filtration, crystallization | 10.1021/cg100236c |  | 2010.06 | [{"synthesis method": "chemical synthesis", "precursor": [{"name": "K7HNb6O19\u22c513H2O", "amount": "0.69", "unit": "g"}, {"name": "2,2'-bipy", "amount": "0.22", "unit": "g"}, {"name": "en", "amount": "1.40", "unit": "mL"}, {"name": "Cu(CH3COO)2\u22c5H2O", "amount": "0.24", "unit": "g"}], "solution": [{"name": "water", "amount": "50", "unit": "mL"}, {"name": "CH3CH2OH/H2O", "amount": "2:3", "unit": "volume ratio"}], "pressure": "", "temperature": "60 \u00b0C", "time": "6 h"}, {"synthesis method": "filtration", "time": "", "atmosphere": "", "pressure": ""}, {"synthesis method": "crystallization", "time": "15 days", "temperature": "room temperature"}]
QURXOR | 3 | C32 Cu4 H80 N12 Nb6 O31 | chemical synthesis | K7HNb6O19⋅13H2O | 0.34 g | 2,2'-bipy | 0.38 g | 1,2-dap | 4.80 mL | Cu(CH3COO)2⋅H2O | 0.20 g |  |  | water, CH3CH2OH/H2O |  | 6 h | 55 °C |  | chemical synthesis, filtration, crystallization | 10.1021/cg100236c |  | 2010.06 | [{"synthesis method": "chemical synthesis", "precursor": [{"name": "K7HNb6O19\u22c513H2O", "amount": "0.34", "unit": "g"}, {"name": "2,2'-bipy", "amount": "0.38", "unit": "g"}, {"name": "1,2-dap", "amount": "4.80", "unit": "mL"}, {"name": "Cu(CH3COO)2\u22c5H2O", "amount": "0.20", "unit": "g"}], "solution": [{"name": "water", "amount": "50", "unit": "mL"}, {"name": "CH3CH2OH/H2O", "amount": "2:3", "unit": "volume ratio"}], "pressure": "", "temperature": "55 \u00b0C", "time": "6 h"}, {"synthesis method": "filtration", "time": "", "atmosphere": "", "pressure": ""}, {"synthesis method": "crystallization", "time": "13 days", "temperature": "room temperature"}]
BEFQIO | {[Ce(H2L)(C2O4)(H2O)]·3H2O}∞ | C6 Ce1 H18 N1 O14 P2 | solvothermal synthesis | CeCl3⋅7H2O | 0.19 g | H3L | 0.26 g | H2C2O4⋅2H2O | 0.25 g | NaOH | 0.08 g |  |  |  |  | 4 days | 180°C |  | solvothermal synthesis | 10.1021/cg300351t |  | 2012.05 | [{"synthesis method": "solvothermal synthesis", "precursor": [{"name": "CeCl3\u22c57H2O", "amount": "0.19", "unit": "g"}, {"name": "H3L", "amount": "0.26", "unit": "g"}, {"name": "H2C2O4\u22c52H2O", "amount": "0.25", "unit": "g"}, {"name": "NaOH", "amount": "0.08", "unit": "g"}], "solvent": [{"name": "distilled water", "amount": "10", "unit": "mL"}], "pressure": "", "temperature": "180\u00b0C", "time": "4 days", "heating rate": "", "cooling rate": ""}]
BEFQOU | {[Pr(H2L)(C2O4)(H2O)]·3H2O}∞ | C6 H18 N1 O14 P2 Pr1 | solvothermal synthesis | PrCl3⋅6H2O | 0.18 g | H3L | 0.26 g | H2C2O4⋅2H2O | 0.25 g | NaOH | 0.08 g |  |  |  |  | 4 days | 180°C |  | solvothermal synthesis | 10.1021/cg300351t |  | 2012.05 | [{"synthesis method": "solvothermal synthesis", "precursor": [{"name": "PrCl3\u22c56H2O", "amount": "0.18", "unit": "g"}, {"name": "H3L", "amount": "0.26", "unit": "g"}, {"name": "H2C2O4\u22c52H2O", "amount": "0.25", "unit": "g"}, {"name": "NaOH", "amount": "0.08", "unit": "g"}], "solvent": [{"name": "distilled water", "amount": "10", "unit": "mL"}], "pressure": "", "temperature": "180\u00b0C", "time": "4 days", "heating rate": "", "cooling rate": ""}]
BEFQUA | {[Nd(H2L)(C2O4)(H2O)]·3H2O}∞ | C6 H18 N1 Nd1 O14 P2 | solvothermal synthesis | NdCl3⋅6H2O | 0.18 g | H3L | 0.26 g | H2C2O4⋅2H2O | 0.25 g | NaOH | 0.08 g |  |  |  |  | 4 days | 180°C |  | solvothermal synthesis | 10.1021/cg300351t |  | 2012.05 | [{"synthesis method": "solvothermal synthesis", "precursor": [{"name": "NdCl3\u22c56H2O", "amount": "0.18", "unit": "g"}, {"name": "H3L", "amount": "0.26", "unit": "g"}, {"name": "H2C2O4\u22c52H2O", "amount": "0.25", "unit": "g"}, {"name": "NaOH", "amount": "0.08", "unit": "g"}], "solvent": [{"name": "distilled water", "amount": "10", "unit": "mL"}], "pressure": "", "temperature": "180\u00b0C", "time": "4 days", "heating rate": "", "cooling rate": ""}]
BEFRIP | {[Sm(H2L)(C2O4)(H2O)]·2H2O}∞ | C6 H16 N1 O13 P2 Sm1 | solvothermal synthesis | SmCl3⋅6H2O | 0.18 g | H3L | 0.26 g | H2C2O4⋅2H2O | 0.25 g | NaOH | 0.08 g |  |  |  |  | 4 days | 180°C |  | solvothermal synthesis | 10.1021/cg300351t |  | 2012.05 | [{"synthesis method": "solvothermal synthesis", "precursor": [{"name": "SmCl3\u22c56H2O", "amount": "0.18", "unit": "g"}, {"name": "H3L", "amount": "0.26", "unit": "g"}, {"name": "H2C2O4\u22c52H2O", "amount": "0.25", "unit": "g"}, {"name": "NaOH", "amount": "0.08", "unit": "g"}], "solvent": [{"name": "distilled water", "amount": "10", "unit": "mL"}], "pressure": "", "temperature": "180\u00b0C", "time": "4 days", "heating rate": "", "cooling rate": ""}]
BEFRAH | {[Eu(H2L)(C2O4)(H2O)]·2H2O}∞ | C6 Eu1 H16 N1 O13 P2 | solvothermal synthesis | EuCl3⋅6H2O | 0.18 g | H3L | 0.26 g | H2C2O4⋅2H2O | 0.25 g | NaOH | 0.08 g |  |  |  |  | 4 days | 180°C |  | solvothermal synthesis | 10.1021/cg300351t |  | 2012.05 | [{"synthesis method": "solvothermal synthesis", "precursor": [{"name": "EuCl3\u22c56H2O", "amount": "0.18", "unit": "g"}, {"name": "H3L", "amount": "0.26", "unit": "g"}, {"name": "H2C2O4\u22c52H2O", "amount": "0.25", "unit": "g"}, {"name": "NaOH", "amount": "0.08", "unit": "g"}], "solvent": [{"name": "distilled water", "amount": "10", "unit": "mL"}], "pressure": "", "temperature": "180\u00b0C", "time": "4 days", "heating rate": "", "cooling rate": ""}]
BEFREL | {[Tb(H2L)(C2O4)(H2O)]·2H2O}∞ | C6 H16 N1 O13 P2 Tb1 | solvothermal synthesis | TbCl3⋅6H2O | 0.09 g | H3L | 0.13 g | H2C2O4⋅2H2O | 0.25 g | NaOH | 0.08 g |  |  |  |  | 4 days | 120°C |  | solvothermal synthesis | 10.1021/cg300351t |  | 2012.05 | [{"synthesis method": "solvothermal synthesis", "precursor": [{"name": "TbCl3\u22c56H2O", "amount": "0.09", "unit": "g"}, {"name": "H3L", "amount": "0.13", "unit": "g"}, {"name": "H2C2O4\u22c52H2O", "amount": "0.25", "unit": "g"}, {"name": "NaOH", "amount": "0.08", "unit": "g"}], "solvent": [{"name": "distilled water", "amount": "10", "unit": "mL"}], "pressure": "", "temperature": "120\u00b0C", "time": "4 days", "heating rate": "", "cooling rate": ""}]
CUFPUQ | [Ni(bipy)3][UO2(H2L)(H2O)]2(NO3)2 | C62 H50 N8 Ni1 O31 U2 | solvothermal synthesis | H4L | 17 mg | UO2(NO3)2⋅6H2O | 25 mg | Ni(NO3)2⋅6H2O | 15 mg | 2,2'-bipyridine | 16 mg |  |  |  | autogenous | 4 days | 140°C |  | solvothermal synthesis | 10.1021/acs.inorgchem.5b00596 |  | 2015.06 | [{"synthesis method": "solvothermal synthesis", "precursor": [{"name": "H4L", "amount": "17", "unit": "mg"}, {"name": "UO2(NO3)2\u22c56H2O", "amount": "25", "unit": "mg"}, {"name": "Ni(NO3)2\u22c56H2O", "amount": "15", "unit": "mg"}, {"name": "2,2'-bipyridine", "amount": "16", "unit": "mg"}], "solvent": [{"name": "demineralized water", "amount": "0.8", "unit": "mL"}], "reducing agent": [{"name": "", "amount": "", "unit": ""}], "surfactant": [{"name": "", "amount": "", "unit": ""}], "pressure": "autogenous", "temperature": "140\u00b0C", "time": "4 days", "heating rate": "", "cooling rate": ""}]
CUFQAX | [(UO2)2(L)(H2O)3] | C18 H17 N1 O16 U2 | solvothermal synthesis | H4L | 17 mg | UO2(NO3)2⋅6H2O | 50 mg | [7 empty] | autogenous | overnight | 140°C |  | solvothermal synthesis | 10.1021/acs.inorgchem.5b00596 |  | 2015.06 | [{"synthesis method": "solvothermal synthesis", "precursor": [{"name": "H4L", "amount": "17", "unit": "mg"}, {"name": "UO2(NO3)2\u22c56H2O", "amount": "50", "unit": "mg"}], "solvent": [{"name": "demineralized water", "amount": "0.7", "unit": "mL"}, {"name": "acetonitrile", "amount": "0.3", "unit": "mL"}], "reducing agent": [{"name": "", "amount": "", "unit": ""}], "surfactant": [{"name": "", "amount": "", "unit": ""}], "pressure": "autogenous", "temperature": "140\u00b0C", "time": "overnight", "heating rate": "", "cooling rate": ""}]
CUFQEB | [UO2Cu(L)(H2O)2] | C16 Cu1 H12 O13 U1 | solvothermal synthesis | H4L | 17 mg | UO2(NO3)2⋅6H2O | 25 mg | Cu(NO3)2⋅2.5H2O | 12 mg | [5 empty] | autogenous | 10 days | 140°C |  | solvothermal synthesis | 10.1021/acs.inorgchem.5b00596 |  | 2015.06 | [{"synthesis method": "solvothermal synthesis", "precursor": [{"name": "H4L", "amount": "17", "unit": "mg"}, {"name": "UO2(NO3)2\u22c56H2O", "amount": "25", "unit": "mg"}, {"name": "Cu(NO3)2\u22c52.5H2O", "amount": "12", "unit": "mg"}], "solvent": [{"name": "demineralized water", "amount": "0.7", "unit": "mL"}, {"name": "acetonitrile", "amount": "0.3", "unit": "mL"}], "reducing agent": [{"name": "", "amount": "", "unit": ""}], "surfactant": [{"name": "", "amount": "", "unit": ""}], "pressure": "autogenous", "temperature": "140\u00b0C", "time": "10 days", "heating rate": "", "cooling rate": ""}]
CUFQEB01 | [UO2Cu(L)(H2O)] | C16 Cu1 H10 O12 U1 | solvothermal synthesis | H4L | 17 mg | UO2(NO3)2⋅6H2O | 25 mg | Cu(NO3)2⋅2.5H2O | 12 mg | N-methyl-2-pyrrolidone | 0.2 mL |  |  |  | autogenous | 10 days | 140°C |  | solvothermal synthesis | 10.1021/acs.inorgchem.5b00596 |  | 2015.06 | [{"synthesis method": "solvothermal synthesis", "precursor": [{"name": "H4L", "amount": "17", "unit": "mg"}, {"name": "UO2(NO3)2\u22c56H2O", "amount": "25", "unit": "mg"}, {"name": "Cu(NO3)2\u22c52.5H2O", "amount": "12", "unit": "mg"}, {"name": "N-methyl-2-pyrrolidone", "amount": "0.2", "unit": "mL"}], "solvent": [{"name": "demineralized water", "amount": "0.6", "unit": "mL"}], "reducing agent": [{"name": "", "amount": "", "unit": ""}], "surfactant": [{"name": "", "amount": "", "unit": ""}], "pressure": "autogenous", "temperature": "140\u00b0C", "time": "10 days", "heating rate": "", "cooling rate": ""}]
CUFQOL | [(UO2)5Cu4(HL)6(bipy)4] | C136 Cu4 H78 N8 O60 U5 | solvothermal synthesis | H4L | 17 mg | UO2(NO3)2⋅6H2O | 25 mg | Cu(NO3)2⋅2.5H2O | 12 mg | 2,2'-bipyridine | 16 mg |  |  |  | autogenous | 1 week | 140°C |  | solvothermal synthesis | 10.1021/acs.inorgchem.5b00596 |  | 2015.06 | [{"synthesis method": "solvothermal synthesis", "precursor": [{"name": "H4L", "amount": "17", "unit": "mg"}, {"name": "UO2(NO3)2\u22c56H2O", "amount": "25", "unit": "mg"}, {"name": "Cu(NO3)2\u22c52.5H2O", "amount": "12", "unit": "mg"}, {"name": "2,2'-bipyridine", "amount": "16", "unit": "mg"}], "solvent": [{"name": "demineralized water", "amount": "0.7", "unit": "mL"}], "reducing agent": [{"name": "", "amount": "", "unit": ""}], "surfactant": [{"name": "", "amount": "", "unit": ""}], "pressure": "autogenous", "temperature": "140\u00b0C", "time": "1 week", "heating rate": "", "cooling rate": ""}]
CUFQUR | [(UO2)8Dy(HL)6(H2O)8](I) | C96 Dy1 H74 I1 O80 U8 | solvothermal synthesis | H4L | 17 mg | UO2(NO3)2⋅6H2O | 25 mg | Dy(NO3)3⋅xH2O | 35 mg | [5 empty] | autogenous | 1 week | 140°C |  | solvothermal synthesis | 10.1021/acs.inorgchem.5b00596 |  | 2015.06 | [{"synthesis method": "solvothermal synthesis", "precursor": [{"name": "H4L", "amount": "17", "unit": "mg"}, {"name": "UO2(NO3)2\u22c56H2O", "amount": "25", "unit": "mg"}, {"name": "Dy(NO3)3\u22c5xH2O", "amount": "35", "unit": "mg"}], "solvent": [{"name": "demineralized water", "amount": "0.8", "unit": "mL"}], "reducing agent": [{"name": "", "amount": "", "unit": ""}], "surfactant": [{"name": "", "amount": "", "unit": ""}], "pressure": "autogenous", "temperature": "140\u00b0C", "time": "1 week", "heating rate": "", "cooling rate": ""}]
EMISUQ | 4-(Tetrazol-5-yl)phenyl-2,2':6',2"-terpyridine | C22 H15 N7 | solvothermal synthesis | Htzphtpy | 0.1 mmol | [10 empty] | 3 days | 150 °C |  | solvothermal synthesis, washing | 10.1021/acs.cgd.6b00528 |  | 2016.05 | [{"synthesis method": "solvothermal synthesis", "precursor": [{"name": "Htzphtpy", "amount": "0.1", "unit": "mmol"}], "solvent": [{"name": "distilled water", "amount": "7.0", "unit": "mL"}], "reducing agent": [], "surfactant": [], "pressure": "", "temperature": "150 \u00b0C", "time": "3 days", "heating rate": "", "cooling rate": "5 \u00b0C\u22c5h-1"}, {"synthesis method": "washing", "washing solution": "distilled water", "amount": ""}]
EMITAX | [Cd(tzphtpy)2] n ·6.5nH2O | C44 Cd1 H41 N14 O6.5 | solvothermal synthesis | Htzphtpy | 0.2 mmol | CdBr2⋅4H2O | 0.1 mmol | NaOH | 0.2 mmol | [6 empty] | 3 days | 140 οC |  | solvothermal synthesis, washing | 10.1021/acs.cgd.6b00528 |  | 2016.05 | [{"synthesis method": "solvothermal synthesis", "precursor": [{"name": "Htzphtpy", "amount": "0.2", "unit": "mmol"}, {"name": "CdBr2\u22c54H2O", "amount": "0.1", "unit": "mmol"}, {"name": "NaOH", "amount": "0.2", "unit": "mmol"}], "solvent": [{"name": "distilled water", "amount": "7.0", "unit": "mL"}], "reducing agent": [], "surfactant": [], "pressure": "", "temperature": "140 \u03bfC", "time": "3 days", "heating rate": "", "cooling rate": ""}, {"synthesis method": "washing", "washing solution": "distilled water", "amount": ""}]
USIREV | Ln2Ga[B3O6(OH)]2[B7O9(OH)2](CH3CO2)2 | B13 C4 Ga1 H10 O29 Y2 | [16 empty] | hydrothermal synthesis | 10.1021/acs.inorgchem.6b00584 |  | 2016.06 | [{"synthesis method": "hydrothermal synthesis", "precursor": [{"name": "Y2O3", "amount": "1", "unit": "mmol"}, {"name": "Ga(NO3)3\u22c5xH2O", "amount": "1", "unit": "mmol"}, {"name": "H3BO3", "amount": "2", "unit": "mmol"}, {"name": "CH3COOH", "amount": "6", "unit": "mL"}, {"name": "(NH4)2B10O16\u22c58H2O", "amount": "1", "unit": "mmol"}], "pressure": "", "temperature": "100 \u00b0C for 5 h and then 220 \u00b0C for 3 days", "time": "", "heating rate": "", "cooling rate": "1 \u00b0C/h"}]
USIRIZ | Ln2Ga[B3O6(OH)]2[B7O9(OH)2](CH3CO2)2 | B13 C4 Ga1 H10 O29 Sm2 | [16 empty] | hydrothermal synthesis | 10.1021/acs.inorgchem.6b00584 |  | 2016.06 | [{"synthesis method": "hydrothermal synthesis", "precursor": [{"name": "Sm2O3", "amount": "1", "unit": "mmol"}, {"name": "Ga(NO3)3\u22c5xH2O", "amount": "1", "unit": "mmol"}, {"name": "H3BO3", "amount": "2", "unit": "mmol"}, {"name": "CH3COOH", "amount": "6", "unit": "mL"}, {"name": "(NH4)2B10O16\u22c58H2O", "amount": "1", "unit": "mmol"}], "pressure": "", "temperature": "100 \u00b0C for 5 h and then 220 \u00b0C for 3 days", "time": "", "heating rate": "", "cooling rate": "1 \u00b0C/h"}]
USIROF | Ln2Ga[B3O6(OH)]2[B7O9(OH)2](CH3CO2)2 | B13 C4 Eu2 Ga1 H10 O29 | [16 empty] | hydrothermal synthesis | 10.1021/acs.inorgchem.6b00584 |  | 2016.06 | [{"synthesis method": "hydrothermal synthesis", "precursor": [{"name": "Eu2O3", "amount": "1", "unit": "mmol"}, {"name": "Ga(NO3)3\u22c5xH2O", "amount": "1", "unit": "mmol"}, {"name": "H3BO3", "amount": "2", "unit": "mmol"}, {"name": "CH3COOH", "amount": "6", "unit": "mL"}, {"name": "(NH4)2B10O16\u22c58H2O", "amount": "1", "unit": "mmol"}], "pressure": "", "temperature": "100 \u00b0C for 5 h and then 220 \u00b0C for 3 days", "time": "", "heating rate": "", "cooling rate": "1 \u00b0C/h"}]
USISAS | Ln2Ga[B3O6(OH)]2[B7O9(OH)2](CH3CO2)2 | B13 C4 Ga1 Gd2 H10 O29 | [16 empty] | hydrothermal synthesis | 10.1021/acs.inorgchem.6b00584 |  | 2016.06 | [{"synthesis method": "hydrothermal synthesis", "precursor": [{"name": "Gd2O3", "amount": "1", "unit": "mmol"}, {"name": "Ga(NO3)3\u22c5xH2O", "amount": "1", "unit": "mmol"}, {"name": "H3BO3", "amount": "2", "unit": "mmol"}, {"name": "CH3COOH", "amount": "6", "unit": "mL"}, {"name": "(NH4)2B10O16\u22c58H2O", "amount": "1", "unit": "mmol"}], "pressure": "", "temperature": "100 \u00b0C for 5 h and then 220 \u00b0C for 3 days", "time": "", "heating rate": "", "cooling rate": "1 \u00b0C/h"}]
USISIA | Ln2Ga[B3O6(OH)]2[B7O9(OH)2](CH3CO2)2 | B13 C4 Dy2 Ga1 H10 O29 | [16 empty] | hydrothermal synthesis | 10.1021/acs.inorgchem.6b00584 |  | 2016.06 | [{"synthesis method": "hydrothermal synthesis", "precursor": [{"name": "Dy2O3", "amount": "1", "unit": "mmol"}, {"name": "Ga(NO3)3\u22c5xH2O", "amount": "1", "unit": "mmol"}, {"name": "H3BO3", "amount": "2", "unit": "mmol"}, {"name": "CH3COOH", "amount": "6", "unit": "mL"}, {"name": "(NH4)2B10O16\u22c58H2O", "amount": "1", "unit": "mmol"}], "pressure": "", "temperature": "100 \u00b0C for 5 h and then 220 \u00b0C for 3 days", "time": "", "heating rate": "", "cooling rate": "1 \u00b0C/h"}]
MAJXUS | [η6-{1,3-[(2-C4H3N)(CH3)2C]2C6H4}ThCl3][Li(DME)3] | C32 Cl3 H52 Li1 N2 O6 Th1 | chemical synthesis | ligand dilithium salt | 0.45 g | ThCl4(DME)2 | 0.37 g | [6 empty] | DME |  | 6 h | room temperature |  | chemical synthesis, filtration, drying | 10.1021/om900996n |  | 2010.01 | [{"synthesis method": "chemical synthesis", "precursor": [{"name": "ligand dilithium salt", "amount": "0.45", "unit": "g"}, {"name": "ThCl4(DME)2", "amount": "0.37", "unit": "g"}], "solution": [{"name": "DME", "amount": "40", "unit": "mL"}], "pressure": "", "temperature": "room temperature", "time": "6 h"}, {"synthesis method": "filtration", "time": "", "atmosphere": "", "pressure": ""}, {"synthesis method": "drying", "pressure": "", "temperature": "", "atmosphere": "N2", "time": ""}]
MAJYON | {η6-1,3-[(2-C4H3N)(CH3)2C]2C6H4}Th{μ-η5-1,3-[(η5-2-C4H3N)(CH3)2C]2C6H5}K (DME)2 | C48 H65 K1 N4 O4 Th1 | chemical synthesis | 1 | 0.62 g | K/naphthalene | 0.06 g | [6 empty] | DME |  | 4 h | room temperature |  | chemical synthesis, filtration, drying | 10.1021/om900996n |  | 2010.01 | [{"synthesis method": "chemical synthesis", "precursor": [{"name": "1", "amount": "0.62", "unit": "g"}, {"name": "K/naphthalene", "amount": "0.06", "unit": "g"}], "solution": [{"name": "DME", "amount": "25", "unit": "mL"}], "pressure": "", "temperature": "room temperature", "time": "4 h"}, {"synthesis method": "filtration", "time": "", "atmosphere": "", "pressure": ""}, {"synthesis method": "drying", "pressure": "", "temperature": "", "atmosphere": "N2", "time": ""}]
MAJYUT | [{η6-1,3-[(η5-2-C4H3N)(CH3)2C]2C6H4}Th(μ-η2-PhNNPh)(μ-Cl)(Cl)Li(DME)][Li (DME)3] | C48 Cl2 H72 Li2 N4 O8 Th1 | chemical synthesis | 1 | 0.38 g | Li/naphthalene | 0.006 g | azobenzene | 0.08 g |  |  |  |  | DME |  | 4 h | room temperature |  | chemical synthesis, filtration, drying | 10.1021/om900996n |  | 2010.01 | [{"synthesis method": "chemical synthesis", "precursor": [{"name": "1", "amount": "0.38", "unit": "g"}, {"name": "Li/naphthalene", "amount": "0.006", "unit": "g"}, {"name": "azobenzene", "amount": "0.08", "unit": "g"}], "solution": [{"name": "DME", "amount": "25", "unit": "mL"}], "pressure": "", "temperature": "room temperature", "time": "4 h"}, {"synthesis method": "filtration", "time": "", "atmosphere": "", "pressure": ""}, {"synthesis method": "drying", "pressure": "", "temperature": "", "atmosphere": "N2", "time": ""}]
NUJTAN | IAuP4PAuI | Au1 C14 H14 I1 P1 | chemical synthesis | ClAuP4PAuCl | 23.0 mg | tri-n-butyl-n-proplyammonium iodide | 44.7 mg | [6 empty] | dichloromethane, methanol |  | 3 h |  |  | chemical synthesis | 10.1021/ic970269s |  | 1997.11 | [{"synthesis method": "chemical synthesis", "precursor": [{"name": "ClAuP4PAuCl", "amount": "23.0", "unit": "mg"}, {"name": "tri-n-butyl-n-proplyammonium iodide", "amount": "44.7", "unit": "mg"}], "solution": [{"name": "dichloromethane", "amount": "15", "unit": "mL"}, {"name": "methanol", "amount": "", "unit": ""}], "pressure": "", "temperature": "", "time": "3 h"}]
NUJTER | IAuP5PAuI | Au1 C14.5 H15 I1 P1 | chemical synthesis | [10 empty] | methanol, dichloromethane |  |  | 5 °C |  | chemical synthesis | 10.1021/ic970269s |  | 1997.11 | [{"synthesis method": "chemical synthesis", "precursor": [], "solution": [{"name": "methanol", "amount": "", "unit": ""}, {"name": "dichloromethane", "amount": "", "unit": ""}], "pressure": "", "temperature": "5 \u00b0C", "time": ""}]
ZELBEX01 | IAuP6PAuI | Au1 C15 H16 I1 P1 | chemical synthesis | [10 empty] | diethyl ether, dichloromethane |  |  |  |  | chemical synthesis | 10.1021/ic970269s |  | 1997.11 | [{"synthesis method": "chemical synthesis", "precursor": [], "solution": [{"name": "diethyl ether", "amount": "", "unit": ""}, {"name": "dichloromethane", "amount": "", "unit": ""}], "pressure": "", "temperature": "", "time": ""}]
FOXMUB | [Co(suberate)(dpa)(H2O)] | C18 Co1 H23 N3 O5 | solvothermal synthesis | CoCl2⋅6H2O | 88 mg | dpa | 63 mg | suberic acid | 64 mg | [6 empty] | 51 h | 120 °C |  | solvothermal synthesis, washing | 10.1021/cg800539j |  | 2008.11 | [{"synthesis method": "solvothermal synthesis", "precursor": [{"name": "CoCl2\u22c56H2O", "amount": "88", "unit": "mg"}, {"name": "dpa", "amount": "63", "unit": "mg"}, {"name": "suberic acid", "amount": "64", "unit": "mg"}], "solvent": [{"name": "distilled H2O", "amount": "10", "unit": "mL"}], "pressure": "", "temperature": "120 \u00b0C", "time": "51 h", "heating rate": "", "cooling rate": "gradually cooled to ambient temperature"}, {"synthesis method": "washing", "washing solution": "distilled water and acetone", "amount": ""}]
FOXNAI | [Ni(suberate)(dpa)(H2O)] | C18 H23 N3 Ni1 O5 | solvothermal synthesis | NiCl2⋅6H2O | 88 mg | dpa | 63 mg | suberic acid | 64 mg | [6 empty] | 51 h | 120 °C |  | solvothermal synthesis, washing | 10.1021/cg800539j |  | 2008.11 | [{"synthesis method": "solvothermal synthesis", "precursor": [{"name": "NiCl2\u22c56H2O", "amount": "88", "unit": "mg"}, {"name": "dpa", "amount": "63", "unit": "mg"}, {"name": "suberic acid", "amount": "64", "unit": "mg"}], "solvent": [{"name": "distilled H2O", "amount": "10", "unit": "mL"}], "pressure": "", "temperature": "120 \u00b0C", "time": "51 h", "heating rate": "", "cooling rate": "gradually cooled to ambient temperature"}, {"synthesis method": "washing", "washing solution": "distilled water and acetone", "amount": ""}]
EBIBAT | [Cu2(Sval)2(H2O)3]n | C24 Cu2 H36 N2 O9 | chemical synthesis | H2Sval | 208 mg | LiOH | 28 mg | copper(II) acetate monohydrate | 200 mg |  |  |  |  | water |  | 10 min |  |  | chemical synthesis, drying | 10.1021/cg0499717 |  | 2004.05 | [{"synthesis method": "chemical synthesis", "precursor": [{"name": "H2Sval", "amount": "208", "unit": "mg"}, {"name": "LiOH", "amount": "28", "unit": "mg"}, {"name": "copper(II) acetate monohydrate", "amount": "200", "unit": "mg"}], "solution": [{"name": "water", "amount": "10", "unit": "mL"}], "pressure": "", "temperature": "", "time": "10 min"}, {"synthesis method": "drying", "pressure": "", "temperature": "", "atmosphere": "air", "time": ""}]
EBIBEX | [Cu2(Sval)2(H2O)]n·2nH2O | C24 Cu2 H36 N2 O9 | chemical synthesis | dehydrated 1 | [9 empty] | water |  |  |  |  | chemical synthesis | 10.1021/cg0499717 |  | 2004.05 | [{"synthesis method": "chemical synthesis", "precursor": [{"name": "dehydrated 1", "amount": "", "unit": ""}], "solution": [{"name": "water", "amount": "", "unit": ""}], "pressure": "", "temperature": "", "time": ""}]
EBIBIB | [Cu2(Sval)2(H2O)]n·0.5nC3H7OH | C25.5 Cu2 H36 N2 O7.5 | chemical synthesis | anhydrous 1 | [9 empty] | 2-propanol |  |  |  |  | chemical synthesis | 10.1021/cg0499717 |  | 2004.05 | [{"synthesis method": "chemical synthesis", "precursor": [{"name": "anhydrous 1", "amount": "", "unit": ""}], "solution": [{"name": "2-propanol", "amount": "", "unit": ""}], "pressure": "", "temperature": "", "time": ""}]
EBIBOH | [Cu4(Sval)4(H2O)2(C4H9OH)]n·nC4H9OH | C56 Cu4 H84 N4 O16 | chemical synthesis | dehydrated 1 | [9 empty] | 1-butanol |  |  |  |  | chemical synthesis | 10.1021/cg0499717 |  | 2004.05 | [{"synthesis method": "chemical synthesis", "precursor": [{"name": "dehydrated 1", "amount": "", "unit": ""}], "solution": [{"name": "1-butanol", "amount": "", "unit": ""}], "pressure": "", "temperature": "", "time": ""}]
BEKLUB | [UO2(t-1,4-chdc)(H2O)2] | C8 H14 O8 U1 | chemical synthesis | t-1,4-chdcH2 | 17 mg | UO2(NO3)2⋅6H2O | 50 mg | [6 empty] | THF, water |  | 1 week |  |  | chemical synthesis | 10.1021/acs.inorgchem.7b02176 |  | 2017.10 | [{"synthesis method": "chemical synthesis", "precursor": [{"name": "t-1,4-chdcH2", "amount": "17", "unit": "mg"}, {"name": "UO2(NO3)2\u22c56H2O", "amount": "50", "unit": "mg"}], "solution": [{"name": "THF", "amount": "0.3", "unit": "mL"}, {"name": "water", "amount": "0.7", "unit": "mL"}], "pressure": "", "temperature": "", "time": "1 week"}]
BEKMAI | [UO2(t-1,4-chdc)] | C8 H10 O6 U1 | chemical synthesis | t-1,4-chdcH2 | 17 mg | UO2(NO3)2⋅6H2O | 50 mg | guanidinium nitrate | 24 mg |  |  |  |  | CH3CN, water |  | overnight |  |  | chemical synthesis | 10.1021/acs.inorgchem.7b02176 |  | 2017.10 | [{"synthesis method": "chemical synthesis", "precursor": [{"name": "t-1,4-chdcH2", "amount": "17", "unit": "mg"}, {"name": "UO2(NO3)2\u22c56H2O", "amount": "50", "unit": "mg"}, {"name": "guanidinium nitrate", "amount": "24", "unit": "mg"}], "solution": [{"name": "CH3CN", "amount": "0.2", "unit": "mL"}, {"name": "water", "amount": "0.6", "unit": "mL"}], "pressure": "", "temperature": "", "time": "overnight"}]
BEKMEM | [UO2(c-1,4-chdc)(DMF)] | C11 H17 N1 O7 U1 | chemical synthesis | c,t-1,4-chdcH2 | 17 mg | UO2(NO3)2⋅6H2O | 50 mg | Cd(NO3)2⋅4H2O | 31 mg |  |  |  |  | DMF, water |  | overnight |  |  | chemical synthesis | 10.1021/acs.inorgchem.7b02176 |  | 2017.10 | [{"synthesis method": "chemical synthesis", "precursor": [{"name": "c,t-1,4-chdcH2", "amount": "17", "unit": "mg"}, {"name": "UO2(NO3)2\u22c56H2O", "amount": "50", "unit": "mg"}, {"name": "Cd(NO3)2\u22c54H2O", "amount": "31", "unit": "mg"}], "solution": [{"name": "DMF", "amount": "0.2", "unit": "mL"}, {"name": "water", "amount": "0.6", "unit": "mL"}], "pressure": "", "temperature": "", "time": "overnight"}]
BEKMIQ | [UO2(c-1,4-chdc)(bipy)] | C18 H18 N2 O6 U1 | chemical synthesis | c,t-1,4-chdcH2 | 17 mg | UO2(NO3)2⋅6H2O | 50 mg | 2,2'-bipyridine | 16 mg |  |  |  |  | DMF, water |  | overnight |  |  | chemical synthesis | 10.1021/acs.inorgchem.7b02176 |  | 2017.10 | [{"synthesis method": "chemical synthesis", "precursor": [{"name": "c,t-1,4-chdcH2", "amount": "17", "unit": "mg"}, {"name": "UO2(NO3)2\u22c56H2O", "amount": "50", "unit": "mg"}, {"name": "2,2'-bipyridine", "amount": "16", "unit": "mg"}], "solution": [{"name": "DMF", "amount": "0.2", "unit": "mL"}, {"name": "water", "amount": "0.7", "unit": "mL"}], "pressure": "", "temperature": "", "time": "overnight"}]
BEKMOW | [C(NH2)3]3[H2NMe2][(UO2)4(c-1,4-chdc)6] | C53 H88 N10 O33 U4 | chemical synthesis | c,t-1,4-chdcH2 | 17 mg | UO2(NO3)2⋅6H2O | 50 mg | guanidinium nitrate | 24 mg |  |  |  |  | DMF, water |  | 3 days |  |  | chemical synthesis | 10.1021/acs.inorgchem.7b02176 |  | 2017.10 | [{"synthesis method": "chemical synthesis", "precursor": [{"name": "c,t-1,4-chdcH2", "amount": "17", "unit": "mg"}, {"name": "UO2(NO3)2\u22c56H2O", "amount": "50", "unit": "mg"}, {"name": "guanidinium nitrate", "amount": "24", "unit": "mg"}], "solution": [{"name": "DMF", "amount": "0.2", "unit": "mL"}, {"name": "water", "amount": "0.7", "unit": "mL"}], "pressure": "", "temperature": "", "time": "3 days"}]
BEKMUC | [H2NMe2]2[(UO2)2(c-1,4-chdc)2(t-1,4-chdc)]·DMF | C31 H57 N3 O19 U2 | chemical synthesis | c,t-1,4-chdcH2 | 17 mg | UO2(NO3)2⋅6H2O | 35 mg | Mn(NO3)2⋅4H2O | 25 mg |  |  |  |  | DMF, water |  | overnight |  |  | chemical synthesis | 10.1021/acs.inorgchem.7b02176 |  | 2017.10 | [{"synthesis method": "chemical synthesis", "precursor": [{"name": "c,t-1,4-chdcH2", "amount": "17", "unit": "mg"}, {"name": "UO2(NO3)2\u22c56H2O", "amount": "35", "unit": "mg"}, {"name": "Mn(NO3)2\u22c54H2O", "amount": "25", "unit": "mg"}], "solution": [{"name": "DMF", "amount": "0.2", "unit": "mL"}, {"name": "water", "amount": "0.6", "unit": "mL"}], "pressure": "", "temperature": "", "time": "overnight"}]
BEKNEN | [H2NMe2]2[(UO2)2(c,t-1,4-chdc)3]·2.5H2O | C28 H51 N2 O18.5 U2 | chemical synthesis | c,t-1,4-chdcH2 | 17 mg | UO2(NO3)2⋅6H2O | 50 mg | [6 empty] | DMF, water |  | 1 week |  |  | chemical synthesis | 10.1021/acs.inorgchem.7b02176 |  | 2017.10 | [{"synthesis method": "chemical synthesis", "precursor": [{"name": "c,t-1,4-chdcH2", "amount": "17", "unit": "mg"}, {"name": "UO2(NO3)2\u22c56H2O", "amount": "50", "unit": "mg"}], "solution": [{"name": "DMF", "amount": "0.2", "unit": "mL"}, {"name": "water", "amount": "0.7", "unit": "mL"}], "pressure": "", "temperature": "", "time": "1 week"}]
BEKNIR | [Co(bipy)3][(UO2)2(c-1,4-chdc)3]·1.5H2O | C54 Co1 H57 N6 O17.5 U2 | chemical synthesis | c,t-1,4-chdcH2 | 17 mg | UO2(NO3)2⋅6H2O | 35 mg | Co(NO3)2⋅6H2O | 15 mg | 2,2'-bipyridine | 24 mg |  |  | DMF, water |  | 3 days |  |  | chemical synthesis | 10.1021/acs.inorgchem.7b02176 |  | 2017.10 | [{"synthesis method": "chemical synthesis", "precursor": [{"name": "c,t-1,4-chdcH2", "amount": "17", "unit": "mg"}, {"name": "UO2(NO3)2\u22c56H2O", "amount": "35", "unit": "mg"}, {"name": "Co(NO3)2\u22c56H2O", "amount": "15", "unit": "mg"}, {"name": "2,2'-bipyridine", "amount": "24", "unit": "mg"}], "solution": [{"name": "DMF", "amount": "0.2", "unit": "mL"}, {"name": "water", "amount": "0.6", "unit": "mL"}], "pressure": "", "temperature": "", "time": "3 days"}]
BEKNOX | [Cd(bipy)3][(UO2)2(c-1,4-chdc)3]·1.5H2O | C54 Cd1 H57 N6 O17.5 U2 | chemical synthesis | c,t-1,4-chdcH2 | 17 mg | UO2(NO3)2⋅6H2O | 35 mg | Cd(NO3)2⋅4H2O | 16 mg | 2,2'-bipyridine | 24 mg |  |  | DMF, water |  | 3 days |  |  | chemical synthesis | 10.1021/acs.inorgchem.7b02176 |  | 2017.10 | [{"synthesis method": "chemical synthesis", "precursor": [{"name": "c,t-1,4-chdcH2", "amount": "17", "unit": "mg"}, {"name": "UO2(NO3)2\u22c56H2O", "amount": "35", "unit": "mg"}, {"name": "Cd(NO3)2\u22c54H2O", "amount": "16", "unit": "mg"}, {"name": "2,2'-bipyridine", "amount": "24", "unit": "mg"}], "solution": [{"name": "DMF", "amount": "0.2", "unit": "mL"}, {"name": "water", "amount": "0.6", "unit": "mL"}], "pressure": "", "temperature": "", "time": "3 days"}]
BEKNUD | [Ni(bipy)3]2[(UO2)4(c-1,4-chdc)2(t-1,4-chdc)(NO3)6] | C84 H82 N18 Ni2 O40 U4 | chemical synthesis | c,t-1,4-chdcH2 | 17 mg | UO2(NO3)2⋅6H2O | 50 mg | Ni(NO3)2⋅6H2O | 15 mg | 2,2'-bipyridine | 24 mg |  |  | methanol, water |  | 3 days |  |  | chemical synthesis | 10.1021/acs.inorgchem.7b02176 |  | 2017.10 | [{"synthesis method": "chemical synthesis", "precursor": [{"name": "c,t-1,4-chdcH2", "amount": "17", "unit": "mg"}, {"name": "UO2(NO3)2\u22c56H2O", "amount": "50", "unit": "mg"}, {"name": "Ni(NO3)2\u22c56H2O", "amount": "15", "unit": "mg"}, {"name": "2,2'-bipyridine", "amount": "24", "unit": "mg"}], "solution": [{"name": "methanol", "amount": "0.2", "unit": "mL"}, {"name": "water", "amount": "0.6", "unit": "mL"}], "pressure": "", "temperature": "", "time": "3 days"}]
BEKPAL | [Cu(bipy)2]2[(UO2)2(c-1,4-chdc)2(t-1,4-chdc)] | C64 Cu2 H66 N8 O18 U2 | chemical synthesis | c,t-1,4-chdcH2 | 17 mg | UO2(NO3)2⋅6H2O | 35 mg | Cu(NO3)2⋅2.5H2O | 12 mg | 2,2'-bipyridine | 16 mg |  |  | DMF, water |  | 1 week |  |  | chemical synthesis | 10.1021/acs.inorgchem.7b02176 |  | 2017.10 | [{"synthesis method": "chemical synthesis", "precursor": [{"name": "c,t-1,4-chdcH2", "amount": "17", "unit": "mg"}, {"name": "UO2(NO3)2\u22c56H2O", "amount": "35", "unit": "mg"}, {"name": "Cu(NO3)2\u22c52.5H2O", "amount": "12", "unit": "mg"}, {"name": "2,2'-bipyridine", "amount": "16", "unit": "mg"}], "solution": [{"name": "DMF", "amount": "0.2", "unit": "mL"}, {"name": "water", "amount": "0.6", "unit": "mL"}], "pressure": "", "temperature": "", "time": "1 week"}]
BEKPEP | [Zn(bipy)3][(UO2)2(c-1,4-chdc)3] | C54 H62 N6 O20 U2 Zn1 | chemical synthesis | c,t-1,4-chdcH2 | 17 mg | UO2(NO3)2⋅6H2O | 35 mg | Zn(NO3)2⋅6H2O | 15 mg | 2,2'-bipyridine | 24 mg |  |  | DMF, water |  | 3 days |  |  | chemical synthesis | 10.1021/acs.inorgchem.7b02176 |  | 2017.10 | [{"synthesis method": "chemical synthesis", "precursor": [{"name": "c,t-1,4-chdcH2", "amount": "17", "unit": "mg"}, {"name": "UO2(NO3)2\u22c56H2O", "amount": "35", "unit": "mg"}, {"name": "Zn(NO3)2\u22c56H2O", "amount": "15", "unit": "mg"}, {"name": "2,2'-bipyridine", "amount": "24", "unit": "mg"}], "solution": [{"name": "DMF", "amount": "0.2", "unit": "mL"}, {"name": "water", "amount": "0.6", "unit": "mL"}], "pressure": "", "temperature": "", "time": "3 days"}]
BEKPIT | [UO2Pb2(c-1,4-chdc)(t-1,4-chdc)2(bipy)2] | C44 H46 N4 O14 Pb2 U1 | chemical synthesis | c,t-1,4-chdcH2 | 17 mg | UO2(NO3)2⋅6H2O | 50 mg | Pb(NO3)2 | 33 mg | 2,2'-bipyridine | 24 mg |  |  | DMF, water |  | 3 days |  |  | chemical synthesis | 10.1021/acs.inorgchem.7b02176 |  | 2017.10 | [{"synthesis method": "chemical synthesis", "precursor": [{"name": "c,t-1,4-chdcH2", "amount": "17", "unit": "mg"}, {"name": "UO2(NO3)2\u22c56H2O", "amount": "50", "unit": "mg"}, {"name": "Pb(NO3)2", "amount": "33", "unit": "mg"}, {"name": "2,2'-bipyridine", "amount": "24", "unit": "mg"}], "solution": [{"name": "DMF", "amount": "0.2", "unit": "mL"}, {"name": "water", "amount": "0.6", "unit": "mL"}], "pressure": "", "temperature": "", "time": "3 days"}]
DUYPEU | [Cu(C5H5N3O2)Cl] n | C5 Cl1 Cu1 H5 N3 O2 | solvothermal synthesis | CuCl2⋅H2O | 100 mg | ANP | 160 mg | [8 empty] | 4 days | 160°C |  | solvothermal synthesis, filtration, washing, drying | 10.1021/acs.inorgchem.5b01754 |  | 2015.10 | [{"synthesis method": "solvothermal synthesis", "precursor": [{"name": "CuCl2\u22c5H2O", "amount": "100", "unit": "mg"}, {"name": "ANP", "amount": "160", "unit": "mg"}], "solvent": [{"name": "water and ethanol", "amount": "15", "unit": "mL"}], "reducing agent": [{"name": "", "amount": "", "unit": ""}], "surfactant": [{"name": "", "amount": "", "unit": ""}], "pressure": "", "temperature": "160\u00b0C", "time": "4 days", "heating rate": "", "cooling rate": "3\u00b0C/h"}, {"synthesis method": "filtration", "time": "", "atmosphere": "", "pressure": ""}, {"synthesis method": "washing", "washing solution": "water, ethanol, and diethyl ether", "amount": ""}, {"synthesis method": "drying", "pressure": "", "temperature": "", "atmosphere": "vacuum", "time": ""}]
DUYPOE | [Cu(C5H5N3O2)CN] n | C12 Cu2 H10 N8 O4 | chemical synthesis | CuCN | 150 mg | ANP | 233 mg | [6 empty] | CH3CN |  | 3 hours |  |  | chemical synthesis, filtration, washing, drying | 10.1021/acs.inorgchem.5b01754 |  | 2015.10 | [{"synthesis method": "chemical synthesis", "precursor": [{"name": "CuCN", "amount": "150", "unit": "mg"}, {"name": "ANP", "amount": "233", "unit": "mg"}], "solution": [{"name": "CH3CN", "amount": "20", "unit": "mL"}], "pressure": "", "temperature": "", "time": "3 hours"}, {"synthesis method": "filtration", "time": "", "atmosphere": "", "pressure": ""}, {"synthesis method": "washing", "washing solution": "water, CH3CN, and diethyl ether", "amount": ""}, {"synthesis method": "drying", "pressure": "", "temperature": "", "atmosphere": "air", "time": ""}]
DUYPUK | [Cu(C5H5N3O2)SCN] n | C6 Cu1 H5 N4 O2 S1 | chemical synthesis | CuSCN | 75 mg | ANP | 85 mg | NH4SCN | 140 mg |  |  |  |  | CH3CN |  | 3 hours | 20°C |  | chemical synthesis, filtration, washing, drying | 10.1021/acs.inorgchem.5b01754 |  | 2015.10 | [{"synthesis method": "chemical synthesis", "precursor": [{"name": "CuSCN", "amount": "75", "unit": "mg"}, {"name": "ANP", "amount": "85", "unit": "mg"}, {"name": "NH4SCN", "amount": "140", "unit": "mg"}], "solution": [{"name": "CH3CN", "amount": "10", "unit": "mL"}], "pressure": "", "temperature": "20\u00b0C", "time": "3 hours"}, {"synthesis method": "filtration", "time": "", "atmosphere": "", "pressure": ""}, {"synthesis method": "washing", "washing solution": "water, ethanol, acetonitrile, and diethyl ether", "amount": ""}, {"synthesis method": "drying", "pressure": "", "temperature": "", "atmosphere": "air", "time": ""}]
POSDUY | [Cu(4-HIBA)2(H2O)4] | C20 Cu1 H22 N4 O8 | solvothermal synthesis | 4-H2IBA | 18.8 mg | Cu(NO3)2⋅3H2O | 24.2 mg | [6 empty] | CH3CN, H2O |  | 4 days | 80 °C |  | solvothermal synthesis, washing | 10.1021/cg401811c |  | 2014.07 | [{"synthesis method": "solvothermal synthesis", "precursor": [{"name": "4-H2IBA", "amount": "18.8", "unit": "mg"}, {"name": "Cu(NO3)2\u22c53H2O", "amount": "24.2", "unit": "mg"}], "solution": [{"name": "CH3CN", "amount": "4", "unit": "mL"}, {"name": "H2O", "amount": "4", "unit": "mL"}], "pressure": "", "temperature": "80 \u00b0C", "time": "4 days"}, {"synthesis method": "washing", "washing solution": "water and ethanol", "amount": ""}]
POSFAG | [CuIICuI(4-HIBA)(4-IBA)(H2O)2]·2.3H2O | C20 Cu2 H25.6 N4 O8.3 | solvothermal synthesis | 4-H2IBA | 18.8 mg | Cu(NO3)2⋅3H2O | 24.2 mg | [6 empty] | CH3CN, H2O |  | 4 days | 120 °C |  | solvothermal synthesis, washing | 10.1021/cg401811c |  | 2014.07 | [{"synthesis method": "solvothermal synthesis", "precursor": [{"name": "4-H2IBA", "amount": "18.8", "unit": "mg"}, {"name": "Cu(NO3)2\u22c53H2O", "amount": "24.2", "unit": "mg"}], "solution": [{"name": "CH3CN", "amount": "4", "unit": "mL"}, {"name": "H2O", "amount": "4", "unit": "mL"}], "pressure": "", "temperature": "120 \u00b0C", "time": "4 days"}, {"synthesis method": "washing", "washing solution": "water and ethanol", "amount": ""}]
POSFEK | [Cu(4-HIBA)(Cl)] | C10 Cl1 Cu1 H7 N2 O2 | solvothermal synthesis | 4-H2IBA | 18.8 mg | CuCl2⋅2H2O | 17.0 mg | [6 empty] | DMF-H2O |  | 4 days | 120 °C |  | solvothermal synthesis, washing | 10.1021/cg401811c |  | 2014.07 | [{"synthesis method": "solvothermal synthesis", "precursor": [{"name": "4-H2IBA", "amount": "18.8", "unit": "mg"}, {"name": "CuCl2\u22c52H2O", "amount": "17.0", "unit": "mg"}], "solution": [{"name": "DMF-H2O", "amount": "1:5 v/v", "unit": "10 mL"}], "pressure": "", "temperature": "120 \u00b0C", "time": "4 days"}, {"synthesis method": "washing", "washing solution": "water and ethanol", "amount": ""}]
POSFIO | [Cu3(4-HIBA)6]·7.8H2O | C60 Cu3 H57.6 N12 O19.8 | solvothermal synthesis | 4-H2IBA | 18.8 mg | Cu(NO3)2⋅3H2O | 24.2 mg | [6 empty] | DMA-H2O |  | 4 days | 120 °C |  | solvothermal synthesis, washing | 10.1021/cg401811c |  | 2014.07 | [{"synthesis method": "solvothermal synthesis", "precursor": [{"name": "4-H2IBA", "amount": "18.8", "unit": "mg"}, {"name": "Cu(NO3)2\u22c53H2O", "amount": "24.2", "unit": "mg"}], "solution": [{"name": "DMA-H2O", "amount": "1:5 v/v", "unit": "10 mL"}], "pressure": "", "temperature": "120 \u00b0C", "time": "4 days"}, {"synthesis method": "washing", "washing solution": "water and ethanol", "amount": ""}]
POSFOU | [Cd(4-HIBA)2(H2O)] | C20 Cd1 H20 N4 O7 | [16 empty] | layered solution synthesis | 10.1021/cg401811c |  | 2014.07 | [{"synthesis method": "layered solution synthesis", "precursor": [{"name": "Cd(NO3)2\u22c54H2O", "amount": "23.6", "unit": "mg"}, {"name": "4-H2IBA", "amount": "18.8", "unit": "mg"}, {"name": "NaOH", "amount": "4.0", "unit": "mg"}], "solution": [{"name": "methanol-water", "amount": "1:1 v/v", "unit": "6 mL"}, {"name": "methanol", "amount": "4", "unit": "mL"}, {"name": "water", "amount": "4", "unit": "mL"}], "pressure": "", "temperature": "", "time": "4 weeks"}]
POSGAH | [Cd(4-HIBA)2]·2DMF | C26 Cd1 H28 N6 O6 | solvothermal synthesis | Cd(NO3)2⋅4H2O | 23.6 mg | 4-H2IBA | 18.8 mg | [6 empty] | DMF |  | 4 days | 80 °C |  | solvothermal synthesis, evaporation | 10.1021/cg401811c |  | 2014.07 | [{"synthesis method": "solvothermal synthesis", "precursor": [{"name": "Cd(NO3)2\u22c54H2O", "amount": "23.6", "unit": "mg"}, {"name": "4-H2IBA", "amount": "18.8", "unit": "mg"}], "solution": [{"name": "DMF", "amount": "10.0", "unit": "mL"}], "pressure": "", "temperature": "80 \u00b0C", "time": "4 days"}, {"synthesis method": "evaporation", "pressure": "", "temperature": "room temperature", "time": "7-8 weeks"}]
POSGEL | [Cd2(4-HIBA)4] | C40 Cd2 H30 N8 O9 | solvothermal synthesis | Cd(NO3)2⋅4H2O | 23.6 mg | 4-H2IBA | 18.8 mg | [6 empty] | DMF-C2H5OH |  | 4 days | 80 °C |  | solvothermal synthesis, washing | 10.1021/cg401811c |  | 2014.07 | [{"synthesis method": "solvothermal synthesis", "precursor": [{"name": "Cd(NO3)2\u22c54H2O", "amount": "23.6", "unit": "mg"}, {"name": "4-H2IBA", "amount": "18.8", "unit": "mg"}], "solution": [{"name": "DMF-C2H5OH", "amount": "1:1 v/v", "unit": "8 mL"}], "pressure": "", "temperature": "80 \u00b0C", "time": "4 days"}, {"synthesis method": "washing", "washing solution": "water and ethanol", "amount": ""}]
POSGIP | [Zn(4-HIBA)2] | C20 H16 N4 O5 Zn1 | solvothermal synthesis | Zn(NO3)2⋅6H2O | 29.1 mg | 4-H2IBA | 18.8 mg | [6 empty] | DMF-H2O |  | 3 days | 80 °C |  | solvothermal synthesis, washing | 10.1021/cg401811c |  | 2014.07 | [{"synthesis method": "solvothermal synthesis", "precursor": [{"name": "Zn(NO3)2\u22c56H2O", "amount": "29.1", "unit": "mg"}, {"name": "4-H2IBA", "amount": "18.8", "unit": "mg"}], "solution": [{"name": "DMF-H2O", "amount": "1:8 v/v", "unit": "9 mL"}], "pressure": "", "temperature": "80 \u00b0C", "time": "3 days"}, {"synthesis method": "washing", "washing solution": "water and ethanol", "amount": ""}]
POSGOV | [Zn(4-HIBA)2]·C2H5OH·DMF | C25 H27 N5 O6 Zn1 | solvothermal synthesis | Zn(NO3)2⋅6H2O | 29.1 mg | 4-H2IBA | 18.8 mg | [6 empty] | DMF-C2H5OH |  | 4 days | 80 °C |  | solvothermal synthesis, washing | 10.1021/cg401811c |  | 2014.07 | [{"synthesis method": "solvothermal synthesis", "precursor": [{"name": "Zn(NO3)2\u22c56H2O", "amount": "29.1", "unit": "mg"}, {"name": "4-H2IBA", "amount": "18.8", "unit": "mg"}], "solution": [{"name": "DMF-C2H5OH", "amount": "1:1 v/v", "unit": "8 mL"}], "pressure": "", "temperature": "80 \u00b0C", "time": "4 days"}, {"synthesis method": "washing", "washing solution": "water and ethanol", "amount": ""}]
POSGUB | [Co(4-HIBA)2]·2DMF | C26 Co1 H28 N6 O6 | solvothermal synthesis | Co(NO3)2⋅6H2O | 29.1 mg | 4-H2IBA | 18.8 mg | [6 empty] | DMF |  | 4 days | 80 °C |  | solvothermal synthesis, washing | 10.1021/cg401811c |  | 2014.07 | [{"synthesis method": "solvothermal synthesis", "precursor": [{"name": "Co(NO3)2\u22c56H2O", "amount": "29.1", "unit": "mg"}, {"name": "4-H2IBA", "amount": "18.8", "unit": "mg"}], "solution": [{"name": "DMF", "amount": "10.0", "unit": "mL"}], "pressure": "", "temperature": "80 \u00b0C", "time": "4 days"}, {"synthesis method": "washing", "washing solution": "water and ethanol", "amount": ""}]
YARKUZ | {[Ag(m-abn)2]·NO3} n | Ag1 C14 H12 N5 O3 | chemical synthesis | AgNO3 | 17 mg | m-abn | 12 mg | [6 empty] | methanol-water mixed solvent |  | several days | room temperature |  | chemical synthesis | 10.1021/cg201159z |  | 2011.11 | [{"synthesis method": "chemical synthesis", "precursor": [{"name": "AgNO3", "amount": "17", "unit": "mg"}, {"name": "m-abn", "amount": "12", "unit": "mg"}], "solution": [{"name": "methanol-water mixed solvent", "amount": "5", "unit": "mL"}], "additive": [{"name": "aqueous NH3 solution", "amount": "1", "unit": "mL"}], "pressure": "", "temperature": "room temperature", "time": "several days"}]
YARLAG | {[Ag2(m-abn)6]·(ClO4)2} | Ag2 C42 Cl2 H36 N12 O8 | chemical synthesis | Ag2O | 23 mg | m-abn | 24 mg | NaClO4 | 25 mg |  |  |  |  | methanol-ethanol mixed solvent |  | several days | room temperature |  | chemical synthesis | 10.1021/cg201159z |  | 2011.11 | [{"synthesis method": "chemical synthesis", "precursor": [{"name": "Ag2O", "amount": "23", "unit": "mg"}, {"name": "m-abn", "amount": "24", "unit": "mg"}, {"name": "NaClO4", "amount": "25", "unit": "mg"}], "solution": [{"name": "methanol-ethanol mixed solvent", "amount": "6", "unit": "mL"}], "additive": [{"name": "aqueous NH3 solution", "amount": "2", "unit": "mL"}], "pressure": "", "temperature": "room temperature", "time": "several days"}]
YARLEK | {[Ag(o-abn)2]·NO3} n | Ag1 C14 H12 N5 O3 | chemical synthesis | AgNO3 | 17 mg | o-abn | 12 mg | [6 empty] | methanol-ethanol mixed solvent |  | several days | room temperature |  | chemical synthesis | 10.1021/cg201159z |  | 2011.11 | [{"synthesis method": "chemical synthesis", "precursor": [{"name": "AgNO3", "amount": "17", "unit": "mg"}, {"name": "o-abn", "amount": "12", "unit": "mg"}], "solution": [{"name": "methanol-ethanol mixed solvent", "amount": "6", "unit": "mL"}], "pressure": "", "temperature": "room temperature", "time": "several days"}]
YARLIO | [Ag(o-abn)2(NO2)] n | Ag1 C7 H6 N3 O2 | chemical synthesis | AgNO2 | 31 mg | o-abn | 48 mg | [6 empty] | methanol-ethanol mixed solvent |  | several days | room temperature |  | chemical synthesis | 10.1021/cg201159z |  | 2011.11 | [{"synthesis method": "chemical synthesis", "precursor": [{"name": "AgNO2", "amount": "31", "unit": "mg"}, {"name": "o-abn", "amount": "48", "unit": "mg"}], "solution": [{"name": "methanol-ethanol mixed solvent", "amount": "6", "unit": "mL"}], "additive": [{"name": "aqueous NH3 solution", "amount": "0.5", "unit": "mL"}], "pressure": "", "temperature": "room temperature", "time": "several days"}]
YARLOU | {[Ag(o-abn)2]·PF6} n | Ag1 C14 F6 H12 N4 P1 | chemical synthesis | Ag2O | 23 mg | o-abn | 48 mg | NH4PF6 | 33 mg |  |  |  |  | methanol-ethanol mixed solvent |  | several days | room temperature |  | chemical synthesis | 10.1021/cg201159z |  | 2011.11 | [{"synthesis method": "chemical synthesis", "precursor": [{"name": "Ag2O", "amount": "23", "unit": "mg"}, {"name": "o-abn", "amount": "48", "unit": "mg"}, {"name": "NH4PF6", "amount": "33", "unit": "mg"}], "solution": [{"name": "methanol-ethanol mixed solvent", "amount": "6", "unit": "mL"}], "additive": [{"name": "aqueous NH3 solution", "amount": "0.5", "unit": "mL"}], "pressure": "", "temperature": "room temperature", "time": "several days"}]
NEFWEA | Pb(C4O4)(H2O)4 | C4 H8 O8 Pb1 | [17 empty] | 10.1021/ic961341+ |  | 1997.07 | []
XOJLAK | 1 | C8 Ce1 H11 O7 P2 | solvothermal synthesis | texbp | 0.22 g | CeCl3⋅6H2O | 0.11 g | texbp | 0.22 g | CeCl3⋅6H2O | 0.11 g |  |  |  | sealed | 80 h | 120 °C |  | chemical synthesis, solvothermal synthesis, sonication | 10.1021/cg800639x |  | 2008.09 | [{"synthesis method": "chemical synthesis", "precursor": [{"name": "choline chloride", "amount": "1:1", "unit": "mole ratio"}, {"name": "malonic acid", "amount": "1:1", "unit": "mole ratio"}, {"name": "texbp", "amount": "0.22", "unit": "g"}, {"name": "CeCl3\u22c56H2O", "amount": "0.11", "unit": "g"}], "solvent": [{"name": "distilled water", "amount": "1.0", "unit": "g"}], "pressure": "", "temperature": "80 \u00b0C", "time": "until homogeneous liquid"}, {"synthesis method": "solvothermal synthesis", "precursor": [{"name": "texbp", "amount": "0.22", "unit": "g"}, {"name": "CeCl3\u22c56H2O", "amount": "0.11", "unit": "g"}], "solvent": [{"name": "CM", "amount": "3.0", "unit": "g"}], "pressure": "sealed", "temperature": "120 \u00b0C", "time": "80 h"}, {"synthesis method": "sonication", "composition": "solid products", "power": "", "solvent": "ethanol and distilled water", "temperature": "", "time": "", "type": "ultrasonication"}]
XOJLEO | 2 | C8 H11 O7 P2 Pr1 | solvothermal synthesis | texbp | 0.22 g | PrCl3⋅6H2O | 0.30 g | texbp | 0.22 g | PrCl3⋅6H2O | 0.30 g |  |  |  | sealed | 80 h | 120 °C |  | chemical synthesis, solvothermal synthesis, sonication | 10.1021/cg800639x |  | 2008.09 | [{"synthesis method": "chemical synthesis", "precursor": [{"name": "choline chloride", "amount": "1:1", "unit": "mole ratio"}, {"name": "malonic acid", "amount": "1:1", "unit": "mole ratio"}, {"name": "texbp", "amount": "0.22", "unit": "g"}, {"name": "PrCl3\u22c56H2O", "amount": "0.30", "unit": "g"}], "solvent": [{"name": "distilled water", "amount": "1.8", "unit": "g"}], "pressure": "", "temperature": "80 \u00b0C", "time": "until homogeneous liquid"}, {"synthesis method": "solvothermal synthesis", "precursor": [{"name": "texbp", "amount": "0.22", "unit": "g"}, {"name": "PrCl3\u22c56H2O", "amount": "0.30", "unit": "g"}], "solvent": [{"name": "CM", "amount": "3.0", "unit": "g"}], "pressure": "sealed", "temperature": "120 \u00b0C", "time": "80 h"}, {"synthesis method": "sonication", "composition": "solid products", "power": "", "solvent": "ethanol and distilled water", "temperature": "", "time": "", "type": "ultrasonication"}]
TITBEF | [Zn2(btca)2(im)2]·(DMA) | C24 H23 N11 O5 Zn2 | chemical synthesis | ZnCl2 | 71.3 mg | H2btca | 82.5 mg | imidazole | 34.4 mg | [6 empty] | 3 days | 120°C |  | chemical synthesis | 10.1021/ic402467g |  | 2014.01 | [{"synthesis method": "chemical synthesis", "precursor": [{"name": "ZnCl2", "amount": "71.3", "unit": "mg"}, {"name": "H2btca", "amount": "82.5", "unit": "mg"}, {"name": "imidazole", "amount": "34.4", "unit": "mg"}], "solvent": [{"name": "DMA", "amount": "4.0", "unit": "mL"}, {"name": "H2O", "amount": "2.0", "unit": "mL"}], "pressure": "", "temperature": "120\u00b0C", "time": "3 days"}]
TITBIJ | [Zn(btca)(im)]·(DMF) | C13 H14 N6 O3 Zn1 | chemical synthesis | ZnCl2 | 71.3 mg | H2btca | 82.5 mg | imidazole | 34.4 mg | [6 empty] | 3 days | 120°C |  | chemical synthesis | 10.1021/ic402467g |  | 2014.01 | [{"synthesis method": "chemical synthesis", "precursor": [{"name": "ZnCl2", "amount": "71.3", "unit": "mg"}, {"name": "H2btca", "amount": "82.5", "unit": "mg"}, {"name": "imidazole", "amount": "34.4", "unit": "mg"}], "solvent": [{"name": "DMF", "amount": "4.0", "unit": "mL"}, {"name": "H2O", "amount": "2.0", "unit": "mL"}], "pressure": "", "temperature": "120\u00b0C", "time": "3 days"}]
TITBOP | [Zn2(btca)2(tmdpy)]·2(DMF)·5(H2O) | C27 H20 N8 O4 Zn2 | chemical synthesis | ZnCl2 | 72.5 mg | H2btca | 7.90 mg | tmdpy | 10.34 mg | [6 empty] | 3 days | 120°C |  | chemical synthesis | 10.1021/ic402467g |  | 2014.01 | [{"synthesis method": "chemical synthesis", "precursor": [{"name": "ZnCl2", "amount": "72.5", "unit": "mg"}, {"name": "H2btca", "amount": "7.90", "unit": "mg"}, {"name": "tmdpy", "amount": "10.34", "unit": "mg"}], "solvent": [{"name": "DMF", "amount": "4.0", "unit": "mL"}, {"name": "H2O", "amount": "2.0", "unit": "mL"}], "pressure": "", "temperature": "120\u00b0C", "time": "3 days"}]
TITBUV | [H2N(CH3)2]2[Zn3(btca)4]·(DMF) | C28 H12 N12 O8 Zn3 | chemical synthesis | ZnCl2 | 48.2 mg | H2btca | 43.8 mg | 4,4-bipy | 40.5 mg | [6 empty] | 3 days | 120°C |  | chemical synthesis | 10.1021/ic402467g |  | 2014.01 | [{"synthesis method": "chemical synthesis", "precursor": [{"name": "ZnCl2", "amount": "48.2", "unit": "mg"}, {"name": "H2btca", "amount": "43.8", "unit": "mg"}, {"name": "4,4-bipy", "amount": "40.5", "unit": "mg"}], "solvent": [{"name": "DMF", "amount": "3.0", "unit": "mL"}, {"name": "H2O", "amount": "3.0", "unit": "mL"}], "pressure": "", "temperature": "120\u00b0C", "time": "3 days"}]
FAZYEL | [Cd 2 (4,4‘-bipy)(3,3‘-bpda) 2 ] n | C19 Cd1 H12 N1 O4 | solvothermal synthesis | 3,3‘-H2bpda | 0.12 g | 4,4‘-bipy | 0.08 g | Cd(NO3)2⋅4H2O | 0.15 g | NaOH | 0.03 g |  |  |  |  | 72 h | 160 °C |  | solvothermal synthesis, filtration, washing | 10.1021/cg0498554 |  | 2004.09 | [{"synthesis method": "solvothermal synthesis", "precursor": [{"name": "3,3\u2018-H2bpda", "amount": "0.12", "unit": "g"}, {"name": "4,4\u2018-bipy", "amount": "0.08", "unit": "g"}, {"name": "Cd(NO3)2\u22c54H2O", "amount": "0.15", "unit": "g"}, {"name": "NaOH", "amount": "0.03", "unit": "g"}], "solvent": [{"name": "H2O", "amount": "15.0", "unit": "mL"}], "reducing agent": [{"name": "", "amount": "", "unit": ""}], "surfactant": [{"name": "", "amount": "", "unit": ""}], "pressure": "", "temperature": "160 \u00b0C", "time": "72 h", "heating rate": "", "cooling rate": "24 h"}, {"synthesis method": "filtration", "time": "", "atmosphere": "", "pressure": ""}, {"synthesis method": "washing", "washing solution": "water", "amount": ""}]
FAZYOV | [Cd 2 (3,3‘-bpda) 2 ] n | C14 Cd1 H8 O4 | solvothermal synthesis | 3,3‘-H2bpda | 0.12 g | dpp | 0.09 g | Cd(NO3)2⋅4H2O | 0.15 g | NaOH | 0.03 g |  |  |  |  | 72 h | 160 °C |  | solvothermal synthesis, filtration, washing | 10.1021/cg0498554 |  | 2004.09 | [{"synthesis method": "solvothermal synthesis", "precursor": [{"name": "3,3\u2018-H2bpda", "amount": "0.12", "unit": "g"}, {"name": "dpp", "amount": "0.09", "unit": "g"}, {"name": "Cd(NO3)2\u22c54H2O", "amount": "0.15", "unit": "g"}, {"name": "NaOH", "amount": "0.03", "unit": "g"}], "solvent": [{"name": "H2O", "amount": "15.0", "unit": "mL"}], "reducing agent": [{"name": "", "amount": "", "unit": ""}], "surfactant": [{"name": "", "amount": "", "unit": ""}], "pressure": "", "temperature": "160 \u00b0C", "time": "72 h", "heating rate": "", "cooling rate": "24 h"}, {"synthesis method": "filtration", "time": "", "atmosphere": "", "pressure": ""}, {"synthesis method": "washing", "washing solution": "water", "amount": ""}]
HOXJOU | X-ray Quality Single Crystals of L1·2AgBF4 | Ag2 B2 C51 F8 H45 N1 S9 | chemical synthesis | L1 | 9.6 mg | AgBF4 | 3.9 mg | [6 empty] | nitrobenzene (NB) solution |  | about 7 days |  |  | chemical synthesis, filtration | 10.1021/cg800869u |  | 2009.01 | [{"synthesis method": "chemical synthesis", "precursor": [{"name": "L1", "amount": "9.6", "unit": "mg"}, {"name": "AgBF4", "amount": "3.9", "unit": "mg"}], "solution": [{"name": "nitrobenzene (NB) solution", "amount": "2.0", "unit": "mL"}], "pressure": "", "temperature": "", "time": "about 7 days"}, {"synthesis method": "filtration", "time": "", "atmosphere": "", "pressure": ""}]
HOXJEK | X-ray Quality Single Crystals of L2·2AgOTf | Ag2 C149.75 F6 H111.75 N5.5 O8.25 S14 Zn1 | chemical synthesis | Zn-T3PhTPP | 0.50 mL | AgOTf | 0.5 mL | [6 empty] | nitrobenzene, N,N-dimethylacetamide (DMA) |  | 10 days |  |  | chemical synthesis, filtration | 10.1021/cg800869u |  | 2009.01 | [{"synthesis method": "chemical synthesis", "precursor": [{"name": "Zn-T3PhTPP", "amount": "0.50", "unit": "mL"}, {"name": "AgOTf", "amount": "0.5", "unit": "mL"}], "solution": [{"name": "nitrobenzene", "amount": "", "unit": ""}, {"name": "N,N-dimethylacetamide (DMA)", "amount": "0.1", "unit": "mL"}], "pressure": "", "temperature": "", "time": "10 days"}, {"synthesis method": "filtration", "time": "", "atmosphere": "", "pressure": ""}]
HOXJIO | X-ray Quality Single Crystals of 2L3·5AgOTf | Ag5 C148 F12 H120 N4 O14 S16 | chemical synthesis | L3 | 19.2 mg | AgOTf | 25.7 mg | [6 empty] | nitrobenzene (NB) solution |  | about 7 days |  |  | chemical synthesis, filtration | 10.1021/cg800869u |  | 2009.01 | [{"synthesis method": "chemical synthesis", "precursor": [{"name": "L3", "amount": "19.2", "unit": "mg"}, {"name": "AgOTf", "amount": "25.7", "unit": "mg"}], "solution": [{"name": "nitrobenzene (NB) solution", "amount": "2.0", "unit": "mL"}], "pressure": "", "temperature": "", "time": "about 7 days"}, {"synthesis method": "filtration", "time": "", "atmosphere": "", "pressure": ""}]
TOXJIZ | Bis(guanidinium)[N-(2-aminoethyl)-trans-1,2-diaminocyclohexane-N,N‘,N‘‘-pentaacetato]bismuth(III) | Bi1 C20 H36 N9 O10 | chemical synthesis | Bismuth subcarbonate | 0.085 g | 1 | 0.075 g | Guanidine carbonate | 0.032 g |  |  |  |  | water, water |  | 2 d | refluxed 85 min |  | chemical synthesis | 10.1021/ic951326p |  | 1996.10 | [{"synthesis method": "chemical synthesis", "precursor": [{"name": "Bismuth subcarbonate", "amount": "0.085", "unit": "g"}, {"name": "1", "amount": "0.075", "unit": "g"}, {"name": "Guanidine carbonate", "amount": "0.032", "unit": "g"}], "solution": [{"name": "water", "amount": "20", "unit": "mL"}, {"name": "water", "amount": "10", "unit": "mL"}], "pressure": "", "temperature": "refluxed 85 min", "time": "2 d"}]
TOXJOF | Bi(H2DTPA) | Bi1 C14 H24 N3 O12 | chemical synthesis | Bi(NO3)3⋅5H2O | 4.85 g | H5DTPA | 3.93 g | 4.0 M NaOH | 5 mL |  |  |  |  | water |  | 2 weeks | 75 °C |  | chemical synthesis | 10.1021/ic951326p |  | 1996.10 | [{"synthesis method": "chemical synthesis", "precursor": [{"name": "Bi(NO3)3\u22c55H2O", "amount": "4.85", "unit": "g"}, {"name": "H5DTPA", "amount": "3.93", "unit": "g"}, {"name": "4.0 M NaOH", "amount": "5", "unit": "mL"}], "solution": [{"name": "water", "amount": "25", "unit": "mL"}], "pressure": "", "temperature": "75 \u00b0C", "time": "2 weeks"}]
NABFIG | 1,1-Dimethyl-2,5-bis(4- N -7-azaindolylphenyl)-3,4-diphenylsilole | C44 H34 N4 Si1 | chemical synthesis | lithium | 0.014 g | naphthalene | 0.26 g | bis(phenylethynyl)dimethylsilane | 0.13 g | ZnCl2(tmeda) | 0.50 g | 1-bromo-4-(N-7-azaindolyl)benzene | 0.3 g | THF |  | 14 h | room temperature |  | chemical synthesis | 10.1021/cm035379d |  | 2004.04 | [{"synthesis method": "chemical synthesis", "precursor": [{"name": "lithium", "amount": "0.014", "unit": "g"}, {"name": "naphthalene", "amount": "0.26", "unit": "g"}, {"name": "bis(phenylethynyl)dimethylsilane", "amount": "0.13", "unit": "g"}, {"name": "ZnCl2(tmeda)", "amount": "0.50", "unit": "g"}, {"name": "1-bromo-4-(N-7-azaindolyl)benzene", "amount": "0.3", "unit": "g"}, {"name": "PdCl2(PPh3)2", "amount": "0.02", "unit": "g"}], "solution": [{"name": "THF", "amount": "2", "unit": "mL"}], "pressure": "", "temperature": "room temperature", "time": "14 h"}]
NABFOM | 1,1-Dimethyl-2,5-bis( p -2,2‘-dipyridylaminophenyl)-3,4-diphenylsilole | C50 H40 N6 Si1 | chemical synthesis | 2,5-dilithio-3,4-diphenylsilole | 0.5 mmol | p-(2,2‘-dipyridylamino)bromobenzene | 0.36 g | [11 empty] | chemical synthesis | 10.1021/cm035379d |  | 2004.04 | [{"synthesis method": "chemical synthesis", "precursor": [{"name": "2,5-dilithio-3,4-diphenylsilole", "amount": "0.5", "unit": "mmol"}, {"name": "p-(2,2\u2018-dipyridylamino)bromobenzene", "amount": "0.36", "unit": "g"}], "solution": [], "pressure": "", "temperature": "", "time": ""}]
NABFUS | [Zn 2 (O 2 CCF 3 ) 4 (H 2 O)(3)] | C58 F1 F12 H1 H42 N6 O9 Si1 T1 Zn2 | chemical synthesis | Zn(CF3COO)2⋅3H2O | 0.087 g | 3 | 0.11 g | [6 empty] | THF |  | overnight |  |  | chemical synthesis | 10.1021/cm035379d |  | 2004.04 | [{"synthesis method": "chemical synthesis", "precursor": [{"name": "Zn(CF3COO)2\u22c53H2O", "amount": "0.087", "unit": "g"}, {"name": "3", "amount": "0.11", "unit": "g"}], "solution": [{"name": "THF", "amount": "10", "unit": "mL"}], "pressure": "", "temperature": "", "time": "overnight"}]
YUNKOI | {[AgL]·CF3SO3·CH3OH} n | Ag1 C32 F3 H30 N8 O4 S1 | chemical synthesis | AgCF3SO3 | 0.1 mmol | L | 0.1 mmol | [6 empty] | CH3OH, CHCl3 |  | 5 days | room temperature |  | chemical synthesis | 10.1021/cg801228x |  | 2009.03 | [{"synthesis method": "chemical synthesis", "precursor": [{"name": "AgCF3SO3", "amount": "0.1", "unit": "mmol"}, {"name": "L", "amount": "0.1", "unit": "mmol"}], "solution": [{"name": "CH3OH", "amount": "5", "unit": "mL"}, {"name": "CHCl3", "amount": "5", "unit": "mL"}], "pressure": "", "temperature": "room temperature", "time": "5 days"}]
YUNKUO | {[Ag2L]·(p-CH3C6H4SO3)2·2CH3OH} n | Ag1 C23 H23 N4 O4 S1 | chemical synthesis | Ag(p-CH3C6H4SO3) |  | L | 0.1 mmol | [6 empty] | CH3OH, CHCl3 |  |  |  |  | chemical synthesis | 10.1021/cg801228x |  | 2009.03 | [{"synthesis method": "chemical synthesis", "precursor": [{"name": "Ag(p-CH3C6H4SO3)", "amount": "", "unit": ""}, {"name": "L", "amount": "0.1", "unit": "mmol"}], "solution": [{"name": "CH3OH", "amount": "", "unit": ""}, {"name": "CHCl3", "amount": "", "unit": ""}], "pressure": "", "temperature": "", "time": ""}]
YUNLEZ | {[HgLBr2] n | Br2 C30 H26 Hg1 N8 | chemical synthesis | HgBr2 | 0.1 mmol | L | 0.1 mmol | [6 empty] | CHCl3-THF |  | 10 min |  |  | chemical synthesis | 10.1021/cg801228x |  | 2009.03 | [{"synthesis method": "chemical synthesis", "precursor": [{"name": "HgBr2", "amount": "0.1", "unit": "mmol"}, {"name": "L", "amount": "0.1", "unit": "mmol"}], "solution": [{"name": "CHCl3-THF", "amount": "5", "unit": "mL", "ratio": "1:1"}], "pressure": "", "temperature": "", "time": "10 min"}]
YUNLID | {[CdL(CH3CO2)2H2O]·1.5H2O} n | C34 Cd1 H37 N8 O6.5 | chemical synthesis | Cd(CH3CO2)2⋅2H2O | 0.1 mmol | L | 0.1 mmol | [6 empty] | CHCl3-MeOH |  | 10 min |  |  | chemical synthesis | 10.1021/cg801228x |  | 2009.03 | [{"synthesis method": "chemical synthesis", "precursor": [{"name": "Cd(CH3CO2)2\u22c52H2O", "amount": "0.1", "unit": "mmol"}, {"name": "L", "amount": "0.1", "unit": "mmol"}], "solution": [{"name": "CHCl3-MeOH", "amount": "5", "unit": "mL", "ratio": "1:1"}], "pressure": "", "temperature": "", "time": "10 min"}]
YUNLUP | {[MnL(H2O)4]·(ClO4)2·H2O} n | C30 Cl2 H38 Mn1 N8 O14 | chemical synthesis | Mn(ClO4)2 ⋅6H2O |  | L | 0.1 mmol | [6 empty] | CHCl3-MeOH |  | 10 min |  |  | chemical synthesis | 10.1021/cg801228x |  | 2009.03 | [{"synthesis method": "chemical synthesis", "precursor": [{"name": "Mn(ClO4)2 \u22c56H2O", "amount": "", "unit": ""}, {"name": "L", "amount": "0.1", "unit": "mmol"}], "solution": [{"name": "CHCl3-MeOH", "amount": "5", "unit": "mL", "ratio": "1:1"}], "pressure": "", "temperature": "", "time": "10 min"}]
YUNMAW | {[MnL(p-CH3C6H4SO3)2] n | C44 H40 Mn1 N8 O6 S2 | chemical synthesis | Mn(p-CH3C6H4SO3)2⋅6H2O |  | L | 0.1 mmol | [6 empty] | CHCl3-MeOH |  | 10 min |  |  | chemical synthesis | 10.1021/cg801228x |  | 2009.03 | [{"synthesis method": "chemical synthesis", "precursor": [{"name": "Mn(p-CH3C6H4SO3)2\u22c56H2O", "amount": "", "unit": ""}, {"name": "L", "amount": "0.1", "unit": "mmol"}], "solution": [{"name": "CHCl3-MeOH", "amount": "5", "unit": "mL", "ratio": "1:1"}], "pressure": "", "temperature": "", "time": "10 min"}]
YUNMIE | {[ZnL2(CH3CH2OH)2(H2O)2]·(p-CH3C6H4SO3)2} n | C78 H82 N16 O10 S2 Zn1 | chemical synthesis | Zn(p-CH3C6H4SO3)2⋅6H2O | 0.1 mmol | L | 0.1 mmol | [6 empty] | CHCl3-EtOH |  | 10 min |  |  | chemical synthesis | 10.1021/cg801228x |  | 2009.03 | [{"synthesis method": "chemical synthesis", "precursor": [{"name": "Zn(p-CH3C6H4SO3)2\u22c56H2O", "amount": "0.1", "unit": "mmol"}, {"name": "L", "amount": "0.1", "unit": "mmol"}], "solution": [{"name": "CHCl3-EtOH", "amount": "5", "unit": "mL", "ratio": "1:1"}], "pressure": "", "temperature": "", "time": "10 min"}]
GAMVOG | [Cu(L1)(μ-1,1-N3)(N3)]n | C12 Cu1 H10 N8 | chemical synthesis | L1 | 0.50 mmol | sodium azide | 1.0 mmol | copper(II) perchlorate hexahydrate | 0.5 mmol |  |  |  |  | methanol |  | 1 week | room temperature |  | chemical synthesis | 10.1021/cg0496181 |  | 2005.02 | [{"synthesis method": "chemical synthesis", "precursor": [{"name": "L1", "amount": "0.50", "unit": "mmol"}, {"name": "sodium azide", "amount": "1.0", "unit": "mmol"}, {"name": "copper(II) perchlorate hexahydrate", "amount": "0.5", "unit": "mmol"}], "solution": [{"name": "methanol", "amount": "5", "unit": "mL"}], "pressure": "", "temperature": "room temperature", "time": "1 week"}]
GAMVUM | [Cu(L2)(μ-1,1-N3)(N3)]n | C12 Cl1 Cu1 H9 N8 | chemical synthesis | L2 | 0.50 mmol | sodium azide | 1.0 mmol | copper(II) perchlorate hexahydrate | 0.5 mmol |  |  |  |  | methanol |  | 1 week | room temperature |  | chemical synthesis | 10.1021/cg0496181 |  | 2005.02 | [{"synthesis method": "chemical synthesis", "precursor": [{"name": "L2", "amount": "0.50", "unit": "mmol"}, {"name": "sodium azide", "amount": "1.0", "unit": "mmol"}, {"name": "copper(II) perchlorate hexahydrate", "amount": "0.5", "unit": "mmol"}], "solution": [{"name": "methanol", "amount": "5", "unit": "mL"}], "pressure": "", "temperature": "room temperature", "time": "1 week"}]
FAYYOW | [Eu(L)(HCOO)(H2O)] n | C23 Eu1 H16 N1 O8 | solvothermal synthesis | Eu2O3 | 17.5 mg | H2L | 18.6 mg | [8 empty] | 3 days | 180 °C |  | solvothermal synthesis | 10.1021/acs.cgd.7b00638 |  | 2017.07 | [{"synthesis method": "solvothermal synthesis", "precursor": [{"name": "Eu2O3", "amount": "17.5", "unit": "mg"}, {"name": "H2L", "amount": "18.6", "unit": "mg"}], "solvent": [{"name": "DMF-H2O", "amount": "2:5 in v/v", "unit": ""}], "reducing agent": [{"name": "HClO4", "amount": "three drops", "unit": ""}], "pressure": "", "temperature": "180 \u00b0C", "time": "3 days", "heating rate": "", "cooling rate": "10 \u00b0C h-1"}]
FAYYIQ | [Gd(L)(HCOO)(H2O)] n | C23 Gd1 H16 N1 O8 | solvothermal synthesis | Gd2O3 | 18.1 mg | H2L | 18.6 mg | [8 empty] | 3 days | 180 °C |  | solvothermal synthesis | 10.1021/acs.cgd.7b00638 |  | 2017.07 | [{"synthesis method": "solvothermal synthesis", "precursor": [{"name": "Gd2O3", "amount": "18.1", "unit": "mg"}, {"name": "H2L", "amount": "18.6", "unit": "mg"}], "solvent": [{"name": "DMF-H2O", "amount": "2:5 in v/v", "unit": ""}], "reducing agent": [{"name": "HClO4", "amount": "three drops", "unit": ""}], "pressure": "", "temperature": "180 \u00b0C", "time": "3 days", "heating rate": "", "cooling rate": "10 \u00b0C h-1"}]
FAYYEM | [Ho(L)(HCOO)(H2O)] n | C23 H16 Ho1 N1 O8 | solvothermal synthesis | Ho2O3 | 18.9 mg | H2L | 18.6 mg | [8 empty] | 3 days | 180 °C |  | solvothermal synthesis | 10.1021/acs.cgd.7b00638 |  | 2017.07 | [{"synthesis method": "solvothermal synthesis", "precursor": [{"name": "Ho2O3", "amount": "18.9", "unit": "mg"}, {"name": "H2L", "amount": "18.6", "unit": "mg"}], "solvent": [{"name": "DMF-H2O", "amount": "2:5 in v/v", "unit": ""}], "reducing agent": [{"name": "HClO4", "amount": "three drops", "unit": ""}], "pressure": "", "temperature": "180 \u00b0C", "time": "3 days", "heating rate": "", "cooling rate": "10 \u00b0C h-1"}]
FAYYUC | [Tb(L)(HCOO)(H2O)] n | C23 H16 N1 O8 Tb1 | solvothermal synthesis | Tb4O7 | 18.3 mg | H2L | 18.6 mg | [8 empty] | 3 days | 180 °C |  | solvothermal synthesis | 10.1021/acs.cgd.7b00638 |  | 2017.07 | [{"synthesis method": "solvothermal synthesis", "precursor": [{"name": "Tb4O7", "amount": "18.3", "unit": "mg"}, {"name": "H2L", "amount": "18.6", "unit": "mg"}], "solvent": [{"name": "DMF-H2O", "amount": "2:5 in v/v", "unit": ""}], "reducing agent": [{"name": "HClO4", "amount": "three drops", "unit": ""}], "pressure": "", "temperature": "180 \u00b0C", "time": "3 days", "heating rate": "", "cooling rate": "10 \u00b0C h-1"}]
QASXEQ |  | C54 Cl2 Cu3 H42 N14 O1 | chemical synthesis | Tipa | 0.0427 g | CuI | 0.0294 g | proline | 0.0132 g | dimethylformamide | 4 mL | MeOH | 1 mL |  |  | 6 days | 100°C |  | chemical synthesis, filtration, drying | 10.1021/acs.inorgchem.7b00598 |  | 2017.05 | [{"synthesis method": "chemical synthesis", "precursor": [{"name": "Tipa", "amount": "0.0427", "unit": "g"}, {"name": "CuI", "amount": "0.0294", "unit": "g"}, {"name": "proline", "amount": "0.0132", "unit": "g"}, {"name": "dimethylformamide", "amount": "4", "unit": "mL"}, {"name": "MeOH", "amount": "1", "unit": "mL"}, {"name": "H2O", "amount": "1", "unit": "mL"}], "pressure": "", "temperature": "100\u00b0C", "time": "6 days"}, {"synthesis method": "filtration", "time": "", "atmosphere": "", "pressure": ""}, {"synthesis method": "drying", "pressure": "", "temperature": "room temperature", "atmosphere": "air", "time": ""}]
QASXIU |  | C81 Cu5 H63 I5 N21 O1 | chemical synthesis | Tipa | 0.0427 g | CuI | 0.0294 g | proline | 0.0132 g | dimethylformamide | 4 mL | MeOH | 1 mL |  |  | 6 days | 100°C |  | chemical synthesis, filtration, drying | 10.1021/acs.inorgchem.7b00598 |  | 2017.05 | [{"synthesis method": "chemical synthesis", "precursor": [{"name": "Tipa", "amount": "0.0427", "unit": "g"}, {"name": "CuI", "amount": "0.0294", "unit": "g"}, {"name": "proline", "amount": "0.0132", "unit": "g"}, {"name": "dimethylformamide", "amount": "4", "unit": "mL"}, {"name": "MeOH", "amount": "1", "unit": "mL"}, {"name": "H2O", "amount": "1", "unit": "mL"}], "pressure": "", "temperature": "100\u00b0C", "time": "6 days"}, {"synthesis method": "filtration", "time": "", "atmosphere": "", "pressure": ""}, {"synthesis method": "drying", "pressure": "", "temperature": "room temperature", "atmosphere": "air", "time": ""}]
GUXSEY | (CH3)2NH2[Eu(pydc)2]·1/2H2O | C64 Eu4 H60 N12 O34 | solvothermal synthesis | H2pydc | 0.160 g | EuCl3⋅6H2O | 0.120 g | [8 empty] | 3 days | 150 °C |  | solvothermal synthesis | 10.1021/cg8004932 |  | 2009.04 | [{"synthesis method": "solvothermal synthesis", "precursor": [{"name": "H2pydc", "amount": "0.160", "unit": "g"}, {"name": "EuCl3\u22c56H2O", "amount": "0.120", "unit": "g"}], "solvent": [{"name": "DMF", "amount": "10.0", "unit": "g"}], "reducing agent": [], "surfactant": [], "pressure": "", "temperature": "150 \u00b0C", "time": "3 days", "heating rate": "", "cooling rate": ""}]
GUXSIC | (CH3)2NH2[Er(pydc)2]·1/2H2O | C64 Er4 H60 N12 O34 | solvothermal synthesis | H2pydc | 0.160 g | ErCl3⋅6H2O | 0.130 g | [8 empty] | 3 days | 150 °C |  | solvothermal synthesis | 10.1021/cg8004932 |  | 2009.04 | [{"synthesis method": "solvothermal synthesis", "precursor": [{"name": "H2pydc", "amount": "0.160", "unit": "g"}, {"name": "ErCl3\u22c56H2O", "amount": "0.130", "unit": "g"}], "solvent": [{"name": "DMF", "amount": "10.0", "unit": "g"}], "reducing agent": [], "surfactant": [], "pressure": "", "temperature": "150 \u00b0C", "time": "3 days", "heating rate": "", "cooling rate": ""}]
GUXSOI | [Er4(OH)4(pydc)4(H2O)3] | C28 Er4 H24 N4 O24 | [16 empty] | hydrothermal synthesis, sonication | 10.1021/cg8004932 |  | 2009.04 | [{"synthesis method": "hydrothermal synthesis", "precursor": [{"name": "H2pydc", "amount": "0.180", "unit": "g"}, {"name": "ErCl3\u22c56H2O", "amount": "0.410", "unit": "g"}, {"name": "NaOH", "amount": "0.120", "unit": "g"}], "solvent": [{"name": "distilled water", "amount": "ca. 15", "unit": "g"}], "reducing agent": [], "surfactant": [], "pressure": "", "temperature": "180 \u00b0C", "time": "3 days", "heating rate": "", "cooling rate": ""}, {"synthesis method": "sonication", "composition": "", "power": "", "solvent": "", "temperature": "", "time": "", "type": ""}]
TEWGEJ | {[Cu2(4-pmpmd)2(CH3OH)4(opd)2]·2H2O} n | C64 Cu2 H58 N8 O23 | solvothermal synthesis | CuCl2⋅4H2O | 21 mg | 4-pmpmd | 40 mg | disodium phthalate | 21 mg | [6 empty] | 7 days | 110 °C |  | solvothermal synthesis | 10.1021/cg3017563 |  | 2013.03 | [{"synthesis method": "solvothermal synthesis", "precursor": [{"name": "CuCl2\u22c54H2O", "amount": "21", "unit": "mg"}, {"name": "4-pmpmd", "amount": "40", "unit": "mg"}, {"name": "disodium phthalate", "amount": "21", "unit": "mg"}], "solvent": [{"name": "CH3OH", "amount": "6.0", "unit": "mL"}, {"name": "CHCl3", "amount": "12.0", "unit": "mL"}], "reducing agent": [{"name": "", "amount": "", "unit": ""}], "surfactant": [{"name": "", "amount": "", "unit": ""}], "pressure": "", "temperature": "110 \u00b0C", "time": "7 days", "heating rate": "", "cooling rate": "slow to room temperature"}]
QURCAI | {[Nd(dpa)(C2O4)(H2O)]·(H2O)} n | C14 H15 N2 Nd1 O10 | solvothermal synthesis | Nd(NO3)3⋅6H2O | 0.6 mmol | Hdpa | 0.124 g | NaOH | 0.028 g | K2C2O4 | 0.033 g |  |  |  |  | 2 days | 120 °C |  | solvothermal synthesis | 10.1021/cg1000045 |  | 2010.05 | [{"synthesis method": "solvothermal synthesis", "precursor": [{"name": "Nd(NO3)3\u22c56H2O", "amount": "0.6", "unit": "mmol"}, {"name": "Hdpa", "amount": "0.124", "unit": "g"}, {"name": "NaOH", "amount": "0.028", "unit": "g"}, {"name": "K2C2O4", "amount": "0.033", "unit": "g"}], "solvent": [{"name": "H2O", "amount": "8", "unit": "mL"}], "reducing agent": [], "surfactant": [], "pressure": "", "temperature": "120 \u00b0C", "time": "2 days", "heating rate": "", "cooling rate": "slow cooling to room temperature"}]
QURBIP | {[Eu2(dpa)2(C2O4)2(H2O)2]·(H2O)} n | C28 Eu2 H28 N4 O19 | solvothermal synthesis | Eu(NO3)3⋅6H2O | 0.6 mmol | Hdpa | 0.124 g | NaOH | 0.028 g | K2C2O4 | 0.033 g |  |  |  |  | 2 days | 120 °C |  | solvothermal synthesis | 10.1021/cg1000045 |  | 2010.05 | [{"synthesis method": "solvothermal synthesis", "precursor": [{"name": "Eu(NO3)3\u22c56H2O", "amount": "0.6", "unit": "mmol"}, {"name": "Hdpa", "amount": "0.124", "unit": "g"}, {"name": "NaOH", "amount": "0.028", "unit": "g"}, {"name": "K2C2O4", "amount": "0.033", "unit": "g"}], "solvent": [{"name": "H2O", "amount": "8", "unit": "mL"}], "reducing agent": [], "surfactant": [], "pressure": "", "temperature": "120 \u00b0C", "time": "2 days", "heating rate": "", "cooling rate": "slow cooling to room temperature"}]
QURBOV | {[Gd2(dpa)2(C2O4)2(H2O)2]·(H2O)} n | C28 Gd2 H28 N4 O19 | solvothermal synthesis | Gd(NO3)3⋅6H2O | 0.6 mmol | Hdpa | 0.124 g | NaOH | 0.028 g | K2C2O4 | 0.033 g |  |  |  |  | 2 days | 120 °C |  | solvothermal synthesis | 10.1021/cg1000045 |  | 2010.05 | [{"synthesis method": "solvothermal synthesis", "precursor": [{"name": "Gd(NO3)3\u22c56H2O", "amount": "0.6", "unit": "mmol"}, {"name": "Hdpa", "amount": "0.124", "unit": "g"}, {"name": "NaOH", "amount": "0.028", "unit": "g"}, {"name": "K2C2O4", "amount": "0.033", "unit": "g"}], "solvent": [{"name": "H2O", "amount": "8", "unit": "mL"}], "reducing agent": [], "surfactant": [], "pressure": "", "temperature": "120 \u00b0C", "time": "2 days", "heating rate": "", "cooling rate": "slow cooling to room temperature"}]
QURBUB | {[Tb2(dpa)2(C2O4)2(H2O)2]·(H2O)} n | C28 H28 N4 O19 Tb2 | solvothermal synthesis | Tb(NO3)3⋅6H2O | 0.6 mmol | Hdpa | 0.124 g | NaOH | 0.028 g | K2C2O4 | 0.033 g |  |  |  |  | 2 days | 120 °C |  | solvothermal synthesis | 10.1021/cg1000045 |  | 2010.05 | [{"synthesis method": "solvothermal synthesis", "precursor": [{"name": "Tb(NO3)3\u22c56H2O", "amount": "0.6", "unit": "mmol"}, {"name": "Hdpa", "amount": "0.124", "unit": "g"}, {"name": "NaOH", "amount": "0.028", "unit": "g"}, {"name": "K2C2O4", "amount": "0.033", "unit": "g"}], "solvent": [{"name": "H2O", "amount": "8", "unit": "mL"}], "reducing agent": [], "surfactant": [], "pressure": "", "temperature": "120 \u00b0C", "time": "2 days", "heating rate": "", "cooling rate": "slow cooling to room temperature"}]
CUFJUK | Co3(OH)2(tpta)(H2O)4 | C22 Co3 H20 O14 | solvothermal synthesis | Co(NO3)2 | 0.116 g | H4tpta | 0.042 g | HClO4 | 0.15 mL/3 M | DMF | 3 mL | H2O | 4 mL |  |  | 4 days | 150°C |  | solvothermal synthesis, filtration | 10.1021/acs.inorgchem.5b00606 |  | 2015.06 | [{"synthesis method": "solvothermal synthesis", "precursor": [{"name": "Co(NO3)2", "amount": "0.116", "unit": "g"}, {"name": "H4tpta", "amount": "0.042", "unit": "g"}, {"name": "HClO4", "amount": "0.15", "unit": "mL/3 M"}, {"name": "DMF", "amount": "3", "unit": "mL"}, {"name": "H2O", "amount": "4", "unit": "mL"}], "solvent": [], "reducing agent": [], "surfactant": [], "pressure": "", "temperature": "150\u00b0C", "time": "4 days", "heating rate": "", "cooling rate": ""}, {"synthesis method": "filtration", "time": "", "atmosphere": "", "pressure": ""}]
CUFKAR | Co3(OH)2(tpta) | C22 Co3 H10 O10 | [16 empty] | heating | 10.1021/acs.inorgchem.5b00606 |  | 2015.06 | [{"synthesis method": "heating", "precursor": [{"name": "1", "amount": "", "unit": ""}], "temperature": "160\u00b0C", "time": ""}]
CAJVUG | {[(Hdma)(H3O)][In2(L1)2]·4DMF·5H2O}∞ | C74 H81 In2 N5 O26 | chemical synthesis | H4L1 | 0.15 g | In(NO3)3 | 0.089 g | [6 empty] | DMF/CH3CN, 6 M HNO3 solution |  | 1 day | 90 °C |  | chemical synthesis, filtration | 10.1021/ic200967b |  | 2011.09 | [{"synthesis method": "chemical synthesis", "precursor": [{"name": "H4L1", "amount": "0.15", "unit": "g"}, {"name": "In(NO3)3", "amount": "0.089", "unit": "g"}], "solution": [{"name": "DMF/CH3CN", "amount": "15", "unit": "mL"}, {"name": "6 M HNO3 solution", "amount": "10 drops", "unit": ""}], "pressure": "", "temperature": "90 \u00b0C", "time": "1 day"}, {"synthesis method": "filtration", "time": "", "atmosphere": "", "pressure": ""}]
CAJWAN | {Li1.2(H3O)0.8[In2(L1)2]·14H2O}∞ | C60 H62.4 In2 Li1.2 O30.8 | chemical synthesis | NOTT-206-solv | [9 empty] | LiCl in distilled water/acetone |  | 10 days | room temperature |  | chemical synthesis | 10.1021/ic200967b |  | 2011.09 | [{"synthesis method": "chemical synthesis", "precursor": [{"name": "NOTT-206-solv", "amount": "", "unit": ""}], "solution": [{"name": "LiCl in distilled water/acetone", "amount": "1:1 v/v", "unit": ""}], "pressure": "", "temperature": "room temperature", "time": "10 days"}]
CAJWER | {[H2ppz][In2(L3)2]·4DMF·5.5H2O}∞ | C42 H45 In1 N3 O12.5 | chemical synthesis | H4L3 | 0.15 g | piperazine | 0.15 g | In(NO3)3 | 0.081 g |  |  |  |  | DMF/CH3CN, 6 M HNO3 solution |  | 1 day | 90 °C |  | chemical synthesis, filtration | 10.1021/ic200967b |  | 2011.09 | [{"synthesis method": "chemical synthesis", "precursor": [{"name": "H4L3", "amount": "0.15", "unit": "g"}, {"name": "piperazine", "amount": "0.15", "unit": "g"}, {"name": "In(NO3)3", "amount": "0.081", "unit": "g"}], "solution": [{"name": "DMF/CH3CN", "amount": "15", "unit": "mL"}, {"name": "6 M HNO3 solution", "amount": "10 drops", "unit": ""}], "pressure": "", "temperature": "90 \u00b0C", "time": "1 day"}, {"synthesis method": "filtration", "time": "", "atmosphere": "", "pressure": ""}]
CAJWIV | {Li1.4(H3O)0.6[In2(L3)2]·4acetone·11H2O}∞ | C80 H83.8 In2 Li1.4 O31.6 | chemical synthesis | NOTT-208-solv | [9 empty] | LiCl in distilled water/acetone |  | 10 days | room temperature |  | chemical synthesis | 10.1021/ic200967b |  | 2011.09 | [{"synthesis method": "chemical synthesis", "precursor": [{"name": "NOTT-208-solv", "amount": "", "unit": ""}], "solution": [{"name": "LiCl in distilled water/acetone", "amount": "1:1 v/v", "unit": ""}], "pressure": "", "temperature": "room temperature", "time": "10 days"}]
AXUDON | {[C6F4Hg2Cl2]2[EtOAc]2} | C10 Cl2 F4 H8 Hg2 O2 | chemical synthesis | ethyl acetate | 0.5 mL | compound II | 65 mg | [11 empty] | chemical synthesis | 10.1021/cg200547k |  | 2011.06 | [{"synthesis method": "chemical synthesis", "precursor": [{"name": "ethyl acetate", "amount": "0.5", "unit": "mL"}, {"name": "compound II", "amount": "65", "unit": "mg"}], "solution": [], "pressure": "", "temperature": "", "time": ""}]
AXUDUT | {[C6F4Hg2Cl2]2[Et2CO3]} | C17 Cl4 F8 H10 Hg4 O3 | chemical synthesis | diethyl carbonate | 0.5 mL | compound II | 65 mg | [11 empty] | chemical synthesis | 10.1021/cg200547k |  | 2011.06 | [{"synthesis method": "chemical synthesis", "precursor": [{"name": "diethyl carbonate", "amount": "0.5", "unit": "mL"}, {"name": "compound II", "amount": "65", "unit": "mg"}], "solution": [], "pressure": "", "temperature": "", "time": ""}]
JUHWEQ | [{Ru2(o-CF3PhCO2)4}2{TCNQ(Me)2}]·1.8(p-Cltol)·0.2(CH2Cl2) | C90.8 Cl2.2 F24 H53 N4 O16 Ru4 | chemical synthesis | [Ru2(o-CF3PhCO2)4(THF)2] | 44 mg | TCNQ(Me)2 | 4.6 mg | [6 empty] | dichloromethane, p-chlorotoluene and CH2Cl2, p-Cltol |  | 2 weeks |  |  | chemical synthesis | 10.1021/ic502513p |  | 2015.01 | [{"synthesis method": "chemical synthesis", "precursor": [{"name": "[Ru2(o-CF3PhCO2)4(THF)2]", "amount": "44", "unit": "mg"}, {"name": "TCNQ(Me)2", "amount": "4.6", "unit": "mg"}], "solution": [{"name": "dichloromethane", "amount": "10", "unit": "mL"}, {"name": "p-chlorotoluene and CH2Cl2", "amount": "1:1 v/v; 1", "unit": "mL"}, {"name": "p-Cltol", "amount": "10", "unit": "mL"}], "pressure": "", "temperature": "", "time": "2 weeks"}]
JUHWIU | [{Ru2(o-CH3PhCO2)4}2(BTDA-TCNQ)]·p-xylene | C84 H66 N8 O16 Ru4 S2 | chemical synthesis | [Ru2(o-CH3PhCO2)4(THF)2] | 35.5 mg | BTDA-TCNQ | 9.6 mg | [6 empty] | dichloromethane, p-xylene and CH2Cl2, p-xylene |  | 2 weeks |  |  | chemical synthesis | 10.1021/ic502513p |  | 2015.01 | [{"synthesis method": "chemical synthesis", "precursor": [{"name": "[Ru2(o-CH3PhCO2)4(THF)2]", "amount": "35.5", "unit": "mg"}, {"name": "BTDA-TCNQ", "amount": "9.6", "unit": "mg"}], "solution": [{"name": "dichloromethane", "amount": "10", "unit": "mL"}, {"name": "p-xylene and CH2Cl2", "amount": "1:1 v/v; 1", "unit": "mL"}, {"name": "p-xylene", "amount": "15", "unit": "mL"}], "pressure": "", "temperature": "", "time": "2 weeks"}]
JUHWOA | [{Ru2(p-CH3PhCO2)4}2(BTDA-TCNQ)]·p-xylene·2(CH2Cl2) | C102 Cl4 H90 N8 O16 Ru4 S2 | chemical synthesis | [Ru2(p-CH3PhCO2)4(THF)2] | 35.5 mg | BTDA-TCNQ | 9.6 mg | [6 empty] | dichloromethane, p-xylene and CH2Cl2, p-xylene |  | 2 weeks |  |  | chemical synthesis | 10.1021/ic502513p |  | 2015.01 | [{"synthesis method": "chemical synthesis", "precursor": [{"name": "[Ru2(p-CH3PhCO2)4(THF)2]", "amount": "35.5", "unit": "mg"}, {"name": "BTDA-TCNQ", "amount": "9.6", "unit": "mg"}], "solution": [{"name": "dichloromethane", "amount": "10", "unit": "mL"}, {"name": "p-xylene and CH2Cl2", "amount": "1:1 v/v; 1", "unit": "mL"}, {"name": "p-xylene", "amount": "15", "unit": "mL"}], "pressure": "", "temperature": "", "time": "2 weeks"}]
SOCFUM | {[Ca(ptaH)(H2O)]·6H2O} n | C27 Ca1 H39 N1 O16 | chemical synthesis | ptaH3 | 0.13 g | Ca(NO3)2⋅4H2O | 0.15 g | [6 empty] | THF, pyridine |  | 2 h | room temperature |  | chemical synthesis, hydrothermal synthesis | 10.1021/cg700822y |  | 2008.04 | [{"synthesis method": "chemical synthesis", "precursor": [{"name": "ptaH3", "amount": "0.13", "unit": "g"}, {"name": "Ca(NO3)2\u22c54H2O", "amount": "0.15", "unit": "g"}], "solution": [{"name": "THF", "amount": "10", "unit": "mL"}, {"name": "pyridine", "amount": "2", "unit": "mL"}], "pressure": "", "temperature": "room temperature", "time": "2 h"}, {"synthesis method": "hydrothermal synthesis", "precursor": [{"name": "ptaH3", "amount": "0.25", "unit": "mmol"}, {"name": "CaCO3", "amount": "0.38", "unit": "mmol"}], "solvent": [{"name": "H2O", "amount": "5", "unit": "mL"}], "pressure": "autogenous", "temperature": "180\u00b0C", "time": "72 h"}]
SOCGAT | {[Sr(ptaH)(H2O)3]·6H2O} n | C27 H43 N1 O18 Sr1 | chemical synthesis | ptaH3 | 0.13 g | Sr(NO3)2⋅4H2O | 0.15 g | [6 empty] | THF, pyridine |  | 2 h | room temperature |  | chemical synthesis, hydrothermal synthesis | 10.1021/cg700822y |  | 2008.04 | [{"synthesis method": "chemical synthesis", "precursor": [{"name": "ptaH3", "amount": "0.13", "unit": "g"}, {"name": "Sr(NO3)2\u22c54H2O", "amount": "0.15", "unit": "g"}], "solution": [{"name": "THF", "amount": "10", "unit": "mL"}, {"name": "pyridine", "amount": "2", "unit": "mL"}], "pressure": "", "temperature": "room temperature", "time": "2 h"}, {"synthesis method": "hydrothermal synthesis", "precursor": [{"name": "ptaH3", "amount": "0.25", "unit": "mmol"}, {"name": "SrCO3", "amount": "0.38", "unit": "mmol"}], "solvent": [{"name": "H2O", "amount": "5", "unit": "mL"}], "pressure": "autogenous", "temperature": "180\u00b0C", "time": "72 h"}]
SOCGEX | {[Ba(ptaH)(H2O)]·2H2O} n | Ba1 C27 H31 N1 O12 | chemical synthesis | ptaH3 | 0.13 g | Ba(NO3)2 | 0.15 g | [6 empty] | THF, pyridine |  | 2 h | room temperature |  | chemical synthesis, hydrothermal synthesis | 10.1021/cg700822y |  | 2008.04 | [{"synthesis method": "chemical synthesis", "precursor": [{"name": "ptaH3", "amount": "0.13", "unit": "g"}, {"name": "Ba(NO3)2", "amount": "0.15", "unit": "g"}], "solution": [{"name": "THF", "amount": "10", "unit": "mL"}, {"name": "pyridine", "amount": "2", "unit": "mL"}], "pressure": "", "temperature": "room temperature", "time": "2 h"}, {"synthesis method": "hydrothermal synthesis", "precursor": [{"name": "ptaH3", "amount": "0.25", "unit": "mmol"}, {"name": "BaO", "amount": "0.38", "unit": "mmol"}], "solvent": [{"name": "H2O", "amount": "5", "unit": "mL"}], "pressure": "autogenous", "temperature": "180\u00b0C", "time": "72 h"}]
DIKHOV | 3 | C38 Cl8 Cu1 H42 N8 O14 | [16 empty] | layering | 10.1021/cg070100h |  | 2007.06 | [{"synthesis method": "layering", "precursor": [{"name": "ligand 1a", "amount": "54.0", "unit": "mg"}, {"name": "Cu(ClO4)2\u22c56H2O", "amount": "37.0", "unit": "mg"}], "solution": [{"name": "CHCl3-EtOH", "amount": "10:1", "unit": ""}, {"name": "ethanolic solution", "amount": "1.0", "unit": "mL"}], "pressure": "", "temperature": "", "time": "one week"}]
CEMKUB01 | 7 | C34 Cl2 Cu1 H48 N8 O16 | chemical synthesis | ligand 1b | 596.0 mg | Cu(ClO4)2⋅6H2O | 370.1 mg | [6 empty] | EtOH, ethanolic solution, water |  | 8-10 days |  |  | chemical synthesis | 10.1021/cg070100h |  | 2007.06 | [{"synthesis method": "chemical synthesis", "precursor": [{"name": "ligand 1b", "amount": "596.0", "unit": "mg"}, {"name": "Cu(ClO4)2\u22c56H2O", "amount": "370.1", "unit": "mg"}], "solution": [{"name": "EtOH", "amount": "30.0", "unit": "mL"}, {"name": "ethanolic solution", "amount": "10.0", "unit": "mL"}, {"name": "water", "amount": "20", "unit": "mL"}], "pressure": "", "temperature": "", "time": "8-10 days"}]
DIKHEL | 9 | C32 Cl2 Cu1 H44 N8 O16 | chemical synthesis | ligand |  | Cu(II) salt | [12 empty] | chemical synthesis | 10.1021/cg070100h |  | 2007.06 | [{"synthesis method": "chemical synthesis", "precursor": [{"name": "ligand", "amount": "", "unit": ""}, {"name": "Cu(II) salt", "amount": "", "unit": ""}], "solution": [{"name": "", "amount": "", "unit": ""}], "pressure": "", "temperature": "", "time": ""}]
CEMLAI01 | 11 | C32 Cu1 F12 H40 N8 O6 P2 | chemical synthesis | ligand |  | Cu(II) salt |  | NH4PF6 | [10 empty] | chemical synthesis | 10.1021/cg070100h |  | 2007.06 | [{"synthesis method": "chemical synthesis", "precursor": [{"name": "ligand", "amount": "", "unit": ""}, {"name": "Cu(II) salt", "amount": "", "unit": ""}, {"name": "NH4PF6", "amount": "", "unit": ""}], "solution": [{"name": "", "amount": "", "unit": ""}], "pressure": "", "temperature": "", "time": ""}]
DIKJUD | 12 | C28 Cu1 F12 H34 N8 O7 P2 | [16 empty] | anion exchange | 10.1021/cg070100h |  | 2007.06 | [{"synthesis method": "anion exchange", "precursor": [{"name": "crystals of 4b", "amount": "96.6", "unit": "mg"}, {"name": "NH4PF6", "amount": "65.2", "unit": "mg"}], "solution": [{"name": "water/EtOH", "amount": "1:1", "unit": ""}, {"name": "ethanolic solution", "amount": "5.0", "unit": "mL"}], "pressure": "", "temperature": "", "time": "one month"}]
DIKHIP | 13 | C32 Cl1 Cu1 F6 H44 N8 O12 P1 | [16 empty] | anion exchange | 10.1021/cg070100h |  | 2007.06 | [{"synthesis method": "anion exchange", "precursor": [{"name": "crystals of 9", "amount": "93.05", "unit": "mg"}, {"name": "NH4PF6", "amount": "65.2", "unit": "mg"}], "solution": [{"name": "water-ethanol", "amount": "1:1", "unit": ""}, {"name": "ethanolic solution", "amount": "2", "unit": "mL"}], "pressure": "", "temperature": "", "time": "one day"}]
RARYIT | [Gd 2 (H 2 O) 4 Ni 2 (H 2 O) 2 (QA) 5 ]·7H 2 O | C35 Gd2 H41 N5 Ni2 O33 | solvothermal synthesis | Ni(NO3)2⋅6H2O | 0.087 g | GdCl3⋅6H2O | 0.111 g | H2QA | 0.100 g | [5 empty] | autogenous | 3 days | 150°C |  | solvothermal synthesis, filtration, washing, drying | 10.1021/ic048266k |  | 2005.06 | [{"synthesis method": "solvothermal synthesis", "precursor": [{"name": "Ni(NO3)2\u22c56H2O", "amount": "0.087", "unit": "g"}, {"name": "GdCl3\u22c56H2O", "amount": "0.111", "unit": "g"}, {"name": "H2QA", "amount": "0.100", "unit": "g"}], "solvent": [{"name": "absolute ethanol", "amount": "2", "unit": "mL"}, {"name": "distilled water", "amount": "10", "unit": "mL"}], "reducing agent": [{"name": "2-propanolamine", "amount": "0.1", "unit": "mL"}], "surfactant": [{"name": "", "amount": "", "unit": ""}], "pressure": "autogenous", "temperature": "150\u00b0C", "time": "3 days", "heating rate": "", "cooling rate": "15\u00b0C/h"}, {"synthesis method": "filtration", "time": "", "atmosphere": "", "pressure": ""}, {"synthesis method": "washing", "washing solution": "distilled water", "amount": ""}, {"synthesis method": "drying", "pressure": "", "temperature": "ambient", "atmosphere": "air", "time": ""}]
RARYOZ | [Gd 2 (H 2 O) 4 Co 2 (H 2 O) 2 (QA) 5 ] · 6.5H 2 O | C35 Co2 Gd2 H40 N5 O32.5 | solvothermal synthesis | Co(NO3)2⋅6H2O | 0.087 g | GdCl3⋅6H2O | 0.111 g | H2QA | 0.100 g | [5 empty] | autogenous | 3 days | 150°C |  | solvothermal synthesis, filtration, washing, drying | 10.1021/ic048266k |  | 2005.06 | [{"synthesis method": "solvothermal synthesis", "precursor": [{"name": "Co(NO3)2\u22c56H2O", "amount": "0.087", "unit": "g"}, {"name": "GdCl3\u22c56H2O", "amount": "0.111", "unit": "g"}, {"name": "H2QA", "amount": "0.100", "unit": "g"}], "solvent": [{"name": "absolute ethanol", "amount": "2", "unit": "mL"}, {"name": "distilled water", "amount": "10", "unit": "mL"}], "reducing agent": [{"name": "2-propanolamine", "amount": "0.1", "unit": "mL"}], "surfactant": [{"name": "", "amount": "", "unit": ""}], "pressure": "autogenous", "temperature": "150\u00b0C", "time": "3 days", "heating rate": "", "cooling rate": "15\u00b0C/h"}, {"synthesis method": "filtration", "time": "", "atmosphere": "", "pressure": ""}, {"synthesis method": "washing", "washing solution": "distilled water", "amount": ""}, {"synthesis method": "drying", "pressure": "", "temperature": "ambient", "atmosphere": "air", "time": ""}]
RARYUF | [Dy 2 (H 2 O) 4 Co 2 (H 2 O) 2 (QA) 5 ] · 6.5H 2 O | C35 Co2 Dy2 H40 N5 O32.5 | solvothermal synthesis | Co(NO3)2⋅6H2O | 0.087 g | DyCl3⋅6H2O | 0.113 g | H2QA | 0.100 g | [5 empty] | autogenous | 3 days | 150°C |  | solvothermal synthesis, filtration, washing, drying | 10.1021/ic048266k |  | 2005.06 | [{"synthesis method": "solvothermal synthesis", "precursor": [{"name": "Co(NO3)2\u22c56H2O", "amount": "0.087", "unit": "g"}, {"name": "DyCl3\u22c56H2O", "amount": "0.113", "unit": "g"}, {"name": "H2QA", "amount": "0.100", "unit": "g"}], "solvent": [{"name": "absolute ethanol", "amount": "2", "unit": "mL"}, {"name": "distilled water", "amount": "10", "unit": "mL"}], "reducing agent": [{"name": "2-propanolamine", "amount": "0.1", "unit": "mL"}], "surfactant": [{"name": "", "amount": "", "unit": ""}], "pressure": "autogenous", "temperature": "150\u00b0C", "time": "3 days", "heating rate": "", "cooling rate": "15\u00b0C/h"}, {"synthesis method": "filtration", "time": "", "atmosphere": "", "pressure": ""}, {"synthesis method": "washing", "washing solution": "distilled water", "amount": ""}, {"synthesis method": "drying", "pressure": "", "temperature": "ambient", "atmosphere": "air", "time": ""}]
TILPOU | Mn2(THFTC)(H2O)3 | C1 F1 H1 H2 Mn2 O3 T1 T1 | [16 empty] | hydrothermal synthesis | 10.1021/cm070713h |  | 2007.06 | [{"synthesis method": "hydrothermal synthesis", "precursor": [{"name": "MnCl2\u22c54H2O", "amount": "530", "unit": "mg"}, {"name": "THFTC", "amount": "55", "unit": "mg"}, {"name": "NaOH", "amount": "1.2", "unit": "mmol"}], "solvent": [{"name": "water", "amount": "3", "unit": "mL"}], "reducing agent": [{"name": "", "amount": "", "unit": ""}], "surfactant": [{"name": "", "amount": "", "unit": ""}], "pressure": "", "temperature": "140\u00b0C", "time": "2 days", "heating rate": "", "cooling rate": ""}]
QUPPEX | {[Cd3(sip)2(3-bpo)2(H2O)6](H2O)4.5} n | C40 Cd3 H43 N8 O26.5 S2 | chemical synthesis | 3-bpo | 11.2 mg | H3sip | 12.3 mg | Cd(NO3)2⋅4H2O | 15.4 mg |  |  |  |  | hot methanol, water, methanol |  |  |  |  | chemical synthesis, filtration, crystallization | 10.1021/cg100144p |  | 2010.04 | [{"synthesis method": "chemical synthesis", "precursor": [{"name": "3-bpo", "amount": "11.2", "unit": "mg"}, {"name": "H3sip", "amount": "12.3", "unit": "mg"}, {"name": "Cd(NO3)2\u22c54H2O", "amount": "15.4", "unit": "mg"}], "solution": [{"name": "hot methanol", "amount": "10", "unit": "mL"}, {"name": "water", "amount": "10", "unit": "mL"}, {"name": "methanol", "amount": "5", "unit": "mL"}], "pressure": "", "temperature": "", "time": "", "pH adjustment": {"pH": "ca. 2.5", "modulator": "NaOH water solution (0.1 M)"}}, {"synthesis method": "filtration", "time": "30 min", "atmosphere": "", "pressure": ""}, {"synthesis method": "crystallization", "temperature": "room temperature", "time": "two weeks"}]
QUPPIB | {[Cd(sip)(3-Hbpo)(H2O)](H2O)2} n | C20 Cd1 H18 N4 O11 S1 | chemical synthesis | 3-Hbpo | 11.2 mg | H3sip | 12.3 mg | Cd(NO3)2⋅4H2O | 15.4 mg |  |  |  |  | hot methanol, water, methanol |  |  |  |  | chemical synthesis, crystallization | 10.1021/cg100144p |  | 2010.04 | [{"synthesis method": "chemical synthesis", "precursor": [{"name": "3-Hbpo", "amount": "11.2", "unit": "mg"}, {"name": "H3sip", "amount": "12.3", "unit": "mg"}, {"name": "Cd(NO3)2\u22c54H2O", "amount": "15.4", "unit": "mg"}], "solution": [{"name": "hot methanol", "amount": "10", "unit": "mL"}, {"name": "water", "amount": "10", "unit": "mL"}, {"name": "methanol", "amount": "5", "unit": "mL"}], "pressure": "", "temperature": "", "time": "", "pH adjustment": {"pH": "ca. 4.0", "modulator": "NaOH water solution (0.1 M)"}}, {"synthesis method": "crystallization", "temperature": "room temperature", "time": "one week"}]
QUPPOH | {[Cd(sip)(4-bpo)(H2O)3]2[Cd(H2O)6](H2O)10} n | C40 Cd3 H66 N8 O38 S2 | chemical synthesis | 4-bpo | 11.2 mg | H3sip | 12.3 mg | Cd(NO3)2⋅4H2O | 15.4 mg |  |  |  |  | hot methanol, water, methanol |  |  |  |  | chemical synthesis, crystallization | 10.1021/cg100144p |  | 2010.04 | [{"synthesis method": "chemical synthesis", "precursor": [{"name": "4-bpo", "amount": "11.2", "unit": "mg"}, {"name": "H3sip", "amount": "12.3", "unit": "mg"}, {"name": "Cd(NO3)2\u22c54H2O", "amount": "15.4", "unit": "mg"}], "solution": [{"name": "hot methanol", "amount": "10", "unit": "mL"}, {"name": "water", "amount": "10", "unit": "mL"}, {"name": "methanol", "amount": "5", "unit": "mL"}], "pressure": "", "temperature": "", "time": "", "pH adjustment": {"pH": "ca. 2.5", "modulator": "NaOH water solution (0.1 M)"}}, {"synthesis method": "crystallization", "temperature": "room temperature", "time": "one week"}]
QUPPUN | [Cd(H2sip)2(4-bpo)2(H2O)2](H2O)2 | C40 Cd1 H34 N8 O20 S2 | chemical synthesis | 4-bpo | 11.2 mg | H2sip | 12.3 mg | Cd(NO3)2⋅4H2O | 15.4 mg |  |  |  |  | hot methanol, water, methanol |  |  |  |  | chemical synthesis, crystallization | 10.1021/cg100144p |  | 2010.04 | [{"synthesis method": "chemical synthesis", "precursor": [{"name": "4-bpo", "amount": "11.2", "unit": "mg"}, {"name": "H2sip", "amount": "12.3", "unit": "mg"}, {"name": "Cd(NO3)2\u22c54H2O", "amount": "15.4", "unit": "mg"}], "solution": [{"name": "hot methanol", "amount": "10", "unit": "mL"}, {"name": "water", "amount": "10", "unit": "mL"}, {"name": "methanol", "amount": "5", "unit": "mL"}], "pressure": "", "temperature": "", "time": "", "pH adjustment": {"pH": "ca. 4.0", "modulator": "NaOH water solution (0.1 M)"}}, {"synthesis method": "crystallization", "temperature": "room temperature", "time": "five days"}]
QUPQAU | [Co(sip)(3-bpo)(CH3OH)(H2O)]2[Co(3-bpo)2(H2O)4](CH3OH)2(H2O) | C68 Co3 H68 N16 O29 S2 | chemical synthesis | 3-bpo | 11.2 mg | H3sip | 12.3 mg | Co(OAc)2⋅4H2O | 12.6 mg |  |  |  |  | hot methanol, water, methanol |  |  |  |  | chemical synthesis, crystallization | 10.1021/cg100144p |  | 2010.04 | [{"synthesis method": "chemical synthesis", "precursor": [{"name": "3-bpo", "amount": "11.2", "unit": "mg"}, {"name": "H3sip", "amount": "12.3", "unit": "mg"}, {"name": "Co(OAc)2\u22c54H2O", "amount": "12.6", "unit": "mg"}], "solution": [{"name": "hot methanol", "amount": "10", "unit": "mL"}, {"name": "water", "amount": "10", "unit": "mL"}, {"name": "methanol", "amount": "5", "unit": "mL"}], "pressure": "", "temperature": "", "time": "", "pH adjustment": {"pH": "ca. 2.5", "modulator": "NaOH water solution (0.1 M)"}}, {"synthesis method": "crystallization", "temperature": "room temperature", "time": "two days"}]
QUPQEY | {[Co(sip)(4-bpo)(H2O)3]2[Co(H2O)6](H2O)10} n | C40 Co3 H66 N8 O38 S2 | chemical synthesis | 4-bpo | 11.2 mg | H3sip | 12.3 mg | Co(OAc)2⋅4H2O | 12.6 mg |  |  |  |  | hot methanol, water, methanol |  |  |  |  | chemical synthesis, crystallization | 10.1021/cg100144p |  | 2010.04 | [{"synthesis method": "chemical synthesis", "precursor": [{"name": "4-bpo", "amount": "11.2", "unit": "mg"}, {"name": "H3sip", "amount": "12.3", "unit": "mg"}, {"name": "Co(OAc)2\u22c54H2O", "amount": "12.6", "unit": "mg"}], "solution": [{"name": "hot methanol", "amount": "10", "unit": "mL"}, {"name": "water", "amount": "10", "unit": "mL"}, {"name": "methanol", "amount": "5", "unit": "mL"}], "pressure": "", "temperature": "", "time": "", "pH adjustment": {"pH": "ca. 2.5", "modulator": "NaOH water solution (0.1 M)"}}, {"synthesis method": "crystallization", "temperature": "room temperature", "time": "one week"}]
QUPQIC | [Ni(sip)(3-bpo)(CH3OH)(H2O)]2[Ni(3-bpo)2(H2O)4](CH3OH)2(H2O) | C68 H68 N16 Ni3 O29 S2 | chemical synthesis | 3-bpo | 11.2 mg | H3sip | 12.3 mg | Ni(OAc)2⋅4H2O | 12.5 mg |  |  |  |  | hot methanol, water, methanol |  |  |  |  | chemical synthesis, crystallization | 10.1021/cg100144p |  | 2010.04 | [{"synthesis method": "chemical synthesis", "precursor": [{"name": "3-bpo", "amount": "11.2", "unit": "mg"}, {"name": "H3sip", "amount": "12.3", "unit": "mg"}, {"name": "Ni(OAc)2\u22c54H2O", "amount": "12.5", "unit": "mg"}], "solution": [{"name": "hot methanol", "amount": "10", "unit": "mL"}, {"name": "water", "amount": "10", "unit": "mL"}, {"name": "methanol", "amount": "5", "unit": "mL"}], "pressure": "", "temperature": "", "time": "", "pH adjustment": {"pH": "ca. 2.5", "modulator": "NaOH water solution (0.1 M)"}}, {"synthesis method": "crystallization", "temperature": "room temperature", "time": "two days"}]
QUPQOI | [Pb2(Hsip)2(4-bpo)2(H2O)2]2(H2O)11 | C80 H78 N16 O47 Pb4 S4 | chemical synthesis | 4-bpo | 11.2 mg | Hsip | 12.3 mg | Pb(NO3)2⋅H2O | 17.6 mg |  |  |  |  | hot methanol, water, methanol |  |  |  |  | chemical synthesis, crystallization | 10.1021/cg100144p |  | 2010.04 | [{"synthesis method": "chemical synthesis", "precursor": [{"name": "4-bpo", "amount": "11.2", "unit": "mg"}, {"name": "Hsip", "amount": "12.3", "unit": "mg"}, {"name": "Pb(NO3)2\u22c5H2O", "amount": "17.6", "unit": "mg"}], "solution": [{"name": "hot methanol", "amount": "10", "unit": "mL"}, {"name": "water", "amount": "10", "unit": "mL"}, {"name": "methanol", "amount": "5", "unit": "mL"}], "pressure": "", "temperature": "", "time": "", "pH adjustment": {"pH": "ca. 2.5", "modulator": "NaOH water solution (0.1 M)"}}, {"synthesis method": "crystallization", "temperature": "room temperature", "time": "one week"}]
WIKGII | {[Zn4O(bfbpdc)3(bpy)0.5(H2O)]·(3DMF)(H2O)} n | C62 F18 H47 N4 O18 Zn4 | solvothermal synthesis | bfbpdcH2 | 0.03 g | 4,4'-bipyridine | 0.012 g | Zn(NO3)2⋅6H2O | 0.094 g | [5 empty] | autogenous | 72 h | 100 °C |  | solvothermal synthesis, filtration, washing, drying | 10.1021/ic302645r |  | 2013.06 | [{"synthesis method": "solvothermal synthesis", "precursor": [{"name": "bfbpdcH2", "amount": "0.03", "unit": "g"}, {"name": "4,4'-bipyridine", "amount": "0.012", "unit": "g"}, {"name": "Zn(NO3)2\u22c56H2O", "amount": "0.094", "unit": "g"}], "solvent": [{"name": "DMF", "amount": "4", "unit": "mL"}], "reducing agent": [{"name": "", "amount": "", "unit": ""}], "surfactant": [{"name": "", "amount": "", "unit": ""}], "pressure": "autogenous", "temperature": "100 \u00b0C", "time": "72 h", "heating rate": "", "cooling rate": "1 \u00b0C per min"}, {"synthesis method": "filtration", "time": "", "atmosphere": "", "pressure": ""}, {"synthesis method": "washing", "washing solution": "DMF, acetone", "amount": ""}, {"synthesis method": "drying", "pressure": "", "temperature": "", "atmosphere": "air", "time": ""}]
PEHTIH | 1 | C30 Cu2 H27 N5 O9 | solvothermal synthesis | Cu(NO3)2 | 0.0996 g | tmdpy | 0.1003 g | 2.6-H2pdc | 0.0814 g | NaOH | 0.0217 g |  |  |  |  | 2 days | 100°C |  | solvothermal synthesis | 10.1021/cg301120b |  | 2012.10 | [{"synthesis method": "solvothermal synthesis", "precursor": [{"name": "Cu(NO3)2", "amount": "0.0996", "unit": "g"}, {"name": "tmdpy", "amount": "0.1003", "unit": "g"}, {"name": "2.6-H2pdc", "amount": "0.0814", "unit": "g"}, {"name": "NaOH", "amount": "0.0217", "unit": "g"}], "solvent": [{"name": "DMF", "amount": "6", "unit": "mL"}], "reducing agent": [], "surfactant": [], "pressure": "", "temperature": "100\u00b0C", "time": "2 days", "heating rate": "", "cooling rate": ""}]
PEHTON | 2 | C43 Cu3 H41 N8 O10 | solvothermal synthesis | Cu(NO3)2 | 0.0996 g | tmdpy | 0.1003 g | 2.6-H2pdc | 0.0814 g | NaOH | 0.0217 g |  |  |  |  | 2 days | 120°C |  | solvothermal synthesis | 10.1021/cg301120b |  | 2012.10 | [{"synthesis method": "solvothermal synthesis", "precursor": [{"name": "Cu(NO3)2", "amount": "0.0996", "unit": "g"}, {"name": "tmdpy", "amount": "0.1003", "unit": "g"}, {"name": "2.6-H2pdc", "amount": "0.0814", "unit": "g"}, {"name": "NaOH", "amount": "0.0217", "unit": "g"}], "solvent": [{"name": "DMF", "amount": "6", "unit": "mL"}], "reducing agent": [], "surfactant": [], "pressure": "", "temperature": "120\u00b0C", "time": "2 days", "heating rate": "", "cooling rate": ""}]
PEHTUT | 3 | C23 Cu1 H24 N4 O5 | solvothermal synthesis | Cu(NO3)2 | 0.0996 g | tmdpy | 0.1003 g | 2.6-H2pdc | 0.0814 g | NaOH | 0.0217 g |  |  |  |  | 1 week | room temperature |  | solvothermal synthesis | 10.1021/cg301120b |  | 2012.10 | [{"synthesis method": "solvothermal synthesis", "precursor": [{"name": "Cu(NO3)2", "amount": "0.0996", "unit": "g"}, {"name": "tmdpy", "amount": "0.1003", "unit": "g"}, {"name": "2.6-H2pdc", "amount": "0.0814", "unit": "g"}, {"name": "NaOH", "amount": "0.0217", "unit": "g"}], "solvent": [{"name": "DMF", "amount": "6", "unit": "mL"}], "reducing agent": [], "surfactant": [], "pressure": "", "temperature": "room temperature", "time": "1 week", "heating rate": "", "cooling rate": ""}]
HUBHAO | [Co(H2O)2(phda)]n | C10 Co1 H12 O6 | solvothermal synthesis | cobalt(II) acetate tetrahydrate | 0.125 g | H2phda | 0.097 g | [8 empty] | 48 h | 75°C |  | solvothermal synthesis | 10.1021/ic9004483 |  | 2009.05 | [{"synthesis method": "solvothermal synthesis", "precursor": [{"name": "cobalt(II) acetate tetrahydrate", "amount": "0.125", "unit": "g"}, {"name": "H2phda", "amount": "0.097", "unit": "g"}], "solvent": [{"name": "water", "amount": "5", "unit": "mL"}, {"name": "water", "amount": "8", "unit": "mL"}], "reducing agent": [{"name": "", "amount": "", "unit": ""}], "surfactant": [{"name": "", "amount": "", "unit": ""}], "pressure": "", "temperature": "75\u00b0C", "time": "48 h", "heating rate": "", "cooling rate": ""}]
HUBHES | [Co(phda)]n | C10 Co1 H8 O4 | solvothermal synthesis | cobalt(II) acetate tetrahydrate | 0.250 g | H2phda | 0.194 g | [8 empty] | 96 h | 150°C |  | solvothermal synthesis | 10.1021/ic9004483 |  | 2009.05 | [{"synthesis method": "solvothermal synthesis", "precursor": [{"name": "cobalt(II) acetate tetrahydrate", "amount": "0.250", "unit": "g"}, {"name": "H2phda", "amount": "0.194", "unit": "g"}], "solvent": [{"name": "water", "amount": "8", "unit": "mL"}, {"name": "water", "amount": "15", "unit": "mL"}], "reducing agent": [{"name": "", "amount": "", "unit": ""}], "surfactant": [{"name": "", "amount": "", "unit": ""}], "pressure": "", "temperature": "150\u00b0C", "time": "96 h", "heating rate": "", "cooling rate": "fast"}]
HUBHIW | [Co(chda)]n | C10 Co1 H14 O4 | solvothermal synthesis | NaOH | 0.80 g | H2chda | 0.200 g | CoCl2⋅6H2O | 0.119 g | [6 empty] | 96 h | 170°C |  | solvothermal synthesis, washing | 10.1021/ic9004483 |  | 2009.05 | [{"synthesis method": "solvothermal synthesis", "precursor": [{"name": "NaOH", "amount": "0.80", "unit": "g"}, {"name": "H2chda", "amount": "0.200", "unit": "g"}, {"name": "CoCl2\u22c56H2O", "amount": "0.119", "unit": "g"}], "solvent": [{"name": "water", "amount": "10", "unit": "mL"}, {"name": "water", "amount": "15", "unit": "mL"}, {"name": "water", "amount": "8", "unit": "mL"}], "reducing agent": [{"name": "", "amount": "", "unit": ""}], "surfactant": [{"name": "", "amount": "", "unit": ""}], "pressure": "", "temperature": "170\u00b0C", "time": "96 h", "heating rate": "", "cooling rate": "fast"}, {"synthesis method": "washing", "washing solution": "water and methanol", "amount": ""}]
FUFNAW | [Pr3(HL)(C2O4)4(H2O)4] | C13 H23 N1 O26 P1 Pr3 | solvothermal synthesis | PrCl3⋅6H2O | 0.36 g | H2L | 0.18 g | NaOH | 0.08 g | H2C2O4⋅2H2O | 0.25 g |  |  |  | autogenous | 4 days | 180 °C |  | solvothermal synthesis | 10.1021/cg8013128 |  | 2009.05 | [{"synthesis method": "solvothermal synthesis", "precursor": [{"name": "PrCl3\u22c56H2O", "amount": "0.36", "unit": "g"}, {"name": "H2L", "amount": "0.18", "unit": "g"}, {"name": "NaOH", "amount": "0.08", "unit": "g"}, {"name": "H2C2O4\u22c52H2O", "amount": "0.25", "unit": "g"}], "solvent": [{"name": "distilled water", "amount": "8", "unit": "mL"}], "pressure": "autogenous", "temperature": "180 \u00b0C", "time": "4 days", "heating rate": "", "cooling rate": "slow"}]
FUFNEA | [Nd3(HL)(C2O4)4(H2O)4] | C13 H23 N1 Nd3 O26 P1 | solvothermal synthesis | NdCl3⋅6H2O | 0.36 g | [9 empty] | autogenous | 4 days | 180 °C |  | solvothermal synthesis, washing | 10.1021/cg8013128 |  | 2009.05 | [{"synthesis method": "solvothermal synthesis", "precursor": [{"name": "NdCl3\u22c56H2O", "amount": "0.36", "unit": "g"}], "solvent": [{"name": "distilled water", "amount": "8", "unit": "mL"}], "pressure": "autogenous", "temperature": "180 \u00b0C", "time": "4 days", "heating rate": "", "cooling rate": "slow"}, {"synthesis method": "washing", "washing solution": "water", "amount": ""}]
FUFNIE | [Sm3(HL)(C2O4)4(H2O)4] | C13 H23 N1 O26 P1 Sm3 | solvothermal synthesis | SmCl3⋅6H2O | 0.36 g | [9 empty] | autogenous | 4 days | 180 °C |  | solvothermal synthesis, washing | 10.1021/cg8013128 |  | 2009.05 | [{"synthesis method": "solvothermal synthesis", "precursor": [{"name": "SmCl3\u22c56H2O", "amount": "0.36", "unit": "g"}], "solvent": [{"name": "distilled water", "amount": "8", "unit": "mL"}], "pressure": "autogenous", "temperature": "180 \u00b0C", "time": "4 days", "heating rate": "", "cooling rate": "slow"}, {"synthesis method": "washing", "washing solution": "water", "amount": ""}]
FUFNOK | [Eu2(H2L)(C2O4)3(H2O)3] | C11 Eu2 H20 N1 O20 P1 | solvothermal synthesis | EuCl3⋅6H2O | 0.36 g | [9 empty] | autogenous | 4 days | 180 °C |  | solvothermal synthesis, washing | 10.1021/cg8013128 |  | 2009.05 | [{"synthesis method": "solvothermal synthesis", "precursor": [{"name": "EuCl3\u22c56H2O", "amount": "0.36", "unit": "g"}], "solvent": [{"name": "distilled water", "amount": "8", "unit": "mL"}], "pressure": "autogenous", "temperature": "180 \u00b0C", "time": "4 days", "heating rate": "", "cooling rate": "slow"}, {"synthesis method": "washing", "washing solution": "water", "amount": ""}]
FUFNUQ | [Gd2(H2L)(C2O4)3(H2O)3] | C11 Gd2 H20 N1 O20 P1 | solvothermal synthesis | GdCl3⋅6H2O | 0.36 g | [9 empty] | autogenous | 4 days | 180 °C |  | solvothermal synthesis, washing | 10.1021/cg8013128 |  | 2009.05 | [{"synthesis method": "solvothermal synthesis", "precursor": [{"name": "GdCl3\u22c56H2O", "amount": "0.36", "unit": "g"}], "solvent": [{"name": "distilled water", "amount": "8", "unit": "mL"}], "pressure": "autogenous", "temperature": "180 \u00b0C", "time": "4 days", "heating rate": "", "cooling rate": "slow"}, {"synthesis method": "washing", "washing solution": "water", "amount": ""}]
FUFPAY | [Tb2(H2L)(C2O4)3(H2O)3] | C11 H20 N1 O20 P1 Tb2 | solvothermal synthesis | TbCl3⋅6H2O | 0.36 g | [9 empty] | autogenous | 4 days | 180 °C |  | solvothermal synthesis, washing | 10.1021/cg8013128 |  | 2009.05 | [{"synthesis method": "solvothermal synthesis", "precursor": [{"name": "TbCl3\u22c56H2O", "amount": "0.36", "unit": "g"}], "solvent": [{"name": "distilled water", "amount": "8", "unit": "mL"}], "pressure": "autogenous", "temperature": "180 \u00b0C", "time": "4 days", "heating rate": "", "cooling rate": "slow"}, {"synthesis method": "washing", "washing solution": "water", "amount": ""}]
FUFPEC | [Dy2(H2L)(C2O4)3(H2O)3] | C11 Dy2 H20 N1 O20 P1 | solvothermal synthesis | DyCl3⋅6H2O | 0.36 g | [9 empty] | autogenous | 4 days | 180 °C |  | solvothermal synthesis, washing | 10.1021/cg8013128 |  | 2009.05 | [{"synthesis method": "solvothermal synthesis", "precursor": [{"name": "DyCl3\u22c56H2O", "amount": "0.36", "unit": "g"}], "solvent": [{"name": "distilled water", "amount": "8", "unit": "mL"}], "pressure": "autogenous", "temperature": "180 \u00b0C", "time": "4 days", "heating rate": "", "cooling rate": "slow"}, {"synthesis method": "washing", "washing solution": "water", "amount": ""}]
GIMBUA | {[Cd2(C5O5)2(bpe)(H2O)]·2H2O}n | C22 Cd2 H16 N2 O13 | solvothermal synthesis | Cd(NO3)2⋅4H2O | 0.0308 g | Na2C5O5 | 0.0168 g | bpe | 0.100 g | [6 empty] | 3 days | 180°C |  | solvothermal synthesis, filtration, washing | 10.1021/cg070158w |  | 2007.08 | [{"synthesis method": "solvothermal synthesis", "precursor": [{"name": "Cd(NO3)2\u22c54H2O", "amount": "0.0308", "unit": "g"}, {"name": "Na2C5O5", "amount": "0.0168", "unit": "g"}, {"name": "bpe", "amount": "0.100", "unit": "g"}], "solvent": [{"name": "deionized water", "amount": "6", "unit": "mL"}], "pressure": "", "temperature": "180\u00b0C", "time": "3 days", "heating rate": "", "cooling rate": "ca. 6 \u00b0C\u22c5h-1"}, {"synthesis method": "filtration", "time": "2 days", "atmosphere": "room temperature", "pressure": ""}, {"synthesis method": "washing", "washing solution": "deionized water", "amount": ""}]
GIMBOU | {[Zn2(bpe)2(C5O5)2]}·H2O}n | C34 H22 N4 O11 Zn2 | solvothermal synthesis | ZnCl2 | 0.0068 g | Na2C5O5 | 0.0093 g | bpe | 0.091 g | [6 empty] | 3 days | 180°C |  | solvothermal synthesis, filtration, washing | 10.1021/cg070158w |  | 2007.08 | [{"synthesis method": "solvothermal synthesis", "precursor": [{"name": "ZnCl2", "amount": "0.0068", "unit": "g"}, {"name": "Na2C5O5", "amount": "0.0093", "unit": "g"}, {"name": "bpe", "amount": "0.091", "unit": "g"}], "solvent": [{"name": "deionized water", "amount": "6", "unit": "mL"}], "pressure": "", "temperature": "180\u00b0C", "time": "3 days", "heating rate": "", "cooling rate": "ca. 6 \u00b0C\u22c5h-1"}, {"synthesis method": "filtration", "time": "2 days", "atmosphere": "room temperature", "pressure": ""}, {"synthesis method": "washing", "washing solution": "deionized water", "amount": ""}]
FEJXOI | [Mn(NCS)2(2,5-dmpdo)1.5(H2O)2]·0.5(2,5-dmpdo) | C14 H22 Mn1 N6 O7 S2 | chemical synthesis | MnCl2⋅4H2O | 0.25 mmol | NH4NCS | 0.5 mmol | 2,5-dmpdo | 0.5 mmol |  |  |  |  | water |  | 2 weeks | room temperature |  | chemical synthesis | 10.1021/cg034223n |  | 2004.11 | [{"synthesis method": "chemical synthesis", "precursor": [{"name": "MnCl2\u22c54H2O", "amount": "0.25", "unit": "mmol"}, {"name": "NH4NCS", "amount": "0.5", "unit": "mmol"}, {"name": "2,5-dmpdo", "amount": "0.5", "unit": "mmol"}], "solution": [{"name": "water", "amount": "10", "unit": "mL"}], "pressure": "", "temperature": "room temperature", "time": "2 weeks"}]
FEJYEZ | [Mn(dca)2(2,3-dmpdo)] | C10 H10 Mn1 N8 O3 | chemical synthesis | 2,3-dmpdo | 0.5 mmol | [8 empty] | water |  | 2 weeks | room temperature |  | chemical synthesis | 10.1021/cg034223n |  | 2004.11 | [{"synthesis method": "chemical synthesis", "precursor": [{"name": "2,3-dmpdo", "amount": "0.5", "unit": "mmol"}], "solution": [{"name": "water", "amount": "10", "unit": "mL"}], "pressure": "", "temperature": "room temperature", "time": "2 weeks"}]
CUZKAK | [Na6(H2O)11(Me10Q[5])2]·[β-H2W12O40] | C80 H134 N40 Na6 O76 W12 | solvothermal synthesis | Na2WO4⋅2H2O | 0.75 g | Me10Q[5] | 0.0773 g | [7 empty] | autogenous | 3 days | 140°C | 4.5 | solvothermal synthesis, pH adjustment, filtration | 10.1021/cg1000528 |  | 2010.02 | [{"synthesis method": "solvothermal synthesis", "precursor": [{"name": "Na2WO4\u22c52H2O", "amount": "0.75", "unit": "g"}, {"name": "Me10Q[5]", "amount": "0.0773", "unit": "g"}], "solvent": [{"name": "distilled water", "amount": "15", "unit": "mL"}], "pressure": "autogenous", "temperature": "140\u00b0C", "time": "3 days"}, {"synthesis method": "pH adjustment", "pH": "4.5", "modulator": "hydrochloric acid (5M)"}, {"synthesis method": "filtration", "time": "", "atmosphere": "", "pressure": ""}]
CUZKIS | [Na4(H2O)7(Me10Q[5])2]·[α-SiW12O40] | C80 H154 N40 Na4 O87 Si1 W12 | solvothermal synthesis | Na2WO4⋅2H2O | 0.75 g | Na2SiO3⋅9H2O | 0.050 g | Me10Q[5] | 0.075 g | [5 empty] | autogenous | 3 days | 120°C | 8.0 to 11.0 | solvothermal synthesis, pH adjustment, filtration | 10.1021/cg1000528 |  | 2010.02 | [{"synthesis method": "solvothermal synthesis", "precursor": [{"name": "Na2WO4\u22c52H2O", "amount": "0.75", "unit": "g"}, {"name": "Na2SiO3\u22c59H2O", "amount": "0.050", "unit": "g"}, {"name": "Me10Q[5]", "amount": "0.075", "unit": "g"}], "solvent": [{"name": "distilled water", "amount": "15", "unit": "mL"}], "pressure": "autogenous", "temperature": "120\u00b0C", "time": "3 days"}, {"synthesis method": "pH adjustment", "pH": "8.0 to 11.0", "modulator": "hydrochloric acid (5M)"}, {"synthesis method": "filtration", "time": "", "atmosphere": "", "pressure": ""}]
CUZKEO | [Na4(H2O)7(Me10Q[5])2]·[β-SiW12O40] | C80 H140 N40 Na4 O80 Si1 W12 | solvothermal synthesis | Na2WO4⋅2H2O | 0.75 g | Na2SiO3⋅9H2O | 0.050 g | Me10Q[5] | 0.075 g | [5 empty] | autogenous | 3 days | 120°C | 7.0 to 8.0 | solvothermal synthesis, pH adjustment, filtration | 10.1021/cg1000528 |  | 2010.02 | [{"synthesis method": "solvothermal synthesis", "precursor": [{"name": "Na2WO4\u22c52H2O", "amount": "0.75", "unit": "g"}, {"name": "Na2SiO3\u22c59H2O", "amount": "0.050", "unit": "g"}, {"name": "Me10Q[5]", "amount": "0.075", "unit": "g"}], "solvent": [{"name": "distilled water", "amount": "15", "unit": "mL"}], "pressure": "autogenous", "temperature": "120\u00b0C", "time": "3 days"}, {"synthesis method": "pH adjustment", "pH": "7.0 to 8.0", "modulator": "hydrochloric acid (5M)"}, {"synthesis method": "filtration", "time": "", "atmosphere": "", "pressure": ""}]
VOFBEY | {NBu4[Tl2{Au(2-C6BrF4)2}3]} n | Au3 Br6 C52 F24 H36 N1 Tl2 | chemical synthesis | NBu4[Au(2-C6BrF4)2] | 0.134 g | TlPF6 | 0.052 g | [6 empty] | tetrahydrofuran |  | 30 min |  |  | chemical synthesis, filtration, washing | 10.1021/om8000586 |  | 2008.06 | [{"synthesis method": "chemical synthesis", "precursor": [{"name": "NBu4[Au(2-C6BrF4)2]", "amount": "0.134", "unit": "g"}, {"name": "TlPF6", "amount": "0.052", "unit": "g"}], "solution": [{"name": "tetrahydrofuran", "amount": "15", "unit": "mL"}], "pressure": "", "temperature": "", "time": "30 min"}, {"synthesis method": "filtration", "time": "", "atmosphere": "", "pressure": ""}, {"synthesis method": "washing", "washing solution": "hexane", "amount": "3 \u00d7 5 mL"}]
VOFBIC | {NBu4[Tl2{Au(2-C6F4I)2}3]} n | Au3 C52 F24 H36 I6 N1 Tl2 | chemical synthesis | NBu4[Au(2-C6F4I)2] | 0.148 g | TlPF6 | 0.052 g | [6 empty] | tetrahydrofuran |  | 2 h |  |  | chemical synthesis, filtration, washing | 10.1021/om8000586 |  | 2008.06 | [{"synthesis method": "chemical synthesis", "precursor": [{"name": "NBu4[Au(2-C6F4I)2]", "amount": "0.148", "unit": "g"}, {"name": "TlPF6", "amount": "0.052", "unit": "g"}], "solution": [{"name": "tetrahydrofuran", "amount": "15", "unit": "mL"}], "pressure": "", "temperature": "", "time": "2 h"}, {"synthesis method": "filtration", "time": "", "atmosphere": "", "pressure": ""}, {"synthesis method": "washing", "washing solution": "tetrahydrofuran", "amount": "3 \u00d7 5 mL"}]
VOFBOI | {NBu4[Tl{Au(2-C6BrF4)2}2]} n | Au2 Br4 C40 F16 H36 N1 Tl1 | chemical synthesis | TlPF6 | 0.035 g | NBu4[Au(2-C6BrF4)2] | 0.179 g | [6 empty] | tetrahydrofuran |  | 45 min |  |  | chemical synthesis, washing | 10.1021/om8000586 |  | 2008.06 | [{"synthesis method": "chemical synthesis", "precursor": [{"name": "TlPF6", "amount": "0.035", "unit": "g"}, {"name": "NBu4[Au(2-C6BrF4)2]", "amount": "0.179", "unit": "g"}], "solution": [{"name": "tetrahydrofuran", "amount": "15", "unit": "mL"}], "pressure": "", "temperature": "", "time": "45 min"}, {"synthesis method": "washing", "washing solution": "isopropyl alcohol", "amount": "3 \u00d7 5 mL"}]
UHAXOS | [Er12(OH)29(H2O)5][O3SCH2CH2SO3]3.5 | C7 Er12 H14 O55 S7 | solvothermal synthesis | ErCl3⋅xH2O | 1.22 g | NaO3SCH2CH2SO3Na | 0.22 g | triethylamine | 0.42 g | [5 empty] | autogenous | 5 days or 2 days | 175°C or 200°C |  | solvothermal synthesis, filtration, rinsing | 10.1021/acs.inorgchem.5b00073 |  | 2015.04 | [{"synthesis method": "solvothermal synthesis", "precursor": [{"name": "ErCl3\u22c5xH2O", "amount": "1.22", "unit": "g"}, {"name": "NaO3SCH2CH2SO3Na", "amount": "0.22", "unit": "g"}, {"name": "triethylamine", "amount": "0.42", "unit": "g"}], "solvent": [{"name": "deionized water", "amount": "10", "unit": "mL"}], "reducing agent": [{"name": "", "amount": "", "unit": ""}], "surfactant": [{"name": "", "amount": "", "unit": ""}], "pressure": "autogenous", "temperature": "175\u00b0C or 200\u00b0C", "time": "5 days or 2 days", "heating rate": "", "cooling rate": ""}, {"synthesis method": "filtration", "time": "", "atmosphere": "", "pressure": ""}, {"synthesis method": "rinsing", "temperature": "", "time": "", "additive": [{"name": "DI H2O", "amount": "", "unit": ""}, {"name": "acetone", "amount": "", "unit": ""}]}]
UCOQIO | (n-TBA)2[Mn(HCTMCP)2(H2O)2] | C56 H76 Mn1 N14 O2 | chemical synthesis | Mn(NO3)2⋅6H2O | 30 mg | (n-TBA)2(HCTMCP) | 73 mg | [6 empty] | methanol, acetonitrile |  | 24 h |  |  | chemical synthesis | 10.1021/ic200591u |  | 2011.06 | [{"synthesis method": "chemical synthesis", "precursor": [{"name": "Mn(NO3)2\u22c56H2O", "amount": "30", "unit": "mg"}, {"name": "(n-TBA)2(HCTMCP)", "amount": "73", "unit": "mg"}], "solution": [{"name": "methanol", "amount": "5", "unit": "mL"}, {"name": "acetonitrile", "amount": "5", "unit": "mL"}], "pressure": "", "temperature": "", "time": "24 h"}]
UCOQEK | (n-TBA)2[Fe(HCTMCP)2(H2O)2] | C56 Fe1 H76 N14 O2 | chemical synthesis | Fe(BF4)2⋅6H2O | 39 mg | (n-TBA)2(HCTMCP) | 81 mg | [6 empty] | methanol, acetonitrile |  | 1 day | room temperature |  | chemical synthesis | 10.1021/ic200591u |  | 2011.06 | [{"synthesis method": "chemical synthesis", "precursor": [{"name": "Fe(BF4)2\u22c56H2O", "amount": "39", "unit": "mg"}, {"name": "(n-TBA)2(HCTMCP)", "amount": "81", "unit": "mg"}], "solution": [{"name": "methanol", "amount": "5", "unit": "mL"}, {"name": "acetonitrile", "amount": "5", "unit": "mL"}], "pressure": "", "temperature": "room temperature", "time": "1 day"}]
UCOQAG | (n-TBA)2[Co(HCTMCP)2(H2O)2] | C56 Co1 H76 N14 O2 | chemical synthesis | Co(NO3)2⋅6H2O | 32 mg | (n-TBA)2(HCTMCP) | 85 mg | [6 empty] | methanol, acetonitrile |  | 4 days | room temperature |  | chemical synthesis | 10.1021/ic200591u |  | 2011.06 | [{"synthesis method": "chemical synthesis", "precursor": [{"name": "Co(NO3)2\u22c56H2O", "amount": "32", "unit": "mg"}, {"name": "(n-TBA)2(HCTMCP)", "amount": "85", "unit": "mg"}], "solution": [{"name": "methanol", "amount": "5", "unit": "mL"}, {"name": "acetonitrile", "amount": "5", "unit": "mL"}], "pressure": "", "temperature": "room temperature", "time": "4 days"}]
UCOPUZ | (n-TBA)2[Cd(HCTMCP)2(H2O)2] | C56 Cd1 H76 N14 O2 | chemical synthesis | Cd(NO3)2⋅6H2O | 36 mg | (n-TBA)2(HCTMCP) | 78 mg | [6 empty] | methanol, acetonitrile |  | several days | room temperature |  | chemical synthesis | 10.1021/ic200591u |  | 2011.06 | [{"synthesis method": "chemical synthesis", "precursor": [{"name": "Cd(NO3)2\u22c56H2O", "amount": "36", "unit": "mg"}, {"name": "(n-TBA)2(HCTMCP)", "amount": "78", "unit": "mg"}], "solution": [{"name": "methanol", "amount": "5", "unit": "mL"}, {"name": "acetonitrile", "amount": "5", "unit": "mL"}], "pressure": "", "temperature": "room temperature", "time": "several days"}]
UCOQOU | [Fe(EtOH)4Fe(EtOH)2(HCTMCP)2] | C18 Fe1 H18 N6 O3 | chemical synthesis | Fe(ClO4)2⋅6H2O | 188 mg | ascorbic acid | pinch | Na2(HCTMCP) | 149 g |  |  |  |  | ethanol, water |  | several days |  |  | chemical synthesis | 10.1021/ic200591u |  | 2011.06 | [{"synthesis method": "chemical synthesis", "precursor": [{"name": "Fe(ClO4)2\u22c56H2O", "amount": "188", "unit": "mg"}, {"name": "ascorbic acid", "amount": "pinch", "unit": ""}, {"name": "Na2(HCTMCP)", "amount": "149", "unit": "g"}], "solution": [{"name": "ethanol", "amount": "5", "unit": "mL"}, {"name": "water", "amount": "5", "unit": "mL"}], "pressure": "", "temperature": "", "time": "several days"}]
UCOQUA | [Co(MeOH)4Co(MeOH)2(HCTMCP)2] | C30 Co2 H24 N12 O6 | chemical synthesis | Co(NO3)2⋅6H2O | 191 mg | Na2(HCTMCP) | 145 mg | [6 empty] | methanol, water |  | several days |  |  | chemical synthesis | 10.1021/ic200591u |  | 2011.06 | [{"synthesis method": "chemical synthesis", "precursor": [{"name": "Co(NO3)2\u22c56H2O", "amount": "191", "unit": "mg"}, {"name": "Na2(HCTMCP)", "amount": "145", "unit": "mg"}], "solution": [{"name": "methanol", "amount": "5", "unit": "mL"}, {"name": "water", "amount": "5", "unit": "mL"}], "pressure": "", "temperature": "", "time": "several days"}]
UCORAH | [Zn(MeOH)4Zn(MeOH)2(HCTMCP)2] | C30 H24 N12 O6 Zn2 | chemical synthesis | Zn(ClO4)2⋅6H2O | 186 mg | Na2(HCTMCP) | 137 mg | [6 empty] | methanol, water |  | several days |  |  | chemical synthesis | 10.1021/ic200591u |  | 2011.06 | [{"synthesis method": "chemical synthesis", "precursor": [{"name": "Zn(ClO4)2\u22c56H2O", "amount": "186", "unit": "mg"}, {"name": "Na2(HCTMCP)", "amount": "137", "unit": "mg"}], "solution": [{"name": "methanol", "amount": "5", "unit": "mL"}, {"name": "water", "amount": "5", "unit": "mL"}], "pressure": "", "temperature": "", "time": "several days"}]
UCOREL | [Mn3(HCTMCP)2(H2O)12]HCTMCP | C84 H84 Mn7 N42 O42 | chemical synthesis | Mn(NO3)2⋅4H2O | 135 mg | Na2(HCTMCP) | 152 mg | [6 empty] | methanol, water |  | several days |  |  | chemical synthesis | 10.1021/ic200591u |  | 2011.06 | [{"synthesis method": "chemical synthesis", "precursor": [{"name": "Mn(NO3)2\u22c54H2O", "amount": "135", "unit": "mg"}, {"name": "Na2(HCTMCP)", "amount": "152", "unit": "mg"}], "solution": [{"name": "methanol", "amount": "5", "unit": "mL"}, {"name": "water", "amount": "5", "unit": "mL"}], "pressure": "", "temperature": "", "time": "several days"}]
UCORIP | [CuI(HCTMCP)(MeCN)2] | C16 Cu1 H6 N8 | chemical synthesis | Cu(ClO4)2⋅6H2O | 46 mg | K+(HCTMCP⋅-) | 67 mg | [6 empty] | methanol, MeCN/MeOH |  | several days | room temperature |  | chemical synthesis | 10.1021/ic200591u |  | 2011.06 | [{"synthesis method": "chemical synthesis", "precursor": [{"name": "Cu(ClO4)2\u22c56H2O", "amount": "46", "unit": "mg"}, {"name": "K+(HCTMCP\u22c5-)", "amount": "67", "unit": "mg"}], "solution": [{"name": "methanol", "amount": "5", "unit": "mL"}, {"name": "MeCN/MeOH", "amount": "2:1", "unit": ""}], "pressure": "", "temperature": "room temperature", "time": "several days"}]
NITJAD | [BiCl{C(Ph2PNdipp)2}] | Bi1 C49 Cl1 H54 N2 P2 | chemical synthesis | BiCl3 | 0.106 g | 1b | 0.250 g | [6 empty] | THF, toluene/THF | reduced | overnight | -35°C to room temperature |  | chemical synthesis, extraction, washing | 10.1021/om401059x |  | 2013.12 | [{"synthesis method": "chemical synthesis", "precursor": [{"name": "BiCl3", "amount": "0.106", "unit": "g"}, {"name": "1b", "amount": "0.250", "unit": "g"}], "solution": [{"name": "THF", "amount": "3", "unit": "mL"}, {"name": "toluene/THF", "amount": "5 mL/5 mL", "unit": ""}], "pressure": "reduced", "temperature": "-35\u00b0C to room temperature", "time": "overnight"}, {"synthesis method": "extraction", "solvent": "toluene", "amount": "2 \u00d7 8 mL"}, {"synthesis method": "washing", "washing solution": "Et2O", "amount": "3 \u00d7 2 mL"}]
QOWFIS | [Ag(HL4c)(L4c)] | Ag1 C36 H38 N8 O4 | chemical synthesis | L4c | 52.4 mg | AgNO3 | 13.6 mg | [6 empty] | acetonitrile, acetonitrile/methanol solution |  | 2 min |  |  | chemical synthesis, layering | 10.1021/cg801256h |  | 2009.01 | [{"synthesis method": "chemical synthesis", "precursor": [{"name": "L4c", "amount": "52.4", "unit": "mg"}, {"name": "AgNO3", "amount": "13.6", "unit": "mg"}], "solution": [{"name": "acetonitrile", "amount": "4", "unit": "mL"}, {"name": "acetonitrile/methanol solution", "amount": "3 mL/1 mL", "unit": ""}], "pressure": "", "temperature": "", "time": "2 min"}, {"synthesis method": "layering", "layering solvent": "diethyl ether", "time": "1 day"}]
QOWFOY | [Ag(HL4c)(L4c)] | Ag1 C36 H38 N8 O5.33 | chemical synthesis | L4c | 52.4 mg | AgBF4 | 13.6 mg | [6 empty] | acetonitrile, acetonitrile/methanol solution |  | 2 min |  |  | chemical synthesis, layering | 10.1021/cg801256h |  | 2009.01 | [{"synthesis method": "chemical synthesis", "precursor": [{"name": "L4c", "amount": "52.4", "unit": "mg"}, {"name": "AgBF4", "amount": "13.6", "unit": "mg"}], "solution": [{"name": "acetonitrile", "amount": "4", "unit": "mL"}, {"name": "acetonitrile/methanol solution", "amount": "3 mL/1 mL", "unit": ""}], "pressure": "", "temperature": "", "time": "2 min"}, {"synthesis method": "layering", "layering solvent": "diethyl ether", "time": "1 day"}]
QOWFUE | [Ag(HL4c)2]ClO4 | Ag1 C36 Cl1 H38 N8 O8 | chemical synthesis | L4c | 51.2 mg | AgClO4 | 16.4 mg | [6 empty] | tetrahydrofuran |  | 5 min | room temperature |  | chemical synthesis, layering | 10.1021/cg801256h |  | 2009.01 | [{"synthesis method": "chemical synthesis", "precursor": [{"name": "L4c", "amount": "51.2", "unit": "mg"}, {"name": "AgClO4", "amount": "16.4", "unit": "mg"}], "solution": [{"name": "tetrahydrofuran", "amount": "8", "unit": "mL"}], "pressure": "", "temperature": "room temperature", "time": "5 min"}, {"synthesis method": "layering", "layering solvent": "hexanes", "time": "2 days"}]
QOWGAL | [Ag(HL3c)2]NO3 | Ag1 C36 H38 N9 O9 | chemical synthesis | L3c | 30.4 mg | AgNO3 | 7.7 mg | [6 empty] | acetonitrile/methanol |  | 1 min | room temperature |  | chemical synthesis | 10.1021/cg801256h |  | 2009.01 | [{"synthesis method": "chemical synthesis", "precursor": [{"name": "L3c", "amount": "30.4", "unit": "mg"}, {"name": "AgNO3", "amount": "7.7", "unit": "mg"}], "solution": [{"name": "acetonitrile/methanol", "amount": "3 mL/1 mL", "unit": ""}], "pressure": "", "temperature": "room temperature", "time": "1 min"}]
QOWGEP | [Ag(HL3c)2]SbF6 | Ag1 C48 F6 H62 N8 O7 Sb1 | chemical synthesis | L3c | 51.2 mg | AgSbF6 | 16.4 mg | [6 empty] | tetrahydrofuran |  | 5 min | room temperature |  | chemical synthesis, layering | 10.1021/cg801256h |  | 2009.01 | [{"synthesis method": "chemical synthesis", "precursor": [{"name": "L3c", "amount": "51.2", "unit": "mg"}, {"name": "AgSbF6", "amount": "16.4", "unit": "mg"}], "solution": [{"name": "tetrahydrofuran", "amount": "8", "unit": "mL"}], "pressure": "", "temperature": "room temperature", "time": "5 min"}, {"synthesis method": "layering", "layering solvent": "hexanes", "time": "2 days"}]
QOWGOZ | [Ag(HL3c)(CH3CN)]BF4 | Ag1 B1 C20 F4 H22 N5 O2 | chemical synthesis | L3c | 35.68 mg | AgBF4 | 21.41 mg | [6 empty] | acetonitrile/methanol, acetonitrile |  | 2 min | room temperature |  | chemical synthesis | 10.1021/cg801256h |  | 2009.01 | [{"synthesis method": "chemical synthesis", "precursor": [{"name": "L3c", "amount": "35.68", "unit": "mg"}, {"name": "AgBF4", "amount": "21.41", "unit": "mg"}], "solution": [{"name": "acetonitrile/methanol", "amount": "4 mL/2 mL", "unit": ""}, {"name": "acetonitrile", "amount": "4", "unit": "mL"}], "pressure": "", "temperature": "room temperature", "time": "2 min"}]
QOWGUF | Ag[Ag(L3c)2] | Ag2 C36 H38 N8 O6 | chemical synthesis | L3c | 21.8 mg | AgClO4 | 14 mg | [6 empty] | water, methanol |  | 4 days |  |  | chemical synthesis | 10.1021/cg801256h |  | 2009.01 | [{"synthesis method": "chemical synthesis", "precursor": [{"name": "L3c", "amount": "21.8", "unit": "mg"}, {"name": "AgClO4", "amount": "14", "unit": "mg"}], "solution": [{"name": "water", "amount": "3", "unit": "mL"}, {"name": "methanol", "amount": "3", "unit": "mL"}], "pressure": "", "temperature": "", "time": "4 days"}]
UPOQUM | [{Cu(μ-L1)(μ-oxalate)} | C20 Cu1 H20 N4 O9 | [16 empty] | layering | 10.1021/cg101078f |  | 2010.10 | [{"synthesis method": "layering", "precursor": [{"name": "L1", "amount": "60", "unit": "mg"}, {"name": "oxalate", "amount": "12", "unit": "mg"}, {"name": "Cu(NO3)2", "amount": "21.78", "unit": "mg"}], "solution": [{"name": "ethanol", "amount": "", "unit": ""}, {"name": "water", "amount": "", "unit": ""}, {"name": "methanol", "amount": "", "unit": ""}], "pressure": "", "temperature": "", "time": "1 week"}]
UPORAT | [Cu(μ-L1)(malonate)(H2O)]∝ | C21 Cu1 H18 N4 O7 | [16 empty] | layering | 10.1021/cg101078f |  | 2010.10 | [{"synthesis method": "layering", "precursor": [{"name": "L1", "amount": "30", "unit": "mg"}, {"name": "dipotassium malonate", "amount": "8.5", "unit": "mg"}, {"name": "Cu(NO3)2", "amount": "11", "unit": "mg"}], "solution": [{"name": "ethanol", "amount": "", "unit": ""}, {"name": "water", "amount": "", "unit": ""}, {"name": "methanol", "amount": "", "unit": ""}], "pressure": "", "temperature": "", "time": "1 week"}]
UPOREX | [{Cu(μ-L1)(H2O)2(μ-terephthalate)} | C26 Cu1 H24 N4 O9 | [16 empty] | layering | 10.1021/cg101078f |  | 2010.10 | [{"synthesis method": "layering", "precursor": [{"name": "L1", "amount": "60", "unit": "mg"}, {"name": "dipotassium terephthalate", "amount": "23", "unit": "mg"}, {"name": "Cu(NO3)2", "amount": "23", "unit": "mg"}], "solution": [{"name": "ethanol", "amount": "", "unit": ""}, {"name": "water", "amount": "", "unit": ""}, {"name": "methanol", "amount": "", "unit": ""}], "pressure": "", "temperature": "", "time": "1 week"}]
UPORIB | [{Cu(μ-L1)(H2O)(μ-naphthalate)} | C36 Cu1 H42 N6 O12 | [16 empty] | layering | 10.1021/cg101078f |  | 2010.10 | [{"synthesis method": "layering", "precursor": [{"name": "L1", "amount": "60", "unit": "mg"}, {"name": "dipotassium naphthalate", "amount": "28", "unit": "mg"}, {"name": "Cu(NO3)2", "amount": "23", "unit": "mg"}], "solution": [{"name": "DMF-ethanol", "amount": "", "unit": ""}, {"name": "water", "amount": "", "unit": ""}, {"name": "methanol", "amount": "", "unit": ""}], "pressure": "", "temperature": "", "time": "1 week"}]
UPOROH | [{Co(μ-L2)(malonate)} | C21 Co1 H18 N4 O7 | [16 empty] | layering | 10.1021/cg101078f |  | 2010.10 | [{"synthesis method": "layering", "precursor": [{"name": "L2", "amount": "30", "unit": "mg"}, {"name": "dipotassium malonate", "amount": "8.5", "unit": "mg"}, {"name": "Co(NO3)2", "amount": "11", "unit": "mg"}], "solution": [{"name": "DMF", "amount": "", "unit": ""}, {"name": "water", "amount": "", "unit": ""}, {"name": "methanol", "amount": "", "unit": ""}], "pressure": "", "temperature": "", "time": "1 week"}]
UPORUN | [{Co(μ-L2)(H2O)2(μ-terephthalate)} | C17 Co1 H17 N2 O8 | [16 empty] | layering | 10.1021/cg101078f |  | 2010.10 | [{"synthesis method": "layering", "precursor": [{"name": "L2", "amount": "30", "unit": "mg"}, {"name": "dipotassium terephthalate", "amount": "11", "unit": "mg"}, {"name": "Co(NO3)2", "amount": "11", "unit": "mg"}], "solution": [{"name": "DMF", "amount": "", "unit": ""}, {"name": "water", "amount": "", "unit": ""}, {"name": "methanol", "amount": "", "unit": ""}], "pressure": "", "temperature": "", "time": "1 week"}]
OTIXAS | [(Hmta)2Ag8I6]I2 | Ag8 C12 H24 I8 N8 | solvothermal synthesis | NH4I | 10.0 mg | Hmta | 14.0 mg | [8 empty] | 7 days | 105°C |  | solvothermal synthesis, washing | 10.1021/acs.inorgchem.6b00973 |  | 2016.07 | [{"synthesis method": "solvothermal synthesis", "precursor": [{"name": "NH4I", "amount": "10.0", "unit": "mg"}, {"name": "Hmta", "amount": "14.0", "unit": "mg"}], "solvent": [{"name": "methanol", "amount": "120", "unit": "\u03bcL"}, {"name": "acetonitrile", "amount": "300", "unit": "\u03bcL"}], "reducing agent": [{"name": "", "amount": "", "unit": ""}], "surfactant": [{"name": "", "amount": "", "unit": ""}], "pressure": "", "temperature": "105\u00b0C", "time": "7 days", "heating rate": "", "cooling rate": ""}, {"synthesis method": "washing", "washing solution": "ethanol", "amount": ""}]
QOHTOX | [Co(bpe)(muco)](DMF)(H 2 O)} n | C21 Co1 H23 N3 O6 | chemical synthesis | Co(NO3)2⋅6H2O | 0.291 g | H2muco | 0.142 g | Et3N | 0.212 g | bpe | 0.182 g |  |  | H2O, ethanol, methanol, DMF and MeOH |  | one week |  |  | chemical synthesis, washing | 10.1021/ic800766q |  | 2008.07 | [{"synthesis method": "chemical synthesis", "precursor": [{"name": "Co(NO3)2\u22c56H2O", "amount": "0.291", "unit": "g"}, {"name": "H2muco", "amount": "0.142", "unit": "g"}, {"name": "Et3N", "amount": "0.212", "unit": "g"}, {"name": "bpe", "amount": "0.182", "unit": "g"}], "solution": [{"name": "H2O", "amount": "10", "unit": "mL"}, {"name": "ethanol", "amount": "10", "unit": "mL"}, {"name": "methanol", "amount": "10", "unit": "mL"}, {"name": "DMF and MeOH", "amount": "2", "unit": "mL"}], "pressure": "", "temperature": "", "time": "one week"}, {"synthesis method": "washing", "washing solution": "MeOH and H2O", "amount": "1:1"}]
QOHTUD | [Co(bpe)(muco)(H 2 O) 2 ]·4(H 2 O)} n | C18 Co1 H24 N2 O10 | chemical synthesis | Co(NO3)2⋅6H2O | 0.291 g | H2muco | 0.142 g | NaOH | 0.080 | bpe | 0.182 g |  |  | ethanol, H2O, methanol, DMF and MeOH |  | a few days |  |  | chemical synthesis, washing | 10.1021/ic800766q |  | 2008.07 | [{"synthesis method": "chemical synthesis", "precursor": [{"name": "Co(NO3)2\u22c56H2O", "amount": "0.291", "unit": "g"}, {"name": "H2muco", "amount": "0.142", "unit": "g"}, {"name": "NaOH", "amount": "0.080", "unit": ""}, {"name": "bpe", "amount": "0.182", "unit": "g"}], "solution": [{"name": "ethanol", "amount": "10", "unit": "mL"}, {"name": "H2O", "amount": "10", "unit": "mL"}, {"name": "methanol", "amount": "10", "unit": "mL"}, {"name": "DMF and MeOH", "amount": "2", "unit": "mL"}], "pressure": "", "temperature": "", "time": "a few days"}, {"synthesis method": "washing", "washing solution": "MeOH and H2O", "amount": "1:1"}]
QOWDOW | [Co(Hbbim)3] | C42 Co1 H33 N12 O3 | solvothermal synthesis | Co(NO3)2⋅6H2O | 0.145 g | H2bbim | 0.176 g | 4-cyanopyridine | 0.104 g | [6 empty] | 3 days | 130°C |  | solvothermal synthesis | 10.1021/cg800747t |  | 2008.11 | [{"synthesis method": "solvothermal synthesis", "precursor": [{"name": "Co(NO3)2\u22c56H2O", "amount": "0.145", "unit": "g"}, {"name": "H2bbim", "amount": "0.176", "unit": "g"}, {"name": "4-cyanopyridine", "amount": "0.104", "unit": "g"}], "solvent": [{"name": "ethanol-aqueous solution", "amount": "10", "unit": "mL"}], "pressure": "", "temperature": "130\u00b0C", "time": "3 days", "heating rate": "", "cooling rate": "5 \u00b0C \u22c5 h-1"}]
QOWDUC | {[Co4(Hbbim)4(bbim)2]·2H2O} n | C84 Co4 H52 N24 O2 | solvothermal synthesis | Co(NO3)2⋅6H2O | 0.145 g | H2bbim | 0.176 g | 4-cyanopyridine | 0.104 g | [6 empty] | 3 days | 140°C |  | solvothermal synthesis | 10.1021/cg800747t |  | 2008.11 | [{"synthesis method": "solvothermal synthesis", "precursor": [{"name": "Co(NO3)2\u22c56H2O", "amount": "0.145", "unit": "g"}, {"name": "H2bbim", "amount": "0.176", "unit": "g"}, {"name": "4-cyanopyridine", "amount": "0.104", "unit": "g"}], "solvent": [{"name": "ethanol-aqueous solution", "amount": "10", "unit": "mL"}], "pressure": "", "temperature": "140\u00b0C", "time": "3 days", "heating rate": "", "cooling rate": "5 \u00b0C \u22c5 h-1"}]
QUCPEK | [Co2(Hbbim)(bbim)2(H2O)] n | C42 Co2 H27 N12 O1 | solvothermal synthesis | Co(NO3)2⋅6H2O | 0.145 g | H2bbim | 0.176 g | 4-cyanopyridine | 0.104 g | [6 empty] | 3 days | 140°C |  | solvothermal synthesis | 10.1021/cg800747t |  | 2008.11 | [{"synthesis method": "solvothermal synthesis", "precursor": [{"name": "Co(NO3)2\u22c56H2O", "amount": "0.145", "unit": "g"}, {"name": "H2bbim", "amount": "0.176", "unit": "g"}, {"name": "4-cyanopyridine", "amount": "0.104", "unit": "g"}], "solvent": [{"name": "ethanol-aqueous solution", "amount": "10", "unit": "mL"}], "pressure": "", "temperature": "140\u00b0C", "time": "3 days", "heating rate": "", "cooling rate": "5 \u00b0C \u22c5 h-1"}]
QOWFAK | [Co5(Hbbim)(bbim)3(ina)2(μ3-OH)] n | C68 Co5 H42 N18 O5 | solvothermal synthesis | Co(NO3)2⋅6H2O | 0.145 g | H2bbim | 0.176 g | 4-cyanopyridine | 0.104 g | [6 empty] | 3 days | 150°C |  | solvothermal synthesis | 10.1021/cg800747t |  | 2008.11 | [{"synthesis method": "solvothermal synthesis", "precursor": [{"name": "Co(NO3)2\u22c56H2O", "amount": "0.145", "unit": "g"}, {"name": "H2bbim", "amount": "0.176", "unit": "g"}, {"name": "4-cyanopyridine", "amount": "0.104", "unit": "g"}], "solvent": [{"name": "ethanol-aqueous solution", "amount": "10", "unit": "mL"}], "pressure": "", "temperature": "150\u00b0C", "time": "3 days", "heating rate": "", "cooling rate": "5 \u00b0C \u22c5 h-1"}]
EKINOB | Catena[CuCl( μ 2 -pyridazine- N , N )] | C4 Cl1 Cu1 H4 N2 | chemical synthesis | CuCl | 98.98 mg | pyridazine | 80.09 mg | [6 empty] | acetonitrile | sealed | 3 days | 120°C |  | chemical synthesis, washing | 10.1021/ic026181i |  | 2003.04 | [{"synthesis method": "chemical synthesis", "precursor": [{"name": "CuCl", "amount": "98.98", "unit": "mg"}, {"name": "pyridazine", "amount": "80.09", "unit": "mg"}], "solution": [{"name": "acetonitrile", "amount": "3", "unit": "mL"}], "pressure": "sealed", "temperature": "120\u00b0C", "time": "3 days"}, {"synthesis method": "washing", "washing solution": "diethyl ether", "amount": ""}]
EKINUH | Poly[(CuCl) 2 (pyridazine- N , N )] | C4 Cl2 Cu2 H4 N2 | solvothermal synthesis | CuCl | 198.5 mg | pyridazine | 80.09 mg | [8 empty] | 6 days | 100°C |  | thermal decomposition, solvothermal synthesis | 10.1021/ic026181i |  | 2003.04 | [{"synthesis method": "thermal decomposition", "precursor": [{"name": "compound I", "amount": "", "unit": ""}], "temperature": "", "time": ""}, {"synthesis method": "solvothermal synthesis", "precursor": [{"name": "CuCl", "amount": "198.5", "unit": "mg"}, {"name": "pyridazine", "amount": "80.09", "unit": "mg"}], "solvent": [{"name": "acetonitrile", "amount": "3", "unit": "mL"}], "reducing agent": [{"name": "", "amount": "", "unit": ""}], "surfactant": [{"name": "", "amount": "", "unit": ""}], "pressure": "", "temperature": "100\u00b0C", "time": "6 days", "heating rate": "", "cooling rate": ""}]
EKIPAP | Poly[(CuBr) 2 (pyridazine- N , N )] | Br2 C4 Cu2 H4 N2 | solvothermal synthesis | CuBr | 286.9 mg | pyridazine | 80.09 mg | [8 empty] | 3 days | 120°C |  | thermal decomposition, solvothermal synthesis | 10.1021/ic026181i |  | 2003.04 | [{"synthesis method": "thermal decomposition", "precursor": [{"name": "compound LII", "amount": "", "unit": ""}], "temperature": "", "time": ""}, {"synthesis method": "solvothermal synthesis", "precursor": [{"name": "CuBr", "amount": "286.9", "unit": "mg"}, {"name": "pyridazine", "amount": "80.09", "unit": "mg"}], "solvent": [{"name": "acetonitrile", "amount": "3", "unit": "mL"}], "reducing agent": [{"name": "", "amount": "", "unit": ""}], "surfactant": [{"name": "", "amount": "", "unit": ""}], "pressure": "", "temperature": "120\u00b0C", "time": "3 days", "heating rate": "", "cooling rate": ""}]
QUDJEF | {[Zn(ata)0.5(DMF)(H2O)]·DMF·H2O} n | C15 H21 N2 O8 Zn1 | chemical synthesis | H4ata | 0.1 mmol | Zn(NO3)2⋅6H2O | 0.25 mmol | [6 empty] | DMF |  | 5 min | 80°C |  | chemical synthesis, filtration | 10.1021/cg900659r |  | 2009.08 | [{"synthesis method": "chemical synthesis", "precursor": [{"name": "H4ata", "amount": "0.1", "unit": "mmol"}, {"name": "Zn(NO3)2\u22c56H2O", "amount": "0.25", "unit": "mmol"}], "solution": [{"name": "DMF", "amount": "5", "unit": "mL"}], "pressure": "", "temperature": "80\u00b0C", "time": "5 min"}, {"synthesis method": "filtration", "time": "2 weeks", "atmosphere": "room temperature", "pressure": ""}]
QUDJIJ | {[Zn(ata)0.5(4,4'-bipy)0.5(DMF)]·DMF} n | C20 H21 N3 O6 Zn1 | chemical synthesis | H4ata | 0.1 mmol | Zn(NO3)2⋅6H2O | 0.25 mmol | 4,4'-Bipy | 0.1 mmol |  |  |  |  | DMF |  | 5 min | 80°C |  | chemical synthesis, filtration | 10.1021/cg900659r |  | 2009.08 | [{"synthesis method": "chemical synthesis", "precursor": [{"name": "H4ata", "amount": "0.1", "unit": "mmol"}, {"name": "Zn(NO3)2\u22c56H2O", "amount": "0.25", "unit": "mmol"}, {"name": "4,4'-Bipy", "amount": "0.1", "unit": "mmol"}], "solution": [{"name": "DMF", "amount": "5", "unit": "mL"}], "pressure": "", "temperature": "80\u00b0C", "time": "5 min"}, {"synthesis method": "filtration", "time": "2 weeks", "atmosphere": "room temperature", "pressure": ""}]
QUDJOP | {[Zn(ata)0.5(azpy)0.5(DMF)]·DMF} n | C20 H21 N4 O6 Zn1 | chemical synthesis | H4ata | 0.1 mmol | Zn(NO3)2⋅6H2O | 0.25 mmol | Azpy | 0.1 mmol |  |  |  |  | DMF |  | 5 min | 80°C |  | chemical synthesis, filtration | 10.1021/cg900659r |  | 2009.08 | [{"synthesis method": "chemical synthesis", "precursor": [{"name": "H4ata", "amount": "0.1", "unit": "mmol"}, {"name": "Zn(NO3)2\u22c56H2O", "amount": "0.25", "unit": "mmol"}, {"name": "Azpy", "amount": "0.1", "unit": "mmol"}], "solution": [{"name": "DMF", "amount": "5", "unit": "mL"}], "pressure": "", "temperature": "80\u00b0C", "time": "5 min"}, {"synthesis method": "filtration", "time": "2 weeks", "atmosphere": "room temperature", "pressure": ""}]
QUDJUV | {[Zn(ata)0.5(4,4'-bipy)(DMAC)]·(DMA)0.5} n | C96 H76 N18 O24 Zn4 | chemical synthesis | H4ata | 0.1 mmol | Zn(NO3)2⋅6H2O | 0.25 mmol | 4,4'-Bipy | 0.1 mmol |  |  |  |  | DMAC |  | 5 min | 80°C |  | chemical synthesis, filtration | 10.1021/cg900659r |  | 2009.08 | [{"synthesis method": "chemical synthesis", "precursor": [{"name": "H4ata", "amount": "0.1", "unit": "mmol"}, {"name": "Zn(NO3)2\u22c56H2O", "amount": "0.25", "unit": "mmol"}, {"name": "4,4'-Bipy", "amount": "0.1", "unit": "mmol"}], "solution": [{"name": "DMAC", "amount": "5", "unit": "mL"}], "pressure": "", "temperature": "80\u00b0C", "time": "5 min"}, {"synthesis method": "filtration", "time": "2 weeks", "atmosphere": "room temperature", "pressure": ""}]
QANYAH | Bis{μ2-η3-1,3-bis[(2-pyridyl-1κN)methyl]-2H-imidazol-2-ylidene-1,2κ2 C}di(chloro-1κ)dicopper(I)gold(I), 2(Au-Cu) Hexafluorophosphate | Au1 C30 Cl2 Cu2 F6 H28 N8 P1 | chemical synthesis | Solid 1 | 199.8 mg | CuCl | 47.0 mg | [6 empty] | acetonitrile, deoxygenized diethyl ether |  | overnight |  |  | chemical synthesis | 10.1021/ic201795b |  | 2011.10 | [{"synthesis method": "chemical synthesis", "precursor": [{"name": "Solid 1", "amount": "199.8", "unit": "mg"}, {"name": "CuCl", "amount": "47.0", "unit": "mg"}], "solution": [{"name": "acetonitrile", "amount": "50", "unit": "mL"}, {"name": "deoxygenized diethyl ether", "amount": "equal volume", "unit": ""}], "pressure": "", "temperature": "", "time": "overnight"}]
QANYEL | Bis{μ2-η3-1,3-bis[(2-pyridyl-1κN)methyl]-2H-imidazol-2-ylidene-1,2κ2 C}di(bromo-1κ)dicopper(I)gold(I), 2(Au-Cu) Hexafluorophosphate | Au1 Br2 C30 Cu2 F6 H28 N8 P1 | chemical synthesis | 1 | 163.1 mg | CuBr | 55.9 mg | [9 empty] | 40°C |  | chemical synthesis | 10.1021/ic201795b |  | 2011.10 | [{"synthesis method": "chemical synthesis", "precursor": [{"name": "1", "amount": "163.1", "unit": "mg"}, {"name": "CuBr", "amount": "55.9", "unit": "mg"}], "solution": [{"name": "", "amount": "", "unit": ""}], "pressure": "", "temperature": "40\u00b0C", "time": ""}]
QANYIP | Bis{μ2-η3-1,3-bis[(2-pyridyl-1κN)methyl]-2H-imidazol-2-ylidene-1,2κ2 C}di(iodo-1κ)dicopper(I)gold(I), 2(Au-Cu) Hexafluorophosphate | Au1 C30 Cu2 F6 H28 I2 N8 P1 | chemical synthesis | 1 | 160.6 mg | CuI | 72.8 mg | [6 empty] | deoxygenized diethyl ether |  | 1 hour | 75°C |  | chemical synthesis | 10.1021/ic201795b |  | 2011.10 | [{"synthesis method": "chemical synthesis", "precursor": [{"name": "1", "amount": "160.6", "unit": "mg"}, {"name": "CuI", "amount": "72.8", "unit": "mg"}], "solution": [{"name": "deoxygenized diethyl ether", "amount": "equal amount", "unit": ""}], "pressure": "", "temperature": "75\u00b0C", "time": "1 hour"}]
ENISOK | [Cd2(L)(H2O)2]·(DMA) | C14 Cd1 H10 O5 Si0.5 | solvothermal synthesis | L-H4 | 50 mg | cadmium(II) nitrate tetrahydrate | 50 mg | [8 empty] | 18 h | 100 °C |  | solvothermal synthesis, washing | 10.1021/cg1008768 |  | 2010.08 | [{"synthesis method": "solvothermal synthesis", "precursor": [{"name": "L-H4", "amount": "50", "unit": "mg"}, {"name": "cadmium(II) nitrate tetrahydrate", "amount": "50", "unit": "mg"}], "solvent": [{"name": "DMA", "amount": "10", "unit": "mL"}, {"name": "H2O", "amount": "10", "unit": "mL"}], "pressure": "", "temperature": "100 \u00b0C", "time": "18 h", "heating rate": "", "cooling rate": ""}, {"synthesis method": "washing", "washing solution": "water and a 1:1 mixture of DMA/H2O", "amount": ""}]
ENISUQ | [Mn2(L)(H2O)2]·(DMA)2.5 | C14 H10 Mn1 O5 Si0.5 | solvothermal synthesis | L-H4 | 50 mg | manganese(II) nitrate hydrate | 50 mg | [8 empty] | 18 h | 100 °C |  | solvothermal synthesis, washing | 10.1021/cg1008768 |  | 2010.08 | [{"synthesis method": "solvothermal synthesis", "precursor": [{"name": "L-H4", "amount": "50", "unit": "mg"}, {"name": "manganese(II) nitrate hydrate", "amount": "50", "unit": "mg"}], "solvent": [{"name": "DMA", "amount": "10", "unit": "mL"}, {"name": "H2O", "amount": "10", "unit": "mL"}], "pressure": "", "temperature": "100 \u00b0C", "time": "18 h", "heating rate": "", "cooling rate": ""}, {"synthesis method": "washing", "washing solution": "water and a 1:1 mixture of DMA/H2O", "amount": ""}]
ENITAX | [Cu2(L)(H2O)2]·(DMA)12 | C3.5 Cu0.25 H2.5 O1.25 Si0.125 | solvothermal synthesis | L-H4 | 50 mg | copper(II) nitrate hemipentahydrate | 50 mg | [8 empty] | 2 days | 80 °C |  | solvothermal synthesis, washing | 10.1021/cg1008768 |  | 2010.08 | [{"synthesis method": "solvothermal synthesis", "precursor": [{"name": "L-H4", "amount": "50", "unit": "mg"}, {"name": "copper(II) nitrate hemipentahydrate", "amount": "50", "unit": "mg"}], "solvent": [{"name": "DMA", "amount": "2", "unit": "mL"}, {"name": "H2O", "amount": "2", "unit": "mL"}], "reducing agent": [{"name": "concentrated HCl", "amount": "0.1", "unit": "mL"}], "pressure": "", "temperature": "80 \u00b0C", "time": "2 days", "heating rate": "", "cooling rate": ""}, {"synthesis method": "washing", "washing solution": "water and a 1:1 mixture of DMA/H2O", "amount": ""}]
ENITEB | [Me2NH2]2[Cd3(L)2(H2O)2]·(DMA)8(H2O)8 | C4 C56 Cd3 H16 H34 N2 O18 Si2 | solvothermal synthesis | L-H4 | 5 mg | cadmium(II) nitrate tetrahydrate | 5 mg | dimethylamine hydrochloride | 2.5 mg | [6 empty] | 6 days | 70 °C |  | solvothermal synthesis, washing | 10.1021/cg1008768 |  | 2010.08 | [{"synthesis method": "solvothermal synthesis", "precursor": [{"name": "L-H4", "amount": "5", "unit": "mg"}, {"name": "cadmium(II) nitrate tetrahydrate", "amount": "5", "unit": "mg"}, {"name": "dimethylamine hydrochloride", "amount": "2.5", "unit": "mg"}], "solvent": [{"name": "DMA", "amount": "1", "unit": "mL"}, {"name": "H2O", "amount": "1", "unit": "mL"}], "pressure": "", "temperature": "70 \u00b0C", "time": "6 days", "heating rate": "", "cooling rate": ""}, {"synthesis method": "washing", "washing solution": "water and a 1:1 mixture of DMA/H2O", "amount": ""}]
ENITIF | [Me2NH2]2[Zn3(L)2]·(DMF)6 | [Me2NH2]2[Zn3(L)2]·(DMF)6 | solvothermal synthesis | L-H4 | 5 mg | zinc(II) nitrate tetrahydrate | 5 mg | [8 empty] | 3 days | 110 °C |  | solvothermal synthesis | 10.1021/cg1008768 |  | 2010.08 | [{"synthesis method": "solvothermal synthesis", "precursor": [{"name": "L-H4", "amount": "5", "unit": "mg"}, {"name": "zinc(II) nitrate tetrahydrate", "amount": "5", "unit": "mg"}], "solvent": [{"name": "DMF", "amount": "2", "unit": "mL"}, {"name": "H2O", "amount": "2", "unit": "mL"}], "pressure": "", "temperature": "110 \u00b0C", "time": "3 days", "heating rate": "", "cooling rate": ""}]
ENITOL | [Me2NH2]2[Zn3(L)2]·(DMF)3 | [Me2NH2]2[Zn3(L)2]·(DMF)3 | solvothermal synthesis | L-H4 | 5 mg | zinc(II) nitrate tetrahydrate | 5 mg | [8 empty] | Unknown | 80 °C |  | solvothermal synthesis | 10.1021/cg1008768 |  | 2010.08 | [{"synthesis method": "solvothermal synthesis", "precursor": [{"name": "L-H4", "amount": "5", "unit": "mg"}, {"name": "zinc(II) nitrate tetrahydrate", "amount": "5", "unit": "mg"}], "solvent": [{"name": "DMF", "amount": "2", "unit": "mL"}, {"name": "H2O", "amount": "2", "unit": "mL"}], "pressure": "", "temperature": "80 \u00b0C", "time": "Unknown", "heating rate": "", "cooling rate": ""}]
NELPEZ02 | [Cu(2,4-pydcaH)2(H2O)2] | C14 Cu1 H12 N2 O10 | chemical synthesis | 2,4-pydcaH2 | 3.34 g | CuSO4⋅5H2O | 2.50 g | [6 empty] | methanol, water |  |  |  |  | chemical synthesis, filtration, drying | 10.1021/ic049550e |  | 2004.12 | [{"synthesis method": "chemical synthesis", "precursor": [{"name": "2,4-pydcaH2", "amount": "3.34", "unit": "g"}, {"name": "CuSO4\u22c55H2O", "amount": "2.50", "unit": "g"}], "solution": [{"name": "methanol", "amount": "300", "unit": "mL"}, {"name": "water", "amount": "50", "unit": "mL"}], "pressure": "", "temperature": "", "time": ""}, {"synthesis method": "filtration", "time": "", "atmosphere": "", "pressure": ""}, {"synthesis method": "drying", "pressure": "vacuum", "temperature": "", "atmosphere": "", "time": "1 h"}]
FIKPEV | (Et3NH)2[Cu(2,4-pydca)2(H2O)] | C26 Cu1 H40 N4 O9 | chemical synthesis | 1⋅2H | 1.00 g | [8 empty] | DMF, acetone |  |  |  |  | chemical synthesis, filtration, drying | 10.1021/ic049550e |  | 2004.12 | [{"synthesis method": "chemical synthesis", "precursor": [{"name": "1\u22c52H", "amount": "1.00", "unit": "g"}], "solution": [{"name": "DMF", "amount": "30", "unit": "mL"}, {"name": "acetone", "amount": "excess", "unit": ""}], "pressure": "", "temperature": "", "time": ""}, {"synthesis method": "filtration", "time": "", "atmosphere": "", "pressure": ""}, {"synthesis method": "drying", "pressure": "vacuum", "temperature": "", "atmosphere": "", "time": "1 h"}]
FIKMUI | {[CoLCu(H2O)4]·2H2O}n | C14 Co1 Cu1 H18 N2 O14 | chemical synthesis | Co(BF4)2⋅6H2O | 218 mg | 1⋅2Et3NH | 200 mg | [6 empty] | acetonitrile, water |  | few weeks |  |  | chemical synthesis, drying | 10.1021/ic049550e |  | 2004.12 | [{"synthesis method": "chemical synthesis", "precursor": [{"name": "Co(BF4)2\u22c56H2O", "amount": "218", "unit": "mg"}, {"name": "1\u22c52Et3NH", "amount": "200", "unit": "mg"}], "solution": [{"name": "acetonitrile", "amount": "20", "unit": "mL"}, {"name": "water", "amount": "20", "unit": "mL"}], "pressure": "", "temperature": "", "time": "few weeks"}, {"synthesis method": "drying", "pressure": "", "temperature": "", "atmosphere": "air", "time": ""}]
FIKNET | {[CuLCu(H2O)4]·2H2O}n | C14 Cu2 H18 N2 O14 | chemical synthesis | Cu(AcO)2⋅H2O | 200 mg | 1⋅2Et3NH | 616 mg | [6 empty] | H2O/methanol, water |  | 1 week | room temperature |  | chemical synthesis, drying | 10.1021/ic049550e |  | 2004.12 | [{"synthesis method": "chemical synthesis", "precursor": [{"name": "Cu(AcO)2\u22c5H2O", "amount": "200", "unit": "mg"}, {"name": "1\u22c52Et3NH", "amount": "616", "unit": "mg"}], "solution": [{"name": "H2O/methanol", "amount": "4 mL + 16 mL", "unit": ""}, {"name": "water", "amount": "20", "unit": "mL"}], "pressure": "", "temperature": "room temperature", "time": "1 week"}, {"synthesis method": "drying", "pressure": "", "temperature": "", "atmosphere": "air", "time": ""}]
FIKNIX | {[ZnLCu(H2O)4]·2H2O}n | C14 Cu1 H18 N2 O14 Zn1 | chemical synthesis | Zn(NO3)2⋅6H2O | 149 mg | 1⋅2Et3NH | 308 mg | [6 empty] | methanol, water |  | few weeks |  |  | chemical synthesis, drying | 10.1021/ic049550e |  | 2004.12 | [{"synthesis method": "chemical synthesis", "precursor": [{"name": "Zn(NO3)2\u22c56H2O", "amount": "149", "unit": "mg"}, {"name": "1\u22c52Et3NH", "amount": "308", "unit": "mg"}], "solution": [{"name": "methanol", "amount": "10", "unit": "mL"}, {"name": "water", "amount": "10", "unit": "mL"}], "pressure": "", "temperature": "", "time": "few weeks"}, {"synthesis method": "drying", "pressure": "", "temperature": "", "atmosphere": "air", "time": ""}]
FIKNOD | [MnLCu(H2O)4]n | C14 Cu1 H14 Mn1 N2 O12 | chemical synthesis | MnSO4⋅5H2O | 242 mg | 1⋅2Et3NH | 616 mg | [6 empty] | H2O/methanol, water |  | few weeks |  |  | chemical synthesis, drying | 10.1021/ic049550e |  | 2004.12 | [{"synthesis method": "chemical synthesis", "precursor": [{"name": "MnSO4\u22c55H2O", "amount": "242", "unit": "mg"}, {"name": "1\u22c52Et3NH", "amount": "616", "unit": "mg"}], "solution": [{"name": "H2O/methanol", "amount": "4 mL + 16 mL", "unit": ""}, {"name": "water", "amount": "20", "unit": "mL"}], "pressure": "", "temperature": "", "time": "few weeks"}, {"synthesis method": "drying", "pressure": "", "temperature": "", "atmosphere": "air", "time": ""}]
FIKNUJ | [FeLCu(H2O)4]n | C14 Cu1 Fe1 H14 N2 O12 | chemical synthesis | Fe(ClO4)2⋅6H2O | 182 mg | 1⋅2Et3NH | 308 mg | [6 empty] | methanol, water |  | few weeks |  |  | chemical synthesis, drying | 10.1021/ic049550e |  | 2004.12 | [{"synthesis method": "chemical synthesis", "precursor": [{"name": "Fe(ClO4)2\u22c56H2O", "amount": "182", "unit": "mg"}, {"name": "1\u22c52Et3NH", "amount": "308", "unit": "mg"}], "solution": [{"name": "methanol", "amount": "10", "unit": "mL"}, {"name": "water", "amount": "10", "unit": "mL"}], "pressure": "", "temperature": "", "time": "few weeks"}, {"synthesis method": "drying", "pressure": "", "temperature": "", "atmosphere": "air", "time": ""}]
FIKPAR | {[Cu(2,2‘-bpy)LCu]·3H2O}n | C24 Cu2 H20 N4 O11 | chemical synthesis | {[Cu(2,2‘-bpy)2]⋅2Cl⋅6H2O} | 180 mg | 1⋅2Et3NH | 200 mg | [6 empty] | methanol |  | 1 day |  |  | chemical synthesis, drying | 10.1021/ic049550e |  | 2004.12 | [{"synthesis method": "chemical synthesis", "precursor": [{"name": "{[Cu(2,2\u2018-bpy)2]\u22c52Cl\u22c56H2O}", "amount": "180", "unit": "mg"}, {"name": "1\u22c52Et3NH", "amount": "200", "unit": "mg"}], "solution": [{"name": "methanol", "amount": "20", "unit": "mL"}], "pressure": "", "temperature": "", "time": "1 day"}, {"synthesis method": "drying", "pressure": "", "temperature": "", "atmosphere": "air", "time": ""}]
FIKNAP | [Ag2LCu]n | Ag2 C14 Cu1 H6 N2 O8 | chemical synthesis | 1⋅2Et3NH | 154 mg | AgBF4 | 98 mg | [6 empty] | methanol, water |  | few days |  |  | chemical synthesis, drying | 10.1021/ic049550e |  | 2004.12 | [{"synthesis method": "chemical synthesis", "precursor": [{"name": "1\u22c52Et3NH", "amount": "154", "unit": "mg"}, {"name": "AgBF4", "amount": "98", "unit": "mg"}], "solution": [{"name": "methanol", "amount": "10", "unit": "mL"}, {"name": "water", "amount": "10", "unit": "mL"}], "pressure": "", "temperature": "", "time": "few days"}, {"synthesis method": "drying", "pressure": "vacuum", "temperature": "", "atmosphere": "", "time": "1 h"}]
HUVFAF |  | C18 Fe1 H16 N6 S4 | chemical synthesis | bt | 0.25 mmol | 1 | 0.25 mmol | [6 empty] | methanol/chloroform, water/methanol |  | 15 min |  |  | chemical synthesis, filtration, drying | 10.1021/ic0203825 |  | 2002.11 | [{"synthesis method": "chemical synthesis", "precursor": [{"name": "bt", "amount": "0.25", "unit": "mmol"}, {"name": "1", "amount": "0.25", "unit": "mmol"}], "solution": [{"name": "methanol/chloroform", "amount": "1:1, 10", "unit": "mL"}, {"name": "water/methanol", "amount": "1:1, 30", "unit": "mL"}], "pressure": "", "temperature": "", "time": "15 min"}, {"synthesis method": "filtration", "time": "", "atmosphere": "", "pressure": ""}, {"synthesis method": "drying", "pressure": "", "temperature": "", "atmosphere": "", "time": ""}]
EQUBOI | [Eu4(OH)4(3-SBA)4(H2O)4] | C28 Eu4 H48 O38 S4 | solvothermal synthesis | Eu(NO3)3⋅6H2O | 0.6 mmol | 3-sulfobenzoic acid | 0.6 mmol | 2,2'-bipyridine | 0.4 mmol | NaOH | 1.0 mmol |  |  |  | autogenous | 3 days | 150°C |  | solvothermal synthesis | 10.1021/ic902241n |  | 2010.01 | [{"synthesis method": "solvothermal synthesis", "precursor": [{"name": "Eu(NO3)3\u22c56H2O", "amount": "0.6", "unit": "mmol"}, {"name": "3-sulfobenzoic acid", "amount": "0.6", "unit": "mmol"}, {"name": "2,2'-bipyridine", "amount": "0.4", "unit": "mmol"}, {"name": "NaOH", "amount": "1.0", "unit": "mmol"}], "solvent": [{"name": "H2O", "amount": "10", "unit": "mL"}], "reducing agent": [{"name": "", "amount": "", "unit": ""}], "surfactant": [{"name": "", "amount": "", "unit": ""}], "pressure": "autogenous", "temperature": "150\u00b0C", "time": "3 days", "heating rate": "", "cooling rate": "slow"}]
EQUBUO | [Gd4(OH)4(3-SBA)4(H2O)4] | C28 Gd4 H48 O38 S4 | solvothermal synthesis | Gd(NO3)3⋅6H2O | 0.6 mmol | 3-sulfobenzoic acid | 0.6 mmol | 2,2'-bipyridine | 0.4 mmol | NaOH | 1.0 mmol |  |  |  | autogenous | 3 days | 150°C |  | solvothermal synthesis | 10.1021/ic902241n |  | 2010.01 | [{"synthesis method": "solvothermal synthesis", "precursor": [{"name": "Gd(NO3)3\u22c56H2O", "amount": "0.6", "unit": "mmol"}, {"name": "3-sulfobenzoic acid", "amount": "0.6", "unit": "mmol"}, {"name": "2,2'-bipyridine", "amount": "0.4", "unit": "mmol"}, {"name": "NaOH", "amount": "1.0", "unit": "mmol"}], "solvent": [{"name": "H2O", "amount": "10", "unit": "mL"}], "reducing agent": [{"name": "", "amount": "", "unit": ""}], "surfactant": [{"name": "", "amount": "", "unit": ""}], "pressure": "autogenous", "temperature": "150\u00b0C", "time": "3 days", "heating rate": "", "cooling rate": "slow"}]
EQUBIC | [Tb4(OH)4(3-SBA)4(H2O)4] | C28 H44 O36 S4 Tb4 | solvothermal synthesis | Tb(NO3)3⋅6H2O | 0.6 mmol | 3-sulfobenzoic acid | 0.6 mmol | 2,2'-bipyridine | 0.4 mmol | NaOH | 1.0 mmol |  |  |  | autogenous | 3 days | 150°C |  | solvothermal synthesis | 10.1021/ic902241n |  | 2010.01 | [{"synthesis method": "solvothermal synthesis", "precursor": [{"name": "Tb(NO3)3\u22c56H2O", "amount": "0.6", "unit": "mmol"}, {"name": "3-sulfobenzoic acid", "amount": "0.6", "unit": "mmol"}, {"name": "2,2'-bipyridine", "amount": "0.4", "unit": "mmol"}, {"name": "NaOH", "amount": "1.0", "unit": "mmol"}], "solvent": [{"name": "H2O", "amount": "10", "unit": "mL"}], "reducing agent": [{"name": "", "amount": "", "unit": ""}], "surfactant": [{"name": "", "amount": "", "unit": ""}], "pressure": "autogenous", "temperature": "150\u00b0C", "time": "3 days", "heating rate": "", "cooling rate": "slow"}]
REZJOV | ((Et3SC)2Y(μ-SCEt3)Py2)2 | C62 H110 N4 S6 Y1 | chemical synthesis | Yttrium amide | 0.24 g | Et3CSH | 0.68 g | [6 empty] | pyridine |  | 4 days | 50-60 °C |  | chemical synthesis, filtration, washing, drying | 10.1021/ic970045+ |  | 1997.07 | [{"synthesis method": "chemical synthesis", "precursor": [{"name": "Yttrium amide", "amount": "0.24", "unit": "g"}, {"name": "Et3CSH", "amount": "0.68", "unit": "g"}], "solution": [{"name": "pyridine", "amount": "10", "unit": "mL"}], "pressure": "", "temperature": "50-60 \u00b0C", "time": "4 days"}, {"synthesis method": "filtration", "time": "", "atmosphere": "", "pressure": ""}, {"synthesis method": "washing", "washing solution": "recondensed solvent", "amount": "four times"}, {"synthesis method": "drying", "pressure": "vacuum", "temperature": "room temperature", "atmosphere": "", "time": ""}]
FUFJUM | [Ni2(EtCS2)4I]∞ | C12 H20 I1 Ni2 S8 | chemical synthesis | [Ni2(EtCS2)4] | 608 mg | iodine | 110 mg | [6 empty] | n-hexane-CS2 |  | 1-2 weeks | 5-6°C |  | chemical synthesis, drying | 10.1021/ic900630a |  | 2009.06 | [{"synthesis method": "chemical synthesis", "precursor": [{"name": "[Ni2(EtCS2)4]", "amount": "608", "unit": "mg"}, {"name": "iodine", "amount": "110", "unit": "mg"}], "solution": [{"name": "n-hexane-CS2", "amount": "110", "unit": "mL"}], "pressure": "", "temperature": "5-6\u00b0C", "time": "1-2 weeks"}, {"synthesis method": "drying", "pressure": "", "temperature": "", "atmosphere": "vacuum", "time": ""}]
FUFKAT | [Ni2(n-PrCS2)4I]∞ | C16 H28 I1 Ni2 S8 | chemical synthesis | 2 | 1.002 g | iodine | 192 mg | [6 empty] | n-hexane-benzene |  | 1-2 weeks | 5-6°C |  | chemical synthesis, drying | 10.1021/ic900630a |  | 2009.06 | [{"synthesis method": "chemical synthesis", "precursor": [{"name": "2", "amount": "1.002", "unit": "g"}, {"name": "iodine", "amount": "192", "unit": "mg"}], "solution": [{"name": "n-hexane-benzene", "amount": "105", "unit": "mL"}], "pressure": "", "temperature": "5-6\u00b0C", "time": "1-2 weeks"}, {"synthesis method": "drying", "pressure": "", "temperature": "", "atmosphere": "vacuum", "time": ""}]
FUFKEX | [Ni2(n-BuCS2)4I]∞ | C20 H36 I1 Ni2 S8 | chemical synthesis | 3 | 495 mg | iodine | 50 mg | [6 empty] | n-hexane-CS2 |  | 1-2 weeks | 5-6°C |  | chemical synthesis, drying | 10.1021/ic900630a |  | 2009.06 | [{"synthesis method": "chemical synthesis", "precursor": [{"name": "3", "amount": "495", "unit": "mg"}, {"name": "iodine", "amount": "50", "unit": "mg"}], "solution": [{"name": "n-hexane-CS2", "amount": "30", "unit": "mL"}], "pressure": "", "temperature": "5-6\u00b0C", "time": "1-2 weeks"}, {"synthesis method": "drying", "pressure": "", "temperature": "", "atmosphere": "vacuum", "time": ""}]
KIFWAA | [CuI 12(trz)8(H2O)2][α-SiW12O40] | C16 Cu12 H20 N24 O42 Si1 W12 | solvothermal synthesis | Cu(NO3)2⋅3H2O | 0.0483 g | Htrz | 0.035 g | K4[α-SiW12O40]⋅17H2O | 0.123 g | isonicotinic acid | 0.0123 g |  |  |  |  | 72 h | 170°C |  | solvothermal synthesis | 10.1021/acs.inorgchem.8b00098 |  | 2018.04 | [{"synthesis method": "solvothermal synthesis", "precursor": [{"name": "Cu(NO3)2\u22c53H2O", "amount": "0.0483", "unit": "g"}, {"name": "Htrz", "amount": "0.035", "unit": "g"}, {"name": "K4[\u03b1-SiW12O40]\u22c517H2O", "amount": "0.123", "unit": "g"}, {"name": "isonicotinic acid", "amount": "0.0123", "unit": "g"}], "solvent": [{"name": "distilled water", "amount": "10", "unit": "mL"}], "reducing agent": [{"name": "", "amount": "", "unit": ""}], "surfactant": [{"name": "", "amount": "", "unit": ""}], "pressure": "", "temperature": "170\u00b0C", "time": "72 h", "heating rate": "", "cooling rate": "slow"}]
ILISAZ01 | [CuI 12(trz)8Cl][α-PW12O40] | C16 Cl1 Cu12 H16 N24 O40 P1 W12 | solvothermal synthesis | Cu(NO3)2⋅3H2O | 0.0483 g | Htrz | 0.035 g | K3[α-PW12O40] | 0.105 g | isonicotinic acid | 0.0123 g |  |  |  |  | 72 h | 170°C |  | solvothermal synthesis | 10.1021/acs.inorgchem.8b00098 |  | 2018.04 | [{"synthesis method": "solvothermal synthesis", "precursor": [{"name": "Cu(NO3)2\u22c53H2O", "amount": "0.0483", "unit": "g"}, {"name": "Htrz", "amount": "0.035", "unit": "g"}, {"name": "K3[\u03b1-PW12O40]", "amount": "0.105", "unit": "g"}, {"name": "isonicotinic acid", "amount": "0.0123", "unit": "g"}], "solvent": [{"name": "distilled water", "amount": "10", "unit": "mL"}], "reducing agent": [{"name": "", "amount": "", "unit": ""}], "surfactant": [{"name": "", "amount": "", "unit": ""}], "pressure": "", "temperature": "170\u00b0C", "time": "72 h", "heating rate": "", "cooling rate": "slow"}]
DAZMID | CAU-8-ODB | Al1 C15 H8 O6 | solvothermal synthesis | 4,4'-oxydibenzoic acid | 107.7 mg | Al(NO3)3⋅9H2O | 53.3 mg | [8 empty] | 2 days | 120 °C |  | solvothermal synthesis, washing | 10.1021/acs.inorgchem.7b00202 |  | 2017.04 | [{"synthesis method": "solvothermal synthesis", "precursor": [{"name": "4,4'-oxydibenzoic acid", "amount": "107.7", "unit": "mg"}, {"name": "Al(NO3)3\u22c59H2O", "amount": "53.3", "unit": "mg"}], "solvent": [{"name": "DMF", "amount": "6.0", "unit": "mL"}], "reducing agent": [{"name": "", "amount": "", "unit": ""}], "surfactant": [{"name": "", "amount": "", "unit": ""}], "pressure": "", "temperature": "120 \u00b0C", "time": "2 days", "heating rate": "", "cooling rate": "6 \u00b0C h-1"}, {"synthesis method": "washing", "washing solution": "N,N-dimethylformamide", "amount": "85 \u00b0C overnight"}]
LORFED02 | Cr[C(CN)3]2 | Cr[C(CN)3]2 | chemical synthesis | K[C(CN)3] | 0.7881 g | CrII 2(O2CMe)4⋅2H2O | 0.5464 g | [6 empty] | water |  | 2 hours |  |  | chemical synthesis, filtration, washing, drying | 10.1021/ic991231d |  | 2000.02 | [{"synthesis method": "chemical synthesis", "precursor": [{"name": "K[C(CN)3]", "amount": "0.7881", "unit": "g"}, {"name": "CrII 2(O2CMe)4\u22c52H2O", "amount": "0.5464", "unit": "g"}], "solution": [{"name": "water", "amount": "15", "unit": "mL"}], "pressure": "", "temperature": "", "time": "2 hours"}, {"synthesis method": "filtration", "time": "", "atmosphere": "vacuum", "pressure": ""}, {"synthesis method": "washing", "washing solution": "degassed H2O", "amount": "copious amounts"}, {"synthesis method": "drying", "pressure": "vacuum", "temperature": "", "atmosphere": "", "time": "3 hours"}]
RAPYOY | Zn4(l-Ser)2(bdc)·6DMF | c22h14n2o14zn4 | solvothermal synthesis | Zn(NO3)2⋅6H2O | 0.595 g | L-serine | 0.105 g | terephthalic acid | 0.166 g | [6 empty] | 2 days | 120°C |  | solvothermal synthesis, washing | 10.1021/ic201442u |  | 2011.10 | [{"synthesis method": "solvothermal synthesis", "precursor": [{"name": "Zn(NO3)2\u22c56H2O", "amount": "0.595", "unit": "g"}, {"name": "L-serine", "amount": "0.105", "unit": "g"}, {"name": "terephthalic acid", "amount": "0.166", "unit": "g"}], "solvent": [{"name": "N,N-dimethylformamide", "amount": "10", "unit": "mL"}], "reducing agent": [{"name": "", "amount": "", "unit": ""}], "surfactant": [{"name": "", "amount": "", "unit": ""}], "pressure": "", "temperature": "120\u00b0C", "time": "2 days", "heating rate": "", "cooling rate": ""}, {"synthesis method": "washing", "washing solution": "Fresh DMF", "amount": ""}]
OVIWEW | [Co(H2O)6][UO2(PO3CH2CO2)]2 | [Co(H2O)6][UO2(PO3CH2CO2)]2·8H2O | solvothermal synthesis | UO3 | 286.3 mg | triethyl phosphonoacetic acid | 0.120 mL | Co(CO2CH3)2⋅4H2O | 249 mg | [6 empty] | 3 d | 200 °C |  | solvothermal synthesis | 10.1021/cg101668f |  | 2011.02 | [{"synthesis method": "solvothermal synthesis", "precursor": [{"name": "UO3", "amount": "286.3", "unit": "mg"}, {"name": "triethyl phosphonoacetic acid", "amount": "0.120", "unit": "mL"}, {"name": "Co(CO2CH3)2\u22c54H2O", "amount": "249", "unit": "mg"}], "solvent": [{"name": "water", "amount": "5", "unit": "mL"}], "pressure": "", "temperature": "200 \u00b0C", "time": "3 d", "heating rate": "", "cooling rate": "3 \u00b0C/h"}]
OVIWIA | Co(H2O)4[UO2(PO3CH2CO2)]2 | Co(H2O)4[UO2(PO3CH2CO2)]2·4H2O | solvothermal synthesis | UO3 | 286.3 mg | triethyl phosphonoacetic acid | 0.120 mL | Co(CO2CH3)2⋅4H2O | 249 mg | [6 empty] | 3 d | 200 °C |  | solvothermal synthesis | 10.1021/cg101668f |  | 2011.02 | [{"synthesis method": "solvothermal synthesis", "precursor": [{"name": "UO3", "amount": "286.3", "unit": "mg"}, {"name": "triethyl phosphonoacetic acid", "amount": "0.120", "unit": "mL"}, {"name": "Co(CO2CH3)2\u22c54H2O", "amount": "249", "unit": "mg"}], "solvent": [{"name": "water", "amount": "5", "unit": "mL"}], "pressure": "", "temperature": "200 \u00b0C", "time": "3 d", "heating rate": "", "cooling rate": "3 \u00b0C/h"}]
OVIWOG | Co(H2O)4[(UO2)6(PO3CH2CO2)2O2(OH)3(H2O)3]2 | Co(H2O)4[(UO2)6(PO3CH2CO2)2O2(OH)3(H2O)3]2·3H2O | solvothermal synthesis | UO3 | 286.3 mg | triethyl phosphonoacetic acid | 0.120 mL | Co(CO2CH3)2⋅4H2O | 249 mg | [6 empty] | 5 days | 150 °C |  | solvothermal synthesis | 10.1021/cg101668f |  | 2011.02 | [{"synthesis method": "solvothermal synthesis", "precursor": [{"name": "UO3", "amount": "286.3", "unit": "mg"}, {"name": "triethyl phosphonoacetic acid", "amount": "0.120", "unit": "mL"}, {"name": "Co(CO2CH3)2\u22c54H2O", "amount": "249", "unit": "mg"}], "solvent": [{"name": "water", "amount": "5", "unit": "mL"}], "pressure": "", "temperature": "150 \u00b0C", "time": "5 days", "heating rate": "", "cooling rate": "9 \u00b0C/h"}]
EJEGOQ01 | Co2[(UO2)6(PO3CH2CO2)3O3(OH)(H2O)2] | Co2[(UO2)6(PO3CH2CO2)3O3(OH)(H2O)2]·16H2O | solvothermal synthesis | UO3 | 286.3 mg | triethyl phosphonoacetic acid | 0.120 mL | Co(CO2CH3)2⋅4H2O | 249 mg | [6 empty] | 5 days | 150 °C |  | solvothermal synthesis | 10.1021/cg101668f |  | 2011.02 | [{"synthesis method": "solvothermal synthesis", "precursor": [{"name": "UO3", "amount": "286.3", "unit": "mg"}, {"name": "triethyl phosphonoacetic acid", "amount": "0.120", "unit": "mL"}, {"name": "Co(CO2CH3)2\u22c54H2O", "amount": "249", "unit": "mg"}], "solvent": [{"name": "water", "amount": "5", "unit": "mL"}], "pressure": "", "temperature": "150 \u00b0C", "time": "5 days", "heating rate": "", "cooling rate": "9 \u00b0C/h"}]
KILJEV | [Cu4(NC5H4-PO3)4(H2O)10] | C20 Cu4 H36 N4 O22 P4 | solvothermal synthesis | pyridyl-4-phosphonic acid | 0.072 g | Cu(NO3)2⋅2.5H2O | 0.116 g | [8 empty] | 4 days | 170°C |  | solvothermal synthesis | 10.1021/ic070132u |  | 2007.06 | [{"synthesis method": "solvothermal synthesis", "precursor": [{"name": "pyridyl-4-phosphonic acid", "amount": "0.072", "unit": "g"}, {"name": "Cu(NO3)2\u22c52.5H2O", "amount": "0.116", "unit": "g"}], "solvent": [{"name": "deionized distilled water", "amount": "3", "unit": "mL"}], "reducing agent": [{"name": "", "amount": "", "unit": ""}], "surfactant": [{"name": "", "amount": "", "unit": ""}], "pressure": "", "temperature": "170\u00b0C", "time": "4 days", "heating rate": "", "cooling rate": ""}]
KIJKIY | [Mn3(NC5H4-PO3H)4(H2O)6(ClO4)2] | C20 Cl2 H32 Mn3 N4 O26 P4 | solvothermal synthesis | pyridyl-4-phosphonic acid | 0.072 g | Mn(ClO4)2⋅6H2O | 0.181 g | [8 empty] | 4 days | 170°C |  | solvothermal synthesis | 10.1021/ic070132u |  | 2007.06 | [{"synthesis method": "solvothermal synthesis", "precursor": [{"name": "pyridyl-4-phosphonic acid", "amount": "0.072", "unit": "g"}, {"name": "Mn(ClO4)2\u22c56H2O", "amount": "0.181", "unit": "g"}], "solvent": [{"name": "deionized distilled water", "amount": "3", "unit": "mL"}], "reducing agent": [{"name": "", "amount": "", "unit": ""}], "surfactant": [{"name": "", "amount": "", "unit": ""}], "pressure": "", "temperature": "170\u00b0C", "time": "4 days", "heating rate": "", "cooling rate": ""}]
KIJKOE | [Zn2(NHC5H4-PO3H)2Cl4] | C5 Cl2 H6 N1 O3 P1 Zn1 | solvothermal synthesis | pyridyl-4-phosphonic acid | 0.072 g | ZnCl2 | 0.068 g | [8 empty] | 4 days | 170°C |  | solvothermal synthesis | 10.1021/ic070132u |  | 2007.06 | [{"synthesis method": "solvothermal synthesis", "precursor": [{"name": "pyridyl-4-phosphonic acid", "amount": "0.072", "unit": "g"}, {"name": "ZnCl2", "amount": "0.068", "unit": "g"}], "solvent": [{"name": "deionized distilled water", "amount": "3", "unit": "mL"}], "reducing agent": [{"name": "", "amount": "", "unit": ""}], "surfactant": [{"name": "", "amount": "", "unit": ""}], "pressure": "", "temperature": "170\u00b0C", "time": "4 days", "heating rate": "", "cooling rate": ""}]
KILJAR | [Co2(O3PCH2C6H4CH2PO3)(H2O)2] | C8 Co2 H12 O8 P2 | solvothermal synthesis | p-xylylenediphosphonic acid | 0.137 g | Co(ClO4)2⋅6H2O | 0.366 g | [8 empty] | 4 days | 160°C |  | solvothermal synthesis | 10.1021/ic070132u |  | 2007.06 | [{"synthesis method": "solvothermal synthesis", "precursor": [{"name": "p-xylylenediphosphonic acid", "amount": "0.137", "unit": "g"}, {"name": "Co(ClO4)2\u22c56H2O", "amount": "0.366", "unit": "g"}], "solvent": [{"name": "deionized distilled water", "amount": "3", "unit": "mL"}], "reducing agent": [{"name": "", "amount": "", "unit": ""}], "surfactant": [{"name": "", "amount": "", "unit": ""}], "pressure": "", "temperature": "160\u00b0C", "time": "4 days", "heating rate": "", "cooling rate": ""}]
TIFCEQ | Ag2C2·10C2F5CO2Ag·9.5H2O | Ag12 C32 F50 H19 O29.5 | chemical synthesis | Ag2C2 |  | C2F5CO2Ag and AgBF4 | 1:1 molar ratio | [6 empty] | concentrated aqueous solution |  | several days |  |  | chemical synthesis, filtration | 10.1021/ja0043441 |  | 2001.07 | [{"synthesis method": "chemical synthesis", "precursor": [{"name": "Ag2C2", "amount": "", "unit": ""}, {"name": "C2F5CO2Ag and AgBF4", "amount": "1:1", "unit": "molar ratio"}], "solution": [{"name": "concentrated aqueous solution", "amount": "1", "unit": "mL"}], "pressure": "", "temperature": "", "time": "several days"}, {"synthesis method": "filtration", "time": "", "atmosphere": "", "pressure": ""}]
TIFCIU | Ag2C2·9C2F5CO2Ag·3CH3CN | Ag11 C35 F45 H11 N3 O19 | chemical synthesis | Ag2C2 |  | C2F5CO2Ag and AgBF4 | 1:1 molar ratio | [6 empty] | concentrated aqueous solution |  | several days |  |  | chemical synthesis, filtration | 10.1021/ja0043441 |  | 2001.07 | [{"synthesis method": "chemical synthesis", "precursor": [{"name": "Ag2C2", "amount": "", "unit": ""}, {"name": "C2F5CO2Ag and AgBF4", "amount": "1:1", "unit": "molar ratio"}], "solution": [{"name": "concentrated aqueous solution", "amount": "1", "unit": "mL"}], "pressure": "", "temperature": "", "time": "several days"}, {"synthesis method": "filtration", "time": "", "atmosphere": "", "pressure": ""}]
CETFOZ | Cu2(pzdc)2(bix) | C3 Cu1 H9 N4 O6 | chemical synthesis | H2 pzdc | 0.1681 g | bix | 0.1006 g | Cu(ClO4)⋅6H2O | 0.37 g |  |  |  |  | NaOH 0.04 M and ethanol, water | ambient | 24 h |  |  | chemical synthesis, filtration, washing, drying | 10.1021/acs.cgd.7b01616 |  | 2018.02 | [{"synthesis method": "chemical synthesis", "precursor": [{"name": "H2 pzdc", "amount": "0.1681", "unit": "g"}, {"name": "bix", "amount": "0.1006", "unit": "g"}, {"name": "Cu(ClO4)\u22c56H2O", "amount": "0.37", "unit": "g"}], "solution": [{"name": "NaOH 0.04 M and ethanol", "amount": "1:1", "unit": ""}, {"name": "water", "amount": "100", "unit": "mL"}], "pressure": "ambient", "temperature": "", "time": "24 h"}, {"synthesis method": "filtration", "time": "", "atmosphere": "", "pressure": "vacuum"}, {"synthesis method": "washing", "washing solution": "methanol and distilled/deionized water", "amount": "equal amounts"}, {"synthesis method": "drying", "pressure": "", "temperature": "363 K", "atmosphere": "", "time": "overnight"}]
CUKXAJ | [(BTC)Cd]·(H2O)·(CH3NH2CH3)2 | C24 Cd3 H22 N2 O17 | chemical synthesis | Cd(NO3)2⋅4H2O | 0.060 g | H4BTC | 0.024 g | [6 empty] | DMF, H2O |  | 72h | 100°C |  | chemical synthesis, washing | 10.1021/acs.inorgchem.5b00180 |  | 2015.06 | [{"synthesis method": "chemical synthesis", "precursor": [{"name": "Cd(NO3)2\u22c54H2O", "amount": "0.060", "unit": "g"}, {"name": "H4BTC", "amount": "0.024", "unit": "g"}], "solution": [{"name": "DMF", "amount": "4", "unit": "mL"}, {"name": "H2O", "amount": "1", "unit": "mL"}], "pressure": "", "temperature": "100\u00b0C", "time": "72h"}, {"synthesis method": "washing", "washing solution": "DMF and CH2Cl2", "amount": "three times"}]
CUKXEN | [(BTC)Cd]·(H2O)·(CH3NH2CH3)2 | C14 Cd1 H20 N2 O9 | chemical synthesis | Cd(NO3)2⋅4H2O | 0.060 g | H4BTC | 0.024 g | TTP | 0.044 g |  |  |  |  | DMF, H2O |  | 72h | 100°C |  | chemical synthesis, washing | 10.1021/acs.inorgchem.5b00180 |  | 2015.06 | [{"synthesis method": "chemical synthesis", "precursor": [{"name": "Cd(NO3)2\u22c54H2O", "amount": "0.060", "unit": "g"}, {"name": "H4BTC", "amount": "0.024", "unit": "g"}, {"name": "TTP", "amount": "0.044", "unit": "g"}], "solution": [{"name": "DMF", "amount": "4", "unit": "mL"}, {"name": "H2O", "amount": "1", "unit": "mL"}], "pressure": "", "temperature": "100\u00b0C", "time": "72h"}, {"synthesis method": "washing", "washing solution": "DMF and CH2Cl2", "amount": "three times"}]
CUKXIR | [(BTC)2(H2O)4Mn3]·(H2O)2·(CH3NH2CH3)2 | C24 H30 Mn3 N2 O22 | chemical synthesis | MnSO4⋅H2O | 0.016 g | H4BTC | 0.012 g | TTP | 0.022 g |  |  |  |  | DMF, H2O |  | 72h | 100°C |  | chemical synthesis, washing | 10.1021/acs.inorgchem.5b00180 |  | 2015.06 | [{"synthesis method": "chemical synthesis", "precursor": [{"name": "MnSO4\u22c5H2O", "amount": "0.016", "unit": "g"}, {"name": "H4BTC", "amount": "0.012", "unit": "g"}, {"name": "TTP", "amount": "0.022", "unit": "g"}], "solution": [{"name": "DMF", "amount": "4", "unit": "mL"}, {"name": "H2O", "amount": "1", "unit": "mL"}], "pressure": "", "temperature": "100\u00b0C", "time": "72h"}, {"synthesis method": "washing", "washing solution": "DMF and CH2Cl2", "amount": "three times"}]
FUTTAR | Na4Cs3DyH[Dy2(H2O)6.5(C2H4O2)0.5Si2W18O66]Cl | C1 C1 Cs3 Dy3 H50 Na4 O90.5 Si2 W18 | chemical synthesis | Dy(NO3)3⋅5H2O | 0.197 g | [10 empty] | 1 week |  |  | chemical synthesis | 10.1021/ic2001943 |  | 2011.05 | [{"synthesis method": "chemical synthesis", "precursor": [{"name": "Dy(NO3)3\u22c55H2O", "amount": "0.197", "unit": "g"}], "solution": [], "pressure": "", "temperature": "", "time": "1 week"}]
FUTTEV | Na2.5Cs3.5GdH2[Gd2(H2O)7Si2W18O66](C2H3O2) | C2 Cs3.5 Gd3 H51 Na2.5 O91 Si2 W18 | chemical synthesis | CsCl solution | 1.2 mL | [10 empty] | 1 week |  |  | chemical synthesis | 10.1021/ic2001943 |  | 2011.05 | [{"synthesis method": "chemical synthesis", "precursor": [{"name": "CsCl solution", "amount": "1.2", "unit": "mL"}], "solution": [], "pressure": "", "temperature": "", "time": "1 week"}]
JIVQUB | [ZnCl2(Bim)]2 | C14 Cl4 H16 N8 Zn2 | chemical synthesis | ZnCl2⋅2H2O | 0.172 g | Bim | 0.148 g | [6 empty] | ethanol |  | 24 h | room temperature |  | chemical synthesis, filtration, drying, washing | 10.1021/ic7015319 |  | 2007.11 | [{"synthesis method": "chemical synthesis", "precursor": [{"name": "ZnCl2\u22c52H2O", "amount": "0.172", "unit": "g"}, {"name": "Bim", "amount": "0.148", "unit": "g"}], "solution": [{"name": "ethanol", "amount": "20", "unit": "mL"}], "pressure": "", "temperature": "room temperature", "time": "24 h"}, {"synthesis method": "filtration", "time": "", "atmosphere": "", "pressure": ""}, {"synthesis method": "drying", "pressure": "vacuum", "temperature": "", "atmosphere": "", "time": ""}, {"synthesis method": "washing", "washing solution": "ethanol", "amount": "5 mL"}]
JIVRAI | [ZnBr2(Bim)]2 | Br4 C14 H16 N8 Zn2 | chemical synthesis | ZnBr2 | 0.225 g | Bim | 0.148 g | [6 empty] | ethanol |  | 24 h | room temperature |  | chemical synthesis, filtration, drying, washing | 10.1021/ic7015319 |  | 2007.11 | [{"synthesis method": "chemical synthesis", "precursor": [{"name": "ZnBr2", "amount": "0.225", "unit": "g"}, {"name": "Bim", "amount": "0.148", "unit": "g"}], "solution": [{"name": "ethanol", "amount": "20", "unit": "mL"}], "pressure": "", "temperature": "room temperature", "time": "24 h"}, {"synthesis method": "filtration", "time": "", "atmosphere": "", "pressure": ""}, {"synthesis method": "drying", "pressure": "vacuum", "temperature": "", "atmosphere": "", "time": ""}, {"synthesis method": "washing", "washing solution": "ethanol", "amount": "5 mL"}]
JIVREM | ZnBr2(Bim) | Br2 C14 H16 N8 O3 Zn1 | chemical synthesis | ZnBr2 | 0.225 g | Bim | 0.300 g | [6 empty] | ethanol |  | 24 h | room temperature |  | chemical synthesis, filtration, drying, washing | 10.1021/ic7015319 |  | 2007.11 | [{"synthesis method": "chemical synthesis", "precursor": [{"name": "ZnBr2", "amount": "0.225", "unit": "g"}, {"name": "Bim", "amount": "0.300", "unit": "g"}], "solution": [{"name": "ethanol", "amount": "20", "unit": "mL"}], "pressure": "", "temperature": "room temperature", "time": "24 h"}, {"synthesis method": "filtration", "time": "", "atmosphere": "", "pressure": ""}, {"synthesis method": "drying", "pressure": "vacuum", "temperature": "", "atmosphere": "", "time": ""}, {"synthesis method": "washing", "washing solution": "ethanol", "amount": "5 mL"}]
JIVRIQ | [Zn(CH3COO)2(Bim)]n | C9 H11 N4 O2 Zn1 | chemical synthesis | Zn(CH3COO)2⋅2H2O | 0.219 g | Bim | 0.148 g | [6 empty] | ethanol |  | 24 h | room temperature |  | chemical synthesis, filtration, drying, washing | 10.1021/ic7015319 |  | 2007.11 | [{"synthesis method": "chemical synthesis", "precursor": [{"name": "Zn(CH3COO)2\u22c52H2O", "amount": "0.219", "unit": "g"}, {"name": "Bim", "amount": "0.148", "unit": "g"}], "solution": [{"name": "ethanol", "amount": "20", "unit": "mL"}], "pressure": "", "temperature": "room temperature", "time": "24 h"}, {"synthesis method": "filtration", "time": "", "atmosphere": "", "pressure": ""}, {"synthesis method": "drying", "pressure": "vacuum", "temperature": "", "atmosphere": "", "time": ""}, {"synthesis method": "washing", "washing solution": "ethanol", "amount": "5 mL"}]
JIVROW | [CdBr2(Bim)]n | Br2 C7 Cd1 H8 N4 | chemical synthesis | CdBr2 | 0.272 g | Bim | 0.148 g | [6 empty] | ethanol |  | 24 h | room temperature |  | chemical synthesis, filtration, drying, washing | 10.1021/ic7015319 |  | 2007.11 | [{"synthesis method": "chemical synthesis", "precursor": [{"name": "CdBr2", "amount": "0.272", "unit": "g"}, {"name": "Bim", "amount": "0.148", "unit": "g"}], "solution": [{"name": "ethanol", "amount": "20", "unit": "mL"}], "pressure": "", "temperature": "room temperature", "time": "24 h"}, {"synthesis method": "filtration", "time": "", "atmosphere": "", "pressure": ""}, {"synthesis method": "drying", "pressure": "vacuum", "temperature": "", "atmosphere": "", "time": ""}, {"synthesis method": "washing", "washing solution": "ethanol", "amount": "5 mL"}]
JIVRUC | [Cd(CH3COCH3COOO)2(Bim)]n | C18 Cd1 H19 N8 O2 | chemical synthesis | Cd(ac)2⋅2H2O | 0.266 g | Bim | 0.296 g | [6 empty] | ethanol |  | 24 h | room temperature |  | chemical synthesis, filtration, drying, washing | 10.1021/ic7015319 |  | 2007.11 | [{"synthesis method": "chemical synthesis", "precursor": [{"name": "Cd(ac)2\u22c52H2O", "amount": "0.266", "unit": "g"}, {"name": "Bim", "amount": "0.296", "unit": "g"}], "solution": [{"name": "ethanol", "amount": "20", "unit": "mL"}], "pressure": "", "temperature": "room temperature", "time": "24 h"}, {"synthesis method": "filtration", "time": "", "atmosphere": "", "pressure": ""}, {"synthesis method": "drying", "pressure": "vacuum", "temperature": "", "atmosphere": "", "time": ""}, {"synthesis method": "washing", "washing solution": "ethanol", "amount": "5 mL"}]
OPUJAM | [Pb(cdpa)(NO3)2] | C24 H23 N5 O10 Pb1 | chemical synthesis | cdpa | 33.3 mg | Pb(NO3)2 | 26.5 mg | [6 empty] | 10% DMSO/MeOH, 10% DMSO/MeOH |  |  |  |  | chemical synthesis, diffusion, filtration, drying | 10.1021/acs.inorgchem.5b01766 |  | 2015.10 | [{"synthesis method": "chemical synthesis", "precursor": [{"name": "cdpa", "amount": "33.3", "unit": "mg"}, {"name": "Pb(NO3)2", "amount": "26.5", "unit": "mg"}], "solution": [{"name": "10% DMSO/MeOH", "amount": "7", "unit": "mL"}, {"name": "10% DMSO/MeOH", "amount": "2", "unit": "mL"}], "pressure": "", "temperature": "", "time": ""}, {"synthesis method": "diffusion", "diffusion medium": "diethyl ether"}, {"synthesis method": "filtration", "time": "", "atmosphere": "", "pressure": ""}, {"synthesis method": "drying", "pressure": "", "temperature": "", "atmosphere": "air", "time": ""}]
OPUJEQ | [Zn(cdpa)(NO3)2] | C24 H23 N4 O10 Zn1 | chemical synthesis | cdpa | 33.3 mg | Zn(NO3)2⋅6H2O | 23.8 mg | [6 empty] | 20% DMSO/MeOH, MeOH |  |  |  |  | chemical synthesis, diffusion, filtration, drying | 10.1021/acs.inorgchem.5b01766 |  | 2015.10 | [{"synthesis method": "chemical synthesis", "precursor": [{"name": "cdpa", "amount": "33.3", "unit": "mg"}, {"name": "Zn(NO3)2\u22c56H2O", "amount": "23.8", "unit": "mg"}], "solution": [{"name": "20% DMSO/MeOH", "amount": "5", "unit": "mL"}, {"name": "MeOH", "amount": "2", "unit": "mL"}], "pressure": "", "temperature": "", "time": ""}, {"synthesis method": "diffusion", "diffusion medium": "diethyl ether"}, {"synthesis method": "filtration", "time": "", "atmosphere": "", "pressure": ""}, {"synthesis method": "drying", "pressure": "", "temperature": "", "atmosphere": "air", "time": ""}]
OPUHOY | [Cd(cdpa)2H2O](NO3)2 | C48 Cd1 H48 N8 O15 | chemical synthesis | cdpa | 33.3 mg | Cd(NO3)2⋅4H2O | 24.6 mg | [6 empty] | 20% DMSO/MeOH, 20% DMSO/MeOH |  |  |  |  | chemical synthesis, diffusion, filtration, drying | 10.1021/acs.inorgchem.5b01766 |  | 2015.10 | [{"synthesis method": "chemical synthesis", "precursor": [{"name": "cdpa", "amount": "33.3", "unit": "mg"}, {"name": "Cd(NO3)2\u22c54H2O", "amount": "24.6", "unit": "mg"}], "solution": [{"name": "20% DMSO/MeOH", "amount": "5", "unit": "mL"}, {"name": "20% DMSO/MeOH", "amount": "4", "unit": "mL"}], "pressure": "", "temperature": "", "time": ""}, {"synthesis method": "diffusion", "diffusion medium": "diethyl ether"}, {"synthesis method": "filtration", "time": "", "atmosphere": "", "pressure": ""}, {"synthesis method": "drying", "pressure": "", "temperature": "", "atmosphere": "air", "time": ""}]
OPUHUE | [Hg(cdpa)2H2O](NO3)2 | C48 H48 Hg1 N8 O15 | chemical synthesis | cdpa | 33.3 mg | Hg(NO3)2⋅xH2O | 27.4 mg | [6 empty] | 20% DMSO/MeOH, 20% DMSO/MeOH |  |  |  |  | chemical synthesis, diffusion, filtration, drying | 10.1021/acs.inorgchem.5b01766 |  | 2015.10 | [{"synthesis method": "chemical synthesis", "precursor": [{"name": "cdpa", "amount": "33.3", "unit": "mg"}, {"name": "Hg(NO3)2\u22c5xH2O", "amount": "27.4", "unit": "mg"}], "solution": [{"name": "20% DMSO/MeOH", "amount": "5", "unit": "mL"}, {"name": "20% DMSO/MeOH", "amount": "7", "unit": "mL"}], "pressure": "", "temperature": "", "time": ""}, {"synthesis method": "diffusion", "diffusion medium": "diethyl ether"}, {"synthesis method": "filtration", "time": "", "atmosphere": "", "pressure": ""}, {"synthesis method": "drying", "pressure": "", "temperature": "", "atmosphere": "air", "time": ""}]
HAVKOG | Nd2(2,6-ndc)3(H2O)3 | C18 H9 Nd1 O8 | solvothermal synthesis | NdCl3⋅6H2O | 0.359 g | 2,6-naphthalenedicarboxylic acid | 0.109 g | 1 M KOH | 0.6 mL | [5 empty] | autogenous | 24 h | 180°C | 2.4 | solvothermal synthesis, pH adjustment, washing, drying | 10.1021/ic2019346 |  | 2011.12 | [{"synthesis method": "solvothermal synthesis", "precursor": [{"name": "NdCl3\u22c56H2O", "amount": "0.359", "unit": "g"}, {"name": "2,6-naphthalenedicarboxylic acid", "amount": "0.109", "unit": "g"}, {"name": "1 M KOH", "amount": "0.6", "unit": "mL"}], "solvent": [{"name": "H2O", "amount": "4.4", "unit": "mL"}], "reducing agent": [{"name": "", "amount": "", "unit": ""}], "surfactant": [{"name": "", "amount": "", "unit": ""}], "pressure": "autogenous", "temperature": "180\u00b0C", "time": "24 h", "heating rate": "", "cooling rate": ""}, {"synthesis method": "pH adjustment", "pH": "2.4", "modulator": ""}, {"synthesis method": "washing", "washing solution": "water", "amount": ""}, {"synthesis method": "drying", "pressure": "", "temperature": "room temperature", "atmosphere": "", "time": ""}]
HAVLAT | Nd2(2,6-ndc)2(ox)(H2O)2 | C13 H6 Nd1 O7 | solvothermal synthesis | NdCl3⋅6H2O | 0.360 g | 2,6-naphthalenedicarboxylic acid | 0.055 g | oxalic acid dihydrate | 0.032 g | 2 M NH3 in water | 1.5 mL |  |  |  | autogenous | 24 h | 180°C | 4.8 | solvothermal synthesis, pH adjustment, washing, drying | 10.1021/ic2019346 |  | 2011.12 | [{"synthesis method": "solvothermal synthesis", "precursor": [{"name": "NdCl3\u22c56H2O", "amount": "0.360", "unit": "g"}, {"name": "2,6-naphthalenedicarboxylic acid", "amount": "0.055", "unit": "g"}, {"name": "oxalic acid dihydrate", "amount": "0.032", "unit": "g"}, {"name": "2 M NH3 in water", "amount": "1.5", "unit": "mL"}], "solvent": [{"name": "H2O", "amount": "3.5", "unit": "mL"}], "reducing agent": [{"name": "", "amount": "", "unit": ""}], "surfactant": [{"name": "", "amount": "", "unit": ""}], "pressure": "autogenous", "temperature": "180\u00b0C", "time": "24 h", "heating rate": "", "cooling rate": ""}, {"synthesis method": "pH adjustment", "pH": "4.8", "modulator": ""}, {"synthesis method": "washing", "washing solution": "water", "amount": ""}, {"synthesis method": "drying", "pressure": "", "temperature": "room temperature", "atmosphere": "", "time": ""}]
HAVKUM | Nd(2,6-ndc)(form) | C13 H7 Nd1 O6 | solvothermal synthesis | NdCl3⋅6H2O | 0.180 g | 2,6-naphthalenedicarboxylic acid | 0.032 g | formic acid | 0.5 mL | N,N-dimethylformamide | 1.8 mL |  |  |  | autogenous | 24 h | 180°C |  | solvothermal synthesis, washing, drying | 10.1021/ic2019346 |  | 2011.12 | [{"synthesis method": "solvothermal synthesis", "precursor": [{"name": "NdCl3\u22c56H2O", "amount": "0.180", "unit": "g"}, {"name": "2,6-naphthalenedicarboxylic acid", "amount": "0.032", "unit": "g"}, {"name": "formic acid", "amount": "0.5", "unit": "mL"}, {"name": "N,N-dimethylformamide", "amount": "1.8", "unit": "mL"}], "solvent": [{"name": "H2O", "amount": "2.2", "unit": "mL"}], "reducing agent": [{"name": "", "amount": "", "unit": ""}], "surfactant": [{"name": "", "amount": "", "unit": ""}], "pressure": "autogenous", "temperature": "180\u00b0C", "time": "24 h", "heating rate": "", "cooling rate": ""}, {"synthesis method": "washing", "washing solution": "water", "amount": ""}, {"synthesis method": "drying", "pressure": "", "temperature": "room temperature", "atmosphere": "", "time": ""}]
TAQFEZ | [Cu3(TCPB)2(H2O)3] | C54 Cu3 H40 O23 | solvothermal synthesis | CuI | 0.038 g | H3TCPB | 0.024 g | [8 empty] | 120 h | 120 °C |  | solvothermal synthesis | 10.1021/acs.cgd.7b00077 |  | 2017.03 | [{"synthesis method": "solvothermal synthesis", "precursor": [{"name": "CuI", "amount": "0.038", "unit": "g"}, {"name": "H3TCPB", "amount": "0.024", "unit": "g"}], "solvent": [{"name": "CH3CN", "amount": "6", "unit": "mL"}], "pressure": "", "temperature": "120 \u00b0C", "time": "120 h", "heating rate": "", "cooling rate": "slowly cooled to ambient condition"}]
TAQFAV | [(Cu8I8)(Cu6I6)0.5(DABCO)3 | C18 Cu11 H40 I11 N6 O2 | solvothermal synthesis | CuI | 0.076 g | H3TCPB | 0.048 g | DABCO | 0.012 g | [6 empty] | 120 h | 120 °C |  | solvothermal synthesis | 10.1021/acs.cgd.7b00077 |  | 2017.03 | [{"synthesis method": "solvothermal synthesis", "precursor": [{"name": "CuI", "amount": "0.076", "unit": "g"}, {"name": "H3TCPB", "amount": "0.048", "unit": "g"}, {"name": "DABCO", "amount": "0.012", "unit": "g"}], "solvent": [{"name": "DMA", "amount": "4", "unit": "mL"}, {"name": "H2O", "amount": "4", "unit": "mL"}], "pressure": "", "temperature": "120 \u00b0C", "time": "120 h", "heating rate": "", "cooling rate": "slowly cooled to ambient condition"}]
TAQDUN | [(Cu4I8)(DABCO)2 | C24 Cu8 H72 I16 N8 O12 | solvothermal synthesis | CuI | 0.076 g | DABCO | 0.012 g | [8 empty] | 120 h | 120 °C |  | solvothermal synthesis | 10.1021/acs.cgd.7b00077 |  | 2017.03 | [{"synthesis method": "solvothermal synthesis", "precursor": [{"name": "CuI", "amount": "0.076", "unit": "g"}, {"name": "DABCO", "amount": "0.012", "unit": "g"}], "solvent": [{"name": "DMA", "amount": "4", "unit": "mL"}, {"name": "H2O", "amount": "4", "unit": "mL"}], "pressure": "", "temperature": "120 \u00b0C", "time": "120 h", "heating rate": "", "cooling rate": "slowly cooled to ambient condition"}]
POKYOE | [Ag4(Nic)2(dppm)4](OTf)2 | Ag4 C120 Cl12 F6 H108 N2 O10 P8 S2 | chemical synthesis | AgOTf | 0.0514 g | dppm | 0.0770 g | NicH | 0.0123 g |  |  |  |  | MeOH, THF, CH2Cl2, Et2O |  | 3 h |  |  | chemical synthesis, filtration, drying | 10.1021/ic801311j |  | 2008.09 | [{"synthesis method": "chemical synthesis", "precursor": [{"name": "AgOTf", "amount": "0.0514", "unit": "g"}, {"name": "dppm", "amount": "0.0770", "unit": "g"}, {"name": "NicH", "amount": "0.0123", "unit": "g"}], "solution": [{"name": "MeOH", "amount": "10", "unit": "mL"}, {"name": "THF", "amount": "10", "unit": "mL"}, {"name": "CH2Cl2", "amount": "", "unit": "mL"}, {"name": "Et2O", "amount": "", "unit": ""}], "pressure": "", "temperature": "", "time": "3 h"}, {"synthesis method": "filtration", "time": "", "atmosphere": "", "pressure": ""}, {"synthesis method": "drying", "pressure": "", "temperature": "", "atmosphere": "vacuum", "time": ""}]
POKZEV | [Ag5(Nic)2(dppf)2](OTf)3 | Ag5 C85 Cl4 F9 Fe2 H68 N2 O13 P4 S3 | chemical synthesis | [Ag2(dppf)](OTf)2 |  | NicH | 0.0123 g | [6 empty] | CH2Cl2, Et2O |  | 5 h |  |  | chemical synthesis, filtration, drying | 10.1021/ic801311j |  | 2008.09 | [{"synthesis method": "chemical synthesis", "precursor": [{"name": "[Ag2(dppf)](OTf)2", "amount": "", "unit": ""}, {"name": "NicH", "amount": "0.0123", "unit": "g"}], "solution": [{"name": "CH2Cl2", "amount": "", "unit": "mL"}, {"name": "Et2O", "amount": "", "unit": ""}], "pressure": "", "temperature": "", "time": "5 h"}, {"synthesis method": "filtration", "time": "", "atmosphere": "", "pressure": ""}, {"synthesis method": "drying", "pressure": "", "temperature": "", "atmosphere": "vacuum", "time": ""}]
GAMSUJ | 1 | C6 Cl2 H8 N6 Zn1 | chemical synthesis | 1,2-bis(1,2,4-triazole-1-yl)ethane | 2.0 mmol | ZnCl2⋅2H2O | 1.0 mmol | [6 empty] | water |  | 1 h |  |  | chemical synthesis, filtration | 10.1021/cg049587+ |  | 2005.02 | [{"synthesis method": "chemical synthesis", "precursor": [{"name": "1,2-bis(1,2,4-triazole-1-yl)ethane", "amount": "2.0", "unit": "mmol"}, {"name": "ZnCl2\u22c52H2O", "amount": "1.0", "unit": "mmol"}], "solution": [{"name": "water", "amount": "15", "unit": "mL"}], "pressure": "", "temperature": "", "time": "1 h"}, {"synthesis method": "filtration", "time": "3 days", "atmosphere": "", "pressure": ""}]
XAMDUL01 | 2 | C12 H20 N14 O8 Zn1 | chemical synthesis | 1,2-bis(1,2,4-triazole-1-yl)ethane | 2.0 mmol | Zn(NO3)2⋅6H2O | 1.0 mmol | [6 empty] | water |  | 1 h |  |  | chemical synthesis, filtration | 10.1021/cg049587+ |  | 2005.02 | [{"synthesis method": "chemical synthesis", "precursor": [{"name": "1,2-bis(1,2,4-triazole-1-yl)ethane", "amount": "2.0", "unit": "mmol"}, {"name": "Zn(NO3)2\u22c56H2O", "amount": "1.0", "unit": "mmol"}], "solution": [{"name": "water", "amount": "15", "unit": "mL"}], "pressure": "", "temperature": "", "time": "1 h"}, {"synthesis method": "filtration", "time": "3 days", "atmosphere": "", "pressure": ""}]
QAMJIY01 | 3 | C12 Cd1 H20 N14 O8 | chemical synthesis | 1,2-bis(1,2,4-triazole-1-yl)ethane | 2.0 mmol | Cd(NO3)2⋅6H2O | 1.0 mmol | [6 empty] | water |  | 1 h |  |  | chemical synthesis, filtration | 10.1021/cg049587+ |  | 2005.02 | [{"synthesis method": "chemical synthesis", "precursor": [{"name": "1,2-bis(1,2,4-triazole-1-yl)ethane", "amount": "2.0", "unit": "mmol"}, {"name": "Cd(NO3)2\u22c56H2O", "amount": "1.0", "unit": "mmol"}], "solution": [{"name": "water", "amount": "15", "unit": "mL"}], "pressure": "", "temperature": "", "time": "1 h"}, {"synthesis method": "filtration", "time": "3 days", "atmosphere": "", "pressure": ""}]
GAQXAY | 4 | C12 Cd1 Cl2 H24 N12 O12 | chemical synthesis | 1,2-bis(1,2,4-triazole-1-yl)ethane | 2.0 mmol | Cd(ClO4)2⋅6H2O | 1.0 mmol | [6 empty] | water |  | 1 h |  |  | chemical synthesis, filtration | 10.1021/cg049587+ |  | 2005.02 | [{"synthesis method": "chemical synthesis", "precursor": [{"name": "1,2-bis(1,2,4-triazole-1-yl)ethane", "amount": "2.0", "unit": "mmol"}, {"name": "Cd(ClO4)2\u22c56H2O", "amount": "1.0", "unit": "mmol"}], "solution": [{"name": "water", "amount": "15", "unit": "mL"}], "pressure": "", "temperature": "", "time": "1 h"}, {"synthesis method": "filtration", "time": "3 days", "atmosphere": "", "pressure": ""}]
PIBLUJ | {[Zn4(BDC)4(BPDA)4]·5DMF·3H2O} n | C119 H113 N21 O32 Zn4 | solvothermal synthesis | ZnCl2 | 20.5 mg | H2BDC | 24.9 mg | BPDA | 47.8 mg | [6 empty] | 72h | 120°C |  | solvothermal synthesis, filtration, washing, drying | 10.1021/ic302758g |  | 2013.03 | [{"synthesis method": "solvothermal synthesis", "precursor": [{"name": "ZnCl2", "amount": "20.5", "unit": "mg"}, {"name": "H2BDC", "amount": "24.9", "unit": "mg"}, {"name": "BPDA", "amount": "47.8", "unit": "mg"}], "solvent": [{"name": "DMF", "amount": "7", "unit": "mL"}, {"name": "H2O", "amount": "0.5", "unit": "mL"}], "reducing agent": [{"name": "", "amount": "", "unit": ""}], "surfactant": [{"name": "", "amount": "", "unit": ""}], "pressure": "", "temperature": "120\u00b0C", "time": "72h", "heating rate": "", "cooling rate": "slowly to 30\u00b0C"}, {"synthesis method": "filtration", "time": "", "atmosphere": "", "pressure": ""}, {"synthesis method": "washing", "washing solution": "water", "amount": ""}, {"synthesis method": "drying", "pressure": "", "temperature": "", "atmosphere": "air", "time": ""}]
TOLYAV | [Pb(INO)2] | C12 H14 N2 O9 Pb1 | chemical synthesis | Pb(NO3)2 | 0.099 g | HINO | 0.084 g | [6 empty] | water |  | 72 h | 150 °C | 3.8 | chemical synthesis, pH adjustment, drying | 10.1021/cg701224h |  | 2008.08 | [{"synthesis method": "chemical synthesis", "precursor": [{"name": "Pb(NO3)2", "amount": "0.099", "unit": "g"}, {"name": "HINO", "amount": "0.084", "unit": "g"}], "solution": [{"name": "water", "amount": "14", "unit": "mL"}], "pressure": "", "temperature": "150 \u00b0C", "time": "72 h"}, {"synthesis method": "pH adjustment", "pH": "3.8", "modulator": ""}, {"synthesis method": "drying", "pressure": "", "temperature": "ambient temperature", "atmosphere": "", "time": ""}]
TOLYEZ | [Pb(INO)·NO3 | C6 H6 N2 O7 Pb1 | chemical synthesis | Pb(NO3)2 | 0.099 g | HINO | 0.084 g | [6 empty] | water |  | 72 h | 150 °C | 5.0 | chemical synthesis, pH adjustment, drying | 10.1021/cg701224h |  | 2008.08 | [{"synthesis method": "chemical synthesis", "precursor": [{"name": "Pb(NO3)2", "amount": "0.099", "unit": "g"}, {"name": "HINO", "amount": "0.084", "unit": "g"}], "solution": [{"name": "water", "amount": "10", "unit": "mL"}], "pressure": "", "temperature": "150 \u00b0C", "time": "72 h"}, {"synthesis method": "pH adjustment", "pH": "5.0", "modulator": "NaOH solid"}, {"synthesis method": "drying", "pressure": "", "temperature": "ambient temperature", "atmosphere": "", "time": ""}]
TOLYID | [Pb(INO)·Cl] | C6 Cl1 H4 N1 O3 Pb1 | chemical synthesis | Pb(NO3)2 | 0.099 g | HINO | 0.084 g | [6 empty] | water |  | 72 h | 150 °C | 6.2 | chemical synthesis, pH adjustment, drying | 10.1021/cg701224h |  | 2008.08 | [{"synthesis method": "chemical synthesis", "precursor": [{"name": "Pb(NO3)2", "amount": "0.099", "unit": "g"}, {"name": "HINO", "amount": "0.084", "unit": "g"}], "solution": [{"name": "water", "amount": "10", "unit": "mL"}], "pressure": "", "temperature": "150 \u00b0C", "time": "72 h"}, {"synthesis method": "pH adjustment", "pH": "6.2", "modulator": "NaOH solid and dilute HCl aqua"}, {"synthesis method": "drying", "pressure": "", "temperature": "ambient temperature", "atmosphere": "", "time": ""}]
TOLYOJ | Na1.5[Pb2(INO)5]·0.5NO3 | C60 H40 N11 Na3 O33 Pb4 | chemical synthesis | Pb(NO3)2 | 0.099 g | HINO | 0.084 g | [6 empty] | water |  | 72 h | 150 °C | 8.0 | chemical synthesis, pH adjustment, drying | 10.1021/cg701224h |  | 2008.08 | [{"synthesis method": "chemical synthesis", "precursor": [{"name": "Pb(NO3)2", "amount": "0.099", "unit": "g"}, {"name": "HINO", "amount": "0.084", "unit": "g"}], "solution": [{"name": "water", "amount": "10", "unit": "mL"}], "pressure": "", "temperature": "150 \u00b0C", "time": "72 h"}, {"synthesis method": "pH adjustment", "pH": "8.0", "modulator": "NaOH solid"}, {"synthesis method": "drying", "pressure": "", "temperature": "ambient temperature", "atmosphere": "", "time": ""}]
TOLYUP | [Pb3(NNO)4·(NO3)2 | C24 H18 N6 O19 Pb3 | chemical synthesis | Pb(NO3)2 | 0.099 g | HNNO | 0.07 g | [6 empty] | water |  | 72 h | 150 °C | 6.5 | chemical synthesis, pH adjustment, drying | 10.1021/cg701224h |  | 2008.08 | [{"synthesis method": "chemical synthesis", "precursor": [{"name": "Pb(NO3)2", "amount": "0.099", "unit": "g"}, {"name": "HNNO", "amount": "0.07", "unit": "g"}], "solution": [{"name": "water", "amount": "10", "unit": "mL"}], "pressure": "", "temperature": "150 \u00b0C", "time": "72 h"}, {"synthesis method": "pH adjustment", "pH": "6.5", "modulator": "NaOH solid"}, {"synthesis method": "drying", "pressure": "", "temperature": "ambient temperature", "atmosphere": "", "time": ""}]
TOLZAW | [Pb(NNO)2] | C12 H8 N2 O6 Pb1 | chemical synthesis | Pb(NO3)2 | 0.099 g | HNNO | 0.084 g | [6 empty] | water |  | 72 h | 150 °C | 5.5 | chemical synthesis, pH adjustment, drying | 10.1021/cg701224h |  | 2008.08 | [{"synthesis method": "chemical synthesis", "precursor": [{"name": "Pb(NO3)2", "amount": "0.099", "unit": "g"}, {"name": "HNNO", "amount": "0.084", "unit": "g"}], "solution": [{"name": "water", "amount": "10", "unit": "mL"}], "pressure": "", "temperature": "150 \u00b0C", "time": "72 h"}, {"synthesis method": "pH adjustment", "pH": "5.5", "modulator": ""}, {"synthesis method": "drying", "pressure": "", "temperature": "ambient temperature", "atmosphere": "", "time": ""}]
VUNFAM | {[CuII 2(μ-L)(μ-H2O)·H2O][CuI(μ 1,3 -NCS)2]} | C58 Cu6 H62 N12 O10 S4 | chemical synthesis | NH4NCS | 0.063 g | 1⋅1.5H2O | 0.50 g | [6 empty] | acetonitrile |  | 1 h | room temperature |  | chemical synthesis, washing | 10.1021/cg9002065 |  | 2009.07 | [{"synthesis method": "chemical synthesis", "precursor": [{"name": "NH4NCS", "amount": "0.063", "unit": "g"}, {"name": "1\u22c51.5H2O", "amount": "0.50", "unit": "g"}], "solution": [{"name": "acetonitrile", "amount": "15", "unit": "mL"}], "pressure": "", "temperature": "room temperature", "time": "1 h"}, {"synthesis method": "washing", "washing solution": "water, acetonitrile, and hexane", "amount": ""}]
DANVAQ | [La(pdc)(H2O)4]·Cl | C7 Cl1 H11 La1 N1 O8 | solvothermal synthesis | LaCl3⋅7H2O | 1 mmol | pyridine-2,6-dicarboxylic acid | 2 mmol | triethylamine | few drops | [5 empty] | autogenous | 3 days | 180°C |  | solvothermal synthesis | 10.1021/ic048159q |  | 2005.03 | [{"synthesis method": "solvothermal synthesis", "precursor": [{"name": "LaCl3\u22c57H2O", "amount": "1", "unit": "mmol"}, {"name": "pyridine-2,6-dicarboxylic acid", "amount": "2", "unit": "mmol"}, {"name": "triethylamine", "amount": "few drops", "unit": ""}], "solvent": [{"name": "water", "amount": "10", "unit": "mL"}], "reducing agent": [{"name": "", "amount": "", "unit": ""}], "surfactant": [{"name": "", "amount": "", "unit": ""}], "pressure": "autogenous", "temperature": "180\u00b0C", "time": "3 days", "heating rate": "", "cooling rate": "room temperature"}]
DANVEU | [La(pdc)(H2O)4]·NO3 | C7 H11 La1 N2 O11 | solvothermal synthesis | La(NO3)3⋅6H2O | 1 mmol | pyridine-2,6-dicarboxylic acid | 2 mmol | [7 empty] | autogenous | 3 days | 180°C |  | solvothermal synthesis | 10.1021/ic048159q |  | 2005.03 | [{"synthesis method": "solvothermal synthesis", "precursor": [{"name": "La(NO3)3\u22c56H2O", "amount": "1", "unit": "mmol"}, {"name": "pyridine-2,6-dicarboxylic acid", "amount": "2", "unit": "mmol"}], "solvent": [{"name": "water", "amount": "10", "unit": "mL"}], "reducing agent": [{"name": "", "amount": "", "unit": ""}], "surfactant": [{"name": "", "amount": "", "unit": ""}], "pressure": "autogenous", "temperature": "180\u00b0C", "time": "3 days", "heating rate": "", "cooling rate": "room temperature"}]
FOPPIJ01 | [La(pdc)(pdcH)(H2O)2].4H2O | C14 H19 La1 N2 O14 | solvothermal synthesis | La(OAc)3⋅xH2O | ~1 mmol | pyridine-2,6-dicarboxylic acid | 2 mmol | [7 empty] | autogenous | 3 days | 180°C |  | solvothermal synthesis | 10.1021/ic048159q |  | 2005.03 | [{"synthesis method": "solvothermal synthesis", "precursor": [{"name": "La(OAc)3\u22c5xH2O", "amount": "~1", "unit": "mmol"}, {"name": "pyridine-2,6-dicarboxylic acid", "amount": "2", "unit": "mmol"}], "solvent": [{"name": "water", "amount": "10", "unit": "mL"}], "reducing agent": [{"name": "", "amount": "", "unit": ""}], "surfactant": [{"name": "", "amount": "", "unit": ""}], "pressure": "autogenous", "temperature": "180\u00b0C", "time": "3 days", "heating rate": "", "cooling rate": "room temperature"}]
DANVIY | [La2(pdc)3(H2O)6] | C21 H25 La2 N3 O20 | solvothermal synthesis | LaCl3⋅7H2O | 1 mmol | pyridine-2,6-dicarboxylic acid | 1 mmol | triethylamine | few drops | [5 empty] | autogenous | 3 days | 180°C |  | solvothermal synthesis | 10.1021/ic048159q |  | 2005.03 | [{"synthesis method": "solvothermal synthesis", "precursor": [{"name": "LaCl3\u22c57H2O", "amount": "1", "unit": "mmol"}, {"name": "pyridine-2,6-dicarboxylic acid", "amount": "1", "unit": "mmol"}, {"name": "triethylamine", "amount": "few drops", "unit": ""}], "solvent": [{"name": "water", "amount": "5", "unit": "mL"}], "reducing agent": [{"name": "", "amount": "", "unit": ""}], "surfactant": [{"name": "", "amount": "", "unit": ""}], "pressure": "autogenous", "temperature": "180\u00b0C", "time": "3 days", "heating rate": "", "cooling rate": "room temperature"}]
QOWBEK | [Ag2(R-Hopa)(bpp)2](R-Hopa) | Ag2 C42 H48 N4 O9 | chemical synthesis | Ag2O | 0.046 g | R-H2opa | 0.061 g | bpp | 0.079 g |  |  |  |  | NH3 solution, EtOH/H2O |  | 2 h | 50 °C |  | chemical synthesis | 10.1021/cg800710q |  | 2008.11 | [{"synthesis method": "chemical synthesis", "precursor": [{"name": "Ag2O", "amount": "0.046", "unit": "g"}, {"name": "R-H2opa", "amount": "0.061", "unit": "g"}, {"name": "bpp", "amount": "0.079", "unit": "g"}], "solution": [{"name": "NH3 solution", "amount": "excess", "unit": ""}, {"name": "EtOH/H2O", "amount": "15", "unit": "mL"}], "pressure": "", "temperature": "50 \u00b0C", "time": "2 h"}]
QOWBIO | [Ag2(R-Hopa)(S-Hopa)(bpp)2] | Ag2 C42 H50 N4 O10 | chemical synthesis | Ag2O | 0.046 g | racemic H2opa | 0.061 g | bpp | 0.079 g |  |  |  |  | NH3 solution, EtOH/H2O |  | 2 h | 50 °C |  | chemical synthesis | 10.1021/cg800710q |  | 2008.11 | [{"synthesis method": "chemical synthesis", "precursor": [{"name": "Ag2O", "amount": "0.046", "unit": "g"}, {"name": "racemic H2opa", "amount": "0.061", "unit": "g"}, {"name": "bpp", "amount": "0.079", "unit": "g"}], "solution": [{"name": "NH3 solution", "amount": "excess", "unit": ""}, {"name": "EtOH/H2O", "amount": "15", "unit": "mL"}], "pressure": "", "temperature": "50 \u00b0C", "time": "2 h"}]
QOWBOU | [Ag2(R-Hopa)(S-Hopa)(bpp)2] | Ag2 C42 H44 N4 O7 | [16 empty] | aging | 10.1021/cg800710q |  | 2008.11 | [{"synthesis method": "aging", "precursor": [{"name": "3\u22c54H2O", "amount": "bulk", "unit": ""}], "atmosphere": "air", "temperature": "ambient", "time": "about one month"}]
FEWSIM | [Co3(tzba)2(bpy)3(F)2]·DMF·C2H5OH | C46 Co3 F2 H32 N14 O4 | solvothermal synthesis | Co(NO3)2⋅6H2O | 0.0291 g | H2tzba | 0.015 g | bpy | 0.0156 g | [6 empty] | 72 h | 115 °C |  | solvothermal synthesis | 10.1021/acs.cgd.8b00194 |  | 2018.03 | [{"synthesis method": "solvothermal synthesis", "precursor": [{"name": "Co(NO3)2\u22c56H2O", "amount": "0.0291", "unit": "g"}, {"name": "H2tzba", "amount": "0.015", "unit": "g"}, {"name": "bpy", "amount": "0.0156", "unit": "g"}], "solvent": [{"name": "DMF", "amount": "1", "unit": "mL"}, {"name": "ethanol", "amount": "2", "unit": "mL"}, {"name": "water", "amount": "4", "unit": "mL"}], "reducing agent": [{"name": "HBF4", "amount": "two drops", "unit": ""}], "surfactant": [], "pressure": "", "temperature": "115 \u00b0C", "time": "72 h", "heating rate": "", "cooling rate": "10 \u00b0C h-1"}]
XECCAK | [Cd(ptaH)] · 5H 2 O | C27 Cd1 H35 N1 O14 | chemical synthesis | ptaH3 | 0.13 g | Cd(NO3)2⋅6H2O | 0.15 g | [6 empty] | THF, pyridine |  | 2 h | room temperature |  | chemical synthesis | 10.1021/cg0503752 |  | 2005.12 | [{"synthesis method": "chemical synthesis", "precursor": [{"name": "ptaH3", "amount": "0.13", "unit": "g"}, {"name": "Cd(NO3)2\u22c56H2O", "amount": "0.15", "unit": "g"}], "solution": [{"name": "THF", "amount": "10", "unit": "mL"}, {"name": "pyridine", "amount": "2", "unit": "mL"}], "pressure": "", "temperature": "room temperature", "time": "2 h"}]
XECCEO | [Cd 2 (mtaH) 2 (H 2 O) 2 ] · 14H 2 O | C54 Cd2 H82 N2 O34 | chemical synthesis | mtaH3 | 0.13 g | Cd(NO3)2⋅6H2O | 0.15 g | [6 empty] | THF, pyridine |  | 2 h | room temperature |  | chemical synthesis | 10.1021/cg0503752 |  | 2005.12 | [{"synthesis method": "chemical synthesis", "precursor": [{"name": "mtaH3", "amount": "0.13", "unit": "g"}, {"name": "Cd(NO3)2\u22c56H2O", "amount": "0.15", "unit": "g"}], "solution": [{"name": "THF", "amount": "10", "unit": "mL"}, {"name": "pyridine", "amount": "2", "unit": "mL"}], "pressure": "", "temperature": "room temperature", "time": "2 h"}]
MUTMIX | {[Ag(L2)]SO 3 CF 3 } n | Ag1 C13 F3 H8 N4 O4 S1 | chemical synthesis | AgSO3CF3 | 13.1 mg | L2 | 22.4 mg | [6 empty] | MeOH, methylene chloride |  | 3 days | room temperature |  | chemical synthesis | 10.1021/ic0204225 |  | 2003.01 | [{"synthesis method": "chemical synthesis", "precursor": [{"name": "AgSO3CF3", "amount": "13.1", "unit": "mg"}, {"name": "L2", "amount": "22.4", "unit": "mg"}], "solution": [{"name": "MeOH", "amount": "8", "unit": "mL"}, {"name": "methylene chloride", "amount": "8", "unit": "mL"}], "pressure": "", "temperature": "room temperature", "time": "3 days"}]
MUTMOD | {[Ag(L2)](ClO 4 )(CH 3 OH) 0.5 (H 2 O) 0.5 } n | Ag1 C12.50 Cl1 H11 N4 O6 | chemical synthesis | L2 | 44.8 mg | AgClO4 | 20.7 mg | [6 empty] | CH3OH, H2O |  | 3 days | room temperature |  | chemical synthesis | 10.1021/ic0204225 |  | 2003.01 | [{"synthesis method": "chemical synthesis", "precursor": [{"name": "L2", "amount": "44.8", "unit": "mg"}, {"name": "AgClO4", "amount": "20.7", "unit": "mg"}], "solution": [{"name": "CH3OH", "amount": "9", "unit": "mL"}, {"name": "H2O", "amount": "", "unit": ""}], "pressure": "", "temperature": "room temperature", "time": "3 days"}]
MUVTEC01 | {[Ag(L2)]NO 3 } n | Ag1 C12 H8 N5 O4 | chemical synthesis | L2 | 44.8 mg | AgNO3 | 17.3 mg | [6 empty] | CH3OH, H2O |  | 1 week | room temperature |  | chemical synthesis | 10.1021/ic0204225 |  | 2003.01 | [{"synthesis method": "chemical synthesis", "precursor": [{"name": "L2", "amount": "44.8", "unit": "mg"}, {"name": "AgNO3", "amount": "17.3", "unit": "mg"}], "solution": [{"name": "CH3OH", "amount": "9", "unit": "mL"}, {"name": "H2O", "amount": "", "unit": ""}], "pressure": "", "temperature": "room temperature", "time": "1 week"}]
MUTNAQ | {[Ag(L3)]SO 3 CF 3 } n | Ag1 C15 F3 H12 N4 O4 S1 | chemical synthesis | AgSO3CF3 | 13.1 mg | L3 | 23.7 mg | [6 empty] | MeOH, methylene chloride |  | 1 week | room temperature |  | chemical synthesis | 10.1021/ic0204225 |  | 2003.01 | [{"synthesis method": "chemical synthesis", "precursor": [{"name": "AgSO3CF3", "amount": "13.1", "unit": "mg"}, {"name": "L3", "amount": "23.7", "unit": "mg"}], "solution": [{"name": "MeOH", "amount": "8", "unit": "mL"}, {"name": "methylene chloride", "amount": "8", "unit": "mL"}], "pressure": "", "temperature": "room temperature", "time": "1 week"}]
ELOHES | {(H2bpe)[Cu(mal)2]}n·4nH2O | C18 Cu1 H24 N2 O12 | chemical synthesis | Basic copper(II) carbonate | 0.221 g | malonic acid | 0.208 g | bpe | 0.364 g |  |  |  |  | water, ethanolic solution |  | 1 week |  |  | chemical synthesis | 10.1021/ic034422w |  | 2003.08 | [{"synthesis method": "chemical synthesis", "precursor": [{"name": "Basic copper(II) carbonate", "amount": "0.221", "unit": "g"}, {"name": "malonic acid", "amount": "0.208", "unit": "g"}, {"name": "bpe", "amount": "0.364", "unit": "g"}], "solution": [{"name": "water", "amount": "10", "unit": "cm3"}, {"name": "ethanolic solution", "amount": "20", "unit": "cm3"}], "pressure": "", "temperature": "", "time": "1 week"}]
ELOHIW | [Cu4(mal)4(bpe)3]n·6nH2O | C24 Cu2 H25 N3 O11 | chemical synthesis | copper(II) | 1 mmol | malonate | 1 mmol | bpe | 1 mmol |  |  |  |  | water, ethanol/water mixture |  |  |  |  | chemical synthesis | 10.1021/ic034422w |  | 2003.08 | [{"synthesis method": "chemical synthesis", "precursor": [{"name": "copper(II)", "amount": "1", "unit": "mmol"}, {"name": "malonate", "amount": "1", "unit": "mmol"}, {"name": "bpe", "amount": "1", "unit": "mmol"}], "solution": [{"name": "water", "amount": "", "unit": ""}, {"name": "ethanol/water mixture", "amount": "50:50 v/v", "unit": ""}], "pressure": "", "temperature": "", "time": ""}]
TOJTOE | [Cd(N3)2(btze)]n | C4 Cd1 H6 N14 | chemical synthesis | btze | 0.083 g | Cd(ClO4)2⋅6H2O | 0.210 g | NaN3 | 0.065 g |  |  |  |  | H2O, aqueous solution |  | 1 hour | 80°C |  | chemical synthesis | 10.1021/acs.cgd.9b00351 |  | 2019.05 | [{"synthesis method": "chemical synthesis", "precursor": [{"name": "btze", "amount": "0.083", "unit": "g"}, {"name": "Cd(ClO4)2\u22c56H2O", "amount": "0.210", "unit": "g"}, {"name": "NaN3", "amount": "0.065", "unit": "g"}], "solution": [{"name": "H2O", "amount": "8", "unit": "mL"}, {"name": "aqueous solution", "amount": "3", "unit": "mL"}], "pressure": "", "temperature": "80\u00b0C", "time": "1 hour"}]
TOJTUK | [Cd2(N3)3Cl(btze)2]n | C8 Cd2 Cl1 H12 N25 | chemical synthesis | btze | 0.083 g | CdCl2 | 0.092 g | NaN3 | 0.065 g |  |  |  |  | H2O, aqueous solution |  | 1 hour | 80°C |  | chemical synthesis | 10.1021/acs.cgd.9b00351 |  | 2019.05 | [{"synthesis method": "chemical synthesis", "precursor": [{"name": "btze", "amount": "0.083", "unit": "g"}, {"name": "CdCl2", "amount": "0.092", "unit": "g"}, {"name": "NaN3", "amount": "0.065", "unit": "g"}], "solution": [{"name": "H2O", "amount": "8", "unit": "mL"}, {"name": "aqueous solution", "amount": "3", "unit": "mL"}], "pressure": "", "temperature": "80\u00b0C", "time": "1 hour"}]
TOJVAS | [Cd2(N3)2Br2(btze)2]n | Br2 C8 Cd2 H12 N22 | chemical synthesis | btze | 0.083 g | CdBr2⋅4H2O | 0.172 g | NaN3 | 0.065 g |  |  |  |  | H2O, aqueous solution |  | 1 hour | 80°C |  | chemical synthesis | 10.1021/acs.cgd.9b00351 |  | 2019.05 | [{"synthesis method": "chemical synthesis", "precursor": [{"name": "btze", "amount": "0.083", "unit": "g"}, {"name": "CdBr2\u22c54H2O", "amount": "0.172", "unit": "g"}, {"name": "NaN3", "amount": "0.065", "unit": "g"}], "solution": [{"name": "H2O", "amount": "8", "unit": "mL"}, {"name": "aqueous solution", "amount": "3", "unit": "mL"}], "pressure": "", "temperature": "80\u00b0C", "time": "1 hour"}]
FUPYIA | [Cu3(μ3-OMe)(μ-pz)3(Me(CH2)2COO)2(μ-C10H8N2)] | C28 Cu3 H34 N8 O5 | chemical synthesis | [Cu3(μ3-OH)(μ-pz)3(Me(CH2)2COO)2(MeOH)(H2O)] | 251 mg | 4,4'-Bipyridine | 133 mg | [6 empty] | MeOH, MeOH |  | 5 min |  |  | chemical synthesis | 10.1021/acs.cgd.5b00661 |  | 2015.08 | [{"synthesis method": "chemical synthesis", "precursor": [{"name": "[Cu3(\u03bc3-OH)(\u03bc-pz)3(Me(CH2)2COO)2(MeOH)(H2O)]", "amount": "251", "unit": "mg"}, {"name": "4,4'-Bipyridine", "amount": "133", "unit": "mg"}], "solution": [{"name": "MeOH", "amount": "30", "unit": "mL"}, {"name": "MeOH", "amount": "5", "unit": "mL"}], "pressure": "", "temperature": "", "time": "5 min"}]
HUTZED | [Cu3(μ3-OH)(μ-pz)3(Me(CH2)3COO)2(MeOH)(μ-C10H8N2)] | C30 Cu3 H40 N8 O6 | chemical synthesis | [Cu3(μ3-OH)(μ-pz)3(Me(CH2)3COO)2(H2O)] | 249 mg | 4,4'-Bipyridine | 251 mg | [6 empty] | MeOH, MeOH |  | 5 min |  |  | chemical synthesis | 10.1021/acs.cgd.5b00661 |  | 2015.08 | [{"synthesis method": "chemical synthesis", "precursor": [{"name": "[Cu3(\u03bc3-OH)(\u03bc-pz)3(Me(CH2)3COO)2(H2O)]", "amount": "249", "unit": "mg"}, {"name": "4,4'-Bipyridine", "amount": "251", "unit": "mg"}], "solution": [{"name": "MeOH", "amount": "30", "unit": "mL"}, {"name": "MeOH", "amount": "10", "unit": "mL"}], "pressure": "", "temperature": "", "time": "5 min"}]
HUTZON | [Cu3(μ3-OH)(μ-pz)3(Me(CH2)4COO)2(H2O)(μ-C10H8N2)] | C31 Cu3 H42 N8 O6 | chemical synthesis | [Cu3(μ3-OH)(μ-pz)3(Me(CH2)4COO)2(EtOH)] | 230 mg | 4,4'-Bipyridine | 105 mg | [6 empty] | MeOH, MeOH |  | 5 min |  |  | chemical synthesis | 10.1021/acs.cgd.5b00661 |  | 2015.08 | [{"synthesis method": "chemical synthesis", "precursor": [{"name": "[Cu3(\u03bc3-OH)(\u03bc-pz)3(Me(CH2)4COO)2(EtOH)]", "amount": "230", "unit": "mg"}, {"name": "4,4'-Bipyridine", "amount": "105", "unit": "mg"}], "solution": [{"name": "MeOH", "amount": "20", "unit": "mL"}, {"name": "MeOH", "amount": "5", "unit": "mL"}], "pressure": "", "temperature": "", "time": "5 min"}]
FUPYOG | [Cu3(μ3-OH)(μ-pz)3(Me(CH2)5COO)2(μ-C10H8N2)] | C28 Cu3 H40 N7 O5 | chemical synthesis | [Cu3(μ3-OH)(μ-pz)3(Me(CH2)5COO)2(EtOH)] | 252 mg | 4,4'-Bipyridine | 110 mg | [6 empty] | MeOH, MeOH |  | 5 min |  |  | chemical synthesis | 10.1021/acs.cgd.5b00661 |  | 2015.08 | [{"synthesis method": "chemical synthesis", "precursor": [{"name": "[Cu3(\u03bc3-OH)(\u03bc-pz)3(Me(CH2)5COO)2(EtOH)]", "amount": "252", "unit": "mg"}, {"name": "4,4'-Bipyridine", "amount": "110", "unit": "mg"}], "solution": [{"name": "MeOH", "amount": "30", "unit": "mL"}, {"name": "MeOH", "amount": "5", "unit": "mL"}], "pressure": "", "temperature": "", "time": "5 min"}]
XODKAD | [Ag(Htpt)(NO3)]NO3 | Ag1 C18 H21 N8 O10 | solvothermal synthesis | tpt | 0.10 mmol | AgNO3 | 0.30 mmol | HNO3 | 2 drops | [6 empty] | 48h | 180°C |  | solvothermal synthesis | 10.1021/ic701346x |  | 2008.05 | [{"synthesis method": "solvothermal synthesis", "precursor": [{"name": "tpt", "amount": "0.10", "unit": "mmol"}, {"name": "AgNO3", "amount": "0.30", "unit": "mmol"}, {"name": "HNO3", "amount": "2 drops", "unit": ""}], "solvent": [{"name": "water", "amount": "8", "unit": "mL"}], "reducing agent": [{"name": "", "amount": "", "unit": ""}], "surfactant": [{"name": "", "amount": "", "unit": ""}], "pressure": "", "temperature": "180\u00b0C", "time": "48h", "heating rate": "", "cooling rate": ""}]
XODKEH | [Cu2(tpt)2(SO4)2(H2O)2] | C36 Cu2 H36 N12 O14 S2 | solvothermal synthesis | CuSO4⋅5H2O | 0.20 mmol | tpt | 0.20 mmol | [8 empty] | 72h | 140°C |  | solvothermal synthesis | 10.1021/ic701346x |  | 2008.05 | [{"synthesis method": "solvothermal synthesis", "precursor": [{"name": "CuSO4\u22c55H2O", "amount": "0.20", "unit": "mmol"}, {"name": "tpt", "amount": "0.20", "unit": "mmol"}], "solvent": [{"name": "water", "amount": "10", "unit": "mL"}], "reducing agent": [{"name": "", "amount": "", "unit": ""}], "surfactant": [{"name": "", "amount": "", "unit": ""}], "pressure": "", "temperature": "140\u00b0C", "time": "72h", "heating rate": "", "cooling rate": ""}]
XODJOQ | [Cu(tpt)(H2btec)1/2] | C23 Cu1 H14 N6 O4 | solvothermal synthesis | CuSO4⋅5H2O | 0.20 mmol | tpt | 0.20 mmol | H4btec | 0.10 mmol | piperidine | 0.40 mmol |  |  |  |  | 72h | 160°C |  | solvothermal synthesis | 10.1021/ic701346x |  | 2008.05 | [{"synthesis method": "solvothermal synthesis", "precursor": [{"name": "CuSO4\u22c55H2O", "amount": "0.20", "unit": "mmol"}, {"name": "tpt", "amount": "0.20", "unit": "mmol"}, {"name": "H4btec", "amount": "0.10", "unit": "mmol"}, {"name": "piperidine", "amount": "0.40", "unit": "mmol"}], "solvent": [{"name": "water", "amount": "10", "unit": "mL"}], "reducing agent": [{"name": "", "amount": "", "unit": ""}], "surfactant": [{"name": "", "amount": "", "unit": ""}], "pressure": "", "temperature": "160\u00b0C", "time": "72h", "heating rate": "", "cooling rate": ""}]
XODJUW | [Zn(tpt)(btec)1/2] | C23 H15 N6 O5 Zn1 | solvothermal synthesis | ZnI2 | 0.20 mmol | tpt | 0.20 mmol | H4btec | 0.10 mmol | piperidine | 0.40 mmol | [5 empty] | 110°C |  | solvothermal synthesis | 10.1021/ic701346x |  | 2008.05 | [{"synthesis method": "solvothermal synthesis", "precursor": [{"name": "ZnI2", "amount": "0.20", "unit": "mmol"}, {"name": "tpt", "amount": "0.20", "unit": "mmol"}, {"name": "H4btec", "amount": "0.10", "unit": "mmol"}, {"name": "piperidine", "amount": "0.40", "unit": "mmol"}], "solvent": [{"name": "water", "amount": "10", "unit": "mL"}], "reducing agent": [{"name": "", "amount": "", "unit": ""}], "surfactant": [{"name": "", "amount": "", "unit": ""}], "pressure": "", "temperature": "110\u00b0C", "time": "", "heating rate": "", "cooling rate": ""}]
XODJIK | [Cu3(CN)3(tpt)] | C21 Cu3 H12 N9 | solvothermal synthesis | CuCN | 0.30 mmol | tpt | 0.10 mmol | K3[Fe(CN)6] | 0.30 mmol | [6 empty] | 72h | 160°C |  | solvothermal synthesis | 10.1021/ic701346x |  | 2008.05 | [{"synthesis method": "solvothermal synthesis", "precursor": [{"name": "CuCN", "amount": "0.30", "unit": "mmol"}, {"name": "tpt", "amount": "0.10", "unit": "mmol"}, {"name": "K3[Fe(CN)6]", "amount": "0.30", "unit": "mmol"}], "solvent": [{"name": "water", "amount": "8", "unit": "mL"}], "reducing agent": [{"name": "", "amount": "", "unit": ""}], "surfactant": [{"name": "", "amount": "", "unit": ""}], "pressure": "", "temperature": "160\u00b0C", "time": "72h", "heating rate": "", "cooling rate": ""}]
YEBDIT | [Cu( μ -L 1 )(NO 3 )(H 2 O)] 2 | C16 Cu2 H16 N8 O8 | chemical synthesis | HL 1 | 0.2 mmol | Cu(NO3)2⋅3H2O | 0.2 mmol | [6 empty] | anhydrous EtOH |  | 2 days | room temperature |  | chemical synthesis | 10.1021/ic051488d |  | 2005.12 | [{"synthesis method": "chemical synthesis", "precursor": [{"name": "HL 1", "amount": "0.2", "unit": "mmol"}, {"name": "Cu(NO3)2\u22c53H2O", "amount": "0.2", "unit": "mmol"}], "solution": [{"name": "anhydrous EtOH", "amount": "15", "unit": "mL"}], "pressure": "", "temperature": "room temperature", "time": "2 days"}]
YEBDOZ | [Cu( μ -L 1 )(HL 1 )(ClO 4 )] 2 | C32 Cl2 Cu2 H26 N12 O8 | chemical synthesis | HL 1 | 0.2 mmol | Cu(ClO4)2 | 0.2 mmol | [6 empty] | anhydrous EtOH |  | 2 days | room temperature |  | chemical synthesis | 10.1021/ic051488d |  | 2005.12 | [{"synthesis method": "chemical synthesis", "precursor": [{"name": "HL 1", "amount": "0.2", "unit": "mmol"}, {"name": "Cu(ClO4)2", "amount": "0.2", "unit": "mmol"}], "solution": [{"name": "anhydrous EtOH", "amount": "15", "unit": "mL"}], "pressure": "", "temperature": "room temperature", "time": "2 days"}]
YEBDUF | [Cu 4 (μ-L 1 ) 6 (NO 3 ) 2 ] | C48 Cu4 H36 N20 O6 | solvothermal synthesis | Cu(NO3)2⋅3H2O | 2 mmol | HL 1 | 3 mmol | [8 empty] | 2 days | 140°C |  | solvothermal synthesis | 10.1021/ic051488d |  | 2005.12 | [{"synthesis method": "solvothermal synthesis", "precursor": [{"name": "Cu(NO3)2\u22c53H2O", "amount": "2", "unit": "mmol"}, {"name": "HL 1", "amount": "3", "unit": "mmol"}], "solvent": [{"name": "water", "amount": "15", "unit": "mL"}], "reducing agent": [{"name": "", "amount": "", "unit": ""}], "surfactant": [{"name": "", "amount": "", "unit": ""}], "pressure": "", "temperature": "140\u00b0C", "time": "2 days", "heating rate": "", "cooling rate": ""}]
YEBFAN | [Cu 4 (μ-L 1 ) 6 L 1 2 ] | C64 Cu4 H48 N24 | solvothermal synthesis | Cu(NO3)2⋅3H2O | 1 mmol | HL 1 | 2 mmol | NaOH | 2 mmol | [6 empty] | 2 days | 140°C |  | solvothermal synthesis | 10.1021/ic051488d |  | 2005.12 | [{"synthesis method": "solvothermal synthesis", "precursor": [{"name": "Cu(NO3)2\u22c53H2O", "amount": "1", "unit": "mmol"}, {"name": "HL 1", "amount": "2", "unit": "mmol"}, {"name": "NaOH", "amount": "2", "unit": "mmol"}], "solvent": [{"name": "water", "amount": "15", "unit": "mL"}], "reducing agent": [{"name": "", "amount": "", "unit": ""}], "surfactant": [{"name": "", "amount": "", "unit": ""}], "pressure": "", "temperature": "140\u00b0C", "time": "2 days", "heating rate": "", "cooling rate": ""}]
YEBFER | [Cu 4 (μ-L 1 ) 6 (μ-L 2 )] n | C30 Cu2 H21 N9 O2 | solvothermal synthesis | Cu(NO3)2⋅3H2O | 4 mmol | HL 1 | 6 mmol | 1,8-naphthalenedicarboxylic acid | 1 mmol | NaOH | 8 mmol |  |  |  |  | 2 days | 140°C |  | solvothermal synthesis | 10.1021/ic051488d |  | 2005.12 | [{"synthesis method": "solvothermal synthesis", "precursor": [{"name": "Cu(NO3)2\u22c53H2O", "amount": "4", "unit": "mmol"}, {"name": "HL 1", "amount": "6", "unit": "mmol"}, {"name": "1,8-naphthalenedicarboxylic acid", "amount": "1", "unit": "mmol"}, {"name": "NaOH", "amount": "8", "unit": "mmol"}], "solvent": [{"name": "water", "amount": "15", "unit": "mL"}], "reducing agent": [{"name": "", "amount": "", "unit": ""}], "surfactant": [{"name": "", "amount": "", "unit": ""}], "pressure": "", "temperature": "140\u00b0C", "time": "2 days", "heating rate": "", "cooling rate": ""}]
YEBFIV | [Cu 4 (μ-L 1 ) 6 (μ-L 3 )] n | C28 Cu2 H20 N9 O2 | solvothermal synthesis | Cu(NO3)2⋅3H2O | 4 mmol | HL 1 | 6 mmol | terephthalic acid | 1 mmol | NaOH | 8 mmol |  |  |  |  | 2 days | 140°C |  | solvothermal synthesis | 10.1021/ic051488d |  | 2005.12 | [{"synthesis method": "solvothermal synthesis", "precursor": [{"name": "Cu(NO3)2\u22c53H2O", "amount": "4", "unit": "mmol"}, {"name": "HL 1", "amount": "6", "unit": "mmol"}, {"name": "terephthalic acid", "amount": "1", "unit": "mmol"}, {"name": "NaOH", "amount": "8", "unit": "mmol"}], "solvent": [{"name": "water", "amount": "15", "unit": "mL"}], "reducing agent": [{"name": "", "amount": "", "unit": ""}], "surfactant": [{"name": "", "amount": "", "unit": ""}], "pressure": "", "temperature": "140\u00b0C", "time": "2 days", "heating rate": "", "cooling rate": ""}]
YEBFOB | {[Cu 4 (μ-L 1 ) 4 (μ-L 4 ) 2 ](H 2 O) 3 } n | C46 Cu4 H36 N14 O11 | solvothermal synthesis | Cu(NO3)2⋅3H2O | 4 mmol | HL 1 | 6 mmol | pyridinedicarboxylic acid | 1 mmol | NaOH | 8 mmol |  |  |  |  | 2 days | 140°C |  | solvothermal synthesis | 10.1021/ic051488d |  | 2005.12 | [{"synthesis method": "solvothermal synthesis", "precursor": [{"name": "Cu(NO3)2\u22c53H2O", "amount": "4", "unit": "mmol"}, {"name": "HL 1", "amount": "6", "unit": "mmol"}, {"name": "pyridinedicarboxylic acid", "amount": "1", "unit": "mmol"}, {"name": "NaOH", "amount": "8", "unit": "mmol"}], "solvent": [{"name": "water", "amount": "15", "unit": "mL"}], "reducing agent": [{"name": "", "amount": "", "unit": ""}], "surfactant": [{"name": "", "amount": "", "unit": ""}], "pressure": "", "temperature": "140\u00b0C", "time": "2 days", "heating rate": "", "cooling rate": ""}]
HELFIP | 1 | C11 Cl1 H10 N3 O8 Pr1 | solvothermal synthesis | Pr(NO3)3⋅6H2O | 0.5 mmol | H3PyImDC | 0.5 mmol | oxalic ligand | 0.25 mmol | HCl | 0.25 mmol |  |  |  |  | 96 h | 140 °C |  | solvothermal synthesis | 10.1021/cg300719z |  | 2012.07 | [{"synthesis method": "solvothermal synthesis", "precursor": [{"name": "Pr(NO3)3\u22c56H2O", "amount": "0.5", "unit": "mmol"}, {"name": "H3PyImDC", "amount": "0.5", "unit": "mmol"}, {"name": "oxalic ligand", "amount": "0.25", "unit": "mmol"}, {"name": "HCl", "amount": "0.25", "unit": "mmol"}], "solvent": [{"name": "H2O", "amount": "6", "unit": "mL"}], "pressure": "", "temperature": "140 \u00b0C", "time": "96 h", "heating rate": "", "cooling rate": ""}]
HELFOV | 2 | C11 Cl1 H10 N3 Nd1 O8 | solvothermal synthesis | Nd(NO3)3⋅6H2O | 0.5 mmol | H3PyImDC | 0.5 mmol | oxalic ligand | 0.25 mmol | HCl | 0.25 mmol |  |  |  |  | 96 h | 140 °C |  | solvothermal synthesis | 10.1021/cg300719z |  | 2012.07 | [{"synthesis method": "solvothermal synthesis", "precursor": [{"name": "Nd(NO3)3\u22c56H2O", "amount": "0.5", "unit": "mmol"}, {"name": "H3PyImDC", "amount": "0.5", "unit": "mmol"}, {"name": "oxalic ligand", "amount": "0.25", "unit": "mmol"}, {"name": "HCl", "amount": "0.25", "unit": "mmol"}], "solvent": [{"name": "H2O", "amount": "6", "unit": "mL"}], "pressure": "", "temperature": "140 \u00b0C", "time": "96 h", "heating rate": "", "cooling rate": ""}]
HELFUB | 3 | C11 Cl1 H10 N3 O8 Sm1 | solvothermal synthesis | Sm(NO3)3⋅6H2O | 0.5 mmol | H3PyImDC | 0.5 mmol | oxalic ligand | 0.25 mmol | HCl | 0.25 mmol |  |  |  |  | 96 h | 140 °C |  | solvothermal synthesis | 10.1021/cg300719z |  | 2012.07 | [{"synthesis method": "solvothermal synthesis", "precursor": [{"name": "Sm(NO3)3\u22c56H2O", "amount": "0.5", "unit": "mmol"}, {"name": "H3PyImDC", "amount": "0.5", "unit": "mmol"}, {"name": "oxalic ligand", "amount": "0.25", "unit": "mmol"}, {"name": "HCl", "amount": "0.25", "unit": "mmol"}], "solvent": [{"name": "H2O", "amount": "6", "unit": "mL"}], "pressure": "", "temperature": "140 \u00b0C", "time": "96 h", "heating rate": "", "cooling rate": ""}]
VINTEU | [La9(μ4-dcd)12(μ3-O)2(H)] n | C84 H97 La9 O50 | solvothermal synthesis | La2O3 | 2.5 mmol | 6,6-dimethyl-3-oxabicyclo[3.1.0]hexane-2,4-dione | 5.0 mmol | [8 empty] | 5 days | 180°C |  | solvothermal synthesis, washing, drying | 10.1021/acsomega.8b01963 |  | 2018.09 | [{"synthesis method": "solvothermal synthesis", "precursor": [{"name": "La2O3", "amount": "2.5", "unit": "mmol"}, {"name": "6,6-dimethyl-3-oxabicyclo[3.1.0]hexane-2,4-dione", "amount": "5.0", "unit": "mmol"}], "solvent": [{"name": "H2O", "amount": "20.0", "unit": "mL"}], "reducing agent": [{"name": "", "amount": "", "unit": ""}], "surfactant": [{"name": "", "amount": "", "unit": ""}], "pressure": "", "temperature": "180\u00b0C", "time": "5 days", "heating rate": "", "cooling rate": ""}, {"synthesis method": "washing", "washing solution": "ultrapure water", "amount": ""}, {"synthesis method": "drying", "pressure": "", "temperature": "", "atmosphere": "air", "time": ""}]
SAMYEN01 | [Gd4(μ4-dcd)6(H2O)] n | C42 Gd4 H50 O25 | chemical synthesis | [15 empty] | chemical synthesis, washing, drying | 10.1021/acsomega.8b01963 |  | 2018.09 | [{"synthesis method": "chemical synthesis", "precursor": [{"name": "", "amount": "", "unit": ""}], "solution": [{"name": "", "amount": "", "unit": ""}], "pressure": "", "temperature": "", "time": ""}, {"synthesis method": "washing", "washing solution": "ultrapure water", "amount": ""}, {"synthesis method": "drying", "pressure": "", "temperature": "", "atmosphere": "air", "time": ""}]
VINTIY | [Gd2(μ3-OH)2(μ3-dcd)(μ2-ac)2(H2O)] n | C11 Gd2 H18 O11 | solvothermal synthesis | Gd(ac)3⋅4H2O | 10.0 mmol | 6,6-dimethyl-3-oxabicyclo[3.1.0]hexane-2,4-dione | 5.0 mmol | NaOH | 10.0 mmol | [6 empty] | 5 days | 180°C |  | solvothermal synthesis, washing, drying | 10.1021/acsomega.8b01963 |  | 2018.09 | [{"synthesis method": "solvothermal synthesis", "precursor": [{"name": "Gd(ac)3\u22c54H2O", "amount": "10.0", "unit": "mmol"}, {"name": "6,6-dimethyl-3-oxabicyclo[3.1.0]hexane-2,4-dione", "amount": "5.0", "unit": "mmol"}, {"name": "NaOH", "amount": "10.0", "unit": "mmol"}], "solvent": [{"name": "H2O", "amount": "20.0", "unit": "mL"}], "reducing agent": [{"name": "", "amount": "", "unit": ""}], "surfactant": [{"name": "", "amount": "", "unit": ""}], "pressure": "", "temperature": "180\u00b0C", "time": "5 days", "heating rate": "", "cooling rate": ""}, {"synthesis method": "washing", "washing solution": "ultrapure water", "amount": ""}, {"synthesis method": "drying", "pressure": "", "temperature": "", "atmosphere": "air", "time": ""}]
QANLIA | [Cu( μ -ox)(H 2 O)(4-apy) 2 ] | C12 Cu1 H14 N4 O5 | chemical synthesis | 4-aminopyridine | 0.075 g | K2[Cu(ox)2]⋅2H2O | 0.071 g | [6 empty] | water |  | 2 weeks |  |  | chemical synthesis, washing, drying | 10.1021/ic000543+ |  | 2000.11 | [{"synthesis method": "chemical synthesis", "precursor": [{"name": "4-aminopyridine", "amount": "0.075", "unit": "g"}, {"name": "K2[Cu(ox)2]\u22c52H2O", "amount": "0.071", "unit": "g"}], "solution": [{"name": "water", "amount": "", "unit": ""}], "pressure": "", "temperature": "", "time": "2 weeks"}, {"synthesis method": "washing", "washing solution": "cold water, ethanol, and diethyl ether", "amount": ""}, {"synthesis method": "drying", "pressure": "", "temperature": "", "atmosphere": "air", "time": ""}]
WOZTUA | [Na(MeCN){In(SC{O}Ph) 4 }] | C30 H23 In1 N1 Na1 O4 S4 | chemical synthesis | Na | 0.03 g | PhC{O}SH | 161 μL | InCl3⋅4H2O | 0.10 g |  |  |  |  | MeOH, MeCN |  |  | 5 °C |  | chemical synthesis, washing, drying | 10.1021/ic025533i |  | 2002.06 | [{"synthesis method": "chemical synthesis", "precursor": [{"name": "Na", "amount": "0.03", "unit": "g"}, {"name": "PhC{O}SH", "amount": "161", "unit": "\u03bcL"}, {"name": "InCl3\u22c54H2O", "amount": "0.10", "unit": "g"}], "solution": [{"name": "MeOH", "amount": "10", "unit": "mL"}, {"name": "MeCN", "amount": "15", "unit": "mL"}], "pressure": "", "temperature": "5 \u00b0C", "time": ""}, {"synthesis method": "washing", "washing solution": "cold MeOH and Et2O", "amount": ""}, {"synthesis method": "drying", "pressure": "", "temperature": "", "atmosphere": "vacuum", "time": ""}]
WOZVAI | [K(MeCN) 2 {In(SC{O}Ph) 4 }] | C32 H26 In1 K1 N2 O4 S4 | chemical synthesis | PhCOSH | 161 μL | KOH | 0.08 g | InCl3⋅4H2O | 0.10 g |  |  |  |  | MeOH, MeOH |  |  |  |  | chemical synthesis | 10.1021/ic025533i |  | 2002.06 | [{"synthesis method": "chemical synthesis", "precursor": [{"name": "PhCOSH", "amount": "161", "unit": "\u03bcL"}, {"name": "KOH", "amount": "0.08", "unit": "g"}, {"name": "InCl3\u22c54H2O", "amount": "0.10", "unit": "g"}], "solution": [{"name": "MeOH", "amount": "20", "unit": "mL"}, {"name": "MeOH", "amount": "15", "unit": "mL"}], "pressure": "", "temperature": "", "time": ""}]
XADFIS | (NH4)2[Mo2O5(O3PCH2CH2PO3)] | C2 H12 Mo2 N2 O11 P2 | solvothermal synthesis | (NH4)6Mo7O24⋅4H2O | 1.33 g | H2O3PCH2CH2PO3H2 | 0.2045 g | [8 empty] | 4 days | 200°C | 5 | solvothermal synthesis, pH adjustment, washing, drying | 10.1021/ic035081p |  | 2004.06 | [{"synthesis method": "solvothermal synthesis", "precursor": [{"name": "(NH4)6Mo7O24\u22c54H2O", "amount": "1.33", "unit": "g"}, {"name": "H2O3PCH2CH2PO3H2", "amount": "0.2045", "unit": "g"}], "solvent": [{"name": "distilled water", "amount": "8.4", "unit": "mL"}], "reducing agent": [{"name": "", "amount": "", "unit": ""}], "surfactant": [{"name": "", "amount": "", "unit": ""}], "pressure": "", "temperature": "200\u00b0C", "time": "4 days", "heating rate": "", "cooling rate": "one and half days"}, {"synthesis method": "pH adjustment", "pH": "5", "modulator": ""}, {"synthesis method": "washing", "washing solution": "water", "amount": ""}, {"synthesis method": "drying", "pressure": "", "temperature": "", "atmosphere": "air", "time": ""}]
XADFOY | ethylenediphosphonates of molybdenum | C2 H7 K1 Mo2 O12 P2 | solvothermal synthesis | K2CO3 | 0.1382 g | H2MoO4⋅H2O | 1.0796 g | H2O3PCH2CH2PO3H2 | 0.193 g | [9 empty] | solvothermal synthesis | 10.1021/ic035081p |  | 2004.06 | [{"synthesis method": "solvothermal synthesis", "precursor": [{"name": "K2CO3", "amount": "0.1382", "unit": "g"}, {"name": "H2MoO4\u22c5H2O", "amount": "1.0796", "unit": "g"}, {"name": "H2O3PCH2CH2PO3H2", "amount": "0.193", "unit": "g"}], "solvent": [{"name": "", "amount": "", "unit": ""}], "reducing agent": [{"name": "", "amount": "", "unit": ""}], "surfactant": [{"name": "", "amount": "", "unit": ""}], "pressure": "", "temperature": "", "time": "", "heating rate": "", "cooling rate": ""}]
ASOFIZ | [Co2(bpeb)(sdb)2]·1.5DMA·1.5H2O | C54 Co2 H47 N3.50 O15 S1 | solvothermal synthesis | bpeb | 19.9 mg | H2sdb | 20.4 mg | Co(NO3)2⋅6H2O | 22.1 mg | [6 empty] | 48 h | 120 °C |  | solvothermal synthesis | 10.1021/acs.cgd.6b01431 |  | 2016.11 | [{"synthesis method": "solvothermal synthesis", "precursor": [{"name": "bpeb", "amount": "19.9", "unit": "mg"}, {"name": "H2sdb", "amount": "20.4", "unit": "mg"}, {"name": "Co(NO3)2\u22c56H2O", "amount": "22.1", "unit": "mg"}], "solvent": [{"name": "DMF", "amount": "3", "unit": "mL"}, {"name": "DMSO", "amount": "0.5", "unit": "mL"}], "reducing agent": [], "surfactant": [], "pressure": "", "temperature": "120 \u00b0C", "time": "48 h", "heating rate": "", "cooling rate": "room temperature over 8 h"}]
ASOFOF | [Co2(bpeb)(sdb)2]·DMF | C51 Co2 H39 N3 O13 S2 | solvothermal synthesis | bpeb | 20.1 mg | H2sdb | 21.7 mg | Co(NO3)2⋅6H2O | 20.6 mg | [6 empty] | 48 h | 120 °C |  | solvothermal synthesis | 10.1021/acs.cgd.6b01431 |  | 2016.11 | [{"synthesis method": "solvothermal synthesis", "precursor": [{"name": "bpeb", "amount": "20.1", "unit": "mg"}, {"name": "H2sdb", "amount": "21.7", "unit": "mg"}, {"name": "Co(NO3)2\u22c56H2O", "amount": "20.6", "unit": "mg"}], "solvent": [{"name": "DMF", "amount": "3", "unit": "mL"}, {"name": "H2O", "amount": "1", "unit": "mL"}, {"name": "DMSO", "amount": "0.5", "unit": "mL"}], "reducing agent": [], "surfactant": [], "pressure": "", "temperature": "120 \u00b0C", "time": "48 h", "heating rate": "", "cooling rate": "room temperature over 8 h"}]
ASOFUL | [Co2(bpeb)(sdb)2]·DMA | C52 Co2 H45 N3 O15 S2 | solvothermal synthesis | bpeb | 19.9 mg | H2sdb | 20.4 mg | Co(NO3)2⋅6H2O | 22.1 mg | [6 empty] | 48 h | 120 °C |  | solvothermal synthesis | 10.1021/acs.cgd.6b01431 |  | 2016.11 | [{"synthesis method": "solvothermal synthesis", "precursor": [{"name": "bpeb", "amount": "19.9", "unit": "mg"}, {"name": "H2sdb", "amount": "20.4", "unit": "mg"}, {"name": "Co(NO3)2\u22c56H2O", "amount": "22.1", "unit": "mg"}], "solvent": [{"name": "DMA", "amount": "3", "unit": "mL"}, {"name": "H2O", "amount": "1", "unit": "mL"}, {"name": "DMSO", "amount": "0.5", "unit": "mL"}], "reducing agent": [], "surfactant": [], "pressure": "", "temperature": "120 \u00b0C", "time": "48 h", "heating rate": "", "cooling rate": "room temperature over 8 h"}]
ASOGAS | [Co2(bpeb)(sdb)2]·0.5DMA | C96 Co4 H114 N6 O35 S4 | solvothermal synthesis | bpeb | 20.1 mg | H2sdb | 21.7 mg | Co(NO3)2⋅6H2O | 20.6 mg | [6 empty] | 48 h | 120 °C |  | solvothermal synthesis | 10.1021/acs.cgd.6b01431 |  | 2016.11 | [{"synthesis method": "solvothermal synthesis", "precursor": [{"name": "bpeb", "amount": "20.1", "unit": "mg"}, {"name": "H2sdb", "amount": "21.7", "unit": "mg"}, {"name": "Co(NO3)2\u22c56H2O", "amount": "20.6", "unit": "mg"}], "solvent": [{"name": "DMA", "amount": "3", "unit": "mL"}, {"name": "H2O", "amount": "1", "unit": "mL"}, {"name": "DMSO", "amount": "0.5", "unit": "mL"}, {"name": "benzene", "amount": "1", "unit": "mL"}], "reducing agent": [], "surfactant": [], "pressure": "", "temperature": "120 \u00b0C", "time": "48 h", "heating rate": "", "cooling rate": "room temperature over 8 h"}]
ASOGEW | [Co2(bpeb)(sdb)2]·dcb | C54 Cl2 Co2 H36 N2 O12 S2 | solvothermal synthesis | bpeb | 19.9 mg | H2sdb | 20.4 mg | Co(NO3)2⋅6H2O | 22.1 mg | [6 empty] | 48 h | 120 °C |  | solvothermal synthesis | 10.1021/acs.cgd.6b01431 |  | 2016.11 | [{"synthesis method": "solvothermal synthesis", "precursor": [{"name": "bpeb", "amount": "19.9", "unit": "mg"}, {"name": "H2sdb", "amount": "20.4", "unit": "mg"}, {"name": "Co(NO3)2\u22c56H2O", "amount": "22.1", "unit": "mg"}], "solvent": [{"name": "DMA", "amount": "3", "unit": "mL"}, {"name": "H2O", "amount": "1", "unit": "mL"}, {"name": "DMSO", "amount": "0.5", "unit": "mL"}, {"name": "1,4-dichlorobenzene", "amount": "1", "unit": "mL"}], "reducing agent": [], "surfactant": [], "pressure": "", "temperature": "120 \u00b0C", "time": "48 h", "heating rate": "", "cooling rate": "room temperature over 8 h"}]
ASOGIA | [Co2(bpeb)(sdb)2]·dbb | Br2 C54 Co2 H36 N2 O12 S2 | solvothermal synthesis | bpeb | 19.9 mg | H2sdb | 20.4 mg | Co(NO3)2⋅6H2O | 22.1 mg | [6 empty] | 48 h | 120 °C |  | solvothermal synthesis | 10.1021/acs.cgd.6b01431 |  | 2016.11 | [{"synthesis method": "solvothermal synthesis", "precursor": [{"name": "bpeb", "amount": "19.9", "unit": "mg"}, {"name": "H2sdb", "amount": "20.4", "unit": "mg"}, {"name": "Co(NO3)2\u22c56H2O", "amount": "22.1", "unit": "mg"}], "solvent": [{"name": "DMA", "amount": "3", "unit": "mL"}, {"name": "H2O", "amount": "1", "unit": "mL"}, {"name": "DMSO", "amount": "0.5", "unit": "mL"}, {"name": "1,4-dibromobenzene", "amount": "1", "unit": "mL"}], "reducing agent": [], "surfactant": [], "pressure": "", "temperature": "120 \u00b0C", "time": "48 h", "heating rate": "", "cooling rate": "room temperature over 8 h"}]
ASOFOF01 | [Co2(bpeb)(sdb)2]·DMF | C51 Co2 H39 N3 O13 S2 | solvothermal synthesis | bpeb | 20.1 mg | H2sdb | 21.7 mg | Co(NO3)2⋅6H2O | 20.6 mg | pyrene | 14.3 mg |  |  |  |  | 48 h | 120 °C |  | solvothermal synthesis | 10.1021/acs.cgd.6b01431 |  | 2016.11 | [{"synthesis method": "solvothermal synthesis", "precursor": [{"name": "bpeb", "amount": "20.1", "unit": "mg"}, {"name": "H2sdb", "amount": "21.7", "unit": "mg"}, {"name": "Co(NO3)2\u22c56H2O", "amount": "20.6", "unit": "mg"}, {"name": "pyrene", "amount": "14.3", "unit": "mg"}], "solvent": [{"name": "DMF", "amount": "3", "unit": "mL"}, {"name": "H2O", "amount": "1", "unit": "mL"}, {"name": "DMSO", "amount": "0.5", "unit": "mL"}], "reducing agent": [], "surfactant": [], "pressure": "", "temperature": "120 \u00b0C", "time": "48 h", "heating rate": "", "cooling rate": "room temperature over 8 h"}]
JEXVUE | Mn2{[(C7H5N2)CH2]2NCH2PO3}2(H2O)2 | C34 H40 Mn2 N10 O10 P2 | solvothermal synthesis | bbimpH2⋅3H2O | 0.0425 g | MnCl2⋅4H2O | 0.0198 g | [8 empty] | 24h | 140°C |  | solvothermal synthesis | 10.1021/ic060990a |  | 2006.12 | [{"synthesis method": "solvothermal synthesis", "precursor": [{"name": "bbimpH2\u22c53H2O", "amount": "0.0425", "unit": "g"}, {"name": "MnCl2\u22c54H2O", "amount": "0.0198", "unit": "g"}], "solvent": [{"name": "H2O", "amount": "8", "unit": "mL"}], "reducing agent": [{"name": "25% Me4NOH", "amount": "0.074", "unit": "g"}], "surfactant": [], "pressure": "", "temperature": "140\u00b0C", "time": "24h", "heating rate": "", "cooling rate": ""}]
JEXWAL | Cd2{[(C7H5N2)CH2]2NCH2PO3}2 | C34 Cd2 H34 N10 O7 P2 | solvothermal synthesis | bbimpH2⋅3H2O | 0.0425 g | CdSO4⋅2.7H2O | 0.0253 g | [8 empty] | 24h | 140°C |  | solvothermal synthesis | 10.1021/ic060990a |  | 2006.12 | [{"synthesis method": "solvothermal synthesis", "precursor": [{"name": "bbimpH2\u22c53H2O", "amount": "0.0425", "unit": "g"}, {"name": "CdSO4\u22c52.7H2O", "amount": "0.0253", "unit": "g"}], "solvent": [{"name": "H2O", "amount": "8", "unit": "mL"}], "reducing agent": [{"name": "1 M NaOH", "amount": "", "unit": ""}], "surfactant": [], "pressure": "", "temperature": "140\u00b0C", "time": "24h", "heating rate": "", "cooling rate": ""}]
JEXWEP | Fe2{[(C7H5N2)CH2]2NCH2PO3}2 | C34 Fe2 H34 N10 O7 P2 | solvothermal synthesis | bbimpH2⋅3H2O | 0.0425 g | FeSO4⋅7H2O | 0.0278 g | [8 empty] | 24h | 140°C |  | solvothermal synthesis | 10.1021/ic060990a |  | 2006.12 | [{"synthesis method": "solvothermal synthesis", "precursor": [{"name": "bbimpH2\u22c53H2O", "amount": "0.0425", "unit": "g"}, {"name": "FeSO4\u22c57H2O", "amount": "0.0278", "unit": "g"}], "solvent": [{"name": "H2O", "amount": "8", "unit": "mL"}], "reducing agent": [{"name": "25% Me4NOH", "amount": "0.074", "unit": "g"}], "surfactant": [], "pressure": "", "temperature": "140\u00b0C", "time": "24h", "heating rate": "", "cooling rate": ""}]
JEXWIT | CuI2{[(C7H5N2)CH2]2NCH2PO3}2 | C34 Cu2 H34 N10 O6 P2 | solvothermal synthesis | bbimpH2⋅3H2O | 0.0638 g | CuSO4 | 0.0160 g | [8 empty] | 24h | 140°C |  | solvothermal synthesis | 10.1021/ic060990a |  | 2006.12 | [{"synthesis method": "solvothermal synthesis", "precursor": [{"name": "bbimpH2\u22c53H2O", "amount": "0.0638", "unit": "g"}, {"name": "CuSO4", "amount": "0.0160", "unit": "g"}], "solvent": [{"name": "H2O", "amount": "10", "unit": "mL"}], "reducing agent": [{"name": "1 M NaOH", "amount": "", "unit": ""}], "surfactant": [], "pressure": "", "temperature": "140\u00b0C", "time": "24h", "heating rate": "", "cooling rate": ""}]
SIDXOV | 1 | C40 Co2 H36 N6 O7 | chemical synthesis | HDPB | 10.0 mg | Co(NO3)2⋅3H2O | 20 mg | [6 empty] | DMF |  | 72 h | 80°C |  | chemical synthesis, washing | 10.1021/acs.inorgchem.8b01615 |  | 2018.08 | [{"synthesis method": "chemical synthesis", "precursor": [{"name": "HDPB", "amount": "10.0", "unit": "mg"}, {"name": "Co(NO3)2\u22c53H2O", "amount": "20", "unit": "mg"}], "solution": [{"name": "DMF", "amount": "2", "unit": "mL"}], "pressure": "", "temperature": "80\u00b0C", "time": "72 h"}, {"synthesis method": "washing", "washing solution": "DMF", "amount": ""}]
SIDXUB | 2 | C57 Co2 H46 N8 O10 | chemical synthesis | HMDPB | 10.0 mg | Co(NO3)2⋅3H2O | 20 mg | [6 empty] | DMF |  | 72 h | 80°C |  | chemical synthesis | 10.1021/acs.inorgchem.8b01615 |  | 2018.08 | [{"synthesis method": "chemical synthesis", "precursor": [{"name": "HMDPB", "amount": "10.0", "unit": "mg"}, {"name": "Co(NO3)2\u22c53H2O", "amount": "20", "unit": "mg"}], "solution": [{"name": "DMF", "amount": "2", "unit": "mL"}], "pressure": "", "temperature": "80\u00b0C", "time": "72 h"}]
QAJMUM | lanthanide-based 3D metal-organic frameworks | Gd5 | solvothermal synthesis | GdCl3⋅6H2O | 186 mg | squaric acid | 57 mg | [8 empty] | 96 hours | 170°C |  | solvothermal synthesis | 10.1021/acs.inorgchem.5b02486 |  | 2016.02 | [{"synthesis method": "solvothermal synthesis", "precursor": [{"name": "GdCl3\u22c56H2O", "amount": "186", "unit": "mg"}, {"name": "squaric acid", "amount": "57", "unit": "mg"}], "solvent": [{"name": "water", "amount": "5", "unit": "mL"}, {"name": "N,N-dimethylformamide (DMF)", "amount": "5", "unit": "mL"}], "reducing agent": [{"name": "", "amount": "", "unit": ""}], "surfactant": [{"name": "", "amount": "", "unit": ""}], "pressure": "", "temperature": "170\u00b0C", "time": "96 hours", "heating rate": "", "cooling rate": "0.20 \u00b0C min-1"}]
ZUYMAJ01 | 2 | C8 Dy5 H11 O22 | solvothermal synthesis | DyCl3⋅H2O | 188 mg | squaric acid | 57 mg | [8 empty] | 96 hours | 170°C |  | solvothermal synthesis | 10.1021/acs.inorgchem.5b02486 |  | 2016.02 | [{"synthesis method": "solvothermal synthesis", "precursor": [{"name": "DyCl3\u22c5H2O", "amount": "188", "unit": "mg"}, {"name": "squaric acid", "amount": "57", "unit": "mg"}], "solvent": [{"name": "water", "amount": "5", "unit": "mL"}, {"name": "N,N-dimethylformamide (DMF)", "amount": "5", "unit": "mL"}], "reducing agent": [{"name": "", "amount": "", "unit": ""}], "surfactant": [{"name": "", "amount": "", "unit": ""}], "pressure": "", "temperature": "170\u00b0C", "time": "96 hours", "heating rate": "", "cooling rate": "0.20 \u00b0C min-1"}]
ZAKNEH | 1 | C12 Cd5 Ge8 H57 N12 O51.5 V12 | solvothermal synthesis | NH4VO3 | 0.0234 g | GeO2 | 0.0376 g | CdCl2⋅2.5H2O | 0.0228 g | en | 0.1 mL |  |  |  |  | 4 days | 170 °C |  | solvothermal synthesis, filtration, washing, drying | 10.1021/acs.cgd.6b01785 |  | 2017.01 | [{"synthesis method": "solvothermal synthesis", "precursor": [{"name": "NH4VO3", "amount": "0.0234", "unit": "g"}, {"name": "GeO2", "amount": "0.0376", "unit": "g"}, {"name": "CdCl2\u22c52.5H2O", "amount": "0.0228", "unit": "g"}, {"name": "en", "amount": "0.1", "unit": "mL"}], "solvent": [{"name": "H2O", "amount": "5", "unit": "mL"}], "pressure": "", "temperature": "170 \u00b0C", "time": "4 days", "heating rate": "", "cooling rate": "to room temperature"}, {"synthesis method": "filtration", "time": "", "atmosphere": "", "pressure": ""}, {"synthesis method": "washing", "washing solution": "distilled water", "amount": ""}, {"synthesis method": "drying", "pressure": "", "temperature": "ambient temperature", "atmosphere": "", "time": ""}]
ZAKMAC | 2 | C14 Cd5 Ge8 H82 N14 O58 V12 | solvothermal synthesis | NH4VO3 | 0.0364 g | GeO2 | 0.0381 g | CdCl2⋅2.5H2O | 0.0467 g | en | 0.25 mL |  |  |  |  | 4 days | 170 °C |  | solvothermal synthesis, filtration, washing, drying | 10.1021/acs.cgd.6b01785 |  | 2017.01 | [{"synthesis method": "solvothermal synthesis", "precursor": [{"name": "NH4VO3", "amount": "0.0364", "unit": "g"}, {"name": "GeO2", "amount": "0.0381", "unit": "g"}, {"name": "CdCl2\u22c52.5H2O", "amount": "0.0467", "unit": "g"}, {"name": "en", "amount": "0.25", "unit": "mL"}], "solvent": [{"name": "H2O", "amount": "5", "unit": "mL"}], "pressure": "", "temperature": "170 \u00b0C", "time": "4 days", "heating rate": "", "cooling rate": "to room temperature"}, {"synthesis method": "filtration", "time": "", "atmosphere": "", "pressure": ""}, {"synthesis method": "washing", "washing solution": "distilled water", "amount": ""}, {"synthesis method": "drying", "pressure": "", "temperature": "ambient temperature", "atmosphere": "", "time": ""}]
HOZTEW | [Mo2O2S6Cu6I2(4,4'bipy)3(H2O)] n | C30 Cu6 H26 I2 Mo2 N6 O3 S6 | solvothermal synthesis | [Et4N]3[MoOS3Cu3I4] | 648 mg | 4,4'bipy | 156 mg | [8 empty] | 2 days | 100°C |  | solvothermal synthesis | 10.1021/ic802457j |  | 2009.06 | [{"synthesis method": "solvothermal synthesis", "precursor": [{"name": "[Et4N]3[MoOS3Cu3I4]", "amount": "648", "unit": "mg"}, {"name": "4,4'bipy", "amount": "156", "unit": "mg"}], "solvent": [{"name": "MeCN", "amount": "4", "unit": "mL"}, {"name": "DMF", "amount": "2", "unit": "mL"}], "reducing agent": [{"name": "", "amount": "", "unit": ""}], "surfactant": [{"name": "", "amount": "", "unit": ""}], "pressure": "", "temperature": "100\u00b0C", "time": "2 days", "heating rate": "", "cooling rate": ""}]
HOZTIA | [WS4Cu4I2(bpe)3(H2O)] n | C36 Cu4 H38 I2 N6 O1 S4 W1 | solvothermal synthesis | [Et4N]4[WS4Cu4I6] | 924 mg | bpe | 276 mg | [8 empty] | 2 days | 100°C |  | solvothermal synthesis | 10.1021/ic802457j |  | 2009.06 | [{"synthesis method": "solvothermal synthesis", "precursor": [{"name": "[Et4N]4[WS4Cu4I6]", "amount": "924", "unit": "mg"}, {"name": "bpe", "amount": "276", "unit": "mg"}], "solvent": [{"name": "MeCN", "amount": "4", "unit": "mL"}, {"name": "DMF", "amount": "2", "unit": "mL"}], "reducing agent": [{"name": "", "amount": "", "unit": ""}], "surfactant": [{"name": "", "amount": "", "unit": ""}], "pressure": "", "temperature": "100\u00b0C", "time": "2 days", "heating rate": "", "cooling rate": ""}]
HOZTOG | [WS4Cu6I4(timtz)8/3(H2O)12] n | C32 Cu6 H48 I4 N24 O12 S4 W1 | solvothermal synthesis | [Et4N]4[WS4Cu4I8] | 1051 mg | timtz | 558 mg | [8 empty] | 2 days | 75°C |  | solvothermal synthesis | 10.1021/ic802457j |  | 2009.06 | [{"synthesis method": "solvothermal synthesis", "precursor": [{"name": "[Et4N]4[WS4Cu4I8]", "amount": "1051", "unit": "mg"}, {"name": "timtz", "amount": "558", "unit": "mg"}], "solvent": [{"name": "MeCN", "amount": "4", "unit": "mL"}, {"name": "DMF", "amount": "2", "unit": "mL"}], "reducing agent": [{"name": "", "amount": "", "unit": ""}], "surfactant": [{"name": "", "amount": "", "unit": ""}], "pressure": "", "temperature": "75\u00b0C", "time": "2 days", "heating rate": "", "cooling rate": ""}]
MABTAL | (AuCl) 2 (P 2 pz) | Au2 C28 Cl2 H20 N2 P2 | chemical synthesis | P2pz | 0.055 g | AuCl(tht) | 0.081 g | [6 empty] | dichloromethane |  | 2 h |  |  | chemical synthesis, filtration | 10.1021/ic020601m |  | 2003.02 | [{"synthesis method": "chemical synthesis", "precursor": [{"name": "P2pz", "amount": "0.055", "unit": "g"}, {"name": "AuCl(tht)", "amount": "0.081", "unit": "g"}], "solution": [{"name": "dichloromethane", "amount": "10", "unit": "mL"}], "pressure": "", "temperature": "", "time": "2 h"}, {"synthesis method": "filtration", "time": "", "atmosphere": "", "pressure": ""}]
UJUHUD | 3 | C90 H120 N18 Ni3 O12 | chemical synthesis | nickel(II) complex 1 | 1.61 g | 1,3,5-benzenetricarboxylic acid | 338 mg | triethylamine | 0.67 mL |  |  |  |  | MeCN, MeCN and H2O |  |  |  |  | chemical synthesis, filtration, washing, drying | 10.1021/ic101127z |  | 2010.07 | [{"synthesis method": "chemical synthesis", "precursor": [{"name": "nickel(II) complex 1", "amount": "1.61", "unit": "g"}, {"name": "1,3,5-benzenetricarboxylic acid", "amount": "338", "unit": "mg"}, {"name": "triethylamine", "amount": "0.67", "unit": "mL"}], "solution": [{"name": "MeCN", "amount": "40", "unit": "mL"}, {"name": "MeCN and H2O", "amount": "3:1 v/v", "unit": ""}], "pressure": "", "temperature": "", "time": ""}, {"synthesis method": "filtration", "time": "", "atmosphere": "", "pressure": ""}, {"synthesis method": "washing", "washing solution": "MeCN, H2O, and diethyl ether", "amount": ""}, {"synthesis method": "drying", "pressure": "", "temperature": "", "atmosphere": "air", "time": ""}]
RIVZUS | [Mn III (5-Fsalen)(μ 1,3 -N 3 )] n | C16 F2 H12 Mn1 N5 O2 | chemical synthesis | NaN3 | 0.013 g | [Mn(5-Fsalen)(H2O)]ClO4 | 0.0712 g | [6 empty] | methanol |  | 2 weeks |  |  | chemical synthesis | 10.1021/ic701655w |  | 2007.11 | [{"synthesis method": "chemical synthesis", "precursor": [{"name": "NaN3", "amount": "0.013", "unit": "g"}, {"name": "[Mn(5-Fsalen)(H2O)]ClO4", "amount": "0.0712", "unit": "g"}], "solution": [{"name": "methanol", "amount": "concentrated", "unit": ""}], "pressure": "", "temperature": "", "time": "2 weeks"}]
RIWBAB | [Mn III (5-OCH 3 salen)(μ 1,3 -N 3 )] n | C18 H18 Mn1 N5 O4 | chemical synthesis | NaN3 | 0.013 g | H2-5OCH3salen | 0.0712 g | [6 empty] | methanol |  | 2 weeks |  |  | chemical synthesis | 10.1021/ic701655w |  | 2007.11 | [{"synthesis method": "chemical synthesis", "precursor": [{"name": "NaN3", "amount": "0.013", "unit": "g"}, {"name": "H2-5OCH3salen", "amount": "0.0712", "unit": "g"}], "solution": [{"name": "methanol", "amount": "concentrated", "unit": ""}], "pressure": "", "temperature": "", "time": "2 weeks"}]
BANFOM01 | [Mn III (salophen)(N 3 )(H 2 O)] | C21 H18 Mn1 N5 O3 | chemical synthesis | NaN3 | 0.013 g | H2salophen | 0.0712 g | [6 empty] | methanol |  | 2 weeks |  |  | chemical synthesis | 10.1021/ic701655w |  | 2007.11 | [{"synthesis method": "chemical synthesis", "precursor": [{"name": "NaN3", "amount": "0.013", "unit": "g"}, {"name": "H2salophen", "amount": "0.0712", "unit": "g"}], "solution": [{"name": "methanol", "amount": "concentrated", "unit": ""}], "pressure": "", "temperature": "", "time": "2 weeks"}]
QUJKUD | [Cu3(CPT)4(μ3-OH)]·NO3 | C38 Cu3 H45 N13 O20 | solvothermal synthesis | Cu(NO3)2⋅3H2O | 0.048 g | HCPT | 0.020 g | [7 empty] | autogenous | 2 days | 120°C |  | solvothermal synthesis, filtration, washing, drying | 10.1021/acs.inorgchem.5b00561 |  | 2015.05 | [{"synthesis method": "solvothermal synthesis", "precursor": [{"name": "Cu(NO3)2\u22c53H2O", "amount": "0.048", "unit": "g"}, {"name": "HCPT", "amount": "0.020", "unit": "g"}], "solvent": [{"name": "H2O", "amount": "4", "unit": "mL"}, {"name": "EtOH", "amount": "2", "unit": "mL"}], "reducing agent": [{"name": "", "amount": "", "unit": ""}], "surfactant": [{"name": "", "amount": "", "unit": ""}], "pressure": "autogenous", "temperature": "120\u00b0C", "time": "2 days", "heating rate": "", "cooling rate": ""}, {"synthesis method": "filtration", "time": "", "atmosphere": "", "pressure": ""}, {"synthesis method": "washing", "washing solution": "H2O and EtOH", "amount": ""}, {"synthesis method": "drying", "pressure": "", "temperature": "", "atmosphere": "air", "time": ""}]
MICNAN | [CuI(4-pic)]∞ | C6 Cu1 H7 I1 N1 | chemical synthesis | CuI |  | 4-picoline | excess | [6 empty] | aqueous KI |  |  |  |  | chemical synthesis, filtration, washing, drying | 10.1021/cm0010708 |  | 2000.10 | [{"synthesis method": "chemical synthesis", "precursor": [{"name": "CuI", "amount": "", "unit": ""}, {"name": "4-picoline", "amount": "excess", "unit": ""}], "solution": [{"name": "aqueous KI", "amount": "concentrated", "unit": ""}], "pressure": "", "temperature": "", "time": ""}, {"synthesis method": "filtration", "time": "", "atmosphere": "", "pressure": ""}, {"synthesis method": "washing", "washing solution": "", "amount": ""}, {"synthesis method": "drying", "pressure": "", "temperature": "", "atmosphere": "vacuum", "time": ""}]
BOMNEW01 | [CuI(3-pic)]4 | C6 Cu1 H74 I1 N1 | chemical synthesis | CuI |  | 3-picoline | excess | [6 empty] | aqueous KI |  |  |  |  | chemical synthesis, filtration, washing, drying | 10.1021/cm0010708 |  | 2000.10 | [{"synthesis method": "chemical synthesis", "precursor": [{"name": "CuI", "amount": "", "unit": ""}, {"name": "3-picoline", "amount": "excess", "unit": ""}], "solution": [{"name": "aqueous KI", "amount": "concentrated", "unit": ""}], "pressure": "", "temperature": "", "time": ""}, {"synthesis method": "filtration", "time": "", "atmosphere": "", "pressure": ""}, {"synthesis method": "washing", "washing solution": "saturated KI(aq), H2O, methanol, hexanes", "amount": ""}, {"synthesis method": "drying", "pressure": "", "temperature": "", "atmosphere": "vacuum", "time": ""}]
WIRTOI | [Eu2(BPDC)(BDC)2(H2O)2]n | C14 Eu1 H9 N1 O7 | solvothermal synthesis | Eu(OH)3 | 0.4 mmol | H2BPDC | 0.6 mmol | H2BDC | 0.3 mmol | [6 empty] | 72 h | 160°C |  | solvothermal synthesis, filtration, washing, drying | 10.1021/ic400770j |  | 2013.07 | [{"synthesis method": "solvothermal synthesis", "precursor": [{"name": "Eu(OH)3", "amount": "0.4", "unit": "mmol"}, {"name": "H2BPDC", "amount": "0.6", "unit": "mmol"}, {"name": "H2BDC", "amount": "0.3", "unit": "mmol"}], "solvent": [{"name": "H2O", "amount": "10", "unit": "mL"}], "reducing agent": [{"name": "", "amount": "", "unit": ""}], "surfactant": [{"name": "", "amount": "", "unit": ""}], "pressure": "", "temperature": "160\u00b0C", "time": "72 h", "heating rate": "", "cooling rate": "slowly to room temperature"}, {"synthesis method": "filtration", "time": "", "atmosphere": "", "pressure": ""}, {"synthesis method": "washing", "washing solution": "distilled water", "amount": ""}, {"synthesis method": "drying", "pressure": "", "temperature": "", "atmosphere": "air", "time": ""}]
WIRTUO | [Tb2(BPDC)(BDC)2(H2O)2]n | C14 H9 N1 O7 Tb1 | solvothermal synthesis | Tb(OH)3 | 0.4 mmol | H2BPDC | 0.6 mmol | H2BDC | 0.3 mmol | [6 empty] | 72 h | 160°C |  | solvothermal synthesis, filtration, washing, drying | 10.1021/ic400770j |  | 2013.07 | [{"synthesis method": "solvothermal synthesis", "precursor": [{"name": "Tb(OH)3", "amount": "0.4", "unit": "mmol"}, {"name": "H2BPDC", "amount": "0.6", "unit": "mmol"}, {"name": "H2BDC", "amount": "0.3", "unit": "mmol"}], "solvent": [{"name": "H2O", "amount": "10", "unit": "mL"}], "reducing agent": [{"name": "", "amount": "", "unit": ""}], "surfactant": [{"name": "", "amount": "", "unit": ""}], "pressure": "", "temperature": "160\u00b0C", "time": "72 h", "heating rate": "", "cooling rate": "slowly to room temperature"}, {"synthesis method": "filtration", "time": "", "atmosphere": "", "pressure": ""}, {"synthesis method": "washing", "washing solution": "distilled water", "amount": ""}, {"synthesis method": "drying", "pressure": "", "temperature": "", "atmosphere": "air", "time": ""}]
TOMJAH | [{Nd(dbm)3(THF)}2(μ-bpm)] | C106 H88 N4 Nd2 O14 | chemical synthesis | Hdbm | 213 mg | 1 M NaOH | 0.95 mL | bpm | 50 mg | NdCl3⋅6H2O | 113 mg |  |  | ethanol |  | 1 h | room temperature |  | chemical synthesis, filtration | 10.1021/ic800967x |  | 2008.10 | [{"synthesis method": "chemical synthesis", "precursor": [{"name": "Hdbm", "amount": "213", "unit": "mg"}, {"name": "1 M NaOH", "amount": "0.95", "unit": "mL"}, {"name": "bpm", "amount": "50", "unit": "mg"}, {"name": "NdCl3\u22c56H2O", "amount": "113", "unit": "mg"}], "solution": [{"name": "ethanol", "amount": "10", "unit": "mL"}], "pressure": "", "temperature": "room temperature", "time": "1 h"}, {"synthesis method": "filtration", "time": "", "atmosphere": "", "pressure": ""}]
TOMJEL | [{Nd(bta)3(MeOH)}2(μ-bpm)]·bpm | C78 F18 H56 N8 Nd2 O14 | chemical synthesis | NdCl3⋅6H2O | 113 mg | Hbta | 205 mg | 1 M NaOH | 0.95 mL | bpm | 50 mg |  |  | ethanol |  | 1 h | room temperature |  | chemical synthesis, filtration | 10.1021/ic800967x |  | 2008.10 | [{"synthesis method": "chemical synthesis", "precursor": [{"name": "NdCl3\u22c56H2O", "amount": "113", "unit": "mg"}, {"name": "Hbta", "amount": "205", "unit": "mg"}, {"name": "1 M NaOH", "amount": "0.95", "unit": "mL"}, {"name": "bpm", "amount": "50", "unit": "mg"}], "solution": [{"name": "ethanol", "amount": "10", "unit": "mL"}], "pressure": "", "temperature": "room temperature", "time": "1 h"}, {"synthesis method": "filtration", "time": "", "atmosphere": "", "pressure": ""}]
TOMJIP | [Nd(tta)3(bpm)]∞ | C32 F9 H18 N4 Nd1 O6 S3 | chemical synthesis | NdCl3 | 113 mg | Htta | 211 mg | 1 M NaOH | 0.95 mL | bpm | 50 mg |  |  | ethanol |  | 1 h | room temperature |  | chemical synthesis, filtration, drying | 10.1021/ic800967x |  | 2008.10 | [{"synthesis method": "chemical synthesis", "precursor": [{"name": "NdCl3", "amount": "113", "unit": "mg"}, {"name": "Htta", "amount": "211", "unit": "mg"}, {"name": "1 M NaOH", "amount": "0.95", "unit": "mL"}, {"name": "bpm", "amount": "50", "unit": "mg"}], "solution": [{"name": "ethanol", "amount": "10", "unit": "mL"}], "pressure": "", "temperature": "room temperature", "time": "1 h"}, {"synthesis method": "filtration", "time": "", "atmosphere": "", "pressure": ""}, {"synthesis method": "drying", "pressure": "vacuum", "temperature": "", "atmosphere": "", "time": ""}]
UGOYOE01 | Pb[B(Im)4](NO3)(xH2O) | B1 C12 H14.70 N9 O4.35 Pb1 | chemical synthesis | Pb(NO3)2 | 331 mg | sodium tetrakis(imidazolyl)borate | 302 mg | [6 empty] | deionized water, 1:1 ethanol/water solution |  |  |  |  | chemical synthesis, filtration | 10.1021/ic035117d |  | 2003.12 | [{"synthesis method": "chemical synthesis", "precursor": [{"name": "Pb(NO3)2", "amount": "331", "unit": "mg"}, {"name": "sodium tetrakis(imidazolyl)borate", "amount": "302", "unit": "mg"}], "solution": [{"name": "deionized water", "amount": "10", "unit": "mL"}, {"name": "1:1 ethanol/water solution", "amount": "10", "unit": "mL"}], "pressure": "", "temperature": "", "time": ""}, {"synthesis method": "filtration", "time": "", "atmosphere": "", "pressure": ""}]
IQOBIZ | Pb[B(Im)4]I | B1 C12 H12 I1 N8 Pb1 | chemical synthesis | Pb[B(Im)4](NO3)(xH2O) | 200 mg | NaI | 51 mg | [6 empty] | aqueous solution |  | 24 h |  |  | chemical synthesis, filtration | 10.1021/ic035117d |  | 2003.12 | [{"synthesis method": "chemical synthesis", "precursor": [{"name": "Pb[B(Im)4](NO3)(xH2O)", "amount": "200", "unit": "mg"}, {"name": "NaI", "amount": "51", "unit": "mg"}], "solution": [{"name": "aqueous solution", "amount": "10", "unit": "mL"}], "pressure": "", "temperature": "", "time": "24 h"}, {"synthesis method": "filtration", "time": "", "atmosphere": "", "pressure": ""}]
IQOBOF | Pb[B(Im)4](C6H5COO)(0.5H2O) | B1 C19 H18 N8 O2.50 Pb1 | chemical synthesis | Pb(NO3)2 | 218 mg | sodium benzoate | 290 mg | sodium tetrakis(imidazolyl)borate | 205 mg |  |  |  |  | deionized water |  | 3 days | 60 °C |  | chemical synthesis, filtration | 10.1021/ic035117d |  | 2003.12 | [{"synthesis method": "chemical synthesis", "precursor": [{"name": "Pb(NO3)2", "amount": "218", "unit": "mg"}, {"name": "sodium benzoate", "amount": "290", "unit": "mg"}, {"name": "sodium tetrakis(imidazolyl)borate", "amount": "205", "unit": "mg"}], "solution": [{"name": "deionized water", "amount": "4", "unit": "mL"}], "pressure": "", "temperature": "60 \u00b0C", "time": "3 days"}, {"synthesis method": "filtration", "time": "", "atmosphere": "", "pressure": ""}]
SOPCIK | [CuCl2(SNS)] | C18 Cl2 Cu1 H23 N1 S2 | chemical synthesis | CuCl2⋅2H2O | 0.017 g | SNS ligand | 0.032 g | [6 empty] | MeOH |  | ~2 weeks | room temperature |  | chemical synthesis | 10.1021/ic801690v |  | 2009.01 | [{"synthesis method": "chemical synthesis", "precursor": [{"name": "CuCl2\u22c52H2O", "amount": "0.017", "unit": "g"}, {"name": "SNS ligand", "amount": "0.032", "unit": "g"}], "solution": [{"name": "MeOH", "amount": "5", "unit": "mL"}], "pressure": "", "temperature": "room temperature", "time": "~2 weeks"}]
SOPCOQ | [CuBr2(SNS)] | Br2 C18 Cu1 H23 N1 S2 | chemical synthesis | CuBr2 |  | SNS ligand | 0.032 g | [6 empty] | MeOH |  |  | room temperature |  | chemical synthesis | 10.1021/ic801690v |  | 2009.01 | [{"synthesis method": "chemical synthesis", "precursor": [{"name": "CuBr2", "amount": "", "unit": ""}, {"name": "SNS ligand", "amount": "0.032", "unit": "g"}], "solution": [{"name": "MeOH", "amount": "5", "unit": "mL"}], "pressure": "", "temperature": "room temperature", "time": ""}]
SOPCUW | [Cu(OTf)2(SNS)(OH2)] | C20 Cu1 F6 H25 N1 O7 S4 | chemical synthesis | Cu(OTf)2 | 0.036 g | SNS | 0.032 g | [6 empty] | THF |  | ~4 weeks |  |  | chemical synthesis | 10.1021/ic801690v |  | 2009.01 | [{"synthesis method": "chemical synthesis", "precursor": [{"name": "Cu(OTf)2", "amount": "0.036", "unit": "g"}, {"name": "SNS", "amount": "0.032", "unit": "g"}], "solution": [{"name": "THF", "amount": "3", "unit": "mL"}], "pressure": "", "temperature": "", "time": "~4 weeks"}]
SOPDAD | [Cu2I2(SNS)]n | C18 Cu2 H23 I2 N1 S2 | chemical synthesis | Cu(ClO4)2⋅6H2O | 0.037 g | SNS ligand | 0.032 g | KI | 0.033 g |  |  |  |  | MeOH, MeCN |  | ~4 weeks |  |  | chemical synthesis | 10.1021/ic801690v |  | 2009.01 | [{"synthesis method": "chemical synthesis", "precursor": [{"name": "Cu(ClO4)2\u22c56H2O", "amount": "0.037", "unit": "g"}, {"name": "SNS ligand", "amount": "0.032", "unit": "g"}, {"name": "KI", "amount": "0.033", "unit": "g"}], "solution": [{"name": "MeOH", "amount": "5", "unit": "mL"}, {"name": "MeCN", "amount": "", "unit": ""}], "pressure": "", "temperature": "", "time": "~4 weeks"}]
TIBMUP | [Zn2(1,3-bdc)2(3F-4spy)4] | C34 F2 H24 N2 O4 Zn1 | chemical synthesis | Zn(NO3)2⋅6H20 | 29 mg | 1.3-benzenedicarboxylic acid | 16.6 mg | 3F-4spy | 39.6 mg |  |  |  |  | methanolic solution |  |  |  |  | chemical synthesis | 10.1021/acs.cgd.8b00442 |  | 2018.05 | [{"synthesis method": "chemical synthesis", "precursor": [{"name": "Zn(NO3)2\u22c56H20", "amount": "29", "unit": "mg"}, {"name": "1.3-benzenedicarboxylic acid", "amount": "16.6", "unit": "mg"}, {"name": "3F-4spy", "amount": "39.6", "unit": "mg"}], "solution": [{"name": "methanolic solution", "amount": "", "unit": ""}], "pressure": "", "temperature": "", "time": ""}]
TEZYIJ | [Zn2(1,3-bdc)2(4-spy)4]·2CH3OH | C70 F4 H60 N4 O10 Zn2 | chemical synthesis | Zn(NO3)2⋅6H20 | 29 mg | 1.3-benzenedicarboxylic acid | 16.6 mg | 4spy | 36.4 mg |  |  |  |  | methanolic solution |  |  |  |  | chemical synthesis | 10.1021/acs.cgd.8b00442 |  | 2018.05 | [{"synthesis method": "chemical synthesis", "precursor": [{"name": "Zn(NO3)2\u22c56H20", "amount": "29", "unit": "mg"}, {"name": "1.3-benzenedicarboxylic acid", "amount": "16.6", "unit": "mg"}, {"name": "4spy", "amount": "36.4", "unit": "mg"}], "solution": [{"name": "methanolic solution", "amount": "", "unit": ""}], "pressure": "", "temperature": "", "time": ""}]
WIJZUM | [Cu3(PicHA-H)2(dipy)2](ClO4)2·4/3DMSO·2/3H2O | C104 Cl6 Cu9 H100 N24 O42 S4 | chemical synthesis | Cu(ClO4)2⋅6H2O | 0.3 mmol | HPicHA | 0.1 mmol | dipy | 0.2 mmol |  |  |  |  | methanol, DMSO |  |  |  |  | chemical synthesis, crystallization | 10.1021/ic4007229 |  | 2013.06 | [{"synthesis method": "chemical synthesis", "precursor": [{"name": "Cu(ClO4)2\u22c56H2O", "amount": "0.3", "unit": "mmol"}, {"name": "HPicHA", "amount": "0.1", "unit": "mmol"}, {"name": "dipy", "amount": "0.2", "unit": "mmol"}], "solution": [{"name": "methanol", "amount": "3", "unit": "mL"}, {"name": "DMSO", "amount": "2", "unit": "mL"}], "pressure": "", "temperature": "", "time": ""}, {"synthesis method": "crystallization", "solvent": "iso-propanol", "temperature": "room temperature", "time": "four days"}]
WIJZOG | [Cu2(PyDHA)(dipy)2(ClO4)2]·DMF | C30 Cl2 Cu2 H29 N8 O14 | chemical synthesis | Cu(ClO4)2⋅6H2O | 0.2 mmol | H2PyDHA | 0.1 mmol | dipy | 0.2 mmol |  |  |  |  | water, methanol |  |  | 5°C |  | chemical synthesis, crystallization | 10.1021/ic4007229 |  | 2013.06 | [{"synthesis method": "chemical synthesis", "precursor": [{"name": "Cu(ClO4)2\u22c56H2O", "amount": "0.2", "unit": "mmol"}, {"name": "H2PyDHA", "amount": "0.1", "unit": "mmol"}, {"name": "dipy", "amount": "0.2", "unit": "mmol"}], "solution": [{"name": "water", "amount": "1", "unit": "mL"}, {"name": "methanol", "amount": "2", "unit": "mL"}], "pressure": "", "temperature": "5\u00b0C", "time": ""}, {"synthesis method": "crystallization", "solvent": "diethyl ether", "temperature": "", "time": "two days"}]
WIJZIA | [Cu3(PyDHA-2H)(tmeda)3](ClO4)2 | C25 Cl2 Cu3 H51 N9 O12 | chemical synthesis | Cu(ClO4)2⋅6H2O | 0.3 mmol | H2PyDHA | 0.1 mmol | tmeda | 0.3 mmol |  |  |  |  | water |  | 2-3 days | room temperature |  | chemical synthesis | 10.1021/ic4007229 |  | 2013.06 | [{"synthesis method": "chemical synthesis", "precursor": [{"name": "Cu(ClO4)2\u22c56H2O", "amount": "0.3", "unit": "mmol"}, {"name": "H2PyDHA", "amount": "0.1", "unit": "mmol"}, {"name": "tmeda", "amount": "0.3", "unit": "mmol"}], "solution": [{"name": "water", "amount": "1", "unit": "mL"}], "pressure": "", "temperature": "room temperature", "time": "2-3 days"}]
HUSFUX | 1 | C4 Cd1 H4 N8 | solvothermal synthesis | HAmTAZ | 0.053 g | Cd(NO3)2⋅4H2O | 0.087 g | AgCl | 0.033 g | [6 empty] | 60 h | 130°C |  | solvothermal synthesis | 10.1021/ic9007813 |  | 2009.11 | [{"synthesis method": "solvothermal synthesis", "precursor": [{"name": "HAmTAZ", "amount": "0.053", "unit": "g"}, {"name": "Cd(NO3)2\u22c54H2O", "amount": "0.087", "unit": "g"}, {"name": "AgCl", "amount": "0.033", "unit": "g"}], "solvent": [{"name": "H2O", "amount": "8.5", "unit": "mL"}, {"name": "NH3\u22c5H2O", "amount": "5", "unit": "mL"}], "pressure": "", "temperature": "130\u00b0C", "time": "60 h", "heating rate": "", "cooling rate": "48 h"}]
HUSGAE | 2 | C4 Cd1 H4 N8 O1 | solvothermal synthesis | HAmTAZ | 0.052 g | Cd(NO3)2⋅4H2O | 0.065 g | AgCl | 0.026 g | [6 empty] | 60 h | 130°C |  | solvothermal synthesis | 10.1021/ic9007813 |  | 2009.11 | [{"synthesis method": "solvothermal synthesis", "precursor": [{"name": "HAmTAZ", "amount": "0.052", "unit": "g"}, {"name": "Cd(NO3)2\u22c54H2O", "amount": "0.065", "unit": "g"}, {"name": "AgCl", "amount": "0.026", "unit": "g"}], "solvent": [{"name": "H2O", "amount": "8.5", "unit": "mL"}, {"name": "NH3\u22c5H2O", "amount": "5", "unit": "mL"}], "pressure": "", "temperature": "130\u00b0C", "time": "60 h", "heating rate": "", "cooling rate": "48 h"}]
HUSGEI | 3 | Ag2 C8 Cd1 H12 N16 | solvothermal synthesis | HAmTAZ | 0.084 g | Cd(NO3)2⋅4H2O | 0.065 g | AgCl | 0.062 g | [6 empty] | 60 h | 130°C |  | solvothermal synthesis | 10.1021/ic9007813 |  | 2009.11 | [{"synthesis method": "solvothermal synthesis", "precursor": [{"name": "HAmTAZ", "amount": "0.084", "unit": "g"}, {"name": "Cd(NO3)2\u22c54H2O", "amount": "0.065", "unit": "g"}, {"name": "AgCl", "amount": "0.062", "unit": "g"}], "solvent": [{"name": "H2O", "amount": "8.5", "unit": "mL"}, {"name": "NH3\u22c5H2O", "amount": "5", "unit": "mL"}], "pressure": "", "temperature": "130\u00b0C", "time": "60 h", "heating rate": "", "cooling rate": "48 h"}]
OTUZEJ | [{NdZn(bpdc)2(OAc)(H2O)2} | C26 H21 N4 Nd1 O13 Zn1 | solvothermal synthesis | Nd(OAc)3⋅6H2O | 85.9 mg | Zn(OAc)2 | 43.9 mg | H2bpdc | 97.6 mg | [6 empty] | 3 days | 160 °C |  | solvothermal synthesis | 10.1021/cg101642j |  | 2011.04 | [{"synthesis method": "solvothermal synthesis", "precursor": [{"name": "Nd(OAc)3\u22c56H2O", "amount": "85.9", "unit": "mg"}, {"name": "Zn(OAc)2", "amount": "43.9", "unit": "mg"}, {"name": "H2bpdc", "amount": "97.6", "unit": "mg"}], "solvent": [{"name": "H2O", "amount": "10", "unit": "mL"}], "pressure": "", "temperature": "160 \u00b0C", "time": "3 days", "heating rate": "", "cooling rate": "~10 \u00b0C/h"}]
OTUZAF | [{SmZn(bpdc)2(OAc)(H2O)2} | C26 H21 N4 O13 Sm1 Zn1 | solvothermal synthesis | Sm(OAc)3⋅6H2O | 87.1 mg | Zn(OAc)2 | 43.9 mg | H2bpdc | 97.6 mg | [6 empty] | 3 days | 160 °C |  | solvothermal synthesis | 10.1021/cg101642j |  | 2011.04 | [{"synthesis method": "solvothermal synthesis", "precursor": [{"name": "Sm(OAc)3\u22c56H2O", "amount": "87.1", "unit": "mg"}, {"name": "Zn(OAc)2", "amount": "43.9", "unit": "mg"}, {"name": "H2bpdc", "amount": "97.6", "unit": "mg"}], "solvent": [{"name": "H2O", "amount": "10", "unit": "mL"}], "pressure": "", "temperature": "160 \u00b0C", "time": "3 days", "heating rate": "", "cooling rate": "~10 \u00b0C/h"}]
OTUYUY | [{EuZn(bpdc)2(OAc)(H2O)2} | C26 Eu1 H21 N4 O13 Zn1 | solvothermal synthesis | Eu(OAc)3⋅6H2O | 87.4 mg | Zn(OAc)2 | 43.9 mg | H2bpdc | 97.6 mg | [6 empty] | 3 days | 160 °C |  | solvothermal synthesis | 10.1021/cg101642j |  | 2011.04 | [{"synthesis method": "solvothermal synthesis", "precursor": [{"name": "Eu(OAc)3\u22c56H2O", "amount": "87.4", "unit": "mg"}, {"name": "Zn(OAc)2", "amount": "43.9", "unit": "mg"}, {"name": "H2bpdc", "amount": "97.6", "unit": "mg"}], "solvent": [{"name": "H2O", "amount": "10", "unit": "mL"}], "pressure": "", "temperature": "160 \u00b0C", "time": "3 days", "heating rate": "", "cooling rate": "~10 \u00b0C/h"}]
OTUZUZ | [{TbZn(bpdc)2(OAc)(H2O)2} | C26 H21 N4 O13 Tb1 Zn1 | solvothermal synthesis | Tb(OAc)3⋅6H2O | 88.8 mg | Zn(OAc)2 | 43.9 mg | H2bpdc | 97.6 mg | [6 empty] | 3 days | 160 °C |  | solvothermal synthesis | 10.1021/cg101642j |  | 2011.04 | [{"synthesis method": "solvothermal synthesis", "precursor": [{"name": "Tb(OAc)3\u22c56H2O", "amount": "88.8", "unit": "mg"}, {"name": "Zn(OAc)2", "amount": "43.9", "unit": "mg"}, {"name": "H2bpdc", "amount": "97.6", "unit": "mg"}], "solvent": [{"name": "H2O", "amount": "10", "unit": "mL"}], "pressure": "", "temperature": "160 \u00b0C", "time": "3 days", "heating rate": "", "cooling rate": "~10 \u00b0C/h"}]
OTUZIN | [{DyZn(bpdc)2(OAc)(H2O)2} | C26 Dy1 H21 N4 O13 Zn1 | solvothermal synthesis | Dy(OAc)3⋅10H2O | 102.6 mg | Zn(OAc)2 | 43.9 mg | H2bpdc | 97.6 mg | [6 empty] | 3 days | 160 °C |  | solvothermal synthesis | 10.1021/cg101642j |  | 2011.04 | [{"synthesis method": "solvothermal synthesis", "precursor": [{"name": "Dy(OAc)3\u22c510H2O", "amount": "102.6", "unit": "mg"}, {"name": "Zn(OAc)2", "amount": "43.9", "unit": "mg"}, {"name": "H2bpdc", "amount": "97.6", "unit": "mg"}], "solvent": [{"name": "H2O", "amount": "10", "unit": "mL"}], "pressure": "", "temperature": "160 \u00b0C", "time": "3 days", "heating rate": "", "cooling rate": "~10 \u00b0C/h"}]
OTUZOT | [{ErZn(bpdc)2(OAc)(H2O)2} | C26 Er1 H21 N4 O13 Zn1 | solvothermal synthesis | Er(OAc)3⋅6H2O | 90.5 mg | Zn(OAc)2 | 43.9 mg | H2bpdc | 97.6 mg | [6 empty] | 3 days | 160 °C |  | solvothermal synthesis | 10.1021/cg101642j |  | 2011.04 | [{"synthesis method": "solvothermal synthesis", "precursor": [{"name": "Er(OAc)3\u22c56H2O", "amount": "90.5", "unit": "mg"}, {"name": "Zn(OAc)2", "amount": "43.9", "unit": "mg"}, {"name": "H2bpdc", "amount": "97.6", "unit": "mg"}], "solvent": [{"name": "H2O", "amount": "10", "unit": "mL"}], "pressure": "", "temperature": "160 \u00b0C", "time": "3 days", "heating rate": "", "cooling rate": "~10 \u00b0C/h"}]
MEFKEO | [Ag4(L1)2(NO3)4](CHCl3)2 | Ag4 C42 Cl6 H46 N4 O12 S4 | chemical synthesis | AgNO3 | 17 mg | L1 | 33 mg | [6 empty] | CH3OH, CHCl3/CH3CN |  | two weeks | room temperature |  | chemical synthesis | 10.1021/cg050286p |  | 2006.02 | [{"synthesis method": "chemical synthesis", "precursor": [{"name": "AgNO3", "amount": "17", "unit": "mg"}, {"name": "L1", "amount": "33", "unit": "mg"}], "solution": [{"name": "CH3OH", "amount": "10", "unit": "mL"}, {"name": "CHCl3/CH3CN", "amount": "10 mL/3 drops", "unit": ""}], "pressure": "", "temperature": "room temperature", "time": "two weeks"}]
MEFKIS | [Ag4(L2)2(NO3)4](CHCl3)2 | Ag4 C46 Cl6 H54 N4 O12 S4 | chemical synthesis | AgNO3 | 17 mg | L2 | 35 mg | [6 empty] | CH3OH, CHCl3/CH3CN |  | one week | room temperature |  | chemical synthesis | 10.1021/cg050286p |  | 2006.02 | [{"synthesis method": "chemical synthesis", "precursor": [{"name": "AgNO3", "amount": "17", "unit": "mg"}, {"name": "L2", "amount": "35", "unit": "mg"}], "solution": [{"name": "CH3OH", "amount": "10", "unit": "mL"}, {"name": "CHCl3/CH3CN", "amount": "10 mL/3 drops", "unit": ""}], "pressure": "", "temperature": "room temperature", "time": "one week"}]
MEFKOY | [Ag4(L3)2(NO3)4] | Ag4 C48 H60 N4 O12 S4 | chemical synthesis | AgNO3 | 17 mg | L3 | 38 mg | [6 empty] | CH3OH, CHCl3/CH3CN |  | 20 days | room temperature |  | chemical synthesis | 10.1021/cg050286p |  | 2006.02 | [{"synthesis method": "chemical synthesis", "precursor": [{"name": "AgNO3", "amount": "17", "unit": "mg"}, {"name": "L3", "amount": "38", "unit": "mg"}], "solution": [{"name": "CH3OH", "amount": "10", "unit": "mL"}, {"name": "CHCl3/CH3CN", "amount": "10 mL/3 drops", "unit": ""}], "pressure": "", "temperature": "room temperature", "time": "20 days"}]
MEFKUE | [AgL2(CH3CN)](ClO4) | Ag1 C24 Cl1 H29 N1 O4 S2 | chemical synthesis | AgClO4 | 21 mg | L2 | 35 mg | [6 empty] | CH3OH, CHCl3/CH3CN |  | 3 weeks | room temperature |  | chemical synthesis | 10.1021/cg050286p |  | 2006.02 | [{"synthesis method": "chemical synthesis", "precursor": [{"name": "AgClO4", "amount": "21", "unit": "mg"}, {"name": "L2", "amount": "35", "unit": "mg"}], "solution": [{"name": "CH3OH", "amount": "10", "unit": "mL"}, {"name": "CHCl3/CH3CN", "amount": "10 mL/3 drops", "unit": ""}], "pressure": "", "temperature": "room temperature", "time": "3 weeks"}]
MEFLAL | [AgL4(NO3)]2(CH3CN) | Ag2 C50 H63 N3 O6 S4 | chemical synthesis | AgNO3 | 17 mg | L4 | 38 mg | [6 empty] | CH3OH, CHCl3/CH3CN |  | four weeks | room temperature |  | chemical synthesis | 10.1021/cg050286p |  | 2006.02 | [{"synthesis method": "chemical synthesis", "precursor": [{"name": "AgNO3", "amount": "17", "unit": "mg"}, {"name": "L4", "amount": "38", "unit": "mg"}], "solution": [{"name": "CH3OH", "amount": "10", "unit": "mL"}, {"name": "CHCl3/CH3CN", "amount": "10 mL/3 drops", "unit": ""}], "pressure": "", "temperature": "room temperature", "time": "four weeks"}]
MEFLEP | [AgL4](PF6) | Ag1 C24 F6 H30 P1 S2 | chemical synthesis | AgPF6 | 25 mg | L4 | 38 mg | [6 empty] | CH3OH, CHCl3/CH3CN |  | 20 days | room temperature |  | chemical synthesis | 10.1021/cg050286p |  | 2006.02 | [{"synthesis method": "chemical synthesis", "precursor": [{"name": "AgPF6", "amount": "25", "unit": "mg"}, {"name": "L4", "amount": "38", "unit": "mg"}], "solution": [{"name": "CH3OH", "amount": "10", "unit": "mL"}, {"name": "CHCl3/CH3CN", "amount": "10 mL/3 drops", "unit": ""}], "pressure": "", "temperature": "room temperature", "time": "20 days"}]
WAQVUH | [Cu6(pybz)8(OH)2]·I5 -·I7 - | C96 Cu6 H66 I12 N8 O18 | solvothermal synthesis | 4-pyridylbenzoate | 0.224 g | Cu(NO3)2⋅3H2O | 0.162 g | iodine | 0.160 g | [6 empty] | 72 h | 140 °C |  | chemical synthesis, solvothermal synthesis, filtration, washing, drying | 10.1021/ja211381e |  | 2012.02 | [{"synthesis method": "chemical synthesis", "precursor": [{"name": "4-pyridylbenzoate", "amount": "0.224", "unit": "g"}, {"name": "Cu(NO3)2\u22c53H2O", "amount": "0.162", "unit": "g"}, {"name": "iodine", "amount": "0.160", "unit": "g"}], "solution": [{"name": "H2O", "amount": "15.0", "unit": "mL"}], "pressure": "", "temperature": "", "time": "10 min"}, {"synthesis method": "solvothermal synthesis", "precursor": [], "solvent": [], "reducing agent": [], "surfactant": [], "pressure": "", "temperature": "140 \u00b0C", "time": "72 h", "heating rate": "", "cooling rate": "10 \u00b0C h-1 over 12 h"}, {"synthesis method": "filtration", "time": "", "atmosphere": "", "pressure": ""}, {"synthesis method": "washing", "washing solution": "water", "amount": ""}, {"synthesis method": "drying", "pressure": "", "temperature": "ambient temperature", "atmosphere": "", "time": ""}]
UCIREF | Na[Ni(pdt)2] | C8 H8 N4 Na1 Ni1 O2 S4 | [16 empty] | electrochemical deposition | 10.1021/ic2003172 |  | 2011.06 | [{"synthesis method": "electrochemical deposition", "electrolyte precursor": [{"name": "Na2[Ni(pdt)2]", "amount": "", "unit": ""}], "electrolyte solvent": "5:1 (v/v) H2O/MeOH", "electrolyte concentration": "", "electrolyte pH": "", "additive": "", "working electrode": "anode", "counter electrode": "", "reference electrode": "", "mode": "constant current", "voltage": "", "current density": "5 \u03bcA", "stirring": "", "temperature": "", "atmosphere": "", "time": "1 week"}]
WISTEA | [Me2Sn(25pdc)(py)]3 ·3.04C5H5N·1.86H2O | C42 H42 N6 O12 Sn3 | chemical synthesis | 25pdcH2 | 0.059 g | potassium hydroxide | 0.040 g | dimethyltin dichloride | 0.078 g |  |  |  |  | ethanol and water |  | 5 h | room temperature |  | chemical synthesis, washing, drying | 10.1021/acs.cgd.8b01299 |  | 2018.10 | [{"synthesis method": "chemical synthesis", "precursor": [{"name": "25pdcH2", "amount": "0.059", "unit": "g"}, {"name": "potassium hydroxide", "amount": "0.040", "unit": "g"}, {"name": "dimethyltin dichloride", "amount": "0.078", "unit": "g"}], "solution": [{"name": "ethanol and water", "amount": "5:1, v/v", "unit": ""}], "pressure": "", "temperature": "room temperature", "time": "5 h"}, {"synthesis method": "washing", "washing solution": "hot ethanol", "amount": ""}, {"synthesis method": "drying", "pressure": "vacuum", "temperature": "", "atmosphere": "", "time": ""}]
WISSUP | {[Me2Sn(25pdc)][Me2Sn(25pdc)(H2O)]} n ·2nC7H8O | C32 H36 N2 O11 Sn2 | chemical synthesis | 25pdcH2 | 0.100 g | potassium hydroxide | 0.067 g | dimethyltin(IV) dichloride | 0.131 g |  |  |  |  | benzyl alcohol and water |  | 6 h | room temperature |  | chemical synthesis | 10.1021/acs.cgd.8b01299 |  | 2018.10 | [{"synthesis method": "chemical synthesis", "precursor": [{"name": "25pdcH2", "amount": "0.100", "unit": "g"}, {"name": "potassium hydroxide", "amount": "0.067", "unit": "g"}, {"name": "dimethyltin(IV) dichloride", "amount": "0.131", "unit": "g"}], "solution": [{"name": "benzyl alcohol and water", "amount": "3:1, v/v", "unit": ""}], "pressure": "", "temperature": "room temperature", "time": "6 h"}]
WISTIE | {[nBu2Sn(25pdc)]4} n ·4nC6H5NO2 | C60 H84 N4 O16 Sn4 | chemical synthesis | 25pdcH2 | 0.250 g | di-n-butyltin oxide | 0.372 g | [6 empty] | toluene and ethanol |  | 8 h | refluxed |  | chemical synthesis, washing | 10.1021/acs.cgd.8b01299 |  | 2018.10 | [{"synthesis method": "chemical synthesis", "precursor": [{"name": "25pdcH2", "amount": "0.250", "unit": "g"}, {"name": "di-n-butyltin oxide", "amount": "0.372", "unit": "g"}], "solution": [{"name": "toluene and ethanol", "amount": "5:1, v/v", "unit": ""}], "pressure": "", "temperature": "refluxed", "time": "8 h"}, {"synthesis method": "washing", "washing solution": "hot ethanol", "amount": ""}]
WISSOJ | [nBu2Sn(25pdc)(gly)] n | C17 H27 N1 O6 Sn1 | chemical synthesis | 25pdcH2 | 0.200 g | di-n-butyltin oxide | 0.298 g | [6 empty] | 1,2-ethanediol and CHCl3 |  | 6 h | refluxed |  | chemical synthesis | 10.1021/acs.cgd.8b01299 |  | 2018.10 | [{"synthesis method": "chemical synthesis", "precursor": [{"name": "25pdcH2", "amount": "0.200", "unit": "g"}, {"name": "di-n-butyltin oxide", "amount": "0.298", "unit": "g"}], "solution": [{"name": "1,2-ethanediol and CHCl3", "amount": "5:1, v/v", "unit": ""}], "pressure": "", "temperature": "refluxed", "time": "6 h"}]
WISTAW | {[nBu2Sn(25pdc)]3} n ·nCHCl3 | C15 H21 N1 O4 Sn1 | chemical synthesis | 25pdcH2 | 0.100 g | di-n-butyltin oxide | 0.149 g | [6 empty] | toluene and ethanol |  | 8 h | refluxed |  | chemical synthesis, washing | 10.1021/acs.cgd.8b01299 |  | 2018.10 | [{"synthesis method": "chemical synthesis", "precursor": [{"name": "25pdcH2", "amount": "0.100", "unit": "g"}, {"name": "di-n-butyltin oxide", "amount": "0.149", "unit": "g"}], "solution": [{"name": "toluene and ethanol", "amount": "5:1, v/v", "unit": ""}], "pressure": "", "temperature": "refluxed", "time": "8 h"}, {"synthesis method": "washing", "washing solution": "hot ethanol", "amount": ""}]
UTASAL | [NdIII(pmmo)2(H2O)3][CrIII(CN)6] | C14 Cr1 H14 N10 Nd1 O5 | chemical synthesis | NdIIICl3⋅6H2O | 23.3 mg | pmmo | 12.5 mg | K3[CrIII(CN)6] | 21.2 mg |  |  |  |  | water, water |  |  | boiling point |  | chemical synthesis, filtration, washing, drying | 10.1021/acs.cgd.6b00476 |  | 2016.08 | [{"synthesis method": "chemical synthesis", "precursor": [{"name": "NdIIICl3\u22c56H2O", "amount": "23.3", "unit": "mg"}, {"name": "pmmo", "amount": "12.5", "unit": "mg"}, {"name": "K3[CrIII(CN)6]", "amount": "21.2", "unit": "mg"}], "solution": [{"name": "water", "amount": "0.3", "unit": "mL"}, {"name": "water", "amount": "0.3", "unit": "mL"}], "pressure": "", "temperature": "boiling point", "time": ""}, {"synthesis method": "filtration", "time": "", "atmosphere": "", "pressure": ""}, {"synthesis method": "washing", "washing solution": "water and ethanol", "amount": ""}, {"synthesis method": "drying", "pressure": "", "temperature": "", "atmosphere": "air", "time": ""}]
OVIXEX | [Mn(Phpyk)2(SCN)2] | C26 H18 Mn1 N4 O2 S2 | chemical synthesis | 2-benzoylpyridine | 0.366 g | manganese(II) perchlorate hexahydrate | 0.362 g | sodium thiocyanate | 0.162 g |  |  |  |  | methanol, water |  | 2 h |  |  | chemical synthesis, filtration | 10.1021/cg2004485 |  | 2011.05 | [{"synthesis method": "chemical synthesis", "precursor": [{"name": "2-benzoylpyridine", "amount": "0.366", "unit": "g"}, {"name": "manganese(II) perchlorate hexahydrate", "amount": "0.362", "unit": "g"}, {"name": "sodium thiocyanate", "amount": "0.162", "unit": "g"}], "solution": [{"name": "methanol", "amount": "15", "unit": "mL"}, {"name": "water", "amount": "5", "unit": "mL"}], "pressure": "", "temperature": "", "time": "2 h"}, {"synthesis method": "filtration", "time": "", "atmosphere": "", "pressure": ""}]
OPULER01 | [Cu(Phpyk)2(SCN)2] | C26 Cu1 H18 N4 O2 S2 | chemical synthesis | copper(II) perchlorate hexahydrate | 0.370 g | [8 empty] | methanol, water |  | 2 h |  |  | chemical synthesis, filtration | 10.1021/cg2004485 |  | 2011.05 | [{"synthesis method": "chemical synthesis", "precursor": [{"name": "copper(II) perchlorate hexahydrate", "amount": "0.370", "unit": "g"}], "solution": [{"name": "methanol", "amount": "15", "unit": "mL"}, {"name": "water", "amount": "5", "unit": "mL"}], "pressure": "", "temperature": "", "time": "2 h"}, {"synthesis method": "filtration", "time": "", "atmosphere": "", "pressure": ""}]
OVIXUN | [Zn(Phpyk)2(SCN)2] | C26 H18 N4 O2 S2 Zn1 | chemical synthesis | zinc(II) perchlorate hexahydrate | 0.372 g | [8 empty] | methanol, water |  | 2 h |  |  | chemical synthesis, filtration | 10.1021/cg2004485 |  | 2011.05 | [{"synthesis method": "chemical synthesis", "precursor": [{"name": "zinc(II) perchlorate hexahydrate", "amount": "0.372", "unit": "g"}], "solution": [{"name": "methanol", "amount": "15", "unit": "mL"}, {"name": "water", "amount": "5", "unit": "mL"}], "pressure": "", "temperature": "", "time": "2 h"}, {"synthesis method": "filtration", "time": "", "atmosphere": "", "pressure": ""}]
OVIYAU | [Mn(dca)2(Phpyk)]n | C16 H9 Mn1 N7 O1 | chemical synthesis | 2-benzoyl pyridine | 0.366 g | manganese(II) perchlorate hexahydrate | 0.362 g | sodium dicyanamide | 0.178 g |  |  |  |  | methanol, water |  | 2 h |  |  | chemical synthesis, filtration | 10.1021/cg2004485 |  | 2011.05 | [{"synthesis method": "chemical synthesis", "precursor": [{"name": "2-benzoyl pyridine", "amount": "0.366", "unit": "g"}, {"name": "manganese(II) perchlorate hexahydrate", "amount": "0.362", "unit": "g"}, {"name": "sodium dicyanamide", "amount": "0.178", "unit": "g"}], "solution": [{"name": "methanol", "amount": "15", "unit": "mL"}, {"name": "water", "amount": "5", "unit": "mL"}], "pressure": "", "temperature": "", "time": "2 h"}, {"synthesis method": "filtration", "time": "", "atmosphere": "", "pressure": ""}]
OVIYEY | [Co(dca)2(Phpyk)]n | C16 Co1 H9 N7 O1 | chemical synthesis | cobalt(II) perchlorate hexahydrate | 0.366 g | [8 empty] | methanol, water |  | 2 h |  |  | chemical synthesis, filtration | 10.1021/cg2004485 |  | 2011.05 | [{"synthesis method": "chemical synthesis", "precursor": [{"name": "cobalt(II) perchlorate hexahydrate", "amount": "0.366", "unit": "g"}], "solution": [{"name": "methanol", "amount": "15", "unit": "mL"}, {"name": "water", "amount": "5", "unit": "mL"}], "pressure": "", "temperature": "", "time": "2 h"}, {"synthesis method": "filtration", "time": "", "atmosphere": "", "pressure": ""}]
OVIYIC | [Cu(dca)2(Phpyk)]n | C16 Cu1 H9 N7 O1 | chemical synthesis | copper(II) perchlorate hexahydrate | 0.370 g | [8 empty] | methanol, water |  | 2 h |  |  | chemical synthesis, filtration | 10.1021/cg2004485 |  | 2011.05 | [{"synthesis method": "chemical synthesis", "precursor": [{"name": "copper(II) perchlorate hexahydrate", "amount": "0.370", "unit": "g"}], "solution": [{"name": "methanol", "amount": "15", "unit": "mL"}, {"name": "water", "amount": "5", "unit": "mL"}], "pressure": "", "temperature": "", "time": "2 h"}, {"synthesis method": "filtration", "time": "", "atmosphere": "", "pressure": ""}]
OVIYOI | [Zn(dca)2(Phpyk)]n | C16 H9 N7 O1 Zn1 | chemical synthesis | zinc(II) perchlorate hexahydrate | 0.372 g | [8 empty] | methanol, water |  | 2 h |  |  | chemical synthesis, filtration | 10.1021/cg2004485 |  | 2011.05 | [{"synthesis method": "chemical synthesis", "precursor": [{"name": "zinc(II) perchlorate hexahydrate", "amount": "0.372", "unit": "g"}], "solution": [{"name": "methanol", "amount": "15", "unit": "mL"}, {"name": "water", "amount": "5", "unit": "mL"}], "pressure": "", "temperature": "", "time": "2 h"}, {"synthesis method": "filtration", "time": "", "atmosphere": "", "pressure": ""}]
QIVDUX | [Mn3(TCMB)2(H2O)4] n ·4nH2O | C12 H17 Mn1.5 O13 | solvothermal synthesis | Mn(OAc)2⋅4H2O | 0.20 mmol | H3TCMB | 0.05 mmol | 4-abpt | 0.05 mmol | [6 empty] | 72h | 100°C |  | solvothermal synthesis | 10.1021/acs.cgd.9b00010 |  | 2019.02 | [{"synthesis method": "solvothermal synthesis", "precursor": [{"name": "Mn(OAc)2\u22c54H2O", "amount": "0.20", "unit": "mmol"}, {"name": "H3TCMB", "amount": "0.05", "unit": "mmol"}, {"name": "4-abpt", "amount": "0.05", "unit": "mmol"}], "solvent": [{"name": "ethanol", "amount": "4", "unit": "mL"}, {"name": "water", "amount": "4", "unit": "mL"}], "reducing agent": [{"name": "", "amount": "", "unit": ""}], "surfactant": [{"name": "", "amount": "", "unit": ""}], "pressure": "", "temperature": "100\u00b0C", "time": "72h", "heating rate": "", "cooling rate": ""}]
QIVFAF | [Cu3(TCMB)(μ3-OH)3] n ·0.5nH2O | C12 Cu3 H13 O12.5 | solvothermal synthesis | Cu(OAc)2⋅2H2O | 0.20 mmol | H3TCMB | 0.05 mmol | 4-abpt | 0.05 mmol | [6 empty] | 72h | 100°C |  | solvothermal synthesis | 10.1021/acs.cgd.9b00010 |  | 2019.02 | [{"synthesis method": "solvothermal synthesis", "precursor": [{"name": "Cu(OAc)2\u22c52H2O", "amount": "0.20", "unit": "mmol"}, {"name": "H3TCMB", "amount": "0.05", "unit": "mmol"}, {"name": "4-abpt", "amount": "0.05", "unit": "mmol"}], "solvent": [{"name": "ethanol", "amount": "4", "unit": "mL"}, {"name": "water", "amount": "4", "unit": "mL"}], "reducing agent": [{"name": "", "amount": "", "unit": ""}], "surfactant": [{"name": "", "amount": "", "unit": ""}], "pressure": "", "temperature": "100\u00b0C", "time": "72h", "heating rate": "", "cooling rate": ""}]
QIVFEJ | [Zn3.5(TCMB)2(μ2-OH)(H2O)4] n ·2nH2O | C24 H31 O25 Zn3.5 | solvothermal synthesis | Zn(OAc)2⋅2H2O | 0.20 mmol | H3TCMB | 0.05 mmol | 4-abpt | 0.05 mmol | [6 empty] | 72h | 100°C |  | solvothermal synthesis | 10.1021/acs.cgd.9b00010 |  | 2019.02 | [{"synthesis method": "solvothermal synthesis", "precursor": [{"name": "Zn(OAc)2\u22c52H2O", "amount": "0.20", "unit": "mmol"}, {"name": "H3TCMB", "amount": "0.05", "unit": "mmol"}, {"name": "4-abpt", "amount": "0.05", "unit": "mmol"}], "solvent": [{"name": "ethanol", "amount": "4", "unit": "mL"}, {"name": "water", "amount": "4", "unit": "mL"}], "reducing agent": [{"name": "", "amount": "", "unit": ""}], "surfactant": [{"name": "", "amount": "", "unit": ""}], "pressure": "", "temperature": "100\u00b0C", "time": "72h", "heating rate": "", "cooling rate": ""}]
QIVFIN | [Zn2(TCMB)(4-abpt)(μ3-OH)] n | C24 H22 N6 O11 Zn2 | solvothermal synthesis | Zn(OAc)2⋅2H2O | 0.20 mmol | H3TCMB | 0.05 mmol | 4-abpt | 0.10 mmol | [6 empty] | 72h | 85°C |  | solvothermal synthesis | 10.1021/acs.cgd.9b00010 |  | 2019.02 | [{"synthesis method": "solvothermal synthesis", "precursor": [{"name": "Zn(OAc)2\u22c52H2O", "amount": "0.20", "unit": "mmol"}, {"name": "H3TCMB", "amount": "0.05", "unit": "mmol"}, {"name": "4-abpt", "amount": "0.10", "unit": "mmol"}], "solvent": [{"name": "ethanol", "amount": "4", "unit": "mL"}, {"name": "water", "amount": "4", "unit": "mL"}], "reducing agent": [{"name": "", "amount": "", "unit": ""}], "surfactant": [{"name": "", "amount": "", "unit": ""}], "pressure": "", "temperature": "85\u00b0C", "time": "72h", "heating rate": "", "cooling rate": ""}]
QIVFOT | [Cd2(TCMB)(pdta)(EtOH)(H2O)] n ·2nH2O | C20 Cd2 H25 N5 O13 | solvothermal synthesis | Cd(OAc)2⋅2H2O | 0.20 mmol | H3TCMB | 0.05 mmol | Hpdta | 0.10 mmol | [6 empty] | 72h | 85°C |  | solvothermal synthesis | 10.1021/acs.cgd.9b00010 |  | 2019.02 | [{"synthesis method": "solvothermal synthesis", "precursor": [{"name": "Cd(OAc)2\u22c52H2O", "amount": "0.20", "unit": "mmol"}, {"name": "H3TCMB", "amount": "0.05", "unit": "mmol"}, {"name": "Hpdta", "amount": "0.10", "unit": "mmol"}], "solvent": [{"name": "ethanol", "amount": "4", "unit": "mL"}, {"name": "water", "amount": "4", "unit": "mL"}], "reducing agent": [{"name": "", "amount": "", "unit": ""}], "surfactant": [{"name": "", "amount": "", "unit": ""}], "pressure": "", "temperature": "85\u00b0C", "time": "72h", "heating rate": "", "cooling rate": ""}]
QIVFUZ | [Co3(TCMB)2(bpee)3(MeOH)(H2O)5] n | C61 Co3 H62 N6 O24 | solvothermal synthesis | Co(OAc)2⋅4H2O | 0.30 mmol | H3TCMB | 0.05 mmol | bpee | 0.10 mmol | [6 empty] | 72h | 85°C |  | solvothermal synthesis | 10.1021/acs.cgd.9b00010 |  | 2019.02 | [{"synthesis method": "solvothermal synthesis", "precursor": [{"name": "Co(OAc)2\u22c54H2O", "amount": "0.30", "unit": "mmol"}, {"name": "H3TCMB", "amount": "0.05", "unit": "mmol"}, {"name": "bpee", "amount": "0.10", "unit": "mmol"}], "solvent": [{"name": "methanol", "amount": "4", "unit": "mL"}, {"name": "water", "amount": "4", "unit": "mL"}], "reducing agent": [{"name": "", "amount": "", "unit": ""}], "surfactant": [{"name": "", "amount": "", "unit": ""}], "pressure": "", "temperature": "85\u00b0C", "time": "72h", "heating rate": "", "cooling rate": ""}]
QIVGAG | [Co4(TCMB)2(bpee)2(μ3-OH)2(H2O)2] n ·12nH2O | C48 Co4 H68 N4 O34 | solvothermal synthesis | Co(OAc)2⋅4H2O | 0.30 mmol | H3TCMB | 0.05 mmol | bpee | 0.10 mmol | [6 empty] | 72h | 100°C |  | solvothermal synthesis | 10.1021/acs.cgd.9b00010 |  | 2019.02 | [{"synthesis method": "solvothermal synthesis", "precursor": [{"name": "Co(OAc)2\u22c54H2O", "amount": "0.30", "unit": "mmol"}, {"name": "H3TCMB", "amount": "0.05", "unit": "mmol"}, {"name": "bpee", "amount": "0.10", "unit": "mmol"}], "solvent": [{"name": "methanol", "amount": "4", "unit": "mL"}, {"name": "water", "amount": "4", "unit": "mL"}], "reducing agent": [{"name": "", "amount": "", "unit": ""}], "surfactant": [{"name": "", "amount": "", "unit": ""}], "pressure": "", "temperature": "100\u00b0C", "time": "72h", "heating rate": "", "cooling rate": ""}]
QIVGEK | [Co4(TCMB)2(bpee)2(μ3-OH)2(H2O)2] n ·5nH2O | C48 Co4 H68 N4 O34 | solvothermal synthesis | Co(OAc)2⋅4H2O | 0.30 mmol | H3TCMB | 0.05 mmol | bpee | 0.10 mmol | [6 empty] | 72h | 120°C |  | solvothermal synthesis | 10.1021/acs.cgd.9b00010 |  | 2019.02 | [{"synthesis method": "solvothermal synthesis", "precursor": [{"name": "Co(OAc)2\u22c54H2O", "amount": "0.30", "unit": "mmol"}, {"name": "H3TCMB", "amount": "0.05", "unit": "mmol"}, {"name": "bpee", "amount": "0.10", "unit": "mmol"}], "solvent": [{"name": "methanol", "amount": "4", "unit": "mL"}, {"name": "water", "amount": "4", "unit": "mL"}], "reducing agent": [{"name": "", "amount": "", "unit": ""}], "surfactant": [{"name": "", "amount": "", "unit": ""}], "pressure": "", "temperature": "120\u00b0C", "time": "72h", "heating rate": "", "cooling rate": ""}]
KOBHER | {[Zn2(bdtfa)(py)3(H2O)]·2DMF} n | C45 F4 H39 N7 O13 Zn2 | chemical synthesis | Zn(NO3)2⋅6H2O | 0.0592 g | H4bdtfa | 0.0282 g | [6 empty] | H2O/py/DMF |  | 3 days | 80 °C |  | chemical synthesis | 10.1021/acs.cgd.8b01640 |  | 2019.01 | [{"synthesis method": "chemical synthesis", "precursor": [{"name": "Zn(NO3)2\u22c56H2O", "amount": "0.0592", "unit": "g"}, {"name": "H4bdtfa", "amount": "0.0282", "unit": "g"}], "solution": [{"name": "H2O/py/DMF", "amount": "1:1:8", "unit": ""}], "pressure": "", "temperature": "80 \u00b0C", "time": "3 days"}]
LOVTOH | 1 ∞[Zn2(Htea)(1,2-bdc)] | C14 H16 N1 O7 Zn2 | solvothermal synthesis | Zn(NO3)2⋅6H2O | 0.3 g | H3tea | 0.6 g | 1,2-benzenedicarboxylic acid | 0.17 g | Et3N | 0.2 g |  |  |  |  | 20 h | 110 °C |  | solvothermal synthesis, washing | 10.1021/cg501604c |  | 2014.12 | [{"synthesis method": "solvothermal synthesis", "precursor": [{"name": "Zn(NO3)2\u22c56H2O", "amount": "0.3", "unit": "g"}, {"name": "H3tea", "amount": "0.6", "unit": "g"}, {"name": "1,2-benzenedicarboxylic acid", "amount": "0.17", "unit": "g"}, {"name": "Et3N", "amount": "0.2", "unit": "g"}], "solvent": [{"name": "methanol", "amount": "20", "unit": "mL"}], "pressure": "", "temperature": "110 \u00b0C", "time": "20 h", "heating rate": "", "cooling rate": "slowly cooled to room temperature"}, {"synthesis method": "washing", "washing solution": "methanol", "amount": ""}]
RUFTAP | 1 ∞[Zn(H3tris)(1,3-bdc)(CH3OH)] | C13 H19 N1 O8 Zn1 | solvothermal synthesis | Zn(NO3)2⋅6H2O | 0.3 g | H3tris | 0.6 g | 1,3-benzenedicarboxylic acid | 0.17 g | Et3N | 0.2 g |  |  |  |  | 20 h | 110 °C |  | solvothermal synthesis, washing | 10.1021/cg501604c |  | 2014.12 | [{"synthesis method": "solvothermal synthesis", "precursor": [{"name": "Zn(NO3)2\u22c56H2O", "amount": "0.3", "unit": "g"}, {"name": "H3tris", "amount": "0.6", "unit": "g"}, {"name": "1,3-benzenedicarboxylic acid", "amount": "0.17", "unit": "g"}, {"name": "Et3N", "amount": "0.2", "unit": "g"}], "solvent": [{"name": "methanol", "amount": "20", "unit": "mL"}], "pressure": "", "temperature": "110 \u00b0C", "time": "20 h", "heating rate": "", "cooling rate": "slowly cooled to room temperature"}, {"synthesis method": "washing", "washing solution": "methanol", "amount": ""}]
RUFRIV | 3 ∞[Zn5(Htea)2(1,3-bdc)3(H2O)]·2.6H2O | C36 H45.20 N2 O21.60 Zn5 | solvothermal synthesis | Zn(NO3)2⋅6H2O | 0.3 g | H3tea | 0.3 g | 1,3-benzenedicarboxylic acid | 0.17 g | Et3N | 0.2 g |  |  |  |  | 20 h | 110 °C |  | solvothermal synthesis, washing | 10.1021/cg501604c |  | 2014.12 | [{"synthesis method": "solvothermal synthesis", "precursor": [{"name": "Zn(NO3)2\u22c56H2O", "amount": "0.3", "unit": "g"}, {"name": "H3tea", "amount": "0.3", "unit": "g"}, {"name": "1,3-benzenedicarboxylic acid", "amount": "0.17", "unit": "g"}, {"name": "Et3N", "amount": "0.2", "unit": "g"}], "solvent": [{"name": "methanol", "amount": "20", "unit": "mL"}], "pressure": "", "temperature": "110 \u00b0C", "time": "20 h", "heating rate": "", "cooling rate": "slowly cooled to room temperature"}, {"synthesis method": "washing", "washing solution": "methanol", "amount": ""}]
LOVTUN | 3 ∞[Zn3(H2dea)2(1,4-bdc)3] | C32 H34 N2 O16 Zn3 | solvothermal synthesis | Zn(NO3)2⋅6H2O | 0.3 g | H2dea | 0.21 g | 1,4-benzenedicarboxylic acid | 0.17 g | Et3N | 0.2 g |  |  |  |  | 20 h | 110 °C |  | solvothermal synthesis, washing | 10.1021/cg501604c |  | 2014.12 | [{"synthesis method": "solvothermal synthesis", "precursor": [{"name": "Zn(NO3)2\u22c56H2O", "amount": "0.3", "unit": "g"}, {"name": "H2dea", "amount": "0.21", "unit": "g"}, {"name": "1,4-benzenedicarboxylic acid", "amount": "0.17", "unit": "g"}, {"name": "Et3N", "amount": "0.2", "unit": "g"}], "solvent": [{"name": "methanol", "amount": "15", "unit": "mL"}], "pressure": "", "temperature": "110 \u00b0C", "time": "20 h", "heating rate": "", "cooling rate": "slowly cooled to room temperature"}, {"synthesis method": "washing", "washing solution": "methanol", "amount": ""}]
RIZNEU | 1 | C14 Cl1 H9 N4 O1 Zn1 | chemical synthesis | hydrochloride salt of imidazo[1,2-a]pyridin-2(3H)-one | 0.15 mmol | Zn(ClO4)2⋅6H2O | 0.15 mmol | [6 empty] | DMF, H2O | vacuum | 2 days | 120 °C |  | chemical synthesis | 10.1021/cg800025y |  | 2008.04 | [{"synthesis method": "chemical synthesis", "precursor": [{"name": "hydrochloride salt of imidazo[1,2-a]pyridin-2(3H)-one", "amount": "0.15", "unit": "mmol"}, {"name": "Zn(ClO4)2\u22c56H2O", "amount": "0.15", "unit": "mmol"}], "solution": [{"name": "DMF", "amount": "0.3", "unit": "mL"}, {"name": "H2O", "amount": "0.3", "unit": "mL"}], "pressure": "vacuum", "temperature": "120 \u00b0C", "time": "2 days"}]
LINNUS | [Ag(L1)(2-Pyr)(H2O)] | Ag1 C11 H14 N3 O4 S1 | chemical synthesis | p-aminobenzenesulfonic acid | 0.087 g | Ag2CO3 | 0.069 g | 2-methylpyrazine | 0.047 g |  |  |  |  | NH3 |  | 5 days | room temperature |  | chemical synthesis | 10.1021/ic070147s |  | 2007.08 | [{"synthesis method": "chemical synthesis", "precursor": [{"name": "p-aminobenzenesulfonic acid", "amount": "0.087", "unit": "g"}, {"name": "Ag2CO3", "amount": "0.069", "unit": "g"}, {"name": "2-methylpyrazine", "amount": "0.047", "unit": "g"}], "solution": [{"name": "NH3", "amount": "14", "unit": "M"}], "pressure": "", "temperature": "room temperature", "time": "5 days"}]
LINPAA | Ag(L1)(2,3-Pyr) | Ag1 C12 H14 N3 O3 S1 | chemical synthesis | 2,3-Pyrazine | [9 empty] | NH3 |  |  | room temperature |  | chemical synthesis | 10.1021/ic070147s |  | 2007.08 | [{"synthesis method": "chemical synthesis", "precursor": [{"name": "2,3-Pyrazine", "amount": "", "unit": ""}], "solution": [{"name": "NH3", "amount": "14", "unit": "M"}], "pressure": "", "temperature": "room temperature", "time": ""}]
LINPEE | [Ag2(L1)2(2Et,3Me-Pyr)2(H2O)] | Ag2 C26 H34 N6 O7 S2 | chemical synthesis | 2Et,3Me-Pyrazine | [9 empty] | NH3 |  |  | room temperature |  | chemical synthesis | 10.1021/ic070147s |  | 2007.08 | [{"synthesis method": "chemical synthesis", "precursor": [{"name": "2Et,3Me-Pyrazine", "amount": "", "unit": ""}], "solution": [{"name": "NH3", "amount": "14", "unit": "M"}], "pressure": "", "temperature": "room temperature", "time": ""}]
LINPII | [Ag2(2,6-Pyr)(L1)·1.5(H2O)] | Ag1 C12 H17 N3 O4.5 S1 | chemical synthesis | 2,6-Pyrazine | [9 empty] | NH3 |  |  | room temperature |  | chemical synthesis | 10.1021/ic070147s |  | 2007.08 | [{"synthesis method": "chemical synthesis", "precursor": [{"name": "2,6-Pyrazine", "amount": "", "unit": ""}], "solution": [{"name": "NH3", "amount": "14", "unit": "M"}], "pressure": "", "temperature": "room temperature", "time": ""}]
UFAGEO01 | [Ag(H2O)2](L2) | Ag1 C10 H14 N1 O6 S1 | chemical synthesis | 6-amino-1-naphthalenesulfonic acid | 0.112 g | Ag2CO3 | 0.069 g | [6 empty] | NH3 |  | 7 days | room temperature |  | chemical synthesis | 10.1021/ic070147s |  | 2007.08 | [{"synthesis method": "chemical synthesis", "precursor": [{"name": "6-amino-1-naphthalenesulfonic acid", "amount": "0.112", "unit": "g"}, {"name": "Ag2CO3", "amount": "0.069", "unit": "g"}], "solution": [{"name": "NH3", "amount": "14", "unit": "M"}], "pressure": "", "temperature": "room temperature", "time": "7 days"}]
LINPUU | [Ag(L2)(2-Pyr)] | Ag1 C15 H14 N3 O3 S1 | chemical synthesis | 6-amino-1-naphthalenesulfonic acid | 0.112 g | Ag2CO3 | 0.069 g | 2-methylpyrazine | 0.047 g |  |  |  |  | NH3 |  | 6 days | room temperature |  | chemical synthesis | 10.1021/ic070147s |  | 2007.08 | [{"synthesis method": "chemical synthesis", "precursor": [{"name": "6-amino-1-naphthalenesulfonic acid", "amount": "0.112", "unit": "g"}, {"name": "Ag2CO3", "amount": "0.069", "unit": "g"}, {"name": "2-methylpyrazine", "amount": "0.047", "unit": "g"}], "solution": [{"name": "NH3", "amount": "14", "unit": "M"}], "pressure": "", "temperature": "room temperature", "time": "6 days"}]
LINQAB | [Ag(L2)(2,3-Pyr)]·1.5H2O | Ag1 C16 H19 N3 O4.5 S1 | chemical synthesis | 2,3-Pyrazine | [9 empty] | NH3 |  |  | room temperature |  | chemical synthesis | 10.1021/ic070147s |  | 2007.08 | [{"synthesis method": "chemical synthesis", "precursor": [{"name": "2,3-Pyrazine", "amount": "", "unit": ""}], "solution": [{"name": "NH3", "amount": "14", "unit": "M"}], "pressure": "", "temperature": "room temperature", "time": ""}]
LINQEF | [Ag(L2)(2Et,3Me-Pyr)] | Ag1 C17 H22 N3 O5 S1 | chemical synthesis | 2Et,3Me-Pyrazine | [9 empty] | NH3 |  |  | room temperature |  | chemical synthesis | 10.1021/ic070147s |  | 2007.08 | [{"synthesis method": "chemical synthesis", "precursor": [{"name": "2Et,3Me-Pyrazine", "amount": "", "unit": ""}], "solution": [{"name": "NH3", "amount": "14", "unit": "M"}], "pressure": "", "temperature": "room temperature", "time": ""}]
LINQIJ | [Ag2(L2)(2,6-Pyr)(H2O)2](L2) | Ag2 C26 H30 N4 O9 S2 | chemical synthesis | 2,6-Pyrazine | [9 empty] | NH3 |  |  | room temperature |  | chemical synthesis | 10.1021/ic070147s |  | 2007.08 | [{"synthesis method": "chemical synthesis", "precursor": [{"name": "2,6-Pyrazine", "amount": "", "unit": ""}], "solution": [{"name": "NH3", "amount": "14", "unit": "M"}], "pressure": "", "temperature": "room temperature", "time": ""}]
LINQOP | [Ag(L2)(2,5-Pyr)] | Ag1 C16 H18 N3 O4 S1 | chemical synthesis | 2,5-Pyrazine | [9 empty] | NH3 |  |  | room temperature |  | chemical synthesis | 10.1021/ic070147s |  | 2007.08 | [{"synthesis method": "chemical synthesis", "precursor": [{"name": "2,5-Pyrazine", "amount": "", "unit": ""}], "solution": [{"name": "NH3", "amount": "14", "unit": "M"}], "pressure": "", "temperature": "room temperature", "time": ""}]
YUCFAE | [Cu(ampyz)(O2CH)2] n | C6 Cu1 H6 N3 O4 | chemical synthesis | ampyz | 48 mg | Cu(HCO2)2 | 76 mg | formic acid | 0.1 mL |  |  |  |  | ethanolic solution, aqueous solution |  | four days | room temperature |  | chemical synthesis | 10.1021/cg9001175 |  | 2009.04 | [{"synthesis method": "chemical synthesis", "precursor": [{"name": "ampyz", "amount": "48", "unit": "mg"}, {"name": "Cu(HCO2)2", "amount": "76", "unit": "mg"}, {"name": "formic acid", "amount": "0.1", "unit": "mL"}], "solution": [{"name": "ethanolic solution", "amount": "5", "unit": "mL"}, {"name": "aqueous solution", "amount": "5", "unit": "mL"}], "pressure": "", "temperature": "room temperature", "time": "four days"}]
YUCFEI | [Cu2(ampyz)(O2C2H3)4] n | C12 Cu2 H16 N3 O8 | chemical synthesis | ampyz | 48 mg | Cu(CH3CO2)2 | 91 mg | acetic acid | 0.1 mL |  |  |  |  | ethanolic solution, aqueous solution |  | three days | room temperature |  | chemical synthesis | 10.1021/cg9001175 |  | 2009.04 | [{"synthesis method": "chemical synthesis", "precursor": [{"name": "ampyz", "amount": "48", "unit": "mg"}, {"name": "Cu(CH3CO2)2", "amount": "91", "unit": "mg"}, {"name": "acetic acid", "amount": "0.1", "unit": "mL"}], "solution": [{"name": "ethanolic solution", "amount": "5", "unit": "mL"}, {"name": "aqueous solution", "amount": "5", "unit": "mL"}], "pressure": "", "temperature": "room temperature", "time": "three days"}]
YUCFIM | [Cu2(ampyz)(O2C3H5)4] n | C16 Cu2 H24 N3 O8 | chemical synthesis | ampyz | 48 mg | Cu(OH)2 | 49 mg | propionic acid | 1 mL |  |  |  |  | ethanolic solution, aqueous solution |  | one hour | 50°C |  | chemical synthesis | 10.1021/cg9001175 |  | 2009.04 | [{"synthesis method": "chemical synthesis", "precursor": [{"name": "ampyz", "amount": "48", "unit": "mg"}, {"name": "Cu(OH)2", "amount": "49", "unit": "mg"}, {"name": "propionic acid", "amount": "1", "unit": "mL"}], "solution": [{"name": "ethanolic solution", "amount": "5", "unit": "mL"}, {"name": "aqueous solution", "amount": "5", "unit": "mL"}], "pressure": "", "temperature": "50\u00b0C", "time": "one hour"}]
YUCFOS | [Cu2(ampyz)(O4C4H4)2] n | C12 Cu2 H12 N3 O9 | chemical synthesis | ampyz | 48 mg | Cu(NO3)2⋅3H2O | 121 mg | succinic acid | 59 mg |  |  |  |  | ethanolic solution, water, ethanol |  | four days | room temperature |  | chemical synthesis | 10.1021/cg9001175 |  | 2009.04 | [{"synthesis method": "chemical synthesis", "precursor": [{"name": "ampyz", "amount": "48", "unit": "mg"}, {"name": "Cu(NO3)2\u22c53H2O", "amount": "121", "unit": "mg"}, {"name": "succinic acid", "amount": "59", "unit": "mg"}], "solution": [{"name": "ethanolic solution", "amount": "3", "unit": "mL"}, {"name": "water", "amount": "4", "unit": "mL"}, {"name": "ethanol", "amount": "1", "unit": "mL"}], "pressure": "", "temperature": "room temperature", "time": "four days"}]
YUCFUY | [Cu(ampyz)(O4C3H2)] n ·2nH2O | C14 Cu2 H8 N6 O12 | chemical synthesis | ampyz | 48 mg | disodium malonate monohydrate | 83 mg | [6 empty] | ethanolic solution, water, ethanol |  | four days | room temperature |  | chemical synthesis | 10.1021/cg9001175 |  | 2009.04 | [{"synthesis method": "chemical synthesis", "precursor": [{"name": "ampyz", "amount": "48", "unit": "mg"}, {"name": "disodium malonate monohydrate", "amount": "83", "unit": "mg"}], "solution": [{"name": "ethanolic solution", "amount": "3", "unit": "mL"}, {"name": "water", "amount": "4", "unit": "mL"}, {"name": "ethanol", "amount": "1", "unit": "mL"}], "pressure": "", "temperature": "room temperature", "time": "four days"}]
ZEBREF | [Mn2(Memal)2(H2O)2(azpy)]n | C9 H10 Mn1 N2 O5 | [16 empty] | slow diffusion | 10.1021/cg300670a |  | 2012.07 | [{"synthesis method": "slow diffusion", "precursor": [{"name": "Memal", "amount": "59", "unit": "mg"}, {"name": "manganese(II) chloride tetrahydrate", "amount": "99", "unit": "mg"}, {"name": "sodium carbonate", "amount": "53", "unit": "mg"}], "solution": [{"name": "water/ethanol", "amount": "50%", "unit": ""}, {"name": "aqueous solution", "amount": "9", "unit": "cm3"}], "pressure": "", "temperature": "room temperature", "time": "a few days"}]
ZEBRIJ | [Mn2(Me2mal)2(H2O)2(azpy)]n | C10 H12 Mn1 N2 O5 | [16 empty] | slow diffusion | 10.1021/cg300670a |  | 2012.07 | [{"synthesis method": "slow diffusion", "precursor": [{"name": "Me2mal", "amount": "66", "unit": "mg"}, {"name": "manganese(II) chloride tetrahydrate", "amount": "99", "unit": "mg"}, {"name": "sodium carbonate", "amount": "53", "unit": "mg"}], "solution": [{"name": "water/ethanol", "amount": "50%", "unit": ""}, {"name": "aqueous solution", "amount": "9", "unit": "cm3"}], "pressure": "", "temperature": "room temperature", "time": "a few days"}]
ZEBROP | [Mn2(Butmal)2(H2O)2(azpy)]n | C12 H12 Mn1 N2 O5 | [16 empty] | slow diffusion | 10.1021/cg300670a |  | 2012.07 | [{"synthesis method": "slow diffusion", "precursor": [{"name": "Butmal", "amount": "80", "unit": "mg"}, {"name": "manganese(II) chloride tetrahydrate", "amount": "99", "unit": "mg"}, {"name": "sodium carbonate", "amount": "53", "unit": "mg"}], "solution": [{"name": "water/ethanol", "amount": "50%", "unit": ""}, {"name": "aqueous solution", "amount": "9", "unit": "cm3"}], "pressure": "", "temperature": "room temperature", "time": "a few days"}]
ZEBRUV | [Mn(Phmal)(H2O)(azpy)]n | C19 H16 Mn1 N4 O5 | [16 empty] | slow diffusion | 10.1021/cg300670a |  | 2012.07 | [{"synthesis method": "slow diffusion", "precursor": [{"name": "Phmal", "amount": "90", "unit": "mg"}, {"name": "manganese(II) chloride tetrahydrate", "amount": "99", "unit": "mg"}, {"name": "sodium carbonate", "amount": "53", "unit": "mg"}], "solution": [{"name": "water/ethanol", "amount": "50%", "unit": ""}, {"name": "aqueous solution", "amount": "9", "unit": "cm3"}], "pressure": "", "temperature": "room temperature", "time": "a few days"}]
ZEBSAC | [Mn2(Et2mal)2(H2O)4(azpy)2]n | C34 H40 Mn2 N8 O12 | [16 empty] | slow diffusion | 10.1021/cg300670a |  | 2012.07 | [{"synthesis method": "slow diffusion", "precursor": [{"name": "Et2mal", "amount": "80", "unit": "mg"}, {"name": "manganese(II) chloride tetrahydrate", "amount": "99", "unit": "mg"}, {"name": "sodium carbonate", "amount": "53", "unit": "mg"}], "solution": [{"name": "water/ethanol", "amount": "50%", "unit": ""}, {"name": "aqueous solution", "amount": "9", "unit": "cm3"}], "pressure": "", "temperature": "room temperature", "time": "a few days"}]
ZEBSEG | [Mn(Bzmal)(H2O)3(azpy)] | C20 H22 Mn1 N4 O7 | [16 empty] | slow diffusion | 10.1021/cg300670a |  | 2012.07 | [{"synthesis method": "slow diffusion", "precursor": [{"name": "Bzmal", "amount": "97", "unit": "mg"}, {"name": "manganese(II) chloride tetrahydrate", "amount": "99", "unit": "mg"}, {"name": "sodium carbonate", "amount": "53", "unit": "mg"}], "solution": [{"name": "water/ethanol", "amount": "50%", "unit": ""}, {"name": "aqueous solution", "amount": "9", "unit": "cm3"}], "pressure": "", "temperature": "room temperature", "time": "a few days"}]
JAZJIE | 1 | Ag1 C14 H13 N2 O4 S1 | chemical synthesis | sodium 1-naphthalenesulfonate | 0.115 g | AgNO3 | 0.085 g | Pyrazine | 0.040 g |  |  |  |  | water, ethanol |  | 1 day | 140°C | 8 | chemical synthesis, pH adjustment | 10.1021/ic050984z |  | 2005.11 | [{"synthesis method": "chemical synthesis", "precursor": [{"name": "sodium 1-naphthalenesulfonate", "amount": "0.115", "unit": "g"}, {"name": "AgNO3", "amount": "0.085", "unit": "g"}, {"name": "Pyrazine", "amount": "0.040", "unit": "g"}], "solution": [{"name": "water", "amount": "5", "unit": "mL"}, {"name": "ethanol", "amount": "5", "unit": "mL"}], "pressure": "", "temperature": "140\u00b0C", "time": "1 day"}, {"synthesis method": "pH adjustment", "pH": "8", "modulator": ""}]
JAZJEA | 2 | Ag(L2)(Pyr) | chemical synthesis | Ag2CO3 | 0.166 g | p-toluenesulfonic acid | 0.172 g | Pyrazine | 0.160 g |  |  |  |  | water, methanol |  | several days |  | 8.5 | chemical synthesis, pH adjustment | 10.1021/ic050984z |  | 2005.11 | [{"synthesis method": "chemical synthesis", "precursor": [{"name": "Ag2CO3", "amount": "0.166", "unit": "g"}, {"name": "p-toluenesulfonic acid", "amount": "0.172", "unit": "g"}, {"name": "Pyrazine", "amount": "0.160", "unit": "g"}], "solution": [{"name": "water", "amount": "10", "unit": "mL"}, {"name": "methanol", "amount": "", "unit": ""}], "pressure": "", "temperature": "", "time": "several days"}, {"synthesis method": "pH adjustment", "pH": "8.5", "modulator": "aqueous solution of NH3"}]
JAZJOK | 3 | Ag4 C32 H26 N8 O14 S4 | chemical synthesis | sodium 1,3,6,8-pyrenetetrasulfonate (Na4L3) | 0.061 g | AgNO3 | 0.068 g | Pyrazine | 0.096 g |  |  |  |  | water, methanol |  | several days |  | 8.5 | chemical synthesis, pH adjustment | 10.1021/ic050984z |  | 2005.11 | [{"synthesis method": "chemical synthesis", "precursor": [{"name": "sodium 1,3,6,8-pyrenetetrasulfonate (Na4L3)", "amount": "0.061", "unit": "g"}, {"name": "AgNO3", "amount": "0.068", "unit": "g"}, {"name": "Pyrazine", "amount": "0.096", "unit": "g"}], "solution": [{"name": "water", "amount": "5", "unit": "mL"}, {"name": "methanol", "amount": "5", "unit": "mL"}], "pressure": "", "temperature": "", "time": "several days"}, {"synthesis method": "pH adjustment", "pH": "8.5", "modulator": "aqueous solution of NH3"}]
JAZJUQ | 4 | Ag1 C16 H21 N4 O4 S1 | chemical synthesis | hmt | 0.070 g | AgNO3 | 0.085 g | sodium 1-naphthalenesulfonate | 0.115 g |  |  |  |  | water, MeCN/H2O |  | several days |  | 8.5 | chemical synthesis, pH adjustment | 10.1021/ic050984z |  | 2005.11 | [{"synthesis method": "chemical synthesis", "precursor": [{"name": "hmt", "amount": "0.070", "unit": "g"}, {"name": "AgNO3", "amount": "0.085", "unit": "g"}, {"name": "sodium 1-naphthalenesulfonate", "amount": "0.115", "unit": "g"}], "solution": [{"name": "water", "amount": "5", "unit": "mL"}, {"name": "MeCN/H2O", "amount": "1:1 (v/v)", "unit": "10 mL"}], "pressure": "", "temperature": "", "time": "several days"}, {"synthesis method": "pH adjustment", "pH": "8.5", "modulator": "aqueous solution of NH3"}]
JAZKAX | 5 | Ag1 C22 H21 N2 O3 S1 | chemical synthesis | sodium 1-naphthalenesulfonate | 0.115 g | AgNO3 | 0.085 g | Pic | 0.186 g |  |  |  |  | water |  | 1 day | 140°C | 8 | chemical synthesis, pH adjustment | 10.1021/ic050984z |  | 2005.11 | [{"synthesis method": "chemical synthesis", "precursor": [{"name": "sodium 1-naphthalenesulfonate", "amount": "0.115", "unit": "g"}, {"name": "AgNO3", "amount": "0.085", "unit": "g"}, {"name": "Pic", "amount": "0.186", "unit": "g"}], "solution": [{"name": "water", "amount": "5", "unit": "mL"}], "pressure": "", "temperature": "140\u00b0C", "time": "1 day"}, {"synthesis method": "pH adjustment", "pH": "8", "modulator": ""}]
CAJTOX | CH(N2O2K)3 | C1 H1 K3 N6 O6 | chemical synthesis | KOH | 5.61 g | acetone | 5.8 g | [6 empty] | methanol |  | 8 hours | -5°C |  | chemical synthesis, filtration, recrystallization, drying | 10.1021/ja002634b |  | 2001.10 | [{"synthesis method": "chemical synthesis", "precursor": [{"name": "KOH", "amount": "5.61", "unit": "g"}, {"name": "acetone", "amount": "5.8", "unit": "g"}], "solution": [{"name": "methanol", "amount": "150", "unit": "mL"}], "pressure": "", "temperature": "-5\u00b0C", "time": "8 hours"}, {"synthesis method": "filtration", "time": "", "atmosphere": "", "pressure": ""}, {"synthesis method": "recrystallization", "solvent": "aqueous KOH and dimethylformamide", "amount": "50 mL and 10 mL"}, {"synthesis method": "drying", "pressure": "", "temperature": "room temperature", "atmosphere": "", "time": ""}]
IDAFOJ | [Co(bbtz)2(NCS)2]n | C26 Co1 H24 N14 S2 | solvothermal synthesis | Co(NCS)2 | 0.175 g | bbtz | 0.240 g | [8 empty] | 2 days | 140°C |  | solvothermal synthesis, filtration, washing, drying | 10.1021/cg050595f |  | 2006.02 | [{"synthesis method": "solvothermal synthesis", "precursor": [{"name": "Co(NCS)2", "amount": "0.175", "unit": "g"}, {"name": "bbtz", "amount": "0.240", "unit": "g"}], "solvent": [{"name": "H2O", "amount": "20", "unit": "mL"}], "reducing agent": [{"name": "", "amount": "", "unit": ""}], "surfactant": [{"name": "", "amount": "", "unit": ""}], "pressure": "", "temperature": "140\u00b0C", "time": "2 days", "heating rate": "", "cooling rate": ""}, {"synthesis method": "filtration", "time": "", "atmosphere": "", "pressure": ""}, {"synthesis method": "washing", "washing solution": "distilled water", "amount": ""}, {"synthesis method": "drying", "pressure": "", "temperature": "", "atmosphere": "air", "time": ""}]
JUDGUK | [MoO 4 {FeCl(2,2 ‘ -bpy)}] | C10 Cl1 Fe1 H8 Mo1 N2 O4 | chemical synthesis | Na2MoO4⋅2H2O | 0.0548 g | MoO3 | 0.0312 g | 2,2‘-bipyridine | 0.0711 g | FeCl2⋅4H2O | 0.1763 g | H2O | 8.048 g |  |  | 164h | 160°C | 1.0 | chemical synthesis, filtration, pH adjustment | 10.1021/cm9707667 |  | 1998.04 | [{"synthesis method": "chemical synthesis", "precursor": [{"name": "Na2MoO4\u22c52H2O", "amount": "0.0548", "unit": "g"}, {"name": "MoO3", "amount": "0.0312", "unit": "g"}, {"name": "2,2\u2018-bipyridine", "amount": "0.0711", "unit": "g"}, {"name": "FeCl2\u22c54H2O", "amount": "0.1763", "unit": "g"}, {"name": "H2O", "amount": "8.048", "unit": "g"}], "pressure": "", "temperature": "160\u00b0C", "time": "164h"}, {"synthesis method": "filtration", "time": "3h", "atmosphere": "", "pressure": ""}, {"synthesis method": "pH adjustment", "pH": "1.0", "modulator": ""}]
JUDHAR | [Mo 3 O 12 {Fe(2,2 ‘ -bpy)} 2 ]·0.25 H 2 O | C20 Fe2 H16.5 Mo3 N4 O12.25 | chemical synthesis | Na2MoO4⋅ 2H2O | 0.1607 g | 2,2‘-bipyridine | 0.1034 g | FeBr2⋅ | 0.1420 g | H2O | 6.037 g |  |  |  |  | 88h | 160°C | 6.1 | chemical synthesis, filtration, pH adjustment | 10.1021/cm9707667 |  | 1998.04 | [{"synthesis method": "chemical synthesis", "precursor": [{"name": "Na2MoO4\u22c5 2H2O", "amount": "0.1607", "unit": "g"}, {"name": "2,2\u2018-bipyridine", "amount": "0.1034", "unit": "g"}, {"name": "FeBr2\u22c5", "amount": "0.1420", "unit": "g"}, {"name": "H2O", "amount": "6.037", "unit": "g"}], "pressure": "", "temperature": "160\u00b0C", "time": "88h"}, {"synthesis method": "filtration", "time": "3h", "atmosphere": "", "pressure": ""}, {"synthesis method": "pH adjustment", "pH": "6.1", "modulator": ""}]
JUDMAW | [Mo 4 O 15 {Fe(2,2 ‘ -bpy)} 2 ] | C20 Fe2 H16 Mo4 N4 O15 | chemical synthesis | Na2MoO4⋅2H2O | 0.1067 g | 2,2‘-bipyridine | 0.0699 g | FeCl3⋅ 6H2O | 0.1197 g | H2O | 8.019 g |  |  |  |  | 144h | 200°C | 1.1 | chemical synthesis, filtration, pH adjustment | 10.1021/cm9707667 |  | 1998.04 | [{"synthesis method": "chemical synthesis", "precursor": [{"name": "Na2MoO4\u22c52H2O", "amount": "0.1067", "unit": "g"}, {"name": "2,2\u2018-bipyridine", "amount": "0.0699", "unit": "g"}, {"name": "FeCl3\u22c5 6H2O", "amount": "0.1197", "unit": "g"}, {"name": "H2O", "amount": "8.019", "unit": "g"}], "pressure": "", "temperature": "200\u00b0C", "time": "144h"}, {"synthesis method": "filtration", "time": "3h", "atmosphere": "", "pressure": ""}, {"synthesis method": "pH adjustment", "pH": "1.1", "modulator": ""}]
SEQTAL | [Mn2(TCM)Cl(H2O)3]·3DMF·3CH3OH | C33 Cl1 H33 Mn2 O12 | solvothermal synthesis | H3TCM | 30 mg | MnCl2⋅4H2O | 12 mg | [6 empty] | DMF, methanol |  | 48 h | 50 °C |  | solvothermal synthesis, washing | 10.1021/cg301161c |  | 2013.03 | [{"synthesis method": "solvothermal synthesis", "precursor": [{"name": "H3TCM", "amount": "30", "unit": "mg"}, {"name": "MnCl2\u22c54H2O", "amount": "12", "unit": "mg"}], "solution": [{"name": "DMF", "amount": "10", "unit": "mL"}, {"name": "methanol", "amount": "10", "unit": "mL"}], "pressure": "", "temperature": "50 \u00b0C", "time": "48 h"}, {"synthesis method": "washing", "washing solution": "DMF and diethyl ether", "amount": ""}]
SEQTEP | [Mn4(TCM)2(CH3COO)2(DMF)5]·4CH3OH | C85 H95 Mn4 N5 O27 | solvothermal synthesis | H3TCM | 30 mg | Mn(CH3COO)2⋅4H2O | 15 mg | acetic acid | 0.5 mL |  |  |  |  | DMF, methanol |  | 48 h | 50 °C |  | solvothermal synthesis, washing | 10.1021/cg301161c |  | 2013.03 | [{"synthesis method": "solvothermal synthesis", "precursor": [{"name": "H3TCM", "amount": "30", "unit": "mg"}, {"name": "Mn(CH3COO)2\u22c54H2O", "amount": "15", "unit": "mg"}, {"name": "acetic acid", "amount": "0.5", "unit": "mL"}], "solution": [{"name": "DMF", "amount": "10", "unit": "mL"}, {"name": "methanol", "amount": "10", "unit": "mL"}], "pressure": "", "temperature": "50 \u00b0C", "time": "48 h"}, {"synthesis method": "washing", "washing solution": "DMF and diethyl ether", "amount": ""}]
SEQTIT | [Cu2(TCM)(CH3COO)(DMF)(H2O)]·2DMF·3CH3OH | C38 Cu2 H39 N1 O13 | solvothermal synthesis | H3TCM | 15 mg | Cu(CH3COO)2⋅H2O | 7 mg | acetic acid | 1 mL |  |  |  |  | DMF, methanol |  | 48 h | 50 °C |  | solvothermal synthesis, washing | 10.1021/cg301161c |  | 2013.03 | [{"synthesis method": "solvothermal synthesis", "precursor": [{"name": "H3TCM", "amount": "15", "unit": "mg"}, {"name": "Cu(CH3COO)2\u22c5H2O", "amount": "7", "unit": "mg"}, {"name": "acetic acid", "amount": "1", "unit": "mL"}], "solution": [{"name": "DMF", "amount": "15", "unit": "mL"}, {"name": "methanol", "amount": "10", "unit": "mL"}], "pressure": "", "temperature": "50 \u00b0C", "time": "48 h"}, {"synthesis method": "washing", "washing solution": "DMF and diethyl ether", "amount": ""}]
SEQTOZ | [Co3(TCM)2(H2O)5]·5DMF·3CH3OH | C66 Co3 H64 O23 | solvothermal synthesis | H3TCM | 15 mg | Co(NO3)2⋅6H2O | 9 mg | [6 empty] | DMF, methanol |  | 48 h | 50 °C |  | solvothermal synthesis, washing | 10.1021/cg301161c |  | 2013.03 | [{"synthesis method": "solvothermal synthesis", "precursor": [{"name": "H3TCM", "amount": "15", "unit": "mg"}, {"name": "Co(NO3)2\u22c56H2O", "amount": "9", "unit": "mg"}], "solution": [{"name": "DMF", "amount": "10", "unit": "mL"}, {"name": "methanol", "amount": "20", "unit": "mL"}], "pressure": "", "temperature": "50 \u00b0C", "time": "48 h"}, {"synthesis method": "washing", "washing solution": "DMF and diethyl ether", "amount": ""}]
PAGRIZ | Se2C5H8 | C5 H8 Se2 | chemical synthesis | SuperHydride (Li(C2H5)3BH) | 20.0 mmol | selenium powder | 0.80 g | 1,3-dibromo-2,2-bis(bromomethyl)propane | 1.94 g |  |  |  |  | THF |  | 16 h | reflux for 4 h and room temperature for 12 h |  | chemical synthesis, drying | 10.1021/ic049497u |  | 2004.08 | [{"synthesis method": "chemical synthesis", "precursor": [{"name": "SuperHydride (Li(C2H5)3BH)", "amount": "20.0", "unit": "mmol"}, {"name": "selenium powder", "amount": "0.80", "unit": "g"}, {"name": "1,3-dibromo-2,2-bis(bromomethyl)propane", "amount": "1.94", "unit": "g"}], "solution": [{"name": "THF", "amount": "30", "unit": "mL"}], "pressure": "", "temperature": "reflux for 4 h and room temperature for 12 h", "time": "16 h"}, {"synthesis method": "drying", "pressure": "vacuum", "temperature": "55\u00b0C", "atmosphere": "", "time": "2 days"}]
PAGREV | [Rh2(O2CCH3)4·Se2C5H8] | C13 H20 O8 Rh2 Se2 | chemical synthesis | [Rh2(O2CCH3)4] | 0.040 g | Se2C5H8 | 0.015 g | [6 empty] | acetone, hexanes |  |  |  |  | chemical synthesis, filtration, washing, drying | 10.1021/ic049497u |  | 2004.08 | [{"synthesis method": "chemical synthesis", "precursor": [{"name": "[Rh2(O2CCH3)4]", "amount": "0.040", "unit": "g"}, {"name": "Se2C5H8", "amount": "0.015", "unit": "g"}], "solution": [{"name": "acetone", "amount": "15", "unit": "mL"}, {"name": "hexanes", "amount": "10", "unit": "mL"}], "pressure": "", "temperature": "", "time": ""}, {"synthesis method": "filtration", "time": "", "atmosphere": "", "pressure": ""}, {"synthesis method": "washing", "washing solution": "acetone and hexanes", "amount": "3 \u00d7 10 mL and 2 \u00d7 10 mL"}, {"synthesis method": "drying", "pressure": "vacuum", "temperature": "45\u00b0C", "atmosphere": "", "time": "3 days"}]
ZOHZOO | Pb3[(L1)2(Hssc)(H2O)2] | C17 H28 N2 O16 P2 Pb3 S1 | solvothermal synthesis | H2L1 | 0.04 g | H3ssc | 0.03 g | Pb(Ac)2⋅3H2O | 0.08 g | [6 empty] | 5 days | 120°C |  | solvothermal synthesis | 10.1021/acsomega.8b02030 |  | 2018.12 | [{"synthesis method": "solvothermal synthesis", "precursor": [{"name": "H2L1", "amount": "0.04", "unit": "g"}, {"name": "H3ssc", "amount": "0.03", "unit": "g"}, {"name": "Pb(Ac)2\u22c53H2O", "amount": "0.08", "unit": "g"}], "solvent": [{"name": "distilled water", "amount": "10", "unit": "mL"}], "reducing agent": [{"name": "", "amount": "", "unit": ""}], "surfactant": [{"name": "", "amount": "", "unit": ""}], "pressure": "", "temperature": "120\u00b0C", "time": "5 days", "heating rate": "", "cooling rate": ""}]
DOKHET | [Eu(L1)4Ag2]PF6 | Ag2 C68 Eu1 F6 H36 N8 O8 P1 | chemical synthesis | silver hexafluorophosphate | 19.2 mg | 1a | 51.2 mg | [6 empty] | ethanol, dichloromethane |  | 3 h |  |  | chemical synthesis, filtration, washing, drying | 10.1021/acs.cgd.9b00894 |  | 2019.07 | [{"synthesis method": "chemical synthesis", "precursor": [{"name": "silver hexafluorophosphate", "amount": "19.2", "unit": "mg"}, {"name": "1a", "amount": "51.2", "unit": "mg"}], "solution": [{"name": "ethanol", "amount": "8", "unit": "mL"}, {"name": "dichloromethane", "amount": "8", "unit": "mL"}], "pressure": "", "temperature": "", "time": "3 h"}, {"synthesis method": "filtration", "time": "", "atmosphere": "", "pressure": ""}, {"synthesis method": "washing", "washing solution": "ethanol", "amount": ""}, {"synthesis method": "drying", "pressure": "", "temperature": "", "atmosphere": "air", "time": ""}]
DOKHAP | [La(L1)4(H2O)Ag] | Ag1 C68 H38 La1 N8 O9 | chemical synthesis | silver tosylate | 20.8 mg | 1b | 101.0 mg | [6 empty] | water, acetonitrile |  | 3 h |  |  | chemical synthesis, filtration, washing, drying | 10.1021/acs.cgd.9b00894 |  | 2019.07 | [{"synthesis method": "chemical synthesis", "precursor": [{"name": "silver tosylate", "amount": "20.8", "unit": "mg"}, {"name": "1b", "amount": "101.0", "unit": "mg"}], "solution": [{"name": "water", "amount": "10", "unit": "mL"}, {"name": "acetonitrile", "amount": "10", "unit": "mL"}], "pressure": "", "temperature": "", "time": "3 h"}, {"synthesis method": "filtration", "time": "", "atmosphere": "", "pressure": ""}, {"synthesis method": "washing", "washing solution": "water and acetonitrile", "amount": ""}, {"synthesis method": "drying", "pressure": "", "temperature": "", "atmosphere": "air", "time": ""}]
NAFKAI | Dipyrazinyl Sulfoxide | C8 H6 N4 O1 S1 | chemical synthesis | 3-chlorobenzoperoxoic acid | 748 mg | bis-2-pyrazinylsulfide | 624 mg | [6 empty] | CH2Cl2, CH2Cl2 |  | 1.5 h | 0°C |  | chemical synthesis | 10.1021/ic901521j |  | 2009.12 | [{"synthesis method": "chemical synthesis", "precursor": [{"name": "3-chlorobenzoperoxoic acid", "amount": "748", "unit": "mg"}, {"name": "bis-2-pyrazinylsulfide", "amount": "624", "unit": "mg"}], "solution": [{"name": "CH2Cl2", "amount": "15", "unit": "mL"}, {"name": "CH2Cl2", "amount": "10", "unit": "mL"}], "pressure": "", "temperature": "0\u00b0C", "time": "1.5 h"}]
NAFJEL | {[Ag(pyz2SO)](NO3)·CH3CN}∞ | Ag1 C10 H9 N6 O4 S1 | chemical synthesis | Dipyrazinyl sulfoxide | 21 mg | AgNO3 | 17 mg | [6 empty] | methanol, acetonitrile |  | 5 days | room temperature |  | chemical synthesis | 10.1021/ic901521j |  | 2009.12 | [{"synthesis method": "chemical synthesis", "precursor": [{"name": "Dipyrazinyl sulfoxide", "amount": "21", "unit": "mg"}, {"name": "AgNO3", "amount": "17", "unit": "mg"}], "solution": [{"name": "methanol", "amount": "2", "unit": "mL"}, {"name": "acetonitrile", "amount": "2", "unit": "mL"}], "pressure": "", "temperature": "room temperature", "time": "5 days"}]
NAFJIP | {[Ag(pyz2SO)](PF6)}∞ | Ag1 C8 F6 H6 N4 O1 P1 S1 | chemical synthesis | Dipyrazinyl sulfoxide | 21 mg | AgPF6 | 26 mg | [6 empty] | methanol, acetonitrile |  | a few days |  |  | chemical synthesis | 10.1021/ic901521j |  | 2009.12 | [{"synthesis method": "chemical synthesis", "precursor": [{"name": "Dipyrazinyl sulfoxide", "amount": "21", "unit": "mg"}, {"name": "AgPF6", "amount": "26", "unit": "mg"}], "solution": [{"name": "methanol", "amount": "2", "unit": "mL"}, {"name": "acetonitrile", "amount": "2", "unit": "mL"}], "pressure": "", "temperature": "", "time": "a few days"}]
NAFJAH | [Ag3(pyz2SO)2(ClO4)3]∞ | Ag1.5 C8 Cl1.5 H6 N4 O7 S1 | chemical synthesis | Dipyrazinyl sulfoxide | 21 mg | AgClO4⋅nH2O | 30 mg | [11 empty] | chemical synthesis | 10.1021/ic901521j |  | 2009.12 | [{"synthesis method": "chemical synthesis", "precursor": [{"name": "Dipyrazinyl sulfoxide", "amount": "21", "unit": "mg"}, {"name": "AgClO4\u22c5nH2O", "amount": "30", "unit": "mg"}], "solution": [{"name": "", "amount": "", "unit": ""}], "pressure": "", "temperature": "", "time": ""}]
NAFJOV | [Ag(pyz2SO)(CF3CO2)]∞ | Ag1 C10 F3 H6 N4 O3 S1 | chemical synthesis | Dipyrazinyl sulfoxide | 21 mg | AgCF3CO2 | 22 mg | [8 empty] | a few days |  |  | chemical synthesis | 10.1021/ic901521j |  | 2009.12 | [{"synthesis method": "chemical synthesis", "precursor": [{"name": "Dipyrazinyl sulfoxide", "amount": "21", "unit": "mg"}, {"name": "AgCF3CO2", "amount": "22", "unit": "mg"}], "solution": [{"name": "", "amount": "", "unit": ""}], "pressure": "", "temperature": "", "time": "a few days"}]
NAFHOT | {[Zn(pyz2SO)(H2O)4](NO3)2·H2O}∞ | C8 H16 N6 O12 S1 Zn1 | chemical synthesis | Dipyrazinyl sulfoxide | 21 mg | Zn(NO3)2⋅6H2O | 30 mg | [6 empty] | acetonitrile, methanol |  | 3 h | room temperature |  | chemical synthesis | 10.1021/ic901521j |  | 2009.12 | [{"synthesis method": "chemical synthesis", "precursor": [{"name": "Dipyrazinyl sulfoxide", "amount": "21", "unit": "mg"}, {"name": "Zn(NO3)2\u22c56H2O", "amount": "30", "unit": "mg"}], "solution": [{"name": "acetonitrile", "amount": "3", "unit": "mL"}, {"name": "methanol", "amount": "1", "unit": "mL"}], "pressure": "", "temperature": "room temperature", "time": "3 h"}]
NAFHUZ | {[Zn(pyz2SO)(H2O)2](ClO4)2}∞ | C8 Cl2 H10 N4 O11 S1 Zn1 | chemical synthesis | Dipyrazinyl sulfoxide | 21 mg | Zn(ClO4)2⋅6H2O | 38 mg | [6 empty] | actonitrile, water |  |  |  |  | chemical synthesis | 10.1021/ic901521j |  | 2009.12 | [{"synthesis method": "chemical synthesis", "precursor": [{"name": "Dipyrazinyl sulfoxide", "amount": "21", "unit": "mg"}, {"name": "Zn(ClO4)2\u22c56H2O", "amount": "38", "unit": "mg"}], "solution": [{"name": "actonitrile", "amount": "3", "unit": "mL"}, {"name": "water", "amount": "2", "unit": "mL"}], "pressure": "", "temperature": "", "time": ""}]
NAFJUB | {[Cd(pyz2SO)2(H2O)](ClO4)2·H2O}∞ | C16 Cd1 Cl2 H16 N8 O12 S2 | chemical synthesis | Dipyrazinyl sulfoxide | 21 mg | Cd(ClO4)2⋅6H2O | 39 mg | [11 empty] | chemical synthesis | 10.1021/ic901521j |  | 2009.12 | [{"synthesis method": "chemical synthesis", "precursor": [{"name": "Dipyrazinyl sulfoxide", "amount": "21", "unit": "mg"}, {"name": "Cd(ClO4)2\u22c56H2O", "amount": "39", "unit": "mg"}], "solution": [{"name": "", "amount": "", "unit": ""}], "pressure": "", "temperature": "", "time": ""}]
HUHLIF | H[LaL](HNO 3 )· 0 .9H 2 O | C26 H30 La1 N7 O15 | chemical synthesis | Ln(NO3)3⋅xH2O | 0.5 mmol | Py2N6Ac4 (L) | 0.281 g | [6 empty] | ethanol |  | 4 h | reflux |  | chemical synthesis | 10.1021/ic0257017 |  | 2002.09 | [{"synthesis method": "chemical synthesis", "precursor": [{"name": "Ln(NO3)3\u22c5xH2O", "amount": "0.5", "unit": "mmol"}, {"name": "Py2N6Ac4 (L)", "amount": "0.281", "unit": "g"}], "solution": [{"name": "ethanol", "amount": "25", "unit": "mL"}], "pressure": "", "temperature": "reflux", "time": "4 h"}]
HUHLOL | Ce[CeL](NO 3 ) 2 · 5H 2 O | C52 Ce4 H60 N16 O57 | chemical synthesis | Ln(NO3)3⋅xH2O | 0.5 mmol | Py2N6Ac4 (L) | 0.281 g | [6 empty] | ethanol |  | 4 h | reflux |  | chemical synthesis | 10.1021/ic0257017 |  | 2002.09 | [{"synthesis method": "chemical synthesis", "precursor": [{"name": "Ln(NO3)3\u22c5xH2O", "amount": "0.5", "unit": "mmol"}, {"name": "Py2N6Ac4 (L)", "amount": "0.281", "unit": "g"}], "solution": [{"name": "ethanol", "amount": "25", "unit": "mL"}], "pressure": "", "temperature": "reflux", "time": "4 h"}]
HUHMEC | H[DyL]· 3H 2 O | C30 Dy1 H35 N6 O12 | chemical synthesis | Ln(NO3)3⋅xH2O | 0.5 mmol | Py2N6Ac4 (L) | 0.281 g | [6 empty] | ethanol |  | 4 h | reflux |  | chemical synthesis | 10.1021/ic0257017 |  | 2002.09 | [{"synthesis method": "chemical synthesis", "precursor": [{"name": "Ln(NO3)3\u22c5xH2O", "amount": "0.5", "unit": "mmol"}, {"name": "Py2N6Ac4 (L)", "amount": "0.281", "unit": "g"}], "solution": [{"name": "ethanol", "amount": "25", "unit": "mL"}], "pressure": "", "temperature": "reflux", "time": "4 h"}]
HUHMIG | [HoHL]· 6H 2 O | C26 H30 Ho1 N6 O11 | chemical synthesis | Ln(NO3)3⋅xH2O | 0.5 mmol | Py2N6Ac4 (L) | 0.281 g | [6 empty] | ethanol |  | 4 h | reflux |  | chemical synthesis | 10.1021/ic0257017 |  | 2002.09 | [{"synthesis method": "chemical synthesis", "precursor": [{"name": "Ln(NO3)3\u22c5xH2O", "amount": "0.5", "unit": "mmol"}, {"name": "Py2N6Ac4 (L)", "amount": "0.281", "unit": "g"}], "solution": [{"name": "ethanol", "amount": "25", "unit": "mL"}], "pressure": "", "temperature": "reflux", "time": "4 h"}]
HUHMOM | [ErHL]· 5H 2 O | C28 Er1 H35 N6 O12 | chemical synthesis | Ln(NO3)3⋅xH2O | 0.5 mmol | Py2N6Ac4 (L) | 0.281 g | [6 empty] | ethanol |  | 4 h | reflux |  | chemical synthesis | 10.1021/ic0257017 |  | 2002.09 | [{"synthesis method": "chemical synthesis", "precursor": [{"name": "Ln(NO3)3\u22c5xH2O", "amount": "0.5", "unit": "mmol"}, {"name": "Py2N6Ac4 (L)", "amount": "0.281", "unit": "g"}], "solution": [{"name": "ethanol", "amount": "25", "unit": "mL"}], "pressure": "", "temperature": "reflux", "time": "4 h"}]
HUHMUS | [TmHL]· 4H 2 O | C28 H30 N6 O11 Tm1 | chemical synthesis | Ln(NO3)3⋅xH2O | 0.5 mmol | Py2N6Ac4 (L) | 0.281 g | [6 empty] | ethanol |  | 4 h | reflux |  | chemical synthesis | 10.1021/ic0257017 |  | 2002.09 | [{"synthesis method": "chemical synthesis", "precursor": [{"name": "Ln(NO3)3\u22c5xH2O", "amount": "0.5", "unit": "mmol"}, {"name": "Py2N6Ac4 (L)", "amount": "0.281", "unit": "g"}], "solution": [{"name": "ethanol", "amount": "25", "unit": "mL"}], "pressure": "", "temperature": "reflux", "time": "4 h"}]
HUHNAZ | [LuHL]· 4H 2 O | C26 H30 Lu1 N6 O11 | chemical synthesis | Ln(NO3)3⋅xH2O | 0.5 mmol | Py2N6Ac4 (L) | 0.281 g | [6 empty] | ethanol |  | 4 h | reflux |  | chemical synthesis | 10.1021/ic0257017 |  | 2002.09 | [{"synthesis method": "chemical synthesis", "precursor": [{"name": "Ln(NO3)3\u22c5xH2O", "amount": "0.5", "unit": "mmol"}, {"name": "Py2N6Ac4 (L)", "amount": "0.281", "unit": "g"}], "solution": [{"name": "ethanol", "amount": "25", "unit": "mL"}], "pressure": "", "temperature": "reflux", "time": "4 h"}]
JOGRUT | [Co2(4,4'-bpy)3(H2O)2(ox)][P2W18O62]2(H2bpy) | C52 Co2 H54 N10 O71 P2 W18 | solvothermal synthesis | K6P2W18O62⋅14H2O | 0.5 g | Co(NO3)2⋅6H2O | 0.058 g | oxalic acid dihydrate | 0.01 g | 4,4'-bipyridine | 0.078 g |  |  |  | autogenous | 5 days | 160°C |  | solvothermal synthesis | 10.1021/ic800131r |  | 2008.07 | [{"synthesis method": "solvothermal synthesis", "precursor": [{"name": "K6P2W18O62\u22c514H2O", "amount": "0.5", "unit": "g"}, {"name": "Co(NO3)2\u22c56H2O", "amount": "0.058", "unit": "g"}, {"name": "oxalic acid dihydrate", "amount": "0.01", "unit": "g"}, {"name": "4,4'-bipyridine", "amount": "0.078", "unit": "g"}], "solvent": [{"name": "H2O", "amount": "10", "unit": "mL"}], "reducing agent": [{"name": "NaOH", "amount": "1.0", "unit": "mol\u22c5L-1"}], "surfactant": [{"name": "", "amount": "", "unit": ""}], "pressure": "autogenous", "temperature": "160\u00b0C", "time": "5 days", "heating rate": "", "cooling rate": "10\u00b0C\u22c5h-1"}]
JOGSAA | [Ni2(4,4'-bpy)3(H2O)2(ox)][P2W18O62]2(H2bpy) | C52 H52 N10 Ni2 O70 P2 W18 | solvothermal synthesis | Ni(NO3)2⋅6H2O | 0.059 g | K6P2W18O62⋅14H2O | 0.5 g | oxalic acid dihydrate | 0.01 g | 4,4'-bipyridine | 0.078 g |  |  |  | autogenous | 5 days | 160°C |  | solvothermal synthesis | 10.1021/ic800131r |  | 2008.07 | [{"synthesis method": "solvothermal synthesis", "precursor": [{"name": "Ni(NO3)2\u22c56H2O", "amount": "0.059", "unit": "g"}, {"name": "K6P2W18O62\u22c514H2O", "amount": "0.5", "unit": "g"}, {"name": "oxalic acid dihydrate", "amount": "0.01", "unit": "g"}, {"name": "4,4'-bipyridine", "amount": "0.078", "unit": "g"}], "solvent": [{"name": "H2O", "amount": "10", "unit": "mL"}], "reducing agent": [{"name": "NaOH", "amount": "1.0", "unit": "mol\u22c5L-1"}], "surfactant": [{"name": "", "amount": "", "unit": ""}], "pressure": "autogenous", "temperature": "160\u00b0C", "time": "5 days", "heating rate": "", "cooling rate": "10\u00b0C\u22c5h-1"}]
QUFKEJ | [Co3(μ6-TCPB)(μ4-H2TCPB)(ade)2] | C78 Co3 H48 N10 O24 | solvothermal synthesis | adenine | 5 mg | H4TCPB | 10 mg | CoCO3 | 10 mg | [6 empty] | 48 h | 100 °C |  | solvothermal synthesis, filtration | 10.1021/acs.cgd.5b00218 |  | 2015.05 | [{"synthesis method": "solvothermal synthesis", "precursor": [{"name": "adenine", "amount": "5", "unit": "mg"}, {"name": "H4TCPB", "amount": "10", "unit": "mg"}, {"name": "CoCO3", "amount": "10", "unit": "mg"}], "solvent": [{"name": "water", "amount": "6", "unit": "mL"}], "pressure": "", "temperature": "100 \u00b0C", "time": "48 h", "heating rate": "", "cooling rate": "room temperature over 6 h"}, {"synthesis method": "filtration", "time": "", "atmosphere": "air", "pressure": ""}]
QUFKIN | ([Co2(ade)(μ6-BTeC)(μ-H2O)(H2O)2]·4(H2O) | C15 Co2 H21 N5 O15 | solvothermal synthesis | adenine | 5 mg | H4BTeC | 10 mg | CoCO3 | 10 mg | [6 empty] | 48 h | 100 °C |  | solvothermal synthesis, filtration | 10.1021/acs.cgd.5b00218 |  | 2015.05 | [{"synthesis method": "solvothermal synthesis", "precursor": [{"name": "adenine", "amount": "5", "unit": "mg"}, {"name": "H4BTeC", "amount": "10", "unit": "mg"}, {"name": "CoCO3", "amount": "10", "unit": "mg"}], "solvent": [{"name": "water", "amount": "6", "unit": "mL"}], "pressure": "", "temperature": "100 \u00b0C", "time": "48 h", "heating rate": "", "cooling rate": "room temperature over 6 h"}, {"synthesis method": "filtration", "time": "", "atmosphere": "air", "pressure": ""}]
GIHZED | {[Gd(dpdo) 4 (H 2 O) 3 ](PMo 12 O 40 )(H 2 O) 2 CH 3 CN} n | C42 Gd1 H45 Mo12 N9 O53 P1 | chemical synthesis | α-H3PMo12O40⋅14H2O | 41 mg | GdCl3⋅6H2O | 8 mg | [6 empty] | water |  |  | 80°C |  | chemical synthesis, washing | 10.1021/ic070274o |  | 2007.06 | [{"synthesis method": "chemical synthesis", "precursor": [{"name": "\u03b1-H3PMo12O40\u22c514H2O", "amount": "41", "unit": "mg"}, {"name": "GdCl3\u22c56H2O", "amount": "8", "unit": "mg"}], "solution": [{"name": "water", "amount": "2", "unit": "mL"}], "pressure": "", "temperature": "80\u00b0C", "time": ""}, {"synthesis method": "washing", "washing solution": "water", "amount": ""}]
GIHYEC | {[Dy(dpdo) 4 (H 2 O) 3 ](PMo 12 O 40 )(H 2 O) 2 CH 3 CN} n | C42 Dy1 H45 Mo12 N9 O53 P1 | chemical synthesis | DyCl3⋅6H2O | 0.02 mmol | [8 empty] | water |  |  | 80°C |  | chemical synthesis, washing | 10.1021/ic070274o |  | 2007.06 | [{"synthesis method": "chemical synthesis", "precursor": [{"name": "DyCl3\u22c56H2O", "amount": "0.02", "unit": "mmol"}], "solution": [{"name": "water", "amount": "2", "unit": "mL"}], "pressure": "", "temperature": "80\u00b0C", "time": ""}, {"synthesis method": "washing", "washing solution": "water", "amount": ""}]
GIHYIG | {[Gd(dpdo) 4 (H 2 O) 3 ](H 3 O)(SiMo 12 O 40 )(dpdo) 0.5 (CH 3 CN) 0.5 (H 2 O) 3 } n | C46 Gd1 H52.5 Mo12 N9.5 O56 Si1 | chemical synthesis | α-H4SiMo12O40⋅14H2O | 40 mg | [8 empty] | water |  |  | 80°C |  | chemical synthesis, washing | 10.1021/ic070274o |  | 2007.06 | [{"synthesis method": "chemical synthesis", "precursor": [{"name": "\u03b1-H4SiMo12O40\u22c514H2O", "amount": "40", "unit": "mg"}], "solution": [{"name": "water", "amount": "2", "unit": "mL"}], "pressure": "", "temperature": "80\u00b0C", "time": ""}, {"synthesis method": "washing", "washing solution": "water", "amount": ""}]
GIHYOM | {[Ho(dpdo) 4 (H 2 O) 3 ](H 3 O)(SiMo 12 O 40 )(dpdo) 0.5 (CH 3 CN) 0.5 (H 2 O) 3 } n | C42 H52.5 Ho1 Mo12 N9.5 O54 Si1 | chemical synthesis | HoCl3⋅6H2O | 0.02 mmol | [8 empty] | water |  |  | 80°C |  | chemical synthesis, washing | 10.1021/ic070274o |  | 2007.06 | [{"synthesis method": "chemical synthesis", "precursor": [{"name": "HoCl3\u22c56H2O", "amount": "0.02", "unit": "mmol"}], "solution": [{"name": "water", "amount": "2", "unit": "mL"}], "pressure": "", "temperature": "80\u00b0C", "time": ""}, {"synthesis method": "washing", "washing solution": "water", "amount": ""}]
GIHYUS | {[Ni(dpdo) 2 (CH 3 CN) (H 2 O) 2 ]2 (SiMo 12 O 40 )(H 2 O) 2 } n | C44 H50 Mo12 N10 Ni2 O54 Si1 | chemical synthesis | α-H4SiMo12O40⋅14H2O | 41 mg | NiCl2⋅6 H2O | 10 mg | [6 empty] | water |  |  | 80°C |  | chemical synthesis, washing | 10.1021/ic070274o |  | 2007.06 | [{"synthesis method": "chemical synthesis", "precursor": [{"name": "\u03b1-H4SiMo12O40\u22c514H2O", "amount": "41", "unit": "mg"}, {"name": "NiCl2\u22c56 H2O", "amount": "10", "unit": "mg"}], "solution": [{"name": "water", "amount": "2", "unit": "mL"}], "pressure": "", "temperature": "80\u00b0C", "time": ""}, {"synthesis method": "washing", "washing solution": "water", "amount": ""}]
GIHZAZ | {[Ni(dpdo) 3 ] 4 (PW 12 O 40 ) 3 [H(H 2 O) 27 (CH 3 CN) 12 ]} n | C144 H187 N36 Ni4 O171 P3 W36 | chemical synthesis | α-H3PW12O40⋅6H2O | 90 mg | NiCl2⋅6 H2O | 7.5 mg | [6 empty] | water |  |  | 80°C |  | chemical synthesis, washing | 10.1021/ic070274o |  | 2007.06 | [{"synthesis method": "chemical synthesis", "precursor": [{"name": "\u03b1-H3PW12O40\u22c56H2O", "amount": "90", "unit": "mg"}, {"name": "NiCl2\u22c56 H2O", "amount": "7.5", "unit": "mg"}], "solution": [{"name": "water", "amount": "2", "unit": "mL"}], "pressure": "", "temperature": "80\u00b0C", "time": ""}, {"synthesis method": "washing", "washing solution": "water", "amount": ""}]
PAPGOE | [Cd(HL4)2(biim-4)] | C24 Cd1 Cl2 H22 N4 O6 | solvothermal synthesis | Cd(CH3COO)2⋅2H2O | 26.6 mg | H2L4 | 17.3 mg | biim-4 | 19.0 mg | [6 empty] | 3 days | 140 °C |  | solvothermal synthesis | 10.1021/cg201118x |  | 2011.11 | [{"synthesis method": "solvothermal synthesis", "precursor": [{"name": "Cd(CH3COO)2\u22c52H2O", "amount": "26.6", "unit": "mg"}, {"name": "H2L4", "amount": "17.3", "unit": "mg"}, {"name": "biim-4", "amount": "19.0", "unit": "mg"}], "solvent": [{"name": "water", "amount": "8", "unit": "mL"}], "pressure": "", "temperature": "140 \u00b0C", "time": "3 days", "heating rate": "", "cooling rate": "10 \u00b0C\u22c5h-1"}]
YOLDEJ | [Cd(phen)2(H2O)2](H2mbna)·(H2O) | C47 Cd1 H36 N4 O9 | solvothermal synthesis | CdSO4⋅10H2O | 0.390 g | H4mbna | 0.388 g | phen | 0.198 g | [6 empty] | 2 days | 110 °C |  | solvothermal synthesis, washing | 10.1021/cg8003504 |  | 2008.07 | [{"synthesis method": "solvothermal synthesis", "precursor": [{"name": "CdSO4\u22c510H2O", "amount": "0.390", "unit": "g"}, {"name": "H4mbna", "amount": "0.388", "unit": "g"}, {"name": "phen", "amount": "0.198", "unit": "g"}], "solvent": [{"name": "H2O-EtOH-DMF", "amount": "15", "unit": "mL"}], "pressure": "", "temperature": "110 \u00b0C", "time": "2 days", "heating rate": "", "cooling rate": "5 \u00b0C/h"}, {"synthesis method": "washing", "washing solution": "water", "amount": ""}]
YOLDIN | [Cd(H2mbna)(bipy)(H2O)]n | C33 Cd1 H24 N2 O7 | solvothermal synthesis | CdCl2⋅2.5H2O | 0.229 g | H4mbna | 0.388 g | bipy | 0.156 g | [6 empty] | 2 days | 110 °C |  | solvothermal synthesis, washing | 10.1021/cg8003504 |  | 2008.07 | [{"synthesis method": "solvothermal synthesis", "precursor": [{"name": "CdCl2\u22c52.5H2O", "amount": "0.229", "unit": "g"}, {"name": "H4mbna", "amount": "0.388", "unit": "g"}, {"name": "bipy", "amount": "0.156", "unit": "g"}], "solvent": [{"name": "H2O-EtOH-DMF", "amount": "15", "unit": "mL"}], "pressure": "", "temperature": "110 \u00b0C", "time": "2 days", "heating rate": "", "cooling rate": "5 \u00b0C/h"}, {"synthesis method": "washing", "washing solution": "water", "amount": ""}]
YOLDOT | (Δ,Δ)-[Cd(H2mbna)(bipy)2] n | C43 Cd1 H30 N4 O1 | solvothermal synthesis | CdSO4⋅10H2O | 0.390 g | H4mbna | 0.388 g | bipy | 0.156 g | [6 empty] | 2 days | 110 °C |  | solvothermal synthesis, washing | 10.1021/cg8003504 |  | 2008.07 | [{"synthesis method": "solvothermal synthesis", "precursor": [{"name": "CdSO4\u22c510H2O", "amount": "0.390", "unit": "g"}, {"name": "H4mbna", "amount": "0.388", "unit": "g"}, {"name": "bipy", "amount": "0.156", "unit": "g"}], "solvent": [{"name": "H2O-EtOH-DMF", "amount": "15", "unit": "mL"}], "pressure": "", "temperature": "110 \u00b0C", "time": "2 days", "heating rate": "", "cooling rate": "5 \u00b0C/h"}, {"synthesis method": "washing", "washing solution": "water", "amount": ""}]
OHOTIO | [Fe(bipy)2(CN)4Cu2] | C24 Cu2 Fe1 H16 N8 | solvothermal synthesis | CuCl2 | 0.172 g | 2,2‘-bipyridine | 0.199 g | K3[Fe(CN)6] | 0.42 g | [5 empty] | autogenous | 3 days | 170°C |  | solvothermal synthesis | 10.1021/ic034155u |  | 2003.06 | [{"synthesis method": "solvothermal synthesis", "precursor": [{"name": "CuCl2", "amount": "0.172", "unit": "g"}, {"name": "2,2\u2018-bipyridine", "amount": "0.199", "unit": "g"}, {"name": "K3[Fe(CN)6]", "amount": "0.42", "unit": "g"}], "solvent": [{"name": "water", "amount": "8", "unit": "mL"}], "reducing agent": [{"name": "", "amount": "", "unit": ""}], "surfactant": [{"name": "", "amount": "", "unit": ""}], "pressure": "autogenous", "temperature": "170\u00b0C", "time": "3 days", "heating rate": "", "cooling rate": "slow"}]
OHOTOU | [Cu2(CN)2(bpym)] | C10 Cu2 H6 N6 | [16 empty] | hydrothermal synthesis | 10.1021/ic034155u |  | 2003.06 | [{"synthesis method": "hydrothermal synthesis", "precursor": [{"name": "CuCl2", "amount": "0.043", "unit": "g"}, {"name": "bipyrimidine", "amount": "0.05", "unit": ""}, {"name": "K3[Fe(CN)6]", "amount": "0.105", "unit": "g"}], "solvent": [{"name": "methanol", "amount": "8", "unit": "mL"}], "reducing agent": [{"name": "", "amount": "", "unit": ""}], "surfactant": [{"name": "", "amount": "", "unit": ""}], "pressure": "", "temperature": "180\u00b0C", "time": "4 days", "heating rate": "", "cooling rate": "slow"}]
DAWPIC | [Zn(btmx)(L1)] n | C24 H24 N6 O4 Zn1 | solvothermal synthesis | btmx | 29.8 mg | Zn(CH3COO)2⋅6H2O | 21.9 mg | H2L1 | 16.6 mg | [6 empty] | 70 h | 160 °C |  | solvothermal synthesis | 10.1021/cg201180u |  | 2012.01 | [{"synthesis method": "solvothermal synthesis", "precursor": [{"name": "btmx", "amount": "29.8", "unit": "mg"}, {"name": "Zn(CH3COO)2\u22c56H2O", "amount": "21.9", "unit": "mg"}, {"name": "H2L1", "amount": "16.6", "unit": "mg"}], "solvent": [{"name": "H2O", "amount": "10", "unit": "mL"}], "pressure": "", "temperature": "160 \u00b0C", "time": "70 h", "heating rate": "", "cooling rate": "5 \u00b0C\u22c5h-1"}]
DAWPOI | {[Zn(btmx)(L2)]·2H2O} n | C24 H28 N6 O6 Zn1 | solvothermal synthesis | btmx | 29.8 mg | Zn(CH3COO)2⋅6H2O | 21.9 mg | H2L2 | 16.6 mg | [6 empty] | 70 h | 160 °C |  | solvothermal synthesis | 10.1021/cg201180u |  | 2012.01 | [{"synthesis method": "solvothermal synthesis", "precursor": [{"name": "btmx", "amount": "29.8", "unit": "mg"}, {"name": "Zn(CH3COO)2\u22c56H2O", "amount": "21.9", "unit": "mg"}, {"name": "H2L2", "amount": "16.6", "unit": "mg"}], "solvent": [{"name": "H2O", "amount": "10", "unit": "mL"}], "pressure": "", "temperature": "160 \u00b0C", "time": "70 h", "heating rate": "", "cooling rate": "5 \u00b0C\u22c5h-1"}]
DAWPUO | {[Zn(btmx)(L3)]·1.5H2O} n | C56 H74 N12 O11 Zn2 | solvothermal synthesis | btmx | 29.8 mg | Zn(CH3COO)2⋅6H2O | 21.9 mg | H2L3 | 22.4 mg | [6 empty] | 70 h | 160 °C |  | solvothermal synthesis | 10.1021/cg201180u |  | 2012.01 | [{"synthesis method": "solvothermal synthesis", "precursor": [{"name": "btmx", "amount": "29.8", "unit": "mg"}, {"name": "Zn(CH3COO)2\u22c56H2O", "amount": "21.9", "unit": "mg"}, {"name": "H2L3", "amount": "22.4", "unit": "mg"}], "solvent": [{"name": "H2O", "amount": "10", "unit": "mL"}], "pressure": "", "temperature": "160 \u00b0C", "time": "70 h", "heating rate": "", "cooling rate": "5 \u00b0C\u22c5h-1"}]
DAWQAV | [Zn(btmx)(L4)] n | C30 H38 N6 O4 Zn1 | solvothermal synthesis | btmx | 29.8 mg | Zn(CH3COO)2⋅6H2O | 21.9 mg | H2L4 | 25.2 mg | [6 empty] | 70 h | 160 °C |  | solvothermal synthesis | 10.1021/cg201180u |  | 2012.01 | [{"synthesis method": "solvothermal synthesis", "precursor": [{"name": "btmx", "amount": "29.8", "unit": "mg"}, {"name": "Zn(CH3COO)2\u22c56H2O", "amount": "21.9", "unit": "mg"}, {"name": "H2L4", "amount": "25.2", "unit": "mg"}], "solvent": [{"name": "H2O", "amount": "10", "unit": "mL"}], "pressure": "", "temperature": "160 \u00b0C", "time": "70 h", "heating rate": "", "cooling rate": "5 \u00b0C\u22c5h-1"}]
DAWQEZ | {[Zn4(btmx)3(L5)4(H2O)2]·4H2O} n | C52 H52 N9 O13 Zn2 | solvothermal synthesis | btmx | 29.8 mg | Zn(CH3COO)2⋅6H2O | 21.9 mg | H2L5 | 25.8 mg | [6 empty] | 70 h | 160 °C |  | solvothermal synthesis | 10.1021/cg201180u |  | 2012.01 | [{"synthesis method": "solvothermal synthesis", "precursor": [{"name": "btmx", "amount": "29.8", "unit": "mg"}, {"name": "Zn(CH3COO)2\u22c56H2O", "amount": "21.9", "unit": "mg"}, {"name": "H2L5", "amount": "25.8", "unit": "mg"}], "solvent": [{"name": "H2O", "amount": "10", "unit": "mL"}], "pressure": "", "temperature": "160 \u00b0C", "time": "70 h", "heating rate": "", "cooling rate": "5 \u00b0C\u22c5h-1"}]
DAWQID | [Zn(btmx)(H2L6)] n | C33 H28 N6 O9 Zn1 | solvothermal synthesis | btmx | 29.8 mg | Zn(CH3COO)2⋅6H2O | 21.9 mg | 3,3',4,4'-benzophenonetetracarboxylic dianhydride | 32.3 mg | [6 empty] | 70 h | 160 °C |  | solvothermal synthesis | 10.1021/cg201180u |  | 2012.01 | [{"synthesis method": "solvothermal synthesis", "precursor": [{"name": "btmx", "amount": "29.8", "unit": "mg"}, {"name": "Zn(CH3COO)2\u22c56H2O", "amount": "21.9", "unit": "mg"}, {"name": "3,3',4,4'-benzophenonetetracarboxylic dianhydride", "amount": "32.3", "unit": "mg"}], "solvent": [{"name": "H2O", "amount": "10", "unit": "mL"}], "pressure": "", "temperature": "160 \u00b0C", "time": "70 h", "heating rate": "", "cooling rate": "5 \u00b0C\u22c5h-1"}]
YINTUM | {[AgL](ClO4)·0.5Et2O} n | Ag1 C22 Cl1 H17 N2 O4.50 | chemical synthesis | L | 7.01 mg | AgClO4 | 5.70 mg | [6 empty] | CH2Cl2, CH3CN |  | overnight | room temperature |  | chemical synthesis, filtration, crystallization | 10.1021/cg4012422 |  | 2013.09 | [{"synthesis method": "chemical synthesis", "precursor": [{"name": "L", "amount": "7.01", "unit": "mg"}, {"name": "AgClO4", "amount": "5.70", "unit": "mg"}], "solution": [{"name": "CH2Cl2", "amount": "7", "unit": "mL"}, {"name": "CH3CN", "amount": "3.5", "unit": "mL"}], "pressure": "", "temperature": "room temperature", "time": "overnight"}, {"synthesis method": "filtration", "time": "", "atmosphere": "", "pressure": ""}, {"synthesis method": "crystallization", "modulator": "diethyl ether", "time": ""}]
YINVAU | {[AgL](OTf)·Et2O} n | Ag1 C25 F3 H22 N2 O4 S1 | chemical synthesis | L | 7.01 mg | AgOTf | 5.70 mg | [6 empty] | CH2Cl2, CH3CN |  | overnight | room temperature |  | chemical synthesis, filtration, crystallization | 10.1021/cg4012422 |  | 2013.09 | [{"synthesis method": "chemical synthesis", "precursor": [{"name": "L", "amount": "7.01", "unit": "mg"}, {"name": "AgOTf", "amount": "5.70", "unit": "mg"}], "solution": [{"name": "CH2Cl2", "amount": "7", "unit": "mL"}, {"name": "CH3CN", "amount": "3.5", "unit": "mL"}], "pressure": "", "temperature": "room temperature", "time": "overnight"}, {"synthesis method": "filtration", "time": "", "atmosphere": "", "pressure": ""}, {"synthesis method": "crystallization", "modulator": "diethyl ether", "time": ""}]
YINVEY | {[AgL](BF4)·0.5CH3OH} n | Ag1 B1 C20.50 F4 H14 N2 O0.50 | chemical synthesis | L | 14.02 mg | AgBF4 | 9.73 mg | [6 empty] | CH3OH/CH3CN |  | overnight | 50°C |  | chemical synthesis, filtration, crystallization | 10.1021/cg4012422 |  | 2013.09 | [{"synthesis method": "chemical synthesis", "precursor": [{"name": "L", "amount": "14.02", "unit": "mg"}, {"name": "AgBF4", "amount": "9.73", "unit": "mg"}], "solution": [{"name": "CH3OH/CH3CN", "amount": "10", "unit": "mL", "ratio": "7:3"}], "pressure": "", "temperature": "50\u00b0C", "time": "overnight"}, {"synthesis method": "filtration", "time": "", "atmosphere": "", "pressure": ""}, {"synthesis method": "crystallization", "modulator": "diethyl ether", "time": ""}]
YINVIC | {[AgL(NO3)]·H2O} n | Ag1 C20 H14 N3 O4 | chemical synthesis | AgNO3 | 8.5 mg | L | 14.02 mg | [6 empty] | CH2Cl2, CH3OH, CH3CN, H2O |  | 6 h | room temperature |  | chemical synthesis, filtration, crystallization | 10.1021/cg4012422 |  | 2013.09 | [{"synthesis method": "chemical synthesis", "precursor": [{"name": "AgNO3", "amount": "8.5", "unit": "mg"}, {"name": "L", "amount": "14.02", "unit": "mg"}], "solution": [{"name": "CH2Cl2", "amount": "2", "unit": "mL"}, {"name": "CH3OH", "amount": "2", "unit": "mL"}, {"name": "CH3CN", "amount": "1", "unit": "mL"}, {"name": "H2O", "amount": "1", "unit": "mL"}], "pressure": "", "temperature": "room temperature", "time": "6 h"}, {"synthesis method": "filtration", "time": "", "atmosphere": "", "pressure": ""}, {"synthesis method": "crystallization", "modulator": "diethyl ether", "time": "couple of days"}]
YINVOI | [Ag2 L 6](BF4)2 | Ag2 B2 C120 F8 H72 N12 | chemical synthesis | AgBF4 | 9.73 mg | L | 14.02 mg | [6 empty] | CH2Cl2, CH3OH, CH3CN, H2O |  | 6 h | room temperature |  | chemical synthesis, filtration, crystallization | 10.1021/cg4012422 |  | 2013.09 | [{"synthesis method": "chemical synthesis", "precursor": [{"name": "AgBF4", "amount": "9.73", "unit": "mg"}, {"name": "L", "amount": "14.02", "unit": "mg"}], "solution": [{"name": "CH2Cl2", "amount": "2", "unit": "mL"}, {"name": "CH3OH", "amount": "2", "unit": "mL"}, {"name": "CH3CN", "amount": "1", "unit": "mL"}, {"name": "H2O", "amount": "1", "unit": "mL"}], "pressure": "", "temperature": "room temperature", "time": "6 h"}, {"synthesis method": "filtration", "time": "", "atmosphere": "", "pressure": ""}, {"synthesis method": "crystallization", "modulator": "diethyl ether", "time": "couple of days"}]
OHAJUD | [Cu3(HSser)3(H2O)2] | C30 Cu3 H41 N3 O15 | chemical synthesis | H3Sser | 0.211 g | LiOH | 0.048 g | Cu(CH3COO)2⋅H2O | 0.2 g |  |  |  |  | water |  | 1 week |  |  | chemical synthesis, washing, drying | 10.1021/cg9004938 |  | 2009.09 | [{"synthesis method": "chemical synthesis", "precursor": [{"name": "H3Sser", "amount": "0.211", "unit": "g"}, {"name": "LiOH", "amount": "0.048", "unit": "g"}, {"name": "Cu(CH3COO)2\u22c5H2O", "amount": "0.2", "unit": "g"}], "solution": [{"name": "water", "amount": "10", "unit": "mL"}], "pressure": "", "temperature": "", "time": "1 week"}, {"synthesis method": "washing", "washing solution": "ethanol", "amount": ""}, {"synthesis method": "drying", "pressure": "", "temperature": "", "atmosphere": "vacuum", "time": ""}]
OHAKAK | [Cu(H2Sser)2] | C20 Cu1 H26 N2 O9 | chemical synthesis | H3Sser | 0.211 g | LiOH | 0.048 g | Cu(CH3COO)2⋅H2O | 0.150 g |  |  |  |  | water |  | 1 day |  |  | chemical synthesis, washing, drying | 10.1021/cg9004938 |  | 2009.09 | [{"synthesis method": "chemical synthesis", "precursor": [{"name": "H3Sser", "amount": "0.211", "unit": "g"}, {"name": "LiOH", "amount": "0.048", "unit": "g"}, {"name": "Cu(CH3COO)2\u22c5H2O", "amount": "0.150", "unit": "g"}], "solution": [{"name": "water", "amount": "15", "unit": "mL"}], "pressure": "", "temperature": "", "time": "1 day"}, {"synthesis method": "washing", "washing solution": "ethanol", "amount": ""}, {"synthesis method": "drying", "pressure": "", "temperature": "", "atmosphere": "vacuum", "time": ""}]
QUTYAG | C12H14Cu3N16O6 | C12 Cu3 H14 N16 O6 | solvothermal synthesis | Cu(NO3)2⋅3H2O |  | NaN3 | [8 empty] | 2.2 atm | 30 min | 140°C |  | solvothermal synthesis, washing | 10.1021/cg9010136 |  | 2009.11 | [{"synthesis method": "solvothermal synthesis", "precursor": [{"name": "Cu(NO3)2\u22c53H2O", "amount": "", "unit": ""}, {"name": "NaN3", "amount": "", "unit": ""}], "solvent": [{"name": "aqueous solution", "amount": "", "unit": ""}], "reducing agent": [{"name": "", "amount": "", "unit": ""}], "surfactant": [{"name": "", "amount": "", "unit": ""}], "pressure": "2.2 atm", "temperature": "140\u00b0C", "time": "30 min", "heating rate": "", "cooling rate": ""}, {"synthesis method": "washing", "washing solution": "distilled water", "amount": ""}]
MOFKIC | [Cu6(btp)3(P2W18O62)] | C21 Cu6 H36 N18 O65 P2 W18 | solvothermal synthesis | α-K6P2W18O62⋅15H2O | 0.35 g | CuCl2 | 0.25 g | btp | 0.041 g | [5 empty] | autogenous | 5 days | 160°C | 4.6 | solvothermal synthesis, pH adjustment, washing | 10.1021/ic7023082 |  | 2008.03 | [{"synthesis method": "solvothermal synthesis", "precursor": [{"name": "\u03b1-K6P2W18O62\u22c515H2O", "amount": "0.35", "unit": "g"}, {"name": "CuCl2", "amount": "0.25", "unit": "g"}, {"name": "btp", "amount": "0.041", "unit": "g"}], "solvent": [{"name": "distilled water", "amount": "10", "unit": "mL"}], "reducing agent": [{"name": "", "amount": "", "unit": ""}], "surfactant": [{"name": "", "amount": "", "unit": ""}], "pressure": "autogenous", "temperature": "160\u00b0C", "time": "5 days", "heating rate": "", "cooling rate": "slow"}, {"synthesis method": "pH adjustment", "pH": "4.6", "modulator": "1.0 mol L-1 NaOH"}, {"synthesis method": "washing", "washing solution": "distilled water", "amount": ""}]
MOFKOI | [Cu6(btb)3((P2W18O62)] | C24 Cu6 H40 N18 O64 P2 W18 | solvothermal synthesis | α-K6P2W18O62⋅15H2O | 0.21 g | CuCl2 | 0.35 g | btb | 0.046 g | [5 empty] | autogenous | 5 days | 160°C | 4.5 | solvothermal synthesis, pH adjustment, washing | 10.1021/ic7023082 |  | 2008.03 | [{"synthesis method": "solvothermal synthesis", "precursor": [{"name": "\u03b1-K6P2W18O62\u22c515H2O", "amount": "0.21", "unit": "g"}, {"name": "CuCl2", "amount": "0.35", "unit": "g"}, {"name": "btb", "amount": "0.046", "unit": "g"}], "solvent": [{"name": "distilled water", "amount": "10", "unit": "mL"}], "reducing agent": [{"name": "", "amount": "", "unit": ""}], "surfactant": [{"name": "", "amount": "", "unit": ""}], "pressure": "autogenous", "temperature": "160\u00b0C", "time": "5 days", "heating rate": "", "cooling rate": "slow"}, {"synthesis method": "pH adjustment", "pH": "4.5", "modulator": "1.0 mol L-1 NaOH"}, {"synthesis method": "washing", "washing solution": "distilled water", "amount": ""}]
MOFKUO | [Cu3(btb)6(P2W18O62)] | C48 Cu3 H84 N36 O68 P2 W18 | solvothermal synthesis | α-K6P2W18O62⋅15H2O | 0.21 g | CuCl2 | 0.35 g | btb | 0.03 g | [5 empty] | autogenous | 5 days | 160°C |  | solvothermal synthesis, washing | 10.1021/ic7023082 |  | 2008.03 | [{"synthesis method": "solvothermal synthesis", "precursor": [{"name": "\u03b1-K6P2W18O62\u22c515H2O", "amount": "0.21", "unit": "g"}, {"name": "CuCl2", "amount": "0.35", "unit": "g"}, {"name": "btb", "amount": "0.03", "unit": "g"}], "solvent": [{"name": "distilled water", "amount": "10", "unit": "mL"}], "reducing agent": [{"name": "", "amount": "", "unit": ""}], "surfactant": [{"name": "", "amount": "", "unit": ""}], "pressure": "autogenous", "temperature": "160\u00b0C", "time": "5 days", "heating rate": "", "cooling rate": "slow"}, {"synthesis method": "washing", "washing solution": "distilled water", "amount": ""}]
MOFLAV | [Cu3(btx)5.5((P2W18O62)] | C220 Cu12 H384 N132 O264 P8 W72 | solvothermal synthesis | α-K6P2W18O62⋅15H2O | 0.21 g | CuCl2 | 0.35 g | btx | 0.037 g | [5 empty] | autogenous | 5 days | 160°C |  | solvothermal synthesis, washing | 10.1021/ic7023082 |  | 2008.03 | [{"synthesis method": "solvothermal synthesis", "precursor": [{"name": "\u03b1-K6P2W18O62\u22c515H2O", "amount": "0.21", "unit": "g"}, {"name": "CuCl2", "amount": "0.35", "unit": "g"}, {"name": "btx", "amount": "0.037", "unit": "g"}], "solvent": [{"name": "distilled water", "amount": "10", "unit": "mL"}], "reducing agent": [{"name": "", "amount": "", "unit": ""}], "surfactant": [{"name": "", "amount": "", "unit": ""}], "pressure": "autogenous", "temperature": "160\u00b0C", "time": "5 days", "heating rate": "", "cooling rate": "slow"}, {"synthesis method": "washing", "washing solution": "distilled water", "amount": ""}]
AHEMEG |  | C24 Cu3 H18 N4 O10 | solvothermal synthesis | CuCl | 1 mmol | Hnic | 1 mmol | [7 empty] | sealed | 7 days | 200°C |  | solvothermal synthesis | 10.1021/cg801208z |  | 2009.04 | [{"synthesis method": "solvothermal synthesis", "precursor": [{"name": "CuCl", "amount": "1", "unit": "mmol"}, {"name": "Hnic", "amount": "1", "unit": "mmol"}], "solvent": [{"name": "HClO4", "amount": "0.5", "unit": "mL"}], "reducing agent": [{"name": "", "amount": "", "unit": ""}], "surfactant": [{"name": "", "amount": "", "unit": ""}], "pressure": "sealed", "temperature": "200\u00b0C", "time": "7 days", "heating rate": "", "cooling rate": "3\u00b0C/h"}]
NEMJUL | ZnBr2(BPU) | Br2 C11 H10 N4 O1 Zn1 | chemical synthesis | BPU | 0.043 g | ZnBr2 | 0.023 g | [6 empty] | EtOH, deionized water |  | 4 days |  |  | chemical synthesis, washing | 10.1021/ic060958g |  | 2006.07 | [{"synthesis method": "chemical synthesis", "precursor": [{"name": "BPU", "amount": "0.043", "unit": "g"}, {"name": "ZnBr2", "amount": "0.023", "unit": "g"}], "solution": [{"name": "EtOH", "amount": "3", "unit": "mL"}, {"name": "deionized water", "amount": "2", "unit": "mL"}], "pressure": "", "temperature": "", "time": "4 days"}, {"synthesis method": "washing", "washing solution": "EtOH", "amount": ""}]
NEMKAS | ZnI2(BPU) | C11 H10 I2 N4 O1 Zn1 | chemical synthesis | BPU | 0.043 g | ZnI2 | 0.032 g | [6 empty] | EtOH, deionized water |  | 4 days |  |  | chemical synthesis, washing | 10.1021/ic060958g |  | 2006.07 | [{"synthesis method": "chemical synthesis", "precursor": [{"name": "BPU", "amount": "0.043", "unit": "g"}, {"name": "ZnI2", "amount": "0.032", "unit": "g"}], "solution": [{"name": "EtOH", "amount": "3", "unit": "mL"}, {"name": "deionized water", "amount": "2", "unit": "mL"}], "pressure": "", "temperature": "", "time": "4 days"}, {"synthesis method": "washing", "washing solution": "EtOH", "amount": ""}]
KAVJAT | [Pr3(ATPT)2(HATPT)4]·(NO3) | C48 H50 N7 O35 Pr3 | chemical synthesis | H2ATPT | 0.018 g | Pr(NO3)3⋅6H2O | 0.044 g | [6 empty] | water, 2-propanol |  | several days |  | 5-6 | pH adjustment, chemical synthesis | 10.1021/cm050526o |  | 2005.05 | [{"synthesis method": "pH adjustment", "pH": "5-6", "modulator": "NaOH"}, {"synthesis method": "chemical synthesis", "precursor": [{"name": "H2ATPT", "amount": "0.018", "unit": "g"}, {"name": "Pr(NO3)3\u22c56H2O", "amount": "0.044", "unit": "g"}], "solution": [{"name": "water", "amount": "10", "unit": "mL"}, {"name": "2-propanol", "amount": "8", "unit": "mL"}], "pressure": "", "temperature": "", "time": "several days"}]
KAVJEX | [Nd3(ATPT)3(HATPT)3] | C48 H48 N6 Nd3 O33 | chemical synthesis | H2ATPT | 0.018 g | Nd(NO3)3⋅6H2O | 0.044 g | [6 empty] | water, 2-propanol |  | 1 week |  | 5-6 | pH adjustment, chemical synthesis | 10.1021/cm050526o |  | 2005.05 | [{"synthesis method": "pH adjustment", "pH": "5-6", "modulator": "NaOH"}, {"synthesis method": "chemical synthesis", "precursor": [{"name": "H2ATPT", "amount": "0.018", "unit": "g"}, {"name": "Nd(NO3)3\u22c56H2O", "amount": "0.044", "unit": "g"}], "solution": [{"name": "water", "amount": "10", "unit": "mL"}, {"name": "2-propanol", "amount": "8", "unit": "mL"}], "pressure": "", "temperature": "", "time": "1 week"}]
KIBCAA | CuReO4(pyz) | Cu1 O4 Re1 | solvothermal synthesis | pyrazine | 35.2 mg | Cu2O | 31.5 mg | Re2O7 | 106.6 mg | H2O | 0.32 g |  |  |  |  | 3 days | 150°C |  | solvothermal synthesis | 10.1021/ic061767g |  | 2007.01 | [{"synthesis method": "solvothermal synthesis", "precursor": [{"name": "pyrazine", "amount": "35.2", "unit": "mg"}, {"name": "Cu2O", "amount": "31.5", "unit": "mg"}, {"name": "Re2O7", "amount": "106.6", "unit": "mg"}, {"name": "H2O", "amount": "0.32", "unit": "g"}], "solvent": [{"name": "deionized water", "amount": "~40", "unit": "mL"}], "reducing agent": [{"name": "", "amount": "", "unit": ""}], "surfactant": [{"name": "", "amount": "", "unit": ""}], "pressure": "", "temperature": "150\u00b0C", "time": "3 days", "heating rate": "", "cooling rate": "6 \u00b0C h-1"}]
KIBBUT | Cu3ReO4(q6c)2 | Cu3 O4 Re1 | solvothermal synthesis | quinoline-6-carboxylic acid | 34.6 mg | Cu2O | 43.2 mg | Re2O7 | 96.8 mg | H2O | 0.27 g |  |  |  |  | 24 h | 140°C |  | solvothermal synthesis | 10.1021/ic061767g |  | 2007.01 | [{"synthesis method": "solvothermal synthesis", "precursor": [{"name": "quinoline-6-carboxylic acid", "amount": "34.6", "unit": "mg"}, {"name": "Cu2O", "amount": "43.2", "unit": "mg"}, {"name": "Re2O7", "amount": "96.8", "unit": "mg"}, {"name": "H2O", "amount": "0.27", "unit": "g"}], "solvent": [{"name": "", "amount": "", "unit": ""}], "reducing agent": [{"name": "", "amount": "", "unit": ""}], "surfactant": [{"name": "", "amount": "", "unit": ""}], "pressure": "", "temperature": "140\u00b0C", "time": "24 h", "heating rate": "", "cooling rate": "6 \u00b0C h-1"}]
YARLOV | UO2(C6BPCA@CB6)0.5(C2O4)0.5(NO3) | C28 H28 N14 O17 U1 | solvothermal synthesis | pseudorotaxane ligand L 1 ' | 0.052 g | Na2C2O4 | 9.38 mg | 0.5 M uranyl nitrate solution | 70 μL | HNO3 | 30 μL |  |  |  |  | 48 h | 150°C |  | solvothermal synthesis | 10.1021/acs.inorgchem.6b02515 |  | 2017.03 | [{"synthesis method": "solvothermal synthesis", "precursor": [{"name": "pseudorotaxane ligand L 1 '", "amount": "0.052", "unit": "g"}, {"name": "Na2C2O4", "amount": "9.38", "unit": "mg"}, {"name": "0.5 M uranyl nitrate solution", "amount": "70", "unit": "\u03bcL"}, {"name": "HNO3", "amount": "30", "unit": "\u03bcL"}], "solvent": [{"name": "H2O", "amount": "2", "unit": "mL"}], "reducing agent": [{"name": "", "amount": "", "unit": ""}], "surfactant": [{"name": "", "amount": "", "unit": ""}], "pressure": "", "temperature": "150\u00b0C", "time": "48 h", "heating rate": "", "cooling rate": ""}]
YARLUB | UO2(C6BPCA@CB6)(C2O4)(H2O) | C56 H56 N26 O23 U1 | solvothermal synthesis | pseudorotaxane ligand L 1 ' | 0.052 g | Na2C2O4 | 9.38 mg | 0.5 M uranyl nitrate solution | 70 μL | NaOH | [5 empty] | 48 h | 150°C |  | solvothermal synthesis | 10.1021/acs.inorgchem.6b02515 |  | 2017.03 | [{"synthesis method": "solvothermal synthesis", "precursor": [{"name": "pseudorotaxane ligand L 1 '", "amount": "0.052", "unit": "g"}, {"name": "Na2C2O4", "amount": "9.38", "unit": "mg"}, {"name": "0.5 M uranyl nitrate solution", "amount": "70", "unit": "\u03bcL"}, {"name": "NaOH", "amount": "", "unit": ""}], "solvent": [{"name": "H2O", "amount": "2", "unit": "mL"}], "reducing agent": [{"name": "", "amount": "", "unit": ""}], "surfactant": [{"name": "", "amount": "", "unit": ""}], "pressure": "", "temperature": "150\u00b0C", "time": "48 h", "heating rate": "", "cooling rate": ""}]
YARMEM | (UO2)2O(OH)(C2O4)0.5(C6BPCA@CB6)0.5(H2O) | C28 H28 N13 O17 U2 | solvothermal synthesis | pseudorotaxane ligand L 1 ' | 0.052 g | Na2C2O4 | 4.69 mg | 0.5 M uranyl nitrate solution | 70 μL | NaOH | [5 empty] | 48 h | 150°C |  | solvothermal synthesis | 10.1021/acs.inorgchem.6b02515 |  | 2017.03 | [{"synthesis method": "solvothermal synthesis", "precursor": [{"name": "pseudorotaxane ligand L 1 '", "amount": "0.052", "unit": "g"}, {"name": "Na2C2O4", "amount": "4.69", "unit": "mg"}, {"name": "0.5 M uranyl nitrate solution", "amount": "70", "unit": "\u03bcL"}, {"name": "NaOH", "amount": "", "unit": ""}], "solvent": [{"name": "H2O", "amount": "2", "unit": "mL"}], "reducing agent": [{"name": "", "amount": "", "unit": ""}], "surfactant": [{"name": "", "amount": "", "unit": ""}], "pressure": "", "temperature": "150\u00b0C", "time": "48 h", "heating rate": "", "cooling rate": ""}]
KEJBOQ | [Cd(isonicotinate)2(EtOH)][EtOH] | C16 Cd1 H18 N2 O6 | solvothermal synthesis | Cd(NO3)2⋅4H2O | 1.617 g | 4-cyanopyridine | 1.092 g | [8 empty] | 72 hours | 110°C |  | solvothermal synthesis | 10.1021/ic990022q |  | 1999.05 | [{"synthesis method": "solvothermal synthesis", "precursor": [{"name": "Cd(NO3)2\u22c54H2O", "amount": "1.617", "unit": "g"}, {"name": "4-cyanopyridine", "amount": "1.092", "unit": "g"}], "solvent": [{"name": "ethanol", "amount": "4", "unit": "mL"}, {"name": "H2O", "amount": "1", "unit": "mL"}], "reducing agent": [{"name": "", "amount": "", "unit": ""}], "surfactant": [{"name": "", "amount": "", "unit": ""}], "pressure": "", "temperature": "110\u00b0C", "time": "72 hours", "heating rate": "", "cooling rate": ""}]
KEJHIQ | [Cd(isonicotinate)2(H2O)][pyrazine] | C16 Cd1 H14 N4 O5 | solvothermal synthesis | Cd(NO3)2⋅4H2O | 0.616 g | 4-cyanopyridine | 0.416 g | pyrazine | 0.500 g | [6 empty] | 48 hours | 130°C |  | solvothermal synthesis | 10.1021/ic990022q |  | 1999.05 | [{"synthesis method": "solvothermal synthesis", "precursor": [{"name": "Cd(NO3)2\u22c54H2O", "amount": "0.616", "unit": "g"}, {"name": "4-cyanopyridine", "amount": "0.416", "unit": "g"}, {"name": "pyrazine", "amount": "0.500", "unit": "g"}], "solvent": [{"name": "H2O", "amount": "4", "unit": "mL"}], "reducing agent": [{"name": "", "amount": "", "unit": ""}], "surfactant": [{"name": "", "amount": "", "unit": ""}], "pressure": "", "temperature": "130\u00b0C", "time": "48 hours", "heating rate": "", "cooling rate": ""}]
YASFAB | [Cd2(dipic)2(H2O)3] n, the C2/c Polymorph | C14 Cd2 H12 N2 O11 | solvothermal synthesis | Dipicolinic acid | 0.03 g | cadmium(II) chloride monohydrate | 0.04 g | [8 empty] | 3 days | 60 °C |  | solvothermal synthesis, filtration, washing, drying | 10.1021/cg201285g |  | 2011.11 | [{"synthesis method": "solvothermal synthesis", "precursor": [{"name": "Dipicolinic acid", "amount": "0.03", "unit": "g"}, {"name": "cadmium(II) chloride monohydrate", "amount": "0.04", "unit": "g"}], "solvent": [{"name": "water", "amount": "5", "unit": "mL"}, {"name": "water", "amount": "2", "unit": "mL"}], "pressure": "", "temperature": "60 \u00b0C", "time": "3 days", "heating rate": "", "cooling rate": ""}, {"synthesis method": "filtration", "time": "", "atmosphere": "", "pressure": ""}, {"synthesis method": "washing", "washing solution": "mother liquor", "amount": ""}, {"synthesis method": "drying", "pressure": "", "temperature": "", "atmosphere": "air", "time": ""}]
YASFAB01 | [Cd2(dipic)2(H2O)3] n, the P2/c Polymorph | C14 Cd2 H12 N2 O11 | solvothermal synthesis | Dipicolinic acid | 0.03 g | cadmium(II) bromide | 0.05 g | [8 empty] | 3 days | 60 °C |  | solvothermal synthesis | 10.1021/cg201285g |  | 2011.11 | [{"synthesis method": "solvothermal synthesis", "precursor": [{"name": "Dipicolinic acid", "amount": "0.03", "unit": "g"}, {"name": "cadmium(II) bromide", "amount": "0.05", "unit": "g"}], "solvent": [{"name": "water", "amount": "1.5", "unit": "mL"}, {"name": "water", "amount": "1.5", "unit": "mL"}], "pressure": "", "temperature": "60 \u00b0C", "time": "3 days", "heating rate": "", "cooling rate": ""}]
UKEVEM | [Co2(L)2(N3)4(H2O)] | C24 Co2 H30 N16 O9 | chemical synthesis | CoCl2⋅6H2O | 0.048 g | [HL]Br | 0.030 g | NaN3 | 0.10 g |  |  |  |  | water |  | 3 days | room temperature |  | chemical synthesis | 10.1021/ic1011633 |  | 2010.08 | [{"synthesis method": "chemical synthesis", "precursor": [{"name": "CoCl2\u22c56H2O", "amount": "0.048", "unit": "g"}, {"name": "[HL]Br", "amount": "0.030", "unit": "g"}, {"name": "NaN3", "amount": "0.10", "unit": "g"}], "solution": [{"name": "water", "amount": "8", "unit": "mL"}], "pressure": "", "temperature": "room temperature", "time": "3 days"}]
UKEVIQ | [Mn6(L)4(N3)12(H2O)] | C48 H52 Mn6 N44 O14 | chemical synthesis | MnCl2⋅4H2O | 0.040 g | [HL]Br | 0.030 g | NaN3 | 0.10 g |  |  |  |  | water |  | 1 week | room temperature |  | chemical synthesis | 10.1021/ic1011633 |  | 2010.08 | [{"synthesis method": "chemical synthesis", "precursor": [{"name": "MnCl2\u22c54H2O", "amount": "0.040", "unit": "g"}, {"name": "[HL]Br", "amount": "0.030", "unit": "g"}, {"name": "NaN3", "amount": "0.10", "unit": "g"}], "solution": [{"name": "water", "amount": "4", "unit": "mL"}], "pressure": "", "temperature": "room temperature", "time": "1 week"}]
RAVLUX | [Cd(L)(bipy)(H2O)2] | C19 Cd1 H21 N2 O6 P1 | chemical synthesis | Cd(CH3CO2)2⋅2H2O | 0.35 mmol | H2L | 0.30 mmol | bipy | 0.30 mmol |  |  |  |  | distilled water |  | half an hour | room temperature |  | chemical synthesis | 10.1021/cg300029d |  | 2012.03 | [{"synthesis method": "chemical synthesis", "precursor": [{"name": "Cd(CH3CO2)2\u22c52H2O", "amount": "0.35", "unit": "mmol"}, {"name": "H2L", "amount": "0.30", "unit": "mmol"}, {"name": "bipy", "amount": "0.30", "unit": "mmol"}], "solution": [{"name": "distilled water", "amount": "15", "unit": "mL"}], "pressure": "", "temperature": "room temperature", "time": "half an hour"}]
RAVMAE | [Cd(L)(bipy)] | C19 Cd1 H17 N2 O4 P1 | solvothermal synthesis | Cd(CH3CO2)2⋅2H2O | 0.35 mmol | H2L | 0.30 mmol | bipy | 0.30 mmol | [6 empty] | 4 days | 120°C |  | solvothermal synthesis | 10.1021/cg300029d |  | 2012.03 | [{"synthesis method": "solvothermal synthesis", "precursor": [{"name": "Cd(CH3CO2)2\u22c52H2O", "amount": "0.35", "unit": "mmol"}, {"name": "H2L", "amount": "0.30", "unit": "mmol"}, {"name": "bipy", "amount": "0.30", "unit": "mmol"}], "solvent": [{"name": "distilled water", "amount": "15", "unit": "mL"}], "pressure": "", "temperature": "120\u00b0C", "time": "4 days", "heating rate": "", "cooling rate": ""}]
RAVMEI | [Cd(L)(bipy)0.5]·0.5H2O | C28 Cd2 H28 N2 O9 P2 | solvothermal synthesis | Cd(CH3CO2)2⋅2H2O | 0.35 mmol | H2L | 0.30 mmol | bipy | 0.30 mmol | [6 empty] | 4 days | 160°C |  | solvothermal synthesis | 10.1021/cg300029d |  | 2012.03 | [{"synthesis method": "solvothermal synthesis", "precursor": [{"name": "Cd(CH3CO2)2\u22c52H2O", "amount": "0.35", "unit": "mmol"}, {"name": "H2L", "amount": "0.30", "unit": "mmol"}, {"name": "bipy", "amount": "0.30", "unit": "mmol"}], "solvent": [{"name": "distilled water", "amount": "15", "unit": "mL"}], "pressure": "", "temperature": "160\u00b0C", "time": "4 days", "heating rate": "", "cooling rate": ""}]
INUSAL | {Ln( μ -CH 3 OC 6 H 5 C 4 O 3 )(CH 3 OC 6 H 5 C 4 O 3 ) 2 (H 2 O) 4 · x H 2 O} n | C33 H29 La1 O16 | chemical synthesis | Ln(NO3)3⋅xH2O | 4.90 × 10-4 mol | anisolesquarate | 0.10 g | [6 empty] | water |  |  | 28 °C |  | chemical synthesis | 10.1021/ic034922p |  | 2003.10 | [{"synthesis method": "chemical synthesis", "precursor": [{"name": "Ln(NO3)3\u22c5xH2O", "amount": "4.90 \u00d7 10-4", "unit": "mol"}, {"name": "anisolesquarate", "amount": "0.10", "unit": "g"}], "solution": [{"name": "water", "amount": "50", "unit": "mL"}], "pressure": "", "temperature": "28 \u00b0C", "time": ""}]
INUSEP | {Ln( μ -CH 3 OC 6 H 5 C 4 O 3 )(CH 3 OC 6 H 5 C 4 O 3 ) 2 (H 2 O) 4 · x H 2 O} n | C33 Eu1 H29 O16 | chemical synthesis | Ln(NO3)3⋅xH2O | 4.90 × 10-4 mol | anisolesquarate | 0.10 g | [6 empty] | water |  |  | 28 °C |  | chemical synthesis | 10.1021/ic034922p |  | 2003.10 | [{"synthesis method": "chemical synthesis", "precursor": [{"name": "Ln(NO3)3\u22c5xH2O", "amount": "4.90 \u00d7 10-4", "unit": "mol"}, {"name": "anisolesquarate", "amount": "0.10", "unit": "g"}], "solution": [{"name": "water", "amount": "50", "unit": "mL"}], "pressure": "", "temperature": "28 \u00b0C", "time": ""}]
INUSIT | {Ln( μ -CH 3 OC 6 H 5 C 4 O 3 )(CH 3 OC 6 H 5 C 4 O 3 ) 2 (H 2 O) 4 · x H 2 O} n | C33 Gd1 H29 O16 | chemical synthesis | Ln(NO3)3⋅xH2O | 4.90 × 10-4 mol | anisolesquarate | 0.10 g | [6 empty] | water |  |  | 28 °C |  | chemical synthesis | 10.1021/ic034922p |  | 2003.10 | [{"synthesis method": "chemical synthesis", "precursor": [{"name": "Ln(NO3)3\u22c5xH2O", "amount": "4.90 \u00d7 10-4", "unit": "mol"}, {"name": "anisolesquarate", "amount": "0.10", "unit": "g"}], "solution": [{"name": "water", "amount": "50", "unit": "mL"}], "pressure": "", "temperature": "28 \u00b0C", "time": ""}]
INUSOZ | {(CH 3 OC 6 H 5 C 4 O 3 ) 3 Tb(H 2 O) 4 (μ -CH 3 OC 6 H 5 C 4 O 3 )(CH 3 OC 6 H 5 C 4 O 3 ) 2 Tb(H 2 O) 5 }·H 2 O | C66 H60 O33 Tb2 | chemical synthesis | Ln(NO3)3⋅xH2O | 4.90 × 10-4 mol | anisolesquarate | 0.10 g | [6 empty] | water |  |  | 28 °C |  | chemical synthesis | 10.1021/ic034922p |  | 2003.10 | [{"synthesis method": "chemical synthesis", "precursor": [{"name": "Ln(NO3)3\u22c5xH2O", "amount": "4.90 \u00d7 10-4", "unit": "mol"}, {"name": "anisolesquarate", "amount": "0.10", "unit": "g"}], "solution": [{"name": "water", "amount": "50", "unit": "mL"}], "pressure": "", "temperature": "28 \u00b0C", "time": ""}]
INUSUF | {[Ln(μ 2 -C 4 O 4 )(H 2 O) 6 ][C 6 H 5 NHC 4 O 3 ]·4H 2 O} n | C14 Eu1 H18 N1 O13 | chemical synthesis | Ln(NO3)3⋅xH2O | 1.58 × 10-4 mol | sodium anilinosquarate | 0.10 g | [6 empty] | water, THF |  |  | 5 °C |  | chemical synthesis | 10.1021/ic034922p |  | 2003.10 | [{"synthesis method": "chemical synthesis", "precursor": [{"name": "Ln(NO3)3\u22c5xH2O", "amount": "1.58 \u00d7 10-4", "unit": "mol"}, {"name": "sodium anilinosquarate", "amount": "0.10", "unit": "g"}], "solution": [{"name": "water", "amount": "40", "unit": "mL"}, {"name": "THF", "amount": "", "unit": ""}], "pressure": "", "temperature": "5 \u00b0C", "time": ""}]
INUTAM | {[Ln(μ 2 -C 4 O 4 )(H 2 O) 6 ][C 6 H 5 NHC 4 O 3 ]·4H 2 O} n | C14 Gd1 H18 N1 O13 | chemical synthesis | Ln(NO3)3⋅xH2O | 1.58 × 10-4 mol | sodium anilinosquarate | 0.10 g | [6 empty] | water, THF |  |  | 5 °C |  | chemical synthesis | 10.1021/ic034922p |  | 2003.10 | [{"synthesis method": "chemical synthesis", "precursor": [{"name": "Ln(NO3)3\u22c5xH2O", "amount": "1.58 \u00d7 10-4", "unit": "mol"}, {"name": "sodium anilinosquarate", "amount": "0.10", "unit": "g"}], "solution": [{"name": "water", "amount": "40", "unit": "mL"}, {"name": "THF", "amount": "", "unit": ""}], "pressure": "", "temperature": "5 \u00b0C", "time": ""}]
INUTEQ | {[Ln(μ 2 -C 4 O 4 )(H 2 O) 6 ][C 6 H 5 NHC 4 O 3 ]·4H 2 O} n | C14 H18 N1 O13 Tb1 | chemical synthesis | Ln(NO3)3⋅xH2O | 1.58 × 10-4 mol | sodium anilinosquarate | 0.10 g | [6 empty] | water, THF |  |  | 5 °C |  | chemical synthesis | 10.1021/ic034922p |  | 2003.10 | [{"synthesis method": "chemical synthesis", "precursor": [{"name": "Ln(NO3)3\u22c5xH2O", "amount": "1.58 \u00d7 10-4", "unit": "mol"}, {"name": "sodium anilinosquarate", "amount": "0.10", "unit": "g"}], "solution": [{"name": "water", "amount": "40", "unit": "mL"}, {"name": "THF", "amount": "", "unit": ""}], "pressure": "", "temperature": "5 \u00b0C", "time": ""}]
INUTIU | {La 2 ( μ 2 -C 4 O 4 ) 2 ( μ 3 -C 4 O 4 )(H 2 O) 11 ·2H 2 O} n | C12 H22 La2 O23 | chemical synthesis | Ln(NO3)3⋅xH2O | 1.58 × 10-4 mol | sodium anilinosquarate | 0.10 g | [6 empty] | water, THF |  |  | 5 °C |  | chemical synthesis | 10.1021/ic034922p |  | 2003.10 | [{"synthesis method": "chemical synthesis", "precursor": [{"name": "Ln(NO3)3\u22c5xH2O", "amount": "1.58 \u00d7 10-4", "unit": "mol"}, {"name": "sodium anilinosquarate", "amount": "0.10", "unit": "g"}], "solution": [{"name": "water", "amount": "40", "unit": "mL"}, {"name": "THF", "amount": "", "unit": ""}], "pressure": "", "temperature": "5 \u00b0C", "time": ""}]
GIYVEQ | 1 | Ag1 C24 H21 N10 O3 | chemical synthesis | L | 0.43 g | AgNO3 | 0.17 g | [6 empty] | CH3CN |  | 4 h |  |  | chemical synthesis, filtration, washing, drying | 10.1021/cg070342h |  | 2008.01 | [{"synthesis method": "chemical synthesis", "precursor": [{"name": "L", "amount": "0.43", "unit": "g"}, {"name": "AgNO3", "amount": "0.17", "unit": "g"}], "solution": [{"name": "CH3CN", "amount": "15", "unit": "mL"}], "pressure": "", "temperature": "", "time": "4 h"}, {"synthesis method": "filtration", "time": "", "atmosphere": "", "pressure": ""}, {"synthesis method": "washing", "washing solution": "diethyl ether", "amount": "2 \u00d7 10 mL"}, {"synthesis method": "drying", "pressure": "vacuum", "temperature": "", "atmosphere": "", "time": ""}]
GIYVIU | 2 | Ag1 C9 F3 H7 N3 O3 S1 | chemical synthesis | L | 0.145 g | AgSO3CF3 | 0.257 g | [6 empty] | THF |  | 24 h | room temperature |  | chemical synthesis, filtration, washing, drying | 10.1021/cg070342h |  | 2008.01 | [{"synthesis method": "chemical synthesis", "precursor": [{"name": "L", "amount": "0.145", "unit": "g"}, {"name": "AgSO3CF3", "amount": "0.257", "unit": "g"}], "solution": [{"name": "THF", "amount": "15", "unit": "mL"}], "pressure": "", "temperature": "room temperature", "time": "24 h"}, {"synthesis method": "filtration", "time": "", "atmosphere": "", "pressure": ""}, {"synthesis method": "washing", "washing solution": "diethyl ether", "amount": "2 \u00d7 10 mL"}, {"synthesis method": "drying", "pressure": "vacuum", "temperature": "", "atmosphere": "", "time": ""}]
GIYVOA | 3 | Ag1 B1 C8 F4 H7 N3 | chemical synthesis | L |  | AgBF4 | 0.20 g | [6 empty] | THF |  | 24 h | room temperature |  | chemical synthesis, filtration, washing, drying | 10.1021/cg070342h |  | 2008.01 | [{"synthesis method": "chemical synthesis", "precursor": [{"name": "L", "amount": "", "unit": ""}, {"name": "AgBF4", "amount": "0.20", "unit": "g"}], "solution": [{"name": "THF", "amount": "15", "unit": "mL"}], "pressure": "", "temperature": "room temperature", "time": "24 h"}, {"synthesis method": "filtration", "time": "", "atmosphere": "", "pressure": ""}, {"synthesis method": "washing", "washing solution": "diethyl ether", "amount": "2 \u00d7 10 mL"}, {"synthesis method": "drying", "pressure": "vacuum", "temperature": "", "atmosphere": "", "time": ""}]
GIYVAM | 4 | Ag1 C8 Cl1 H7 N3 O4 | chemical synthesis | L |  | AgClO4 | 0.21 g | [6 empty] | THF |  | 24 h | room temperature |  | chemical synthesis, filtration, washing, drying | 10.1021/cg070342h |  | 2008.01 | [{"synthesis method": "chemical synthesis", "precursor": [{"name": "L", "amount": "", "unit": ""}, {"name": "AgClO4", "amount": "0.21", "unit": "g"}], "solution": [{"name": "THF", "amount": "15", "unit": "mL"}], "pressure": "", "temperature": "room temperature", "time": "24 h"}, {"synthesis method": "filtration", "time": "", "atmosphere": "", "pressure": ""}, {"synthesis method": "washing", "washing solution": "diethyl ether", "amount": "2 \u00d7 10 mL"}, {"synthesis method": "drying", "pressure": "vacuum", "temperature": "", "atmosphere": "", "time": ""}]
GIZNUZ | 5 | Ag1 C8 Cl1 H7 N3 O4 | chemical synthesis | L | 0.14 g | AgClO4 | 0.21 g | [6 empty] | THF |  | 4 h |  |  | chemical synthesis, filtration, drying | 10.1021/cg070342h |  | 2008.01 | [{"synthesis method": "chemical synthesis", "precursor": [{"name": "L", "amount": "0.14", "unit": "g"}, {"name": "AgClO4", "amount": "0.21", "unit": "g"}], "solution": [{"name": "THF", "amount": "20", "unit": "mL"}], "pressure": "", "temperature": "", "time": "4 h"}, {"synthesis method": "filtration", "time": "", "atmosphere": "", "pressure": ""}, {"synthesis method": "drying", "pressure": "vacuum", "temperature": "", "atmosphere": "", "time": ""}]
CECPEG | Ca(HOOCC6H4PO3H)2 | C14 Ca1 H12 O10 P2 | chemical synthesis | 4-Carboxyphenylphosphonic acid | 4.4 g | CaCl2 | 1.11 g | [6 empty] | ethanol-water 1:1 vol. mixture, water |  |  |  |  | chemical synthesis, washing, washing, drying | 10.1021/ic051606x |  | 2005.11 | [{"synthesis method": "chemical synthesis", "precursor": [{"name": "4-Carboxyphenylphosphonic acid", "amount": "4.4", "unit": "g"}, {"name": "CaCl2", "amount": "1.11", "unit": "g"}], "solution": [{"name": "ethanol-water 1:1 vol. mixture", "amount": "80", "unit": "mL"}, {"name": "water", "amount": "10", "unit": "mL"}], "pressure": "", "temperature": "", "time": ""}, {"synthesis method": "washing", "washing solution": "water", "amount": ""}, {"synthesis method": "washing", "washing solution": "ethanol", "amount": ""}, {"synthesis method": "drying", "pressure": "", "temperature": "room temperature", "atmosphere": "air", "time": ""}]
TIRROC | [Cu3(N3)6(2,2‘-tpcb)(DMF)2]n | C30 Cu3 H34 N24 O2 | chemical synthesis | Cu(ClO4)2⋅6H2O | 0.074 g | 2,2‘-tpcb | 0.036 g | NaN3 | 0.026 g |  |  |  |  | DMF |  | 2 days | room temperature |  | chemical synthesis, filtration, washing, washing, drying | 10.1021/ic070018b |  | 2007.09 | [{"synthesis method": "chemical synthesis", "precursor": [{"name": "Cu(ClO4)2\u22c56H2O", "amount": "0.074", "unit": "g"}, {"name": "2,2\u2018-tpcb", "amount": "0.036", "unit": "g"}, {"name": "NaN3", "amount": "0.026", "unit": "g"}], "solution": [{"name": "DMF", "amount": "7", "unit": "mL"}], "pressure": "", "temperature": "room temperature", "time": "2 days"}, {"synthesis method": "filtration", "time": "", "atmosphere": "", "pressure": ""}, {"synthesis method": "washing", "washing solution": "DMF", "amount": "2 \u00d7 2 mL"}, {"synthesis method": "washing", "washing solution": "Et2O", "amount": "2 \u00d7 5 mL"}, {"synthesis method": "drying", "pressure": "", "temperature": "", "atmosphere": "vacuum", "time": ""}]
SABRAP | Tl[B(Im)4] | B1 C12 H12 N8 Tl1 | chemical synthesis | Tl2SO4 |  | NaB(Im)4 | [12 empty] | chemical synthesis | 10.1021/ic0497984 |  | 2004.06 | [{"synthesis method": "chemical synthesis", "precursor": [{"name": "Tl2SO4", "amount": "", "unit": ""}, {"name": "NaB(Im)4", "amount": "", "unit": ""}], "solution": [], "pressure": "", "temperature": "", "time": ""}]
SABRET | Pb[B(4-MeIm)4](NO3) | B1 C16 H20 N9 O3 Pb1 | chemical synthesis | Pb(NO3)2 |  | 1 | [12 empty] | chemical synthesis | 10.1021/ic0497984 |  | 2004.06 | [{"synthesis method": "chemical synthesis", "precursor": [{"name": "Pb(NO3)2", "amount": "", "unit": ""}, {"name": "1", "amount": "", "unit": ""}], "solution": [], "pressure": "", "temperature": "", "time": ""}]
SABRIX | Tl[B(4-MeIm)4] | B1 C16 H20 N8 Tl1 | chemical synthesis | Tl2SO4 |  | 1 | [12 empty] | chemical synthesis | 10.1021/ic0497984 |  | 2004.06 | [{"synthesis method": "chemical synthesis", "precursor": [{"name": "Tl2SO4", "amount": "", "unit": ""}, {"name": "1", "amount": "", "unit": ""}], "solution": [], "pressure": "", "temperature": "", "time": ""}]
GUCZUA | [Ag(L)2][ClO4] | Ag1 C40 Cl1 H28 N4 O4 | chemical synthesis | L | 0.57 g | AgClO4 | 0.21 g | [6 empty] | MeOH |  | 24 h | room temperature |  | chemical synthesis, filtration, washing, drying | 10.1021/cg800592y |  | 2009.04 | [{"synthesis method": "chemical synthesis", "precursor": [{"name": "L", "amount": "0.57", "unit": "g"}, {"name": "AgClO4", "amount": "0.21", "unit": "g"}], "solution": [{"name": "MeOH", "amount": "15", "unit": "mL"}], "pressure": "", "temperature": "room temperature", "time": "24 h"}, {"synthesis method": "filtration", "time": "", "atmosphere": "", "pressure": ""}, {"synthesis method": "washing", "washing solution": "diethyl ether", "amount": "2 \u00d7 10 mL"}, {"synthesis method": "drying", "pressure": "", "temperature": "", "atmosphere": "vacuum", "time": ""}]
GUDBAJ | [Ag(L)2][PF6] | Ag1 C40 F6 H28 N4 P1 | chemical synthesis | L | 0.57 g | AgPF6 | 0.25 g | [6 empty] | MeOH |  | 24 h | room temperature |  | chemical synthesis, filtration, washing, drying | 10.1021/cg800592y |  | 2009.04 | [{"synthesis method": "chemical synthesis", "precursor": [{"name": "L", "amount": "0.57", "unit": "g"}, {"name": "AgPF6", "amount": "0.25", "unit": "g"}], "solution": [{"name": "MeOH", "amount": "15", "unit": "mL"}], "pressure": "", "temperature": "room temperature", "time": "24 h"}, {"synthesis method": "filtration", "time": "", "atmosphere": "", "pressure": ""}, {"synthesis method": "washing", "washing solution": "diethyl ether", "amount": "2 \u00d7 10 mL"}, {"synthesis method": "drying", "pressure": "", "temperature": "", "atmosphere": "vacuum", "time": ""}]
GUDBEN | [Ag(L)2][SbF6] | Ag1 C40 F6 H28 N4 Sb1 | chemical synthesis | L | 0.57 g | AgSbF6 | 0.34 g | [6 empty] | MeOH |  | 24 h | room temperature |  | chemical synthesis, filtration, washing, drying | 10.1021/cg800592y |  | 2009.04 | [{"synthesis method": "chemical synthesis", "precursor": [{"name": "L", "amount": "0.57", "unit": "g"}, {"name": "AgSbF6", "amount": "0.34", "unit": "g"}], "solution": [{"name": "MeOH", "amount": "15", "unit": "mL"}], "pressure": "", "temperature": "room temperature", "time": "24 h"}, {"synthesis method": "filtration", "time": "", "atmosphere": "", "pressure": ""}, {"synthesis method": "washing", "washing solution": "diethyl ether", "amount": "2 \u00d7 10 mL"}, {"synthesis method": "drying", "pressure": "", "temperature": "", "atmosphere": "vacuum", "time": ""}]
GUDBIR | {[Ag(L)(H2O)][BF4]·H2O}∞ | Ag1 B1 C20 F4 H18 N2 O2 | chemical synthesis | L | 0.28 g | AgBF4 | 0.20 g | [6 empty] | MeOH/H2O |  | 24 h | room temperature |  | chemical synthesis, filtration, washing, drying | 10.1021/cg800592y |  | 2009.04 | [{"synthesis method": "chemical synthesis", "precursor": [{"name": "L", "amount": "0.28", "unit": "g"}, {"name": "AgBF4", "amount": "0.20", "unit": "g"}], "solution": [{"name": "MeOH/H2O", "amount": "30", "unit": "mL"}], "pressure": "", "temperature": "room temperature", "time": "24 h"}, {"synthesis method": "filtration", "time": "", "atmosphere": "", "pressure": ""}, {"synthesis method": "washing", "washing solution": "diethyl ether", "amount": ""}, {"synthesis method": "drying", "pressure": "", "temperature": "", "atmosphere": "vacuum", "time": ""}]
GUDBOX | {[Ag(L)(CH3CN)][BF4]}∞ | Ag1 B1 C22 F4 H17 N3 | chemical synthesis | L | 0.28 g | AgBF4 | 0.20 g | [6 empty] | CH3CN |  | 24 h | room temperature |  | chemical synthesis, filtration, washing, drying | 10.1021/cg800592y |  | 2009.04 | [{"synthesis method": "chemical synthesis", "precursor": [{"name": "L", "amount": "0.28", "unit": "g"}, {"name": "AgBF4", "amount": "0.20", "unit": "g"}], "solution": [{"name": "CH3CN", "amount": "15", "unit": "mL"}], "pressure": "", "temperature": "room temperature", "time": "24 h"}, {"synthesis method": "filtration", "time": "", "atmosphere": "", "pressure": ""}, {"synthesis method": "washing", "washing solution": "diethyl ether", "amount": "2 \u00d7 10 mL"}, {"synthesis method": "drying", "pressure": "", "temperature": "", "atmosphere": "vacuum", "time": ""}]
GUDBUD | {[Ag(L)(CH3CN)][ClO4]}∞ | Ag1 C22 Cl1 H17 N3 O4 | chemical synthesis | L | 0.28 g | AgClO4 | 0.21 g | [6 empty] | MeOH/H2O |  | 24 h | room temperature |  | chemical synthesis, filtration, washing, drying | 10.1021/cg800592y |  | 2009.04 | [{"synthesis method": "chemical synthesis", "precursor": [{"name": "L", "amount": "0.28", "unit": "g"}, {"name": "AgClO4", "amount": "0.21", "unit": "g"}], "solution": [{"name": "MeOH/H2O", "amount": "30", "unit": "mL"}], "pressure": "", "temperature": "room temperature", "time": "24 h"}, {"synthesis method": "filtration", "time": "", "atmosphere": "", "pressure": ""}, {"synthesis method": "washing", "washing solution": "diethyl ether", "amount": "2 \u00d7 10 mL"}, {"synthesis method": "drying", "pressure": "", "temperature": "", "atmosphere": "vacuum", "time": ""}]
GUDCAK | [Ag(L)(CF3SO3)·0.5CH3OH | Ag1 C21 F3 H14 N2 O3 S1 | chemical synthesis | L | 0.28 g | AgCF3SO3 | 0.26 g | [6 empty] | CH3OH |  | 24 h | room temperature |  | chemical synthesis, filtration, drying | 10.1021/cg800592y |  | 2009.04 | [{"synthesis method": "chemical synthesis", "precursor": [{"name": "L", "amount": "0.28", "unit": "g"}, {"name": "AgCF3SO3", "amount": "0.26", "unit": "g"}], "solution": [{"name": "CH3OH", "amount": "35", "unit": "mL"}], "pressure": "", "temperature": "room temperature", "time": "24 h"}, {"synthesis method": "filtration", "time": "", "atmosphere": "", "pressure": ""}, {"synthesis method": "drying", "pressure": "", "temperature": "", "atmosphere": "vacuum", "time": ""}]
GUDCIS | Ag2(L)(NO3)2(DMF)2 | Ag2 C26 H28 N6 O8 | chemical synthesis | L | 0.57 g | AgNO3 | 0.34 g | [6 empty] | DMF |  | 24 h | room temperature |  | chemical synthesis, filtration, drying | 10.1021/cg800592y |  | 2009.04 | [{"synthesis method": "chemical synthesis", "precursor": [{"name": "L", "amount": "0.57", "unit": "g"}, {"name": "AgNO3", "amount": "0.34", "unit": "g"}], "solution": [{"name": "DMF", "amount": "15", "unit": "mL"}], "pressure": "", "temperature": "room temperature", "time": "24 h"}, {"synthesis method": "filtration", "time": "", "atmosphere": "", "pressure": ""}, {"synthesis method": "drying", "pressure": "", "temperature": "", "atmosphere": "vacuum", "time": ""}]
GUDCUE | [Ag2(L)(NO3)2(CH3CN)2]∞ | Ag2 C24 H20 N6 O6 | chemical synthesis | L | 0.57 g | AgNO3 | 0.34 g | [6 empty] | CH3CN |  | 24 h | room temperature |  | chemical synthesis, filtration, drying | 10.1021/cg800592y |  | 2009.04 | [{"synthesis method": "chemical synthesis", "precursor": [{"name": "L", "amount": "0.57", "unit": "g"}, {"name": "AgNO3", "amount": "0.34", "unit": "g"}], "solution": [{"name": "CH3CN", "amount": "15", "unit": "mL"}], "pressure": "", "temperature": "room temperature", "time": "24 h"}, {"synthesis method": "filtration", "time": "", "atmosphere": "", "pressure": ""}, {"synthesis method": "drying", "pressure": "", "temperature": "", "atmosphere": "vacuum", "time": ""}]
SIJNAB01 | [Ag2(L)(NO3)2]∞ | Ag2 C20 H14 N4 O6 | chemical synthesis | L | 0.57 g | AgNO3 | 0.34 g | [6 empty] | THF |  | 24 h | room temperature |  | chemical synthesis, filtration, drying | 10.1021/cg800592y |  | 2009.04 | [{"synthesis method": "chemical synthesis", "precursor": [{"name": "L", "amount": "0.57", "unit": "g"}, {"name": "AgNO3", "amount": "0.34", "unit": "g"}], "solution": [{"name": "THF", "amount": "15", "unit": "mL"}], "pressure": "", "temperature": "room temperature", "time": "24 h"}, {"synthesis method": "filtration", "time": "", "atmosphere": "", "pressure": ""}, {"synthesis method": "drying", "pressure": "", "temperature": "", "atmosphere": "vacuum", "time": ""}]
GUDDEP | [Ag(L)(p-TsO)]∞ | Ag1 C27 H21 N2 O3 S1 | chemical synthesis | L | 0.28 g | Ag(p-TsO) | 0.28 g | [6 empty] | CH2Cl2 |  | 24 h | room temperature |  | chemical synthesis, filtration, washing, drying | 10.1021/cg800592y |  | 2009.04 | [{"synthesis method": "chemical synthesis", "precursor": [{"name": "L", "amount": "0.28", "unit": "g"}, {"name": "Ag(p-TsO)", "amount": "0.28", "unit": "g"}], "solution": [{"name": "CH2Cl2", "amount": "25", "unit": "mL"}], "pressure": "", "temperature": "room temperature", "time": "24 h"}, {"synthesis method": "filtration", "time": "", "atmosphere": "", "pressure": ""}, {"synthesis method": "washing", "washing solution": "diethyl ether", "amount": "2 \u00d7 10 mL"}, {"synthesis method": "drying", "pressure": "", "temperature": "", "atmosphere": "vacuum", "time": ""}]
VIKTOB | [Tb4(μ6-L)2(μ-HCOO)(μ3-OH)3(μ3-O)(DMF)2(H2O)4] n ·(H2O)4n | C32 H33 N3 O24 Tb4 | solvothermal synthesis | Tb(NO3)2⋅6H2O | 90 mg | H3L | 28.8 mg | [8 empty] | 72 h | 130°C |  | solvothermal synthesis | 10.1021/acsami.8b06103 |  | 2018.06 | [{"synthesis method": "solvothermal synthesis", "precursor": [{"name": "Tb(NO3)2\u22c56H2O", "amount": "90", "unit": "mg"}, {"name": "H3L", "amount": "28.8", "unit": "mg"}], "solvent": [{"name": "DMF", "amount": "4", "unit": "mL"}, {"name": "H2O", "amount": "2", "unit": "mL"}], "reducing agent": [{"name": "", "amount": "", "unit": ""}], "surfactant": [{"name": "", "amount": "", "unit": ""}], "pressure": "", "temperature": "130\u00b0C", "time": "72 h", "heating rate": "5\u00b0C/h", "cooling rate": "ambient temperature"}]
VIKVAP | [Eu4(μ6-L)2(μ-HCOO)(μ3-OH)3(μ3-O)(DMF)2(H2O)4] n ·(H2O)4n | C32 Eu4 H33 N3 O24 | solvothermal synthesis | Eu(NO3)3⋅6H2O | 0.2 mmol | H3L | 28.8 mg | [8 empty] | 72 h | 130°C |  | solvothermal synthesis | 10.1021/acsami.8b06103 |  | 2018.06 | [{"synthesis method": "solvothermal synthesis", "precursor": [{"name": "Eu(NO3)3\u22c56H2O", "amount": "0.2", "unit": "mmol"}, {"name": "H3L", "amount": "28.8", "unit": "mg"}], "solvent": [{"name": "DMF", "amount": "4", "unit": "mL"}, {"name": "H2O", "amount": "2", "unit": "mL"}], "reducing agent": [{"name": "", "amount": "", "unit": ""}], "surfactant": [{"name": "", "amount": "", "unit": ""}], "pressure": "", "temperature": "130\u00b0C", "time": "72 h", "heating rate": "5\u00b0C/h", "cooling rate": "ambient temperature"}]
VIKTUH | [Gd4(μ6-L)2(μ-HCOO)(μ3-OH)3(μ3-O)(DMF)2(H2O)4] n ·(H2O)5n | C35 Gd4 H35 N4 O24 | solvothermal synthesis | Gd(NO3)3⋅6H2O | 0.2 mmol | H3L | 28.8 mg | [8 empty] | 72 h | 130°C |  | solvothermal synthesis | 10.1021/acsami.8b06103 |  | 2018.06 | [{"synthesis method": "solvothermal synthesis", "precursor": [{"name": "Gd(NO3)3\u22c56H2O", "amount": "0.2", "unit": "mmol"}, {"name": "H3L", "amount": "28.8", "unit": "mg"}], "solvent": [{"name": "DMF", "amount": "4", "unit": "mL"}, {"name": "H2O", "amount": "2", "unit": "mL"}], "reducing agent": [{"name": "", "amount": "", "unit": ""}], "surfactant": [{"name": "", "amount": "", "unit": ""}], "pressure": "", "temperature": "130\u00b0C", "time": "72 h", "heating rate": "5\u00b0C/h", "cooling rate": "ambient temperature"}]
VIKVIX | [Dy4(μ6-L)2(μ-HCOO)(μ3-OH)3(μ3-O)(DMF)2(H2O)4] n ·(H2O)4n | C35 Dy4 H35 N4 O24 | solvothermal synthesis | Dy(NO3)3⋅6H2O | 0.2 mmol | H3L | 28.8 mg | [8 empty] | 72 h | 130°C |  | solvothermal synthesis | 10.1021/acsami.8b06103 |  | 2018.06 | [{"synthesis method": "solvothermal synthesis", "precursor": [{"name": "Dy(NO3)3\u22c56H2O", "amount": "0.2", "unit": "mmol"}, {"name": "H3L", "amount": "28.8", "unit": "mg"}], "solvent": [{"name": "DMF", "amount": "4", "unit": "mL"}, {"name": "H2O", "amount": "2", "unit": "mL"}], "reducing agent": [{"name": "", "amount": "", "unit": ""}], "surfactant": [{"name": "", "amount": "", "unit": ""}], "pressure": "", "temperature": "130\u00b0C", "time": "72 h", "heating rate": "5\u00b0C/h", "cooling rate": "ambient temperature"}]
VIKVET | [Er4(μ6-L)2(μ-HCOO)(μ3-OH)3(μ3-O)(DMF)2(H2O)4] n ·(H2O)5n | C35 Er4 H35 N4 O24 | solvothermal synthesis | Er(NO3)3⋅6H2O | 0.2 mmol | H3L | 28.8 mg | [8 empty] | 72 h | 130°C |  | solvothermal synthesis | 10.1021/acsami.8b06103 |  | 2018.06 | [{"synthesis method": "solvothermal synthesis", "precursor": [{"name": "Er(NO3)3\u22c56H2O", "amount": "0.2", "unit": "mmol"}, {"name": "H3L", "amount": "28.8", "unit": "mg"}], "solvent": [{"name": "DMF", "amount": "4", "unit": "mL"}, {"name": "H2O", "amount": "2", "unit": "mL"}], "reducing agent": [{"name": "", "amount": "", "unit": ""}], "surfactant": [{"name": "", "amount": "", "unit": ""}], "pressure": "", "temperature": "130\u00b0C", "time": "72 h", "heating rate": "5\u00b0C/h", "cooling rate": "ambient temperature"}]
MIMVIP | 2 | C46 F4 H46 N6 O10 Ru2 | chemical synthesis | 2,6-diaminopyridine | 14 mg | [Ru2(m-FPhCO2)4(THF)2] | 30 mg | [6 empty] | THF |  | 1 h | room temperature |  | chemical synthesis | 10.1021/ic401030r |  | 2013.08 | [{"synthesis method": "chemical synthesis", "precursor": [{"name": "2,6-diaminopyridine", "amount": "14", "unit": "mg"}, {"name": "[Ru2(m-FPhCO2)4(THF)2]", "amount": "30", "unit": "mg"}], "solution": [{"name": "THF", "amount": "5", "unit": "mL"}], "pressure": "", "temperature": "room temperature", "time": "1 h"}]
MIMTIN | 3 | C39 Cl2 F4 H32 N6 O8 Ru2 | chemical synthesis | 2,6-diaminopyridine | 24 mg | [Ru2(p-FPhCO2)4(THF)2] | 50 mg | [6 empty] | CH2Cl2 |  | 1 h | room temperature |  | chemical synthesis | 10.1021/ic401030r |  | 2013.08 | [{"synthesis method": "chemical synthesis", "precursor": [{"name": "2,6-diaminopyridine", "amount": "24", "unit": "mg"}, {"name": "[Ru2(p-FPhCO2)4(THF)2]", "amount": "50", "unit": "mg"}], "solution": [{"name": "CH2Cl2", "amount": "15", "unit": "mL"}], "pressure": "", "temperature": "room temperature", "time": "1 h"}]
MIMVEL | 5 | C40 F4 H40 N6 O10 Pd1 Ru2 S4 | chemical synthesis | [PdII(dtb)2] | 21 mg | [Ru2(o-FPhCO2)4(THF)2] | 50 mg | [6 empty] | THF |  | 1 h | room temperature |  | chemical synthesis | 10.1021/ic401030r |  | 2013.08 | [{"synthesis method": "chemical synthesis", "precursor": [{"name": "[PdII(dtb)2]", "amount": "21", "unit": "mg"}, {"name": "[Ru2(o-FPhCO2)4(THF)2]", "amount": "50", "unit": "mg"}], "solution": [{"name": "THF", "amount": "30", "unit": "mL"}], "pressure": "", "temperature": "room temperature", "time": "1 h"}]
MIMVAH | 6 | C40 F4 H40 N6 O10 Pt1 Ru2 S4 | chemical synthesis | [PtII(dtb)2] | 24 mg | [Ru2(o-FPhCO2)4(THF)2] | 50 mg | [6 empty] | THF |  | 1 h | room temperature |  | chemical synthesis | 10.1021/ic401030r |  | 2013.08 | [{"synthesis method": "chemical synthesis", "precursor": [{"name": "[PtII(dtb)2]", "amount": "24", "unit": "mg"}, {"name": "[Ru2(o-FPhCO2)4(THF)2]", "amount": "50", "unit": "mg"}], "solution": [{"name": "THF", "amount": "30", "unit": "mL"}], "pressure": "", "temperature": "room temperature", "time": "1 h"}]
BOZSUF | [{(PhCH2Sn)12(μ-O)14(μ-OH)6}{((PhCH2)2Sn)6(μ-L)4(μ OH)2}]·2C4H8O·2C2H5OH | C200 H212 N8 O44 Sn18 | chemical synthesis | 1 | 0.1 g | collidine | 8 mg | [6 empty] | 98% methanol mixture |  | 2h | 50°C |  | chemical synthesis, filtration, crystallization | 10.1021/om8011739 |  | 2009.03 | [{"synthesis method": "chemical synthesis", "precursor": [{"name": "1", "amount": "0.1", "unit": "g"}, {"name": "collidine", "amount": "8", "unit": "mg"}], "solution": [{"name": "98% methanol mixture", "amount": "25", "unit": "mL"}], "pressure": "", "temperature": "50\u00b0C", "time": "2h"}, {"synthesis method": "filtration", "time": "", "atmosphere": "", "pressure": ""}, {"synthesis method": "crystallization", "time": "", "atmosphere": "", "pressure": ""}]
BOZTAM | [{(K)2(H2O)2(μ-H2O)3(EtOH)2}{((CH3)2Sn)4(μ-L)3(μ-OH)}] n | C27 H54 K2 N6 O22 Sn4 | chemical synthesis | 3,5-pyrazoledicarboxylic acid | 0.21 g | potassium hydroxide | 0.21 g | Dimethyltin dichloride | 0.27 g |  |  |  |  | ethanol/water |  | 2h | reflux |  | chemical synthesis, crystallization | 10.1021/om8011739 |  | 2009.03 | [{"synthesis method": "chemical synthesis", "precursor": [{"name": "3,5-pyrazoledicarboxylic acid", "amount": "0.21", "unit": "g"}, {"name": "potassium hydroxide", "amount": "0.21", "unit": "g"}, {"name": "Dimethyltin dichloride", "amount": "0.27", "unit": "g"}], "solution": [{"name": "ethanol/water", "amount": "2:1", "unit": "30mL"}], "pressure": "", "temperature": "reflux", "time": "2h"}, {"synthesis method": "crystallization", "time": "", "atmosphere": "", "pressure": ""}]
BOZTEQ | [{(CH3)2NH2}2{(Ph2Sn)(μ-L)(H2O)}2] | C44 H56 N8 O12 Sn2 | chemical synthesis | Diphenyltin oxide | 0.30 g | 3,5-pyrazoledicarboxylic acid | 0.18 g | [6 empty] | toluene/methanol mixture |  | 6h | reflux |  | chemical synthesis, filtration, crystallization | 10.1021/om8011739 |  | 2009.03 | [{"synthesis method": "chemical synthesis", "precursor": [{"name": "Diphenyltin oxide", "amount": "0.30", "unit": "g"}, {"name": "3,5-pyrazoledicarboxylic acid", "amount": "0.18", "unit": "g"}], "solution": [{"name": "toluene/methanol mixture", "amount": "15:1", "unit": "75mL"}], "pressure": "", "temperature": "reflux", "time": "6h"}, {"synthesis method": "filtration", "time": "", "atmosphere": "", "pressure": ""}, {"synthesis method": "crystallization", "time": "", "atmosphere": "", "pressure": ""}]
BOZTIU | [{(CH3)2NH2}2{(Ph2Sn)(μ-L)(CH3OH)}2] | C40 H46 N6 O10 Sn2 | chemical synthesis | 5a | 0.39 g | dimethylamine | 0.05 g | [6 empty] | methanol |  |  |  |  | chemical synthesis, crystallization | 10.1021/om8011739 |  | 2009.03 | [{"synthesis method": "chemical synthesis", "precursor": [{"name": "5a", "amount": "0.39", "unit": "g"}, {"name": "dimethylamine", "amount": "0.05", "unit": "g"}], "solution": [{"name": "methanol", "amount": "50", "unit": "mL"}], "pressure": "", "temperature": "", "time": ""}, {"synthesis method": "crystallization", "time": "", "atmosphere": "", "pressure": ""}]
BOZTUG | [(Ph3Sn)2(μ-LH)(H2O)]·(H2O)2 | C41 H38 N2 O7 Sn2 | chemical synthesis | Bis(triphenyltin) oxide | 0.21 g | 3,5-pyrazoledicarboxylic acid | 0.05 g | [6 empty] | toluene |  | 30min | reflux |  | chemical synthesis, filtration, crystallization | 10.1021/om8011739 |  | 2009.03 | [{"synthesis method": "chemical synthesis", "precursor": [{"name": "Bis(triphenyltin) oxide", "amount": "0.21", "unit": "g"}, {"name": "3,5-pyrazoledicarboxylic acid", "amount": "0.05", "unit": "g"}], "solution": [{"name": "toluene", "amount": "80", "unit": "mL"}], "pressure": "", "temperature": "reflux", "time": "30min"}, {"synthesis method": "filtration", "time": "", "atmosphere": "", "pressure": ""}, {"synthesis method": "crystallization", "time": "", "atmosphere": "", "pressure": ""}]
NAZGOK | (C 5 Me 5 ) 2 Sm(OAr) | C38 H59 O1 Sm1 | chemical synthesis | 1c | 55 mg | [8 empty] | toluene |  |  |  |  | chemical synthesis | 10.1021/om970150r |  | 1997.06 | [{"synthesis method": "chemical synthesis", "precursor": [{"name": "1c", "amount": "55", "unit": "mg"}], "solution": [{"name": "toluene", "amount": "", "unit": ""}], "pressure": "", "temperature": "", "time": ""}]
NAZGUQ | [( μ , η 5 -C 5 Me 5 )Sm(OAr)( μ , η 5 - C 5 Me 5 )K(THF) 2 ] ∞ | C42 H67 K1 O3 Sm1 | chemical synthesis | (ArO)2Sm(THF)3 | 777 mg | C5Me5K | 348 mg | [6 empty] | THF |  | 18 h | room temperature |  | chemical synthesis | 10.1021/om970150r |  | 1997.06 | [{"synthesis method": "chemical synthesis", "precursor": [{"name": "(ArO)2Sm(THF)3", "amount": "777", "unit": "mg"}, {"name": "C5Me5K", "amount": "348", "unit": "mg"}], "solution": [{"name": "THF", "amount": "10", "unit": "mL"}], "pressure": "", "temperature": "room temperature", "time": "18 h"}]
NAZHAX | [( μ , η 5 -C 5 Me 5 )Sm(OAr)( μ , η 5 - C 5 Me 5 )K(THF) 2 ] ∞ | C43 H69 K1 O3 Sm1 | chemical synthesis | [15 empty] | chemical synthesis | 10.1021/om970150r |  | 1997.06 | [{"synthesis method": "chemical synthesis", "precursor": [{"name": "", "amount": "", "unit": ""}], "solution": [{"name": "", "amount": "", "unit": ""}], "pressure": "", "temperature": "", "time": ""}]
IHUROS | (H3DETA)[Fe3(C2O4)2(HPO4)2(PO4)] | C8 Fe3 H18 N3 O20 P3 | solvothermal synthesis | FeCl2⋅4H2O | 0.298 g | H3PO4 | 1.326 g | oxalic acid dihydrate | 0.378 g | diethylenetriamine | 0.382 g |  |  |  |  | 3 days | 165°C | 1.4 | solvothermal synthesis, pH adjustment, washing, washing, drying | 10.1021/cm021701t |  | 2003.03 | [{"synthesis method": "solvothermal synthesis", "precursor": [{"name": "FeCl2\u22c54H2O", "amount": "0.298", "unit": "g"}, {"name": "H3PO4", "amount": "1.326", "unit": "g"}, {"name": "oxalic acid dihydrate", "amount": "0.378", "unit": "g"}, {"name": "diethylenetriamine", "amount": "0.382", "unit": "g"}], "solvent": [{"name": "H2O", "amount": "12", "unit": "mL"}], "reducing agent": [{"name": "", "amount": "", "unit": ""}], "surfactant": [{"name": "", "amount": "", "unit": ""}], "pressure": "", "temperature": "165\u00b0C", "time": "3 days", "heating rate": "", "cooling rate": ""}, {"synthesis method": "pH adjustment", "pH": "1.4", "modulator": ""}, {"synthesis method": "washing", "washing solution": "water", "amount": ""}, {"synthesis method": "washing", "washing solution": "ethanol", "amount": ""}, {"synthesis method": "drying", "pressure": "", "temperature": "room temperature", "atmosphere": "", "time": ""}]
JOXMUG | [InCu(inc)4](NO3)·0.5MeCN·DMA | [InCu(inc)₄](NO₃) | solvothermal synthesis | In(NO3)3 | 33 mg | CuI | 38 mg | Hnic | 25 mg | [6 empty] | 3 days | 120 °C |  | solvothermal synthesis, washing | 10.1021/cg501795w |  | 2015.02 | [{"synthesis method": "solvothermal synthesis", "precursor": [{"name": "In(NO3)3", "amount": "33", "unit": "mg"}, {"name": "CuI", "amount": "38", "unit": "mg"}, {"name": "Hnic", "amount": "25", "unit": "mg"}], "solvent": [{"name": "DMA", "amount": "3", "unit": "mL"}, {"name": "MeCN", "amount": "3", "unit": "mL"}], "reducing agent": [], "surfactant": [], "pressure": "", "temperature": "120 \u00b0C", "time": "3 days", "heating rate": "", "cooling rate": ""}, {"synthesis method": "washing", "washing solution": "MeCN", "amount": ""}]
JOXNAN | [Me2NH2]2[In2(Cu4I4)(pdc)4]·0.25Dioxane·0.25DMA·0.25DMPU | [Me₂NH₂]₂[In₂(Cu₄I₄)(pdc)₄] | solvothermal synthesis | InCl3 | 23 mg | CuI | 38 mg | H2pdc | 17 mg | [6 empty] | 4 days | 120 °C |  | solvothermal synthesis, washing | 10.1021/cg501795w |  | 2015.02 | [{"synthesis method": "solvothermal synthesis", "precursor": [{"name": "InCl3", "amount": "23", "unit": "mg"}, {"name": "CuI", "amount": "38", "unit": "mg"}, {"name": "H2pdc", "amount": "17", "unit": "mg"}], "solvent": [{"name": "DMA", "amount": "3", "unit": "mL"}, {"name": "DMPU", "amount": "2", "unit": "mL"}, {"name": "1,4-dioxane", "amount": "2", "unit": "mL"}], "reducing agent": [], "surfactant": [], "pressure": "", "temperature": "120 \u00b0C", "time": "4 days", "heating rate": "", "cooling rate": ""}, {"synthesis method": "washing", "washing solution": "MeCN", "amount": ""}]
JOXNER | [In2(Cu4I4)(OH)2(nia)4]·2EtOH·DMA | [In₂(Cu₄I₄)(OH)₂(nia)₄] | solvothermal synthesis | In(NO3)3 | 33 mg | CuI | 38 mg | Hnia | 49 mg | [6 empty] | 7 days | 120 °C |  | solvothermal synthesis, washing | 10.1021/cg501795w |  | 2015.02 | [{"synthesis method": "solvothermal synthesis", "precursor": [{"name": "In(NO3)3", "amount": "33", "unit": "mg"}, {"name": "CuI", "amount": "38", "unit": "mg"}, {"name": "Hnia", "amount": "49", "unit": "mg"}], "solvent": [{"name": "DMA", "amount": "3", "unit": "mL"}, {"name": "EtOH", "amount": "3", "unit": "mL"}], "reducing agent": [], "surfactant": [], "pressure": "", "temperature": "120 \u00b0C", "time": "7 days", "heating rate": "", "cooling rate": ""}, {"synthesis method": "washing", "washing solution": "MeCN", "amount": ""}]
POMMAH01 | [(In3O)2(Cu4I4)3(nia)12(H2O)6](NO3)2·12MeCN·DMA | [(In₃O)₂(Cu₄I₄)₃(nia)₁₂(H₂O)₆](NO₃)₂ | solvothermal synthesis | In(NO3)3 | 33 mg | CuI | 38 mg | Hnia | 49 mg | [6 empty] | 7 days | 120 °C |  | solvothermal synthesis, washing | 10.1021/cg501795w |  | 2015.02 | [{"synthesis method": "solvothermal synthesis", "precursor": [{"name": "In(NO3)3", "amount": "33", "unit": "mg"}, {"name": "CuI", "amount": "38", "unit": "mg"}, {"name": "Hnia", "amount": "49", "unit": "mg"}], "solvent": [{"name": "DMA", "amount": "3", "unit": "mL"}, {"name": "MeCN", "amount": "3", "unit": "mL"}], "reducing agent": [], "surfactant": [], "pressure": "", "temperature": "120 \u00b0C", "time": "7 days", "heating rate": "", "cooling rate": ""}, {"synthesis method": "washing", "washing solution": "MeCN", "amount": ""}]
JOFVOR | [(bdapH)2(bdap)2CuII 3][MoIV(CN)8] | C20 Cu3 H40 Mo1 N16 O5 | chemical synthesis | Cu(ClO4)2⋅6H2O | 37 mg | 1,3-diamino-2-propanol | 45 mg | K4[Mo(CN)8]⋅2H2O | 25 mg |  |  |  |  | H2O |  | a few weeks |  |  | chemical synthesis, filtration, drying | 10.1021/ic500271f |  | 2014.03 | [{"synthesis method": "chemical synthesis", "precursor": [{"name": "Cu(ClO4)2\u22c56H2O", "amount": "37", "unit": "mg"}, {"name": "1,3-diamino-2-propanol", "amount": "45", "unit": "mg"}, {"name": "K4[Mo(CN)8]\u22c52H2O", "amount": "25", "unit": "mg"}], "solution": [{"name": "H2O", "amount": "16", "unit": "mL"}], "pressure": "", "temperature": "", "time": "a few weeks"}, {"synthesis method": "filtration", "time": "", "atmosphere": "", "pressure": ""}, {"synthesis method": "drying", "pressure": "", "temperature": "", "atmosphere": "air", "time": ""}]
JOFVUX | [(bdapH)2(bdap)2CuII 3][WIV(CN)8] | C20 Cu3 H40 N16 O5 W1 | chemical synthesis | Cu(ClO4)2⋅6H2O | 37 mg | 1,3-diamino-2-propanol | 45 mg | K4[W(CN)8]⋅2H2O | 29 mg |  |  |  |  | H2O |  | a few weeks |  |  | chemical synthesis, filtration, drying | 10.1021/ic500271f |  | 2014.03 | [{"synthesis method": "chemical synthesis", "precursor": [{"name": "Cu(ClO4)2\u22c56H2O", "amount": "37", "unit": "mg"}, {"name": "1,3-diamino-2-propanol", "amount": "45", "unit": "mg"}, {"name": "K4[W(CN)8]\u22c52H2O", "amount": "29", "unit": "mg"}], "solution": [{"name": "H2O", "amount": "16", "unit": "mL"}], "pressure": "", "temperature": "", "time": "a few weeks"}, {"synthesis method": "filtration", "time": "", "atmosphere": "", "pressure": ""}, {"synthesis method": "drying", "pressure": "", "temperature": "", "atmosphere": "air", "time": ""}]
XIMJOV | {Cu2[CuCl(TTCA)(H2O)2]}·NO3·4DMA | C64 Cl1 Cu3 H100 N9 O23 | solvothermal synthesis | H4TTCA⋅HCl |  | Cu(NO3)⋅2.5H2O | [12 empty] | solvothermal synthesis | 10.1021/acs.inorgchem.8b01879 |  | 2018.09 | [{"synthesis method": "solvothermal synthesis", "precursor": [{"name": "H4TTCA\u22c5HCl", "amount": "", "unit": ""}, {"name": "Cu(NO3)\u22c52.5H2O", "amount": "", "unit": ""}], "solvent": [{"name": "", "amount": "", "unit": ""}], "reducing agent": [{"name": "", "amount": "", "unit": ""}], "surfactant": [{"name": "", "amount": "", "unit": ""}], "pressure": "", "temperature": "", "time": "", "heating rate": "", "cooling rate": ""}]
IPIKIB | Co(4-pymo)2(H2O)4 | C8 Co1 H14 N4 O6 | chemical synthesis | 4-Hpymo | 4 mmol | NaOH | 4 mmol | Co(AcO)2⋅6H2O | 2 mmol |  |  |  |  | water |  | 2 h | room temperature |  | chemical synthesis, washing | 10.1021/cm030195k |  | 2003.05 | [{"synthesis method": "chemical synthesis", "precursor": [{"name": "4-Hpymo", "amount": "4", "unit": "mmol"}, {"name": "NaOH", "amount": "4", "unit": "mmol"}, {"name": "Co(AcO)2\u22c56H2O", "amount": "2", "unit": "mmol"}], "solution": [{"name": "water", "amount": "40", "unit": "mL"}], "pressure": "", "temperature": "room temperature", "time": "2 h"}, {"synthesis method": "washing", "washing solution": "ethanol and diethyl ether", "amount": ""}]
TISKUC | Zn2(trz)3(SCN) | C7 H6 N10 S1 Zn2 | solvothermal synthesis | Zn(OAc)2⋅2H2O | 0.22 g | trz | 0.11 g | KSCN | 0.049 g | [5 empty] | autogenous | 5 days | 180 °C |  | solvothermal synthesis | 10.1021/cg070593q |  | 2007.10 | [{"synthesis method": "solvothermal synthesis", "precursor": [{"name": "Zn(OAc)2\u22c52H2O", "amount": "0.22", "unit": "g"}, {"name": "trz", "amount": "0.11", "unit": "g"}, {"name": "KSCN", "amount": "0.049", "unit": "g"}], "solvent": [{"name": "H2O", "amount": "10", "unit": "mL"}], "pressure": "autogenous", "temperature": "180 \u00b0C", "time": "5 days", "heating rate": "", "cooling rate": "0.5 \u00b0C min-1"}]
TISLAJ | Zn2(trz)2(ox) | C6 H4 N6 O4 Zn2 | solvothermal synthesis | ZnCl2 | 0.14 g | trz | 0.069 g | Na2C2O4 | 0.067 g | [5 empty] | autogenous | 5 days | 180 °C |  | solvothermal synthesis | 10.1021/cg070593q |  | 2007.10 | [{"synthesis method": "solvothermal synthesis", "precursor": [{"name": "ZnCl2", "amount": "0.14", "unit": "g"}, {"name": "trz", "amount": "0.069", "unit": "g"}, {"name": "Na2C2O4", "amount": "0.067", "unit": "g"}], "solvent": [{"name": "H2O", "amount": "10", "unit": "mL"}], "pressure": "autogenous", "temperature": "180 \u00b0C", "time": "5 days", "heating rate": "", "cooling rate": "0.5 \u00b0C min-1"}]
TISLEN | Cd3(trz)2(suc)Cl2 | C8 Cd3 Cl2 H8 N6 O4 | solvothermal synthesis | Cd(OAc)2⋅2H2O | 0.40 g | trz | 0.069 g | succinic acid | 0.06 g | KCl | 0.075 g |  |  |  | autogenous | 5 days | 165 °C | ca. 8.0 | solvothermal synthesis, pH adjustment | 10.1021/cg070593q |  | 2007.10 | [{"synthesis method": "solvothermal synthesis", "precursor": [{"name": "Cd(OAc)2\u22c52H2O", "amount": "0.40", "unit": "g"}, {"name": "trz", "amount": "0.069", "unit": "g"}, {"name": "succinic acid", "amount": "0.06", "unit": "g"}, {"name": "KCl", "amount": "0.075", "unit": "g"}], "solvent": [{"name": "H2O", "amount": "10", "unit": "mL"}], "pressure": "autogenous", "temperature": "165 \u00b0C", "time": "5 days", "heating rate": "", "cooling rate": "0.5 \u00b0C min-1"}, {"synthesis method": "pH adjustment", "pH": "ca. 8.0", "modulator": "dilute NaOH solution"}]
TABQET | [(maleate)2Ni3(bpe)4(H2O)4](NO3)2(H2O) | C56 H62 N10 Ni3 O19 | chemical synthesis | Ni(NO3)2⋅6H2O | 0.2908 g | Na2 maleate | 0.1600 g | bpe | 0.1842 g |  |  |  |  | water, water, methanol |  | several days |  |  | chemical synthesis | 10.1021/ic026150n |  | 2003.03 | [{"synthesis method": "chemical synthesis", "precursor": [{"name": "Ni(NO3)2\u22c56H2O", "amount": "0.2908", "unit": "g"}, {"name": "Na2 maleate", "amount": "0.1600", "unit": "g"}, {"name": "bpe", "amount": "0.1842", "unit": "g"}], "solution": [{"name": "water", "amount": "5", "unit": "mL"}, {"name": "water", "amount": "10", "unit": "mL"}, {"name": "methanol", "amount": "5", "unit": "mL"}], "pressure": "", "temperature": "", "time": "several days"}]
TABQIX | [(adipate)(Mn)(bpe)] | C18 H20 Mn1 N2 O4 | chemical synthesis | MnCl2⋅4H2O | 0.1970 g | bpe | 0.1842 g | disodium adipate | 0.1760 g |  |  |  |  | water, methanol, water |  | a few days |  |  | chemical synthesis | 10.1021/ic026150n |  | 2003.03 | [{"synthesis method": "chemical synthesis", "precursor": [{"name": "MnCl2\u22c54H2O", "amount": "0.1970", "unit": "g"}, {"name": "bpe", "amount": "0.1842", "unit": "g"}, {"name": "disodium adipate", "amount": "0.1760", "unit": "g"}], "solution": [{"name": "water", "amount": "5", "unit": "mL"}, {"name": "methanol", "amount": "5", "unit": "mL"}, {"name": "water", "amount": "5", "unit": "mL"}], "pressure": "", "temperature": "", "time": "a few days"}]
XUMVAE | [Na2(rctt-cbtc-H2)(H2O)4] | C8 H14 Na2 O12 | chemical synthesis | H4cbtc | 58 mg | NaOH | 20 mg | [6 empty] | ethanol, water |  | 1 day | 100 °C |  | chemical synthesis | 10.1021/cg500307q |  | 2014.04 | [{"synthesis method": "chemical synthesis", "precursor": [{"name": "H4cbtc", "amount": "58", "unit": "mg"}, {"name": "NaOH", "amount": "20", "unit": "mg"}], "solution": [{"name": "ethanol", "amount": "2", "unit": "mL"}, {"name": "water", "amount": "2", "unit": "mL"}], "pressure": "", "temperature": "100 \u00b0C", "time": "1 day"}]
XUMVIM | [K2(rctt-cbtc-H2)(H2O)2] | C8 H10 K2 O10 | chemical synthesis | H4cbtc | 58 mg | KOH | 56 mg | [6 empty] | water |  | 1 day | 100 °C |  | chemical synthesis | 10.1021/cg500307q |  | 2014.04 | [{"synthesis method": "chemical synthesis", "precursor": [{"name": "H4cbtc", "amount": "58", "unit": "mg"}, {"name": "KOH", "amount": "56", "unit": "mg"}], "solution": [{"name": "water", "amount": "2", "unit": "mL"}], "pressure": "", "temperature": "100 \u00b0C", "time": "1 day"}]
XUMVOS | [Ba2(rctt-cbtc)(H2O)6] | Ba2 C8 H16 O14 | chemical synthesis | H4cbtc | 58 mg | Ba(OH)2 | 157 mg | [6 empty] | MeOH, water |  | 1 day | 100 °C |  | chemical synthesis | 10.1021/cg500307q |  | 2014.04 | [{"synthesis method": "chemical synthesis", "precursor": [{"name": "H4cbtc", "amount": "58", "unit": "mg"}, {"name": "Ba(OH)2", "amount": "157", "unit": "mg"}], "solution": [{"name": "MeOH", "amount": "2", "unit": "mL"}, {"name": "water", "amount": "5", "unit": "mL"}], "pressure": "", "temperature": "100 \u00b0C", "time": "1 day"}]
XUMVUY | [Na3(rtct-cbtc-H2)(rtct-cbtc-H3)(H2O)3] | C16 H19 Na3 O19 | chemical synthesis | [10 empty] | water |  | 3 days |  |  | heat treatment, chemical synthesis | 10.1021/cg500307q |  | 2014.04 | [{"synthesis method": "heat treatment", "precursor": [{"name": "[Na2(rctt-cbtc-H2)(H2O)4]", "amount": "", "unit": ""}], "temperature": "230 \u00b0C", "time": "4 days"}, {"synthesis method": "chemical synthesis", "solution": [{"name": "water", "amount": "2", "unit": "mL"}], "pressure": "", "temperature": "", "time": "3 days"}]
NIRRUE | [Zn(HL)(bpe)0.5]·DMF | C28 H22 N2 O8 Zn1 | solvothermal synthesis | Zn(NO3)2⋅6H2O | 0.0297 g | H3L | 0.0181 g | bpe | 0.0091 g | [6 empty] | 72 h | 145°C |  | solvothermal synthesis | 10.1021/acs.cgd.8b01290 |  | 2018.09 | [{"synthesis method": "solvothermal synthesis", "precursor": [{"name": "Zn(NO3)2\u22c56H2O", "amount": "0.0297", "unit": "g"}, {"name": "H3L", "amount": "0.0181", "unit": "g"}, {"name": "bpe", "amount": "0.0091", "unit": "g"}], "solvent": [{"name": "DMF/H2O", "amount": "18.0", "unit": "mL"}], "reducing agent": [{"name": "", "amount": "", "unit": ""}], "surfactant": [{"name": "", "amount": "", "unit": ""}], "pressure": "", "temperature": "145\u00b0C", "time": "72 h", "heating rate": "", "cooling rate": "gradual to room temperature"}]
NIRSAL | [Zn(HL)(bipy)0.5]·DMF | C26 H18 N2 O8 Zn1 | solvothermal synthesis | Zn(NO3)2⋅6H2O | 0.0297 g | H3L | 0.0181 g | bipy | 0.0091 g | [6 empty] | 72 h | 145°C |  | solvothermal synthesis | 10.1021/acs.cgd.8b01290 |  | 2018.09 | [{"synthesis method": "solvothermal synthesis", "precursor": [{"name": "Zn(NO3)2\u22c56H2O", "amount": "0.0297", "unit": "g"}, {"name": "H3L", "amount": "0.0181", "unit": "g"}, {"name": "bipy", "amount": "0.0091", "unit": "g"}], "solvent": [{"name": "DMF/H2O", "amount": "18.0", "unit": "mL"}], "reducing agent": [{"name": "", "amount": "", "unit": ""}], "surfactant": [{"name": "", "amount": "", "unit": ""}], "pressure": "", "temperature": "145\u00b0C", "time": "72 h", "heating rate": "", "cooling rate": "gradual to room temperature"}]
CIWYUD | 1 | C14 Co3 H20 N2 O16 | solvothermal synthesis | cobalt powder | 0.024 g | H2pydc | 0.032 g | [8 empty] | 3 days | 160°C |  | solvothermal synthesis, filtration, washing, drying | 10.1021/ic700559z |  | 2007.10 | [{"synthesis method": "solvothermal synthesis", "precursor": [{"name": "cobalt powder", "amount": "0.024", "unit": "g"}, {"name": "H2pydc", "amount": "0.032", "unit": "g"}], "solvent": [{"name": "deionized water", "amount": "5", "unit": "mL"}, {"name": "ethanol", "amount": "0.5", "unit": "mL"}], "reducing agent": [{"name": "", "amount": "", "unit": ""}], "surfactant": [{"name": "", "amount": "", "unit": ""}], "pressure": "", "temperature": "160\u00b0C", "time": "3 days", "heating rate": "", "cooling rate": ""}, {"synthesis method": "filtration", "time": "", "atmosphere": "", "pressure": ""}, {"synthesis method": "washing", "washing solution": "water", "amount": ""}, {"synthesis method": "drying", "pressure": "", "temperature": "room temperature", "atmosphere": "air", "time": ""}]
CITZIP | 2 | C14 Co3 H22 N2 O17 | solvothermal synthesis | cobalt powder | 0.024 g | H2pydc | 0.032 g | [8 empty] | 3 days | 160°C |  | solvothermal synthesis, filtration, washing, drying | 10.1021/ic700559z |  | 2007.10 | [{"synthesis method": "solvothermal synthesis", "precursor": [{"name": "cobalt powder", "amount": "0.024", "unit": "g"}, {"name": "H2pydc", "amount": "0.032", "unit": "g"}], "solvent": [{"name": "deionized water", "amount": "5", "unit": "mL"}, {"name": "ethanol", "amount": "0.5", "unit": "mL"}], "reducing agent": [{"name": "", "amount": "", "unit": ""}], "surfactant": [{"name": "", "amount": "", "unit": ""}], "pressure": "", "temperature": "160\u00b0C", "time": "3 days", "heating rate": "", "cooling rate": ""}, {"synthesis method": "filtration", "time": "", "atmosphere": "", "pressure": ""}, {"synthesis method": "washing", "washing solution": "water", "amount": ""}, {"synthesis method": "drying", "pressure": "", "temperature": "room temperature", "atmosphere": "air", "time": ""}]
HOMQUW | [CuI 4(bte)4(SiW12O40)] | C24 Cu4 H32 N24 O40 Si1 W12 | solvothermal synthesis | H4[SiW12O40]⋅14H2O | 0.47 g | Cu(CH3COO)2⋅2H2O | 0.675 g | bte | 0.164 g | [5 empty] | autogenous | 4 days | 160°C | 4.2 | solvothermal synthesis, pH adjustment, washing | 10.1021/ic801338b |  | 2008.12 | [{"synthesis method": "solvothermal synthesis", "precursor": [{"name": "H4[SiW12O40]\u22c514H2O", "amount": "0.47", "unit": "g"}, {"name": "Cu(CH3COO)2\u22c52H2O", "amount": "0.675", "unit": "g"}, {"name": "bte", "amount": "0.164", "unit": "g"}], "solvent": [{"name": "distilled water", "amount": "10", "unit": "mL"}], "reducing agent": [{"name": "", "amount": "", "unit": ""}], "surfactant": [{"name": "", "amount": "", "unit": ""}], "pressure": "autogenous", "temperature": "160\u00b0C", "time": "4 days", "heating rate": "", "cooling rate": "slow"}, {"synthesis method": "pH adjustment", "pH": "4.2", "modulator": "1.0 mol L-1 HCl"}, {"synthesis method": "washing", "washing solution": "distilled water", "amount": ""}]
HOMRAD | [CuII 2(bte)4(SiW12O40)] | C24 Cu2 H40 N24 O44 Si1 W12 | solvothermal synthesis | H4[SiW12O40]⋅14H2O | 0.47 g | Cu(CH3COO)2⋅2H2O | 0.675 g | bte | 0.033 g | [5 empty] | autogenous | 4 days | 160°C | 4.2 | solvothermal synthesis, pH adjustment, washing | 10.1021/ic801338b |  | 2008.12 | [{"synthesis method": "solvothermal synthesis", "precursor": [{"name": "H4[SiW12O40]\u22c514H2O", "amount": "0.47", "unit": "g"}, {"name": "Cu(CH3COO)2\u22c52H2O", "amount": "0.675", "unit": "g"}, {"name": "bte", "amount": "0.033", "unit": "g"}], "solvent": [{"name": "distilled water", "amount": "10", "unit": "mL"}], "reducing agent": [{"name": "", "amount": "", "unit": ""}], "surfactant": [{"name": "", "amount": "", "unit": ""}], "pressure": "autogenous", "temperature": "160\u00b0C", "time": "4 days", "heating rate": "", "cooling rate": "slow"}, {"synthesis method": "pH adjustment", "pH": "4.2", "modulator": "1.0 mol L-1 HCl"}, {"synthesis method": "washing", "washing solution": "distilled water", "amount": ""}]
HOMREH | [CuI 4(btb)2(SiW12O40)] | C16 Cu4 H28 N12 O42 Si1 W12 | solvothermal synthesis | H4[SiW12O40]⋅14H2O | 0.47 g | Cu(CH3COO)2⋅2H2O | 0.55 g | btb | 0.082 g | [5 empty] | autogenous | 4 days | 160°C | 4.3 | solvothermal synthesis, pH adjustment, washing | 10.1021/ic801338b |  | 2008.12 | [{"synthesis method": "solvothermal synthesis", "precursor": [{"name": "H4[SiW12O40]\u22c514H2O", "amount": "0.47", "unit": "g"}, {"name": "Cu(CH3COO)2\u22c52H2O", "amount": "0.55", "unit": "g"}, {"name": "btb", "amount": "0.082", "unit": "g"}], "solvent": [{"name": "distilled water", "amount": "10", "unit": "mL"}], "reducing agent": [{"name": "", "amount": "", "unit": ""}], "surfactant": [{"name": "", "amount": "", "unit": ""}], "pressure": "autogenous", "temperature": "160\u00b0C", "time": "4 days", "heating rate": "", "cooling rate": "slow"}, {"synthesis method": "pH adjustment", "pH": "4.3", "modulator": "1.0 mol L-1 HCl"}, {"synthesis method": "washing", "washing solution": "distilled water", "amount": ""}]
HOMRIL | [CuII 2(btb)4(SiW12O40)] | C32 Cu2 H52 N24 O42 | solvothermal synthesis | H4[SiW12O40]⋅14H2O | 0.47 g | Cu(CH3COO)2⋅2H2O | 0.55 g | btb | 0.034 g | [5 empty] | autogenous | 4 days | 160°C | 4.3 | solvothermal synthesis, pH adjustment, washing | 10.1021/ic801338b |  | 2008.12 | [{"synthesis method": "solvothermal synthesis", "precursor": [{"name": "H4[SiW12O40]\u22c514H2O", "amount": "0.47", "unit": "g"}, {"name": "Cu(CH3COO)2\u22c52H2O", "amount": "0.55", "unit": "g"}, {"name": "btb", "amount": "0.034", "unit": "g"}], "solvent": [{"name": "distilled water", "amount": "10", "unit": "mL"}], "reducing agent": [{"name": "", "amount": "", "unit": ""}], "surfactant": [{"name": "", "amount": "", "unit": ""}], "pressure": "autogenous", "temperature": "160\u00b0C", "time": "4 days", "heating rate": "", "cooling rate": "slow"}, {"synthesis method": "pH adjustment", "pH": "4.3", "modulator": "1.0 mol L-1 HCl"}, {"synthesis method": "washing", "washing solution": "distilled water", "amount": ""}]
MIHNIB | [Zn(btc) 0.5 (H2O)] n | C8 H5 O5 Zn1 | solvothermal synthesis | Zn(NO3)2⋅6H2O | 0.2 mmol | biphenyl-3,3‘,4,4‘-tetracarboxylic dianhydride | 0.1 mmol | NaOH | 0.4 mmol | 4,4‘-bpy | 0.1 mmol |  |  |  |  | 72 h | 160°C |  | solvothermal synthesis | 10.1021/cg0703240 |  | 2007.07 | [{"synthesis method": "solvothermal synthesis", "precursor": [{"name": "Zn(NO3)2\u22c56H2O", "amount": "0.2", "unit": "mmol"}, {"name": "biphenyl-3,3\u2018,4,4\u2018-tetracarboxylic dianhydride", "amount": "0.1", "unit": "mmol"}, {"name": "NaOH", "amount": "0.4", "unit": "mmol"}, {"name": "4,4\u2018-bpy", "amount": "0.1", "unit": "mmol"}], "solvent": [{"name": "water", "amount": "10", "unit": "mL"}], "pressure": "", "temperature": "160\u00b0C", "time": "72 h", "heating rate": "", "cooling rate": "2\u00b0C/h"}]
MIHNOH | {[Zn(btc) 0.5 (4,4‘-bpy) 0.5 (H2O)]·1.5H2O} n | C13 H12 N1 O6.50 Zn1 | solvothermal synthesis | Zn(NO3)2⋅6H2O | 0.2 mmol | biphenyl-3,3‘,4,4‘-tetracarboxylic dianhydride | 0.1 mmol | NaOH | 0.4 mmol | 4,4‘-bpy | 0.2 mmol |  |  |  |  | 72 h | 160°C |  | solvothermal synthesis | 10.1021/cg0703240 |  | 2007.07 | [{"synthesis method": "solvothermal synthesis", "precursor": [{"name": "Zn(NO3)2\u22c56H2O", "amount": "0.2", "unit": "mmol"}, {"name": "biphenyl-3,3\u2018,4,4\u2018-tetracarboxylic dianhydride", "amount": "0.1", "unit": "mmol"}, {"name": "NaOH", "amount": "0.4", "unit": "mmol"}, {"name": "4,4\u2018-bpy", "amount": "0.2", "unit": "mmol"}], "solvent": [{"name": "water", "amount": "10", "unit": "mL"}], "pressure": "", "temperature": "160\u00b0C", "time": "72 h", "heating rate": "", "cooling rate": "2\u00b0C/h"}]
MIHNUN | {[Zn2(H2btc)2(4,4‘-bpy)4]·H2O} n | C72 H50 N8 O17 Zn2 | solvothermal synthesis | Zn(NO3)2⋅6H2O | 0.2 mmol | biphenyl-3,3‘,4,4‘-tetracarboxylic dianhydride | 0.1 mmol | NaOH | 0.2 mmol | 4,4‘-bpy | 0.2 mmol |  |  |  |  | 72 h | 160°C |  | solvothermal synthesis | 10.1021/cg0703240 |  | 2007.07 | [{"synthesis method": "solvothermal synthesis", "precursor": [{"name": "Zn(NO3)2\u22c56H2O", "amount": "0.2", "unit": "mmol"}, {"name": "biphenyl-3,3\u2018,4,4\u2018-tetracarboxylic dianhydride", "amount": "0.1", "unit": "mmol"}, {"name": "NaOH", "amount": "0.2", "unit": "mmol"}, {"name": "4,4\u2018-bpy", "amount": "0.2", "unit": "mmol"}], "solvent": [{"name": "water", "amount": "10", "unit": "mL"}], "pressure": "", "temperature": "160\u00b0C", "time": "72 h", "heating rate": "", "cooling rate": "2\u00b0C/h"}]
MIHPAV | [Zn(H2btc)(bpe)] n | C28 H20 N2 O8 Zn1 | solvothermal synthesis | Zn(NO3)2⋅6H2O | 0.2 mmol | biphenyl-3,3‘,4,4‘-tetracarboxylic dianhydride | 0.1 mmol | NaOH | 0.2 mmol | bpe | 0.2 mmol |  |  |  |  | 72 h | 160°C |  | solvothermal synthesis | 10.1021/cg0703240 |  | 2007.07 | [{"synthesis method": "solvothermal synthesis", "precursor": [{"name": "Zn(NO3)2\u22c56H2O", "amount": "0.2", "unit": "mmol"}, {"name": "biphenyl-3,3\u2018,4,4\u2018-tetracarboxylic dianhydride", "amount": "0.1", "unit": "mmol"}, {"name": "NaOH", "amount": "0.2", "unit": "mmol"}, {"name": "bpe", "amount": "0.2", "unit": "mmol"}], "solvent": [{"name": "water", "amount": "10", "unit": "mL"}], "pressure": "", "temperature": "160\u00b0C", "time": "72 h", "heating rate": "", "cooling rate": "2\u00b0C/h"}]
NEBQIW | [Mn2(μ-7atp)2(μ-mal)2(H2O)2] | C16 H18 Mn2 N10 O10 | chemical synthesis | MnCO3 | 0.023 g | 7atp | 0.054 g | malonic acid | 0.083 g |  |  |  |  | water |  | 30 min |  |  | chemical synthesis | 10.1021/cg300415e |  | 2012.05 | [{"synthesis method": "chemical synthesis", "precursor": [{"name": "MnCO3", "amount": "0.023", "unit": "g"}, {"name": "7atp", "amount": "0.054", "unit": "g"}, {"name": "malonic acid", "amount": "0.083", "unit": "g"}], "solution": [{"name": "water", "amount": "20", "unit": "mL"}], "pressure": "", "temperature": "", "time": "30 min"}]
NEBQOC | [Zn2(μ-7atp)2(μ-mal)2(H2O)2] | C16 H18 N10 O10 Zn2 | chemical synthesis | ZnCO3 | 0.025 g | 7atp | 0.054 g | malonic acid | 0.083 g |  |  |  |  | water |  | 30 min |  |  | chemical synthesis | 10.1021/cg300415e |  | 2012.05 | [{"synthesis method": "chemical synthesis", "precursor": [{"name": "ZnCO3", "amount": "0.025", "unit": "g"}, {"name": "7atp", "amount": "0.054", "unit": "g"}, {"name": "malonic acid", "amount": "0.083", "unit": "g"}], "solution": [{"name": "water", "amount": "20", "unit": "mL"}], "pressure": "", "temperature": "", "time": "30 min"}]
NEBQUI | [Cu2(5HtpO)2(mal)2(H2mal)2(μ-H2O)2] | C22 Cu2 H24 N8 O20 | chemical synthesis | CuCO3⋅Cu(OH)2 | 0.022 g | 5HtpO | 0.054 g | malonic acid | 0.083 g |  |  |  |  | water |  | 1 h |  |  | chemical synthesis | 10.1021/cg300415e |  | 2012.05 | [{"synthesis method": "chemical synthesis", "precursor": [{"name": "CuCO3\u22c5Cu(OH)2", "amount": "0.022", "unit": "g"}, {"name": "5HtpO", "amount": "0.054", "unit": "g"}, {"name": "malonic acid", "amount": "0.083", "unit": "g"}], "solution": [{"name": "water", "amount": "30", "unit": "mL"}], "pressure": "", "temperature": "", "time": "1 h"}]
NEBRAP | [Cu2(μ-5tpO)2(μ-Hsuc)2(H2O)2] | C18 Cu2 H20 N8 O12 | chemical synthesis | CuCO3⋅Cu(OH)2 | 0.022 g | 5HtpO | 0.027 g | succinic acid | 0.071 g |  |  |  |  | water |  | 30 min |  |  | chemical synthesis | 10.1021/cg300415e |  | 2012.05 | [{"synthesis method": "chemical synthesis", "precursor": [{"name": "CuCO3\u22c5Cu(OH)2", "amount": "0.022", "unit": "g"}, {"name": "5HtpO", "amount": "0.027", "unit": "g"}, {"name": "succinic acid", "amount": "0.071", "unit": "g"}], "solution": [{"name": "water", "amount": "20", "unit": "mL"}], "pressure": "", "temperature": "", "time": "30 min"}]
NEBRET | [Cd2(μ-5tpO)2(μ4-suc)(H2O)2]n | C7 Cd1 H7 N4 O4 | chemical synthesis | CdCO3 | 0.034 g | 5HtpO | 0.027 g | succinic acid | 0.071 g |  |  |  |  | water |  | 30 min |  |  | chemical synthesis | 10.1021/cg300415e |  | 2012.05 | [{"synthesis method": "chemical synthesis", "precursor": [{"name": "CdCO3", "amount": "0.034", "unit": "g"}, {"name": "5HtpO", "amount": "0.027", "unit": "g"}, {"name": "succinic acid", "amount": "0.071", "unit": "g"}], "solution": [{"name": "water", "amount": "20", "unit": "mL"}], "pressure": "", "temperature": "", "time": "30 min"}]
MEKDEM | [Zn 3 (pyt) 4 (OH) 2 ] n | C28 H18 N12 O6 S4 Zn3 | solvothermal synthesis | Zn(OAc)2⋅2H2O | 22 mg | Hpyt | 18 mg | [8 empty] | 1 day | 100°C |  | solvothermal synthesis | 10.1021/ic060129v |  | 2006.06 | [{"synthesis method": "solvothermal synthesis", "precursor": [{"name": "Zn(OAc)2\u22c52H2O", "amount": "22", "unit": "mg"}, {"name": "Hpyt", "amount": "18", "unit": "mg"}], "solvent": [{"name": "H2O/DMF/CHCl3", "amount": "10", "unit": "mL"}], "reducing agent": [{"name": "", "amount": "", "unit": ""}], "surfactant": [{"name": "", "amount": "", "unit": ""}], "pressure": "", "temperature": "100\u00b0C", "time": "1 day", "heating rate": "", "cooling rate": "1 \u00b0C/h"}]
MEKDIQ | {[Zn(pyt) 2 (H 2 O) 2 ] · (DMF) 2 } n | C20 H26 N8 O6 S2 Zn1 | chemical synthesis | Zn(OAc)2⋅2H2O | 22 mg | Hpyt | 18 mg | [8 empty] | 3 weeks |  |  | chemical synthesis | 10.1021/ic060129v |  | 2006.06 | [{"synthesis method": "chemical synthesis", "precursor": [{"name": "Zn(OAc)2\u22c52H2O", "amount": "22", "unit": "mg"}, {"name": "Hpyt", "amount": "18", "unit": "mg"}], "solvent": [{"name": "CHCl3/DMF", "amount": "6", "unit": "mL"}, {"name": "water", "amount": "5", "unit": "mL"}], "pressure": "", "temperature": "", "time": "3 weeks"}]
MEKDOW | [Cd(pyt)(HCOO)] n | C8 Cd1 H5 N3 O3 S1 | solvothermal synthesis | Cd(OAc)2⋅2H2O | 27 mg | Hpyt | 18 mg | [8 empty] | 1 day | 100°C |  | solvothermal synthesis | 10.1021/ic060129v |  | 2006.06 | [{"synthesis method": "solvothermal synthesis", "precursor": [{"name": "Cd(OAc)2\u22c52H2O", "amount": "27", "unit": "mg"}, {"name": "Hpyt", "amount": "18", "unit": "mg"}], "solvent": [{"name": "H2O/DMF/CHCl3", "amount": "10", "unit": "mL"}], "reducing agent": [{"name": "", "amount": "", "unit": ""}], "surfactant": [{"name": "", "amount": "", "unit": ""}], "pressure": "", "temperature": "100\u00b0C", "time": "1 day", "heating rate": "", "cooling rate": "1 \u00b0C/h"}]
MEKDUC | {[Cd(pyt) 2 ] · CHCl 3 } n | C15 Cd1 Cl3 H9 N6 O2 S2 | chemical synthesis | Cd(OAc)2⋅2H2O | 27 mg | Hpyt | 18 mg | [8 empty] | 2 weeks |  |  | chemical synthesis | 10.1021/ic060129v |  | 2006.06 | [{"synthesis method": "chemical synthesis", "precursor": [{"name": "Cd(OAc)2\u22c52H2O", "amount": "27", "unit": "mg"}, {"name": "Hpyt", "amount": "18", "unit": "mg"}], "solvent": [{"name": "CHCl3/DMF", "amount": "6", "unit": "mL"}, {"name": "water", "amount": "5", "unit": "mL"}], "pressure": "", "temperature": "", "time": "2 weeks"}]
VUCTOE | 1 | C10 H19 Mn5 N2 O26 P3 | chemical synthesis | piperazine | 1 molar ratio | Mn(H2PO4)2⋅2H2O | 1.5 molar ratio | H2C2O4⋅2H2O | 3 molar ratio | [6 empty] | 8 days | 150°C |  | chemical synthesis | 10.1021/ic502601s |  | 2014.12 | [{"synthesis method": "chemical synthesis", "precursor": [{"name": "piperazine", "amount": "1", "unit": "molar ratio"}, {"name": "Mn(H2PO4)2\u22c52H2O", "amount": "1.5", "unit": "molar ratio"}, {"name": "H2C2O4\u22c52H2O", "amount": "3", "unit": "molar ratio"}], "pressure": "", "temperature": "150\u00b0C", "time": "8 days"}]
VUCTUK | 2 | C10 H18 Mn4 N2 O22 P2 | chemical synthesis | piperazine | 1 molar ratio | Mn(H2PO4)2⋅2H2O | 1.5 molar ratio | H2C2O4⋅2H2O | 3 molar ratio | [6 empty] | 8 days | 150°C |  | chemical synthesis | 10.1021/ic502601s |  | 2014.12 | [{"synthesis method": "chemical synthesis", "precursor": [{"name": "piperazine", "amount": "1", "unit": "molar ratio"}, {"name": "Mn(H2PO4)2\u22c52H2O", "amount": "1.5", "unit": "molar ratio"}, {"name": "H2C2O4\u22c52H2O", "amount": "3", "unit": "molar ratio"}], "pressure": "", "temperature": "150\u00b0C", "time": "8 days"}]
RIZVOL | 1,3 - Bis[(pyrid - 2-ylamino)carbonyl]adamantane | C22 H24 N4 O2 | chemical synthesis | 1,3-adamantane dicarbonyl chloride | 1 mmol | 2-aminopyridine | 2.5 mmol | triethylamine | 2.5 mmol |  |  |  |  | CH2Cl2 |  | 24 h | room temperature |  | chemical synthesis | 10.1021/ja9623121 |  | 1997.03 | [{"synthesis method": "chemical synthesis", "precursor": [{"name": "1,3-adamantane dicarbonyl chloride", "amount": "1", "unit": "mmol"}, {"name": "2-aminopyridine", "amount": "2.5", "unit": "mmol"}, {"name": "triethylamine", "amount": "2.5", "unit": "mmol"}], "solution": [{"name": "CH2Cl2", "amount": "", "unit": ""}], "pressure": "", "temperature": "room temperature", "time": "24 h"}]
MIGKOC | [Na2Ni(C5O5)2(H2O)2] | C10 H12 Na2 Ni1 O16 | chemical synthesis | anhydrous NiCl2 | 32.4 mg | Na2C5O5 | 69.7 mg | [6 empty] | water, water |  | two weeks | room temperature |  | chemical synthesis | 10.1021/ic0108538 |  | 2002.01 | [{"synthesis method": "chemical synthesis", "precursor": [{"name": "anhydrous NiCl2", "amount": "32.4", "unit": "mg"}, {"name": "Na2C5O5", "amount": "69.7", "unit": "mg"}], "solution": [{"name": "water", "amount": "5", "unit": "mL"}, {"name": "water", "amount": "1", "unit": "mL"}], "pressure": "", "temperature": "room temperature", "time": "two weeks"}]
MIGKUI | [Na2Cu(C5O5)2(H2O)2] | C10 Cu1 H12 Na2 O16 | chemical synthesis | CuCl2⋅2H2O | 42.6 mg | Na2C5O5 | 69.7 mg | [6 empty] | water, water |  |  | room temperature |  | chemical synthesis | 10.1021/ic0108538 |  | 2002.01 | [{"synthesis method": "chemical synthesis", "precursor": [{"name": "CuCl2\u22c52H2O", "amount": "42.6", "unit": "mg"}, {"name": "Na2C5O5", "amount": "69.7", "unit": "mg"}], "solution": [{"name": "water", "amount": "1", "unit": "mL"}, {"name": "water", "amount": "1", "unit": "mL"}], "pressure": "", "temperature": "room temperature", "time": ""}]
KAWNIH | (NH4)·[Ag(HL1)(NH3)(H2O)] | Ag1 Br1 C7 H12 N2 O7 S1 | chemical synthesis | AgNO3 | 0.255 g | H 3 L1 | 0.149 g | [6 empty] | aqueous solution |  | 5 min | room temperature | ~6 | chemical synthesis, pH adjustment, filtration | 10.1021/ic201589p |  | 2011.11 | [{"synthesis method": "chemical synthesis", "precursor": [{"name": "AgNO3", "amount": "0.255", "unit": "g"}, {"name": "H 3 L1", "amount": "0.149", "unit": "g"}], "solution": [{"name": "aqueous solution", "amount": "10", "unit": "mL"}], "pressure": "", "temperature": "room temperature", "time": "5 min"}, {"synthesis method": "pH adjustment", "pH": "~6", "modulator": "ammonia"}, {"synthesis method": "filtration", "time": "several days", "atmosphere": "", "pressure": ""}]
KAWNON | {(NH4)·[Ag3(HL1)2(NH3)(H2O)]} n | Ag3 Br2 C14 H15 N2 O13 S2 | chemical synthesis | AgNO3 | 0.255 g | H 3 L1 | 0.149 g | [6 empty] | aqueous solution |  | 5 min | room temperature | ~7 | chemical synthesis, pH adjustment, filtration | 10.1021/ic201589p |  | 2011.11 | [{"synthesis method": "chemical synthesis", "precursor": [{"name": "AgNO3", "amount": "0.255", "unit": "g"}, {"name": "H 3 L1", "amount": "0.149", "unit": "g"}], "solution": [{"name": "aqueous solution", "amount": "10", "unit": "mL"}], "pressure": "", "temperature": "room temperature", "time": "5 min"}, {"synthesis method": "pH adjustment", "pH": "~7", "modulator": "ammonia"}, {"synthesis method": "filtration", "time": "several days", "atmosphere": "", "pressure": ""}]
KAWNUT | [Ag2(HL1)(H2O)2] n | Ag2 Br1 C7 H7 O8 S1 | chemical synthesis | H 3 L1 | 0.298 g | Ag2CO3 | 0.276 g | [6 empty] | aqueous solution |  | 40 min | room temperature |  | chemical synthesis, filtration | 10.1021/ic201589p |  | 2011.11 | [{"synthesis method": "chemical synthesis", "precursor": [{"name": "H 3 L1", "amount": "0.298", "unit": "g"}, {"name": "Ag2CO3", "amount": "0.276", "unit": "g"}], "solution": [{"name": "aqueous solution", "amount": "", "unit": ""}], "pressure": "", "temperature": "room temperature", "time": "40 min"}, {"synthesis method": "filtration", "time": "two weeks", "atmosphere": "", "pressure": ""}]
KAWPAB | [Ag2(HL2)(NH3)2] | Ag4 C14 H24 N4 O14 S2 | chemical synthesis | AgNO3 | 0.255 g | H 3 L2 | 0.149 g | [6 empty] | aqueous solution |  | 5 min | room temperature | ~6 | chemical synthesis, pH adjustment, filtration | 10.1021/ic201589p |  | 2011.11 | [{"synthesis method": "chemical synthesis", "precursor": [{"name": "AgNO3", "amount": "0.255", "unit": "g"}, {"name": "H 3 L2", "amount": "0.149", "unit": "g"}], "solution": [{"name": "aqueous solution", "amount": "10", "unit": "mL"}], "pressure": "", "temperature": "room temperature", "time": "5 min"}, {"synthesis method": "pH adjustment", "pH": "~6", "modulator": "ammonia"}, {"synthesis method": "filtration", "time": "several days", "atmosphere": "", "pressure": ""}]
KAWPEF | [Ag(H2 L2)(H2O)] n | Ag1 C7 H7 O7 S1 | chemical synthesis | H 3 L2 | 0.298 g | Ag2CO3 | 0.276 g | [6 empty] | aqueous solution |  | 10 min | room temperature |  | chemical synthesis, filtration | 10.1021/ic201589p |  | 2011.11 | [{"synthesis method": "chemical synthesis", "precursor": [{"name": "H 3 L2", "amount": "0.298", "unit": "g"}, {"name": "Ag2CO3", "amount": "0.276", "unit": "g"}], "solution": [{"name": "aqueous solution", "amount": "", "unit": ""}], "pressure": "", "temperature": "room temperature", "time": "10 min"}, {"synthesis method": "filtration", "time": "several days", "atmosphere": "", "pressure": ""}]
KAWPIJ | [Ag2(HL2)] n | Ag2 C7 H4 O6 S1 | chemical synthesis | H 3 L2 | 0.298 g | Ag2CO3 | 0.276 g | [6 empty] | aqueous solution |  | 20 min | room temperature |  | chemical synthesis, filtration | 10.1021/ic201589p |  | 2011.11 | [{"synthesis method": "chemical synthesis", "precursor": [{"name": "H 3 L2", "amount": "0.298", "unit": "g"}, {"name": "Ag2CO3", "amount": "0.276", "unit": "g"}], "solution": [{"name": "aqueous solution", "amount": "", "unit": ""}], "pressure": "", "temperature": "room temperature", "time": "20 min"}, {"synthesis method": "filtration", "time": "", "atmosphere": "", "pressure": ""}]
KAWPOP | [Ag3(L3)(NH3)3] n | Ag3 C7 H12 N3 O6 S1 | chemical synthesis | AgNO3 | 0.255 g | H 3 L3 | 0.149 g | [6 empty] | aqueous solution |  | 5 min | room temperature | ~8 | chemical synthesis, pH adjustment, filtration | 10.1021/ic201589p |  | 2011.11 | [{"synthesis method": "chemical synthesis", "precursor": [{"name": "AgNO3", "amount": "0.255", "unit": "g"}, {"name": "H 3 L3", "amount": "0.149", "unit": "g"}], "solution": [{"name": "aqueous solution", "amount": "10", "unit": "mL"}], "pressure": "", "temperature": "room temperature", "time": "5 min"}, {"synthesis method": "pH adjustment", "pH": "~8", "modulator": "ammonia"}, {"synthesis method": "filtration", "time": "several days", "atmosphere": "", "pressure": ""}]
KAWPUV | [Ag2(HL3)] n | Ag2 C7 H4 O6 S1 | chemical synthesis | H 3 L3 | 0.298 g | Ag2CO3 | 0.276 g | [6 empty] | aqueous solution |  | 40 min | room temperature |  | chemical synthesis, filtration | 10.1021/ic201589p |  | 2011.11 | [{"synthesis method": "chemical synthesis", "precursor": [{"name": "H 3 L3", "amount": "0.298", "unit": "g"}, {"name": "Ag2CO3", "amount": "0.276", "unit": "g"}], "solution": [{"name": "aqueous solution", "amount": "", "unit": ""}], "pressure": "", "temperature": "room temperature", "time": "40 min"}, {"synthesis method": "filtration", "time": "several days", "atmosphere": "", "pressure": ""}]
KAWNED | [Ag6(L3)2(H2O)3] n | Ag6 C14 H12 O15 S2 | chemical synthesis | H 3 L3 | 0.298 g | Ag2CO3 | 0.276 g | [6 empty] | aqueous solution |  | 40 min | room temperature |  | chemical synthesis, filtration | 10.1021/ic201589p |  | 2011.11 | [{"synthesis method": "chemical synthesis", "precursor": [{"name": "H 3 L3", "amount": "0.298", "unit": "g"}, {"name": "Ag2CO3", "amount": "0.276", "unit": "g"}], "solution": [{"name": "aqueous solution", "amount": "", "unit": ""}], "pressure": "", "temperature": "room temperature", "time": "40 min"}, {"synthesis method": "filtration", "time": "", "atmosphere": "", "pressure": ""}]
GEMYUU | [Zn2L1(μ1,5-dca)dca]·CH3OH | C25.50 H26 N8 O4.50 Zn2 | chemical synthesis | Zinc trifluoroacetate | 0.291 g | Schiff base (L1H2) | 0.370 g | NaN(CN)2 | 0.195 g |  |  |  |  | 2-propanol |  | 2 days | 16 °C |  | chemical synthesis | 10.1021/ic3012958 |  | 2012.10 | [{"synthesis method": "chemical synthesis", "precursor": [{"name": "Zinc trifluoroacetate", "amount": "0.291", "unit": "g"}, {"name": "Schiff base (L1H2)", "amount": "0.370", "unit": "g"}, {"name": "NaN(CN)2", "amount": "0.195", "unit": "g"}], "solution": [{"name": "2-propanol", "amount": "20", "unit": "mL"}], "pressure": "", "temperature": "16 \u00b0C", "time": "2 days"}]
GEMZAB | [Zn2L2(μ1,5-dca)dca] | Br4 C46 H36 N16 O8 Zn4 | chemical synthesis | Schiff base ligand L2H2 | 0.502 g | [8 empty] | methanol |  | 3 days | 16 °C |  | chemical synthesis | 10.1021/ic3012958 |  | 2012.10 | [{"synthesis method": "chemical synthesis", "precursor": [{"name": "Schiff base ligand L2H2", "amount": "0.502", "unit": "g"}], "solution": [{"name": "methanol", "amount": "", "unit": ""}], "pressure": "", "temperature": "16 \u00b0C", "time": "3 days"}]
GEMZEF | [Zn3L3 2(μ1,5-dca)2] | Br16 C152 H112 N40 O16 Zn12 | chemical synthesis | Zn(NO3)2⋅6H2O | 0.893 g | Schiff base (L3H2) | 0.88 g | NaN(CN)2 | 0.178 g |  |  |  |  | 2-propanol |  |  | 16 °C |  | chemical synthesis | 10.1021/ic3012958 |  | 2012.10 | [{"synthesis method": "chemical synthesis", "precursor": [{"name": "Zn(NO3)2\u22c56H2O", "amount": "0.893", "unit": "g"}, {"name": "Schiff base (L3H2)", "amount": "0.88", "unit": "g"}, {"name": "NaN(CN)2", "amount": "0.178", "unit": "g"}], "solution": [{"name": "2-propanol", "amount": "20", "unit": "mL"}], "pressure": "", "temperature": "16 \u00b0C", "time": ""}]
GEMZIJ | [(ZnL4)2Zn(μ1,5-dca)dca] | C38 Cl4 H28 N10 O4 Zn3 | chemical synthesis | Schiff base ligand L4H2 | 0.702 g | [8 empty] | methanol |  |  | 16 °C |  | chemical synthesis | 10.1021/ic3012958 |  | 2012.10 | [{"synthesis method": "chemical synthesis", "precursor": [{"name": "Schiff base ligand L4H2", "amount": "0.702", "unit": "g"}], "solution": [{"name": "methanol", "amount": "", "unit": ""}], "pressure": "", "temperature": "16 \u00b0C", "time": ""}]
RUQVUW | Mn(terpy)V2O6 | C15 H13 Mn1 N3 O7 V2 | chemical synthesis | Mn(OAc)2⋅4H2O | 0.0060 g | NH4VO3 | 0.0029 g | terpyridine | 0.0049 g | glacial acetic acid | 0.0126 g |  |  | H2O |  |  |  |  | chemical synthesis | 10.1021/acs.inorgchem.5b00931 |  | 2015.07 | [{"synthesis method": "chemical synthesis", "precursor": [{"name": "Mn(OAc)2\u22c54H2O", "amount": "0.0060", "unit": "g"}, {"name": "NH4VO3", "amount": "0.0029", "unit": "g"}, {"name": "terpyridine", "amount": "0.0049", "unit": "g"}, {"name": "glacial acetic acid", "amount": "0.0126", "unit": "g"}], "solution": [{"name": "H2O", "amount": "2", "unit": "mL"}], "pressure": "", "temperature": "", "time": ""}]
RUQVOQ | Mn2(bpym)V4O12·0.6H2O | C8 H7 Mn2 N4 O13 V4 | chemical synthesis | Mn(OAc)2⋅4H2O | 0.0173 g | NH4VO3 | 0.0331 g | bipymidine | 0.0392 g | glacial acetic acid | 0.0213 g |  |  | H2O |  |  |  |  | chemical synthesis, sonication/separation | 10.1021/acs.inorgchem.5b00931 |  | 2015.07 | [{"synthesis method": "chemical synthesis", "precursor": [{"name": "Mn(OAc)2\u22c54H2O", "amount": "0.0173", "unit": "g"}, {"name": "NH4VO3", "amount": "0.0331", "unit": "g"}, {"name": "bipymidine", "amount": "0.0392", "unit": "g"}, {"name": "glacial acetic acid", "amount": "0.0213", "unit": "g"}], "solution": [{"name": "H2O", "amount": "2", "unit": "mL"}], "pressure": "", "temperature": "", "time": ""}, {"synthesis method": "sonication/separation", "time": "20-30 s", "repetitions": "3"}]
DOGZOP | [Zn3(bta)2(bpy)2] | C44 H34 N4 O12 Zn3 | solvothermal synthesis | H3bta | 0.1 mmol | Zn(NO3)2⋅6H2O | 0.15 mmol | bpy | 0.1 mmol | [5 empty] | autogenous | 72 h | 180°C |  | solvothermal synthesis | 10.1021/cg701137d |  | 2008.07 | [{"synthesis method": "solvothermal synthesis", "precursor": [{"name": "H3bta", "amount": "0.1", "unit": "mmol"}, {"name": "Zn(NO3)2\u22c56H2O", "amount": "0.15", "unit": "mmol"}, {"name": "bpy", "amount": "0.1", "unit": "mmol"}], "solvent": [{"name": "deionized water", "amount": "10", "unit": "mL"}], "reducing agent": [], "surfactant": [], "pressure": "autogenous", "temperature": "180\u00b0C", "time": "72 h", "heating rate": "", "cooling rate": "slow"}]
DOGZUV | [Zn3(bta)2(dpe)2] | C48 H42 N4 O14 Zn3 | solvothermal synthesis | Zn(NO3)2⋅6H2O | 0.1 mmol | dpe | 0.1 mmol | H3bta | 0.1 mmol | NaOH | 0.3 mmol |  |  |  |  | 72 h | 160°C |  | solvothermal synthesis | 10.1021/cg701137d |  | 2008.07 | [{"synthesis method": "solvothermal synthesis", "precursor": [{"name": "Zn(NO3)2\u22c56H2O", "amount": "0.1", "unit": "mmol"}, {"name": "dpe", "amount": "0.1", "unit": "mmol"}, {"name": "H3bta", "amount": "0.1", "unit": "mmol"}, {"name": "NaOH", "amount": "0.3", "unit": "mmol"}], "solvent": [{"name": "H2O", "amount": "10", "unit": "mL"}], "reducing agent": [], "surfactant": [], "pressure": "", "temperature": "160\u00b0C", "time": "72 h", "heating rate": "", "cooling rate": ""}]
DOHBAE | [Zn2(OH)(bta)(bpe)] | C24 H26 N2 O9 Zn2 | solvothermal synthesis | H3bta | 0.1 mmol | Zn(NO3)2⋅6H2O | 0.10 mmol | bpe | 0.1 mmol | NaOH | 0.6 mL of a 0.50 M aqueous solution |  |  |  | autogenous | 72 h | 140°C |  | solvothermal synthesis | 10.1021/cg701137d |  | 2008.07 | [{"synthesis method": "solvothermal synthesis", "precursor": [{"name": "H3bta", "amount": "0.1", "unit": "mmol"}, {"name": "Zn(NO3)2\u22c56H2O", "amount": "0.10", "unit": "mmol"}, {"name": "bpe", "amount": "0.1", "unit": "mmol"}, {"name": "NaOH", "amount": "0.6", "unit": "mL of a 0.50 M aqueous solution"}], "solvent": [{"name": "deionized water", "amount": "10", "unit": "mL"}], "reducing agent": [], "surfactant": [], "pressure": "autogenous", "temperature": "140\u00b0C", "time": "72 h", "heating rate": "", "cooling rate": "slow"}]
DOHBEI | [Zn2(OH)(bta)(bpp)] | C25 H24 N2 O7 Zn2 | solvothermal synthesis | Zn(NO3)2⋅6H2O | 0.15 mmol | H3bta | 0.1 mmol | bpp | 0.1 mmol | NaOH | 0.3 mmol |  |  |  |  | 72 h | 140°C |  | solvothermal synthesis | 10.1021/cg701137d |  | 2008.07 | [{"synthesis method": "solvothermal synthesis", "precursor": [{"name": "Zn(NO3)2\u22c56H2O", "amount": "0.15", "unit": "mmol"}, {"name": "H3bta", "amount": "0.1", "unit": "mmol"}, {"name": "bpp", "amount": "0.1", "unit": "mmol"}, {"name": "NaOH", "amount": "0.3", "unit": "mmol"}], "solvent": [{"name": "H2O", "amount": "8", "unit": "mL"}], "reducing agent": [], "surfactant": [], "pressure": "", "temperature": "140\u00b0C", "time": "72 h", "heating rate": "", "cooling rate": ""}]
DOHBIM | [Cd2(bta)(bpy)2(H2O)]ClO4 | C32 Cd2 Cl1 H29 N4 O12 | solvothermal synthesis | H3bta | 0.1 mmol | Cd(ClO4)2⋅6H2O | 0.15 mmol | bpy | 0.1 mmol | [5 empty] | autogenous | 72 h | 180°C |  | solvothermal synthesis | 10.1021/cg701137d |  | 2008.07 | [{"synthesis method": "solvothermal synthesis", "precursor": [{"name": "H3bta", "amount": "0.1", "unit": "mmol"}, {"name": "Cd(ClO4)2\u22c56H2O", "amount": "0.15", "unit": "mmol"}, {"name": "bpy", "amount": "0.1", "unit": "mmol"}], "solvent": [{"name": "deionized water", "amount": "10", "unit": "mL"}], "reducing agent": [], "surfactant": [], "pressure": "autogenous", "temperature": "180\u00b0C", "time": "72 h", "heating rate": "", "cooling rate": "slow"}]
DOHBOS | [Cd3(bta)2(bpy)2] | C44 Cd3 H38 N4 O14 | solvothermal synthesis | Cd(NO3)2⋅4H2O | 0.15 mmol | H3bta | 0.1 mmol | bpy | 0.1 mmol | [9 empty] | solvothermal synthesis | 10.1021/cg701137d |  | 2008.07 | [{"synthesis method": "solvothermal synthesis", "precursor": [{"name": "Cd(NO3)2\u22c54H2O", "amount": "0.15", "unit": "mmol"}, {"name": "H3bta", "amount": "0.1", "unit": "mmol"}, {"name": "bpy", "amount": "0.1", "unit": "mmol"}], "solvent": [{"name": "", "amount": "", "unit": ""}], "reducing agent": [], "surfactant": [], "pressure": "", "temperature": "", "time": "", "heating rate": "", "cooling rate": ""}]
DOHBUY | [Cd3(bta)2(H2O)2] | C24 Cd3 H22 O14 | solvothermal synthesis | Cd(NO3)2⋅6H2O | 0.15 mmol | phen | 0.1 mmol | H3bta | 0.1 mmol | NaOH | 0.3 mmol |  |  |  |  | 120 h | 160°C |  | solvothermal synthesis | 10.1021/cg701137d |  | 2008.07 | [{"synthesis method": "solvothermal synthesis", "precursor": [{"name": "Cd(NO3)2\u22c56H2O", "amount": "0.15", "unit": "mmol"}, {"name": "phen", "amount": "0.1", "unit": "mmol"}, {"name": "H3bta", "amount": "0.1", "unit": "mmol"}, {"name": "NaOH", "amount": "0.3", "unit": "mmol"}], "solvent": [{"name": "water and ethanol", "amount": "10", "unit": "mL, v/v = 3:1"}], "reducing agent": [], "surfactant": [], "pressure": "", "temperature": "160\u00b0C", "time": "120 h", "heating rate": "", "cooling rate": ""}]
RABNOX | Zirconium(phosphate)bisethylviologen Phosphonate | Zr2(PO4)PVX3 | chemical synthesis | ZrOCl2 | 1.12 mM | HF | 4.72 mmol | N,N‘-bis(2-phosphonoethyl)-4,4‘-bipyridine (PV) | 0.56 mmol | 85% orthophosphoric acid (POH) | 1.12 mmol |  |  | water |  | 7 days |  |  | chemical synthesis, washing | 10.1021/cm960030u |  | 1996.09 | [{"synthesis method": "chemical synthesis", "precursor": [{"name": "ZrOCl2", "amount": "1.12", "unit": "mM"}, {"name": "HF", "amount": "4.72", "unit": "mmol"}, {"name": "N,N\u2018-bis(2-phosphonoethyl)-4,4\u2018-bipyridine (PV)", "amount": "0.56", "unit": "mmol"}, {"name": "85% orthophosphoric acid (POH)", "amount": "1.12", "unit": "mmol"}], "solution": [{"name": "water", "amount": "25", "unit": "mL"}], "pressure": "", "temperature": "", "time": "7 days"}, {"synthesis method": "washing", "washing solution": "water and acetone", "amount": ""}]
CIRTAB | [Co4L2(N3)6(H2O)2] | C26 Co4 H18 N20 O10 | solvothermal synthesis | NaN3 | 0.056 g | Co(ClO4)2⋅6H2O | 0.033 g | L2 | 0.005 g | [6 empty] | 3 days | 100°C |  | solvothermal synthesis, washing, filtration, drying | 10.1021/acsami.7b05889 |  | 2017.06 | [{"synthesis method": "solvothermal synthesis", "precursor": [{"name": "NaN3", "amount": "0.056", "unit": "g"}, {"name": "Co(ClO4)2\u22c56H2O", "amount": "0.033", "unit": "g"}, {"name": "L2", "amount": "0.005", "unit": "g"}], "solvent": [{"name": "H2O", "amount": "4", "unit": "mL"}], "reducing agent": [{"name": "", "amount": "", "unit": ""}], "surfactant": [{"name": "", "amount": "", "unit": ""}], "pressure": "", "temperature": "100\u00b0C", "time": "3 days", "heating rate": "", "cooling rate": ""}, {"synthesis method": "washing", "washing solution": "H2O", "amount": ""}, {"synthesis method": "filtration", "time": "", "atmosphere": "", "pressure": ""}, {"synthesis method": "drying", "pressure": "", "temperature": "", "atmosphere": "air", "time": ""}]
KUPTIA | JLU-Liu14 | C28 Cu2 H28 I1 N6 O6 | solvothermal synthesis | CuI | 0.005 g | 4-PmBC | 0.005 g | [8 empty] | about 24 h | 85 °C |  | sonication, solvothermal synthesis | 10.1021/cg501730q |  | 2014.12 | [{"synthesis method": "sonication", "composition": [{"name": "CuI", "amount": "0.005", "unit": "g"}, {"name": "4-PmBC", "amount": "0.005", "unit": "g"}], "power": "", "solvent": "DMF", "temperature": "", "time": "5 min", "type": ""}, {"synthesis method": "solvothermal synthesis", "precursor": [{"name": "CuI", "amount": "0.005", "unit": "g"}, {"name": "4-PmBC", "amount": "0.005", "unit": "g"}], "solvent": [{"name": "DMF", "amount": "1", "unit": "mL"}], "reducing agent": [{"name": "", "amount": "", "unit": ""}], "surfactant": [{"name": "", "amount": "", "unit": ""}], "pressure": "", "temperature": "85 \u00b0C", "time": "about 24 h", "heating rate": "", "cooling rate": ""}]
SAQQAD | Tb(bpdc) 1.5 (H 2 O) · 0.5DMF | C22.5 H17.5 N0.5 O7.5 Tb1 | chemical synthesis | Tb(NO3)3⋅nH2O | 40 mg | 4,4‘-H2bpdc | 10 mg | [6 empty] | N,N‘-dimethylformamide (DMF), ethanol |  | 15 days at 4°C and 7 days at 55°C | room temperature |  | chemical synthesis | 10.1021/ic0500457 |  | 2005.04 | [{"synthesis method": "chemical synthesis", "precursor": [{"name": "Tb(NO3)3\u22c5nH2O", "amount": "40", "unit": "mg"}, {"name": "4,4\u2018-H2bpdc", "amount": "10", "unit": "mg"}], "solution": [{"name": "N,N\u2018-dimethylformamide (DMF)", "amount": "10", "unit": "mL"}, {"name": "ethanol", "amount": "2", "unit": "mL"}], "pressure": "", "temperature": "room temperature", "time": "15 days at 4\u00b0C and 7 days at 55\u00b0C"}]
SAQQEH | Ho(bpdc) 1.5 (H 2 O) · 0.5DMF | C22.5 H17.5 Ho1 N0.5 O7.5 | chemical synthesis | Ho(NO3)3⋅nH2O | 40 mg | 4,4‘-H2bpdc | 10 mg | [6 empty] | N,N‘-dimethylformamide (DMF), ethanol |  | 15 days at 4°C and 7 days at 55°C | room temperature |  | chemical synthesis | 10.1021/ic0500457 |  | 2005.04 | [{"synthesis method": "chemical synthesis", "precursor": [{"name": "Ho(NO3)3\u22c5nH2O", "amount": "40", "unit": "mg"}, {"name": "4,4\u2018-H2bpdc", "amount": "10", "unit": "mg"}], "solution": [{"name": "N,N\u2018-dimethylformamide (DMF)", "amount": "10", "unit": "mL"}, {"name": "ethanol", "amount": "2", "unit": "mL"}], "pressure": "", "temperature": "room temperature", "time": "15 days at 4\u00b0C and 7 days at 55\u00b0C"}]
SAQQIL | Er(bpdc) 1.5 (H 2 O) · 0.5DMF | C22.5 Er1 H17.5 N0.5 O7.5 | chemical synthesis | Er(NO3)3⋅nH2O | 40 mg | 4,4‘-H2bpdc | 10 mg | [6 empty] | N,N‘-dimethylformamide (DMF), ethanol |  | 15 days at 4°C and 7 days at 55°C | room temperature |  | chemical synthesis | 10.1021/ic0500457 |  | 2005.04 | [{"synthesis method": "chemical synthesis", "precursor": [{"name": "Er(NO3)3\u22c5nH2O", "amount": "40", "unit": "mg"}, {"name": "4,4\u2018-H2bpdc", "amount": "10", "unit": "mg"}], "solution": [{"name": "N,N\u2018-dimethylformamide (DMF)", "amount": "10", "unit": "mL"}, {"name": "ethanol", "amount": "2", "unit": "mL"}], "pressure": "", "temperature": "room temperature", "time": "15 days at 4\u00b0C and 7 days at 55\u00b0C"}]
SAQQOR | Y(bpdc) 1.5 (H 2 O) · 0.5DMF | C22.5 H17.5 N0.5 O7.5 Y1 | chemical synthesis | Y(NO3)3⋅nH2O | 40 mg | 4,4‘-H2bpdc | 10 mg | [6 empty] | N,N‘-dimethylformamide (DMF), ethanol |  | 15 days at 4°C and 7 days at 55°C | room temperature |  | chemical synthesis | 10.1021/ic0500457 |  | 2005.04 | [{"synthesis method": "chemical synthesis", "precursor": [{"name": "Y(NO3)3\u22c5nH2O", "amount": "40", "unit": "mg"}, {"name": "4,4\u2018-H2bpdc", "amount": "10", "unit": "mg"}], "solution": [{"name": "N,N\u2018-dimethylformamide (DMF)", "amount": "10", "unit": "mL"}, {"name": "ethanol", "amount": "2", "unit": "mL"}], "pressure": "", "temperature": "room temperature", "time": "15 days at 4\u00b0C and 7 days at 55\u00b0C"}]
MAWGEZ | [Co2(ppc)2(H2O)]n | Co3 | [16 empty] | hydrothermal synthesis | 10.1021/acs.cgd.6b01478 |  | 2017.04 | [{"synthesis method": "hydrothermal synthesis", "precursor": [{"name": "H2ppc", "amount": "0.0057", "unit": "g"}, {"name": "Co(OAc)2\u22c54H2O", "amount": "0.0075", "unit": "g"}, {"name": "NaOH", "amount": "0.25", "unit": "mL"}], "solvent": [{"name": "distilled water", "amount": "8", "unit": "mL"}], "pressure": "", "temperature": "150 \u00b0C", "time": "72 h", "heating rate": "", "cooling rate": "10 \u00b0C/h"}]
MAWGID | {[Co2(Hppc)4]·[Co(4,4'-bipy)2(H2O)4]·(OH)2·10H2O}n | Co3 | [16 empty] | hydrothermal synthesis | 10.1021/acs.cgd.6b01478 |  | 2017.04 | [{"synthesis method": "hydrothermal synthesis", "precursor": [{"name": "H2ppc", "amount": "0.0076", "unit": "g"}, {"name": "CoCl2\u22c56H2O", "amount": "0.0048", "unit": "g"}, {"name": "4,4'-bipy", "amount": "0.0064", "unit": "g"}, {"name": "NaOH", "amount": "0.25", "unit": "mL"}], "solvent": [{"name": "distilled water", "amount": "8", "unit": "mL"}], "pressure": "", "temperature": "150 \u00b0C", "time": "72 h", "heating rate": "", "cooling rate": "10 \u00b0C/h"}]
MAWGOJ | [Co2(Hppc)4(4,4'-bipy)]n | Co3 | [16 empty] | hydrothermal synthesis | 10.1021/acs.cgd.6b01478 |  | 2017.04 | [{"synthesis method": "hydrothermal synthesis", "precursor": [{"name": "H2ppc", "amount": "0.0114", "unit": "g"}, {"name": "CoCl2\u22c56H2O", "amount": "0.0048", "unit": "g"}, {"name": "4,4'-bipy", "amount": "0.0064", "unit": "g"}, {"name": "NaOH", "amount": "0.25", "unit": "mL"}], "solvent": [{"name": "distilled water", "amount": "8", "unit": "mL"}], "pressure": "", "temperature": "150 \u00b0C", "time": "72 h", "heating rate": "", "cooling rate": "10 \u00b0C/h"}]
MAWGUP | {[Co(ppc)(pbbbm)]·H2O}n | Co3 | [16 empty] | hydrothermal synthesis | 10.1021/acs.cgd.6b01478 |  | 2017.04 | [{"synthesis method": "hydrothermal synthesis", "precursor": [{"name": "H2ppc", "amount": "0.0057", "unit": "g"}, {"name": "Co(OAc)2\u22c54H2O", "amount": "0.0075", "unit": "g"}, {"name": "pbbbm", "amount": "0.0101", "unit": "g"}, {"name": "NaOH", "amount": "0.25", "unit": "mL"}], "solvent": [{"name": "distilled water", "amount": "8", "unit": "mL"}], "pressure": "", "temperature": "150 \u00b0C", "time": "72 h", "heating rate": "", "cooling rate": "10 \u00b0C/h"}]
MAWHAW | [Co(Hppc)2(mbbbm)]2 | Co3 | [16 empty] | hydrothermal synthesis | 10.1021/acs.cgd.6b01478 |  | 2017.04 | [{"synthesis method": "hydrothermal synthesis", "precursor": [{"name": "H2ppc", "amount": "0.0076", "unit": "g"}, {"name": "CoCl2\u22c56H2O", "amount": "0.0048", "unit": "g"}, {"name": "4,4'-bipy", "amount": "0.0064", "unit": "g"}, {"name": "NaOH", "amount": "0.25", "unit": "mL"}], "solvent": [{"name": "distilled water", "amount": "8", "unit": "mL"}], "pressure": "", "temperature": "150 \u00b0C", "time": "72 h", "heating rate": "", "cooling rate": "10 \u00b0C/h"}]
OCIHAK | [Cd 2 (OH)(1,2,4-BTC)] | C9 Cd2 H4 O7 | [16 empty] | hydrothermal synthesis | 10.1021/ic051566x |  | 2006.02 | [{"synthesis method": "hydrothermal synthesis", "precursor": [{"name": "CdCl2\u22c52.5H2O", "amount": "0.219", "unit": "g"}, {"name": "1,2,4-BTC", "amount": "0.420", "unit": "g"}, {"name": "NaOH", "amount": "0.240", "unit": "g"}], "solvent": [{"name": "distilled water", "amount": "10", "unit": "mL"}], "reducing agent": [{"name": "", "amount": "", "unit": ""}], "surfactant": [{"name": "", "amount": "", "unit": ""}], "pressure": "", "temperature": "220\u00b0C", "time": "120 hours", "heating rate": "", "cooling rate": ""}]
LUXJOD | [(tach)Cr(CN)3] | C9 Cr1 H17 N6 O1 | chemical synthesis | [(tach)CrBr3] | 0.53 g | [8 empty] | DMSO, NaCN |  | 4 days | 50 °C |  | chemical synthesis, washing, filtration, washing, drying | 10.1021/ic026065f |  | 2003.01 | [{"synthesis method": "chemical synthesis", "precursor": [{"name": "[(tach)CrBr3]", "amount": "0.53", "unit": "g"}], "solution": [{"name": "DMSO", "amount": "6", "unit": "mL"}, {"name": "NaCN", "amount": "1.8", "unit": "g"}], "pressure": "", "temperature": "50 \u00b0C", "time": "4 days"}, {"synthesis method": "washing", "washing solution": "ethanol", "amount": "10 mL"}, {"synthesis method": "filtration", "time": "2 min", "atmosphere": "", "pressure": ""}, {"synthesis method": "washing", "washing solution": "water", "amount": "15 mL"}, {"synthesis method": "drying", "pressure": "", "temperature": "", "atmosphere": "air", "time": ""}]
LUXKAQ | Na[(tach)Fe(CN)3]·MeOH | C10 Fe1 H19 N6 Na1 O1 | chemical synthesis | NaCN | 0.50 g | [(tach)Fe(CF3SO3)2(MeCN)0.4] | 1.4 g | [6 empty] | DMF |  | 5 days |  |  | chemical synthesis, washing, washing, drying | 10.1021/ic026065f |  | 2003.01 | [{"synthesis method": "chemical synthesis", "precursor": [{"name": "NaCN", "amount": "0.50", "unit": "g"}, {"name": "[(tach)Fe(CF3SO3)2(MeCN)0.4]", "amount": "1.4", "unit": "g"}], "solution": [{"name": "DMF", "amount": "120", "unit": "mL"}], "pressure": "", "temperature": "", "time": "5 days"}, {"synthesis method": "washing", "washing solution": "DMF", "amount": "20 mL"}, {"synthesis method": "washing", "washing solution": "ether", "amount": "20 mL"}, {"synthesis method": "drying", "pressure": "", "temperature": "", "atmosphere": "vacuum", "time": ""}]
LUXKEU | [(tach)Fe(CN)3] | C9 Fe1 H17 N6 O1 | chemical synthesis | [(tach)Fe(CN)3]⋅MeOH | 0.14 g | iodine | 0.18 g | [6 empty] | methanol, water |  | 2 h |  |  | chemical synthesis, filtration, washing, washing, drying | 10.1021/ic026065f |  | 2003.01 | [{"synthesis method": "chemical synthesis", "precursor": [{"name": "[(tach)Fe(CN)3]\u22c5MeOH", "amount": "0.14", "unit": "g"}, {"name": "iodine", "amount": "0.18", "unit": "g"}], "solution": [{"name": "methanol", "amount": "8", "unit": "mL"}, {"name": "water", "amount": "12", "unit": "mL"}], "pressure": "", "temperature": "", "time": "2 h"}, {"synthesis method": "filtration", "time": "", "atmosphere": "", "pressure": ""}, {"synthesis method": "washing", "washing solution": "methanol", "amount": "20 mL"}, {"synthesis method": "washing", "washing solution": "water", "amount": "50 mL"}, {"synthesis method": "drying", "pressure": "", "temperature": "", "atmosphere": "air", "time": ""}]
LUXKIY | [(tach)Co(CN)3] | C9 Co1 H15 N6 | chemical synthesis | [(tach)Fe(CN)3]⋅H2O | 50 mg | CoBr2 | 40 mg | [6 empty] | water |  | 1 day |  |  | chemical synthesis, filtration, washing, washing, drying | 10.1021/ic026065f |  | 2003.01 | [{"synthesis method": "chemical synthesis", "precursor": [{"name": "[(tach)Fe(CN)3]\u22c5H2O", "amount": "50", "unit": "mg"}, {"name": "CoBr2", "amount": "40", "unit": "mg"}], "solution": [{"name": "water", "amount": "10", "unit": "mL"}], "pressure": "", "temperature": "", "time": "1 day"}, {"synthesis method": "filtration", "time": "", "atmosphere": "", "pressure": ""}, {"synthesis method": "washing", "washing solution": "water", "amount": "0.5 mL"}, {"synthesis method": "washing", "washing solution": "ether", "amount": "5 mL"}, {"synthesis method": "drying", "pressure": "", "temperature": "", "atmosphere": "air", "time": ""}]
LUXKUK | [(tach)(H2O)12Ni4Co4(CN)12]Br8 | Br8 C36 Co4 H128 N24 Ni4 O34 | chemical synthesis | [(tach)Co(CN)3]⋅H2O | 30 mg | NiBr2⋅6H2O | 0.16 g | [6 empty] | water |  |  |  |  | chemical synthesis, filtration, washing, washing, drying | 10.1021/ic026065f |  | 2003.01 | [{"synthesis method": "chemical synthesis", "precursor": [{"name": "[(tach)Co(CN)3]\u22c5H2O", "amount": "30", "unit": "mg"}, {"name": "NiBr2\u22c56H2O", "amount": "0.16", "unit": "g"}], "solution": [{"name": "water", "amount": "20", "unit": "mL"}], "pressure": "", "temperature": "", "time": "", "heating rate": "", "cooling rate": ""}, {"synthesis method": "filtration", "time": "", "atmosphere": "", "pressure": ""}, {"synthesis method": "washing", "washing solution": "water", "amount": "0.5 mL"}, {"synthesis method": "washing", "washing solution": "ether", "amount": "5 mL"}, {"synthesis method": "drying", "pressure": "", "temperature": "", "atmosphere": "air", "time": ""}]
LUXMEW | [(tach)(H2O)3Co2(CN)3]Br2·5.5H2O | Br2 C9 Co2 H32 N6 O8.5 | chemical synthesis | [(tach)Co(CN)3]⋅H2O | 0.040 g | CoBr2 | 0.20 g | [6 empty] | water |  |  | reflux |  | chemical synthesis, filtration, washing, washing, drying | 10.1021/ic026065f |  | 2003.01 | [{"synthesis method": "chemical synthesis", "precursor": [{"name": "[(tach)Co(CN)3]\u22c5H2O", "amount": "0.040", "unit": "g"}, {"name": "CoBr2", "amount": "0.20", "unit": "g"}], "solution": [{"name": "water", "amount": "40", "unit": "mL"}], "pressure": "", "temperature": "reflux", "time": "", "heating rate": "", "cooling rate": ""}, {"synthesis method": "filtration", "time": "", "atmosphere": "", "pressure": ""}, {"synthesis method": "washing", "washing solution": "water", "amount": "20 mL"}, {"synthesis method": "washing", "washing solution": "water", "amount": "50 mL"}, {"synthesis method": "drying", "pressure": "", "temperature": "", "atmosphere": "air", "time": ""}]
LUXMIA | [(tach)(cyclam)NiCr(CN)3](PF6)2 | C19 Cr1 F12 H43 N10 Ni1 O2 P2 | chemical synthesis | [(tach)Cr(CN)3] | 0.070 g | [Ni(cyclam)I2] | 0.28 g | [6 empty] | water |  |  |  |  | chemical synthesis, filtration, washing, drying | 10.1021/ic026065f |  | 2003.01 | [{"synthesis method": "chemical synthesis", "precursor": [{"name": "[(tach)Cr(CN)3]", "amount": "0.070", "unit": "g"}, {"name": "[Ni(cyclam)I2]", "amount": "0.28", "unit": "g"}], "solution": [{"name": "water", "amount": "15", "unit": "mL"}], "pressure": "", "temperature": "", "time": "", "heating rate": "", "cooling rate": ""}, {"synthesis method": "filtration", "time": "", "atmosphere": "", "pressure": ""}, {"synthesis method": "washing", "washing solution": "THF", "amount": "2 mL"}, {"synthesis method": "drying", "pressure": "", "temperature": "", "atmosphere": "air", "time": ""}]
ABAYUY | [Zn(bpe)(OH - BDC)] | C20 H16 N2 O5 Zn1 | solvothermal synthesis | OH-H2BDC | 0.045 g | NaOH | 0.020 g | bpe | 0.044 g | Zn(NO3)2⋅6H2O | 0.075 g |  |  |  |  | 4 days | 170°C |  | solvothermal synthesis | 10.1021/cg049949d |  | 2004.05 | [{"synthesis method": "solvothermal synthesis", "precursor": [{"name": "OH-H2BDC", "amount": "0.045", "unit": "g"}, {"name": "NaOH", "amount": "0.020", "unit": "g"}, {"name": "bpe", "amount": "0.044", "unit": "g"}, {"name": "Zn(NO3)2\u22c56H2O", "amount": "0.075", "unit": "g"}], "solvent": [{"name": "CH3OH", "amount": "5", "unit": "mL"}, {"name": "distilled water", "amount": "15", "unit": "mL"}], "reducing agent": [{"name": "", "amount": "", "unit": ""}], "surfactant": [{"name": "", "amount": "", "unit": ""}], "pressure": "", "temperature": "170\u00b0C", "time": "4 days", "heating rate": "", "cooling rate": ""}]
ABAZAF | {[Zn(dpe)(OH - BDC)](dpe) 0.5 } | C26 H19 N3 O5 Zn1 | solvothermal synthesis | OH-H2BDC | 0.045 g | NaOH | 0.020 g | dpe | 0.044 g | Zn(NO3)2⋅6H2O | 0.075 g |  |  |  |  | 4 days | 170°C |  | solvothermal synthesis | 10.1021/cg049949d |  | 2004.05 | [{"synthesis method": "solvothermal synthesis", "precursor": [{"name": "OH-H2BDC", "amount": "0.045", "unit": "g"}, {"name": "NaOH", "amount": "0.020", "unit": "g"}, {"name": "dpe", "amount": "0.044", "unit": "g"}, {"name": "Zn(NO3)2\u22c56H2O", "amount": "0.075", "unit": "g"}], "solvent": [{"name": "CH3OH", "amount": "5", "unit": "mL"}, {"name": "distilled water", "amount": "15", "unit": "mL"}], "reducing agent": [{"name": "", "amount": "", "unit": ""}], "surfactant": [{"name": "", "amount": "", "unit": ""}], "pressure": "", "temperature": "170\u00b0C", "time": "4 days", "heating rate": "", "cooling rate": ""}]
ABAZEJ | {[Zn(bpp)(OH - BDC)](H 2 O)} | C21 H20 N2 O6 Zn1 | solvothermal synthesis | OH-H2BDC | 0.045 g | NaOH | 0.020 g | bpp | 0.044 g | Zn(NO3)2⋅6H2O | 0.075 g |  |  |  |  | 4 days | 170°C |  | solvothermal synthesis | 10.1021/cg049949d |  | 2004.05 | [{"synthesis method": "solvothermal synthesis", "precursor": [{"name": "OH-H2BDC", "amount": "0.045", "unit": "g"}, {"name": "NaOH", "amount": "0.020", "unit": "g"}, {"name": "bpp", "amount": "0.044", "unit": "g"}, {"name": "Zn(NO3)2\u22c56H2O", "amount": "0.075", "unit": "g"}], "solvent": [{"name": "CH3OH", "amount": "5", "unit": "mL"}, {"name": "distilled water", "amount": "15", "unit": "mL"}], "reducing agent": [{"name": "", "amount": "", "unit": ""}], "surfactant": [{"name": "", "amount": "", "unit": ""}], "pressure": "", "temperature": "170\u00b0C", "time": "4 days", "heating rate": "", "cooling rate": ""}]
BEGHIF | [Ag 3 (L 1 ) 2 (ClO 4 ) 2 ](ClO 4 ) | Ag3 C22 Cl3 H20 N4 O12 S4 | chemical synthesis | AgClO4⋅H2O | 23 mg | L 1 | 23 mg | [6 empty] | MeOH, CHCl3 |  | 3 days | room temperature |  | chemical synthesis | 10.1021/ic034454j |  | 2003.10 | [{"synthesis method": "chemical synthesis", "precursor": [{"name": "AgClO4\u22c5H2O", "amount": "23", "unit": "mg"}, {"name": "L 1", "amount": "23", "unit": "mg"}], "solution": [{"name": "MeOH", "amount": "10", "unit": "mL"}, {"name": "CHCl3", "amount": "10", "unit": "mL"}], "pressure": "", "temperature": "room temperature", "time": "3 days"}]
BEGHOL | {[AgL 3 ](ClO 4 )} ∞ | Ag1 C13 Cl1 H14 N2 O4 S2 | [17 empty] | 10.1021/ic034454j |  | 2003.10 | []
BEGJAZ | {[AgL 4 ](ClO 4 )(C 3 H 6 O)} ∞ | Ag1 C17 Cl1 H22 N2 O5 S2 | chemical synthesis | AgClO4⋅H2O | 23 mg | L 4 | 28 mg | [6 empty] | acetone, chloroform |  | 3 days | room temperature |  | chemical synthesis | 10.1021/ic034454j |  | 2003.10 | [{"synthesis method": "chemical synthesis", "precursor": [{"name": "AgClO4\u22c5H2O", "amount": "23", "unit": "mg"}, {"name": "L 4", "amount": "28", "unit": "mg"}], "solution": [{"name": "acetone", "amount": "10", "unit": "mL"}, {"name": "chloroform", "amount": "10", "unit": "mL"}], "pressure": "", "temperature": "room temperature", "time": "3 days"}]
BEGJED | {[(Ag 2 L 4 )](NO 3 ) 2 } ∞ | Ag2 C14 H16 N4 O6 S2 | [17 empty] | 10.1021/ic034454j |  | 2003.10 | []
BEGJIH | [Ag 2 L 4 (CF 3 SO 3 ) 2 ] ∞ | Ag2 C16 F6 H16 N2 O6 S4 | [17 empty] | 10.1021/ic034454j |  | 2003.10 | []
BEGJON | {[AgL 5 ](ClO 4 )(CHCl 3 )} 2 | Ag1 C16 Cl4 H19 N2 O4 S2 | [17 empty] | 10.1021/ic034454j |  | 2003.10 | []
BEGJUT | {[AgL 6 ](ClO 4 )} ∞ | Ag1 C16 Cl1 H20 N2 O4 S2 | [17 empty] | 10.1021/ic034454j |  | 2003.10 | []
MOXXIH | [Pb2(pzp)2(adip)(NO3)2] | C17 H12 N5 O5 Pb1 | solvothermal synthesis | Pb(NO3)2 | 0.166 g | pzp | 0.120 g | H2adip | 0.073 g | [6 empty] | 3 days | 160°C |  | solvothermal synthesis, washing, drying | 10.1021/cg801085d |  | 2009.02 | [{"synthesis method": "solvothermal synthesis", "precursor": [{"name": "Pb(NO3)2", "amount": "0.166", "unit": "g"}, {"name": "pzp", "amount": "0.120", "unit": "g"}, {"name": "H2adip", "amount": "0.073", "unit": "g"}], "solvent": [{"name": "distilled water", "amount": "12", "unit": "mL"}], "pressure": "", "temperature": "160\u00b0C", "time": "3 days", "heating rate": "", "cooling rate": "slow"}, {"synthesis method": "washing", "washing solution": "distilled water", "amount": ""}, {"synthesis method": "drying", "pressure": "", "temperature": "ambient", "atmosphere": "air", "time": ""}]
MOXXON | [Pb(pzp)(glu)] | C19 H14 N4 O4 Pb1 | solvothermal synthesis | Pb(NO3)2 | 0.166 g | pzp | 0.120 g | H2glu | 0.066 g | [6 empty] | 3 days | 160°C |  | solvothermal synthesis, washing, drying | 10.1021/cg801085d |  | 2009.02 | [{"synthesis method": "solvothermal synthesis", "precursor": [{"name": "Pb(NO3)2", "amount": "0.166", "unit": "g"}, {"name": "pzp", "amount": "0.120", "unit": "g"}, {"name": "H2glu", "amount": "0.066", "unit": "g"}], "solvent": [{"name": "distilled water", "amount": "12", "unit": "mL"}], "pressure": "", "temperature": "160\u00b0C", "time": "3 days", "heating rate": "", "cooling rate": "slow"}, {"synthesis method": "washing", "washing solution": "distilled water", "amount": ""}, {"synthesis method": "drying", "pressure": "", "temperature": "ambient", "atmosphere": "air", "time": ""}]
MOXXUT | [Pb(pzp)(chdc)]·[Pb(pzp)(chdc)]·pzp | C58 H48 N12 O9 Pb2 | solvothermal synthesis | Pb(NO3)2 | 0.166 g | pzp | 0.120 g | H2chdc | 0.085 g | [6 empty] | 3 days | 160°C |  | solvothermal synthesis, washing, drying | 10.1021/cg801085d |  | 2009.02 | [{"synthesis method": "solvothermal synthesis", "precursor": [{"name": "Pb(NO3)2", "amount": "0.166", "unit": "g"}, {"name": "pzp", "amount": "0.120", "unit": "g"}, {"name": "H2chdc", "amount": "0.085", "unit": "g"}], "solvent": [{"name": "distilled water", "amount": "12", "unit": "mL"}], "pressure": "", "temperature": "160\u00b0C", "time": "3 days", "heating rate": "", "cooling rate": "slow"}, {"synthesis method": "washing", "washing solution": "distilled water", "amount": ""}, {"synthesis method": "drying", "pressure": "", "temperature": "ambient", "atmosphere": "air", "time": ""}]
MOXYAA | [Pb2(pzp)2(ndc)2(H2O)]·0.5H2O | C104 H62 N16 O19 Pb4 | solvothermal synthesis | Pb(NO3)2 | 0.166 g | pzp | 0.120 g | H2ndc | 0.108 g | [6 empty] | 3 days | 160°C |  | solvothermal synthesis, washing, drying | 10.1021/cg801085d |  | 2009.02 | [{"synthesis method": "solvothermal synthesis", "precursor": [{"name": "Pb(NO3)2", "amount": "0.166", "unit": "g"}, {"name": "pzp", "amount": "0.120", "unit": "g"}, {"name": "H2ndc", "amount": "0.108", "unit": "g"}], "solvent": [{"name": "distilled water", "amount": "12", "unit": "mL"}], "pressure": "", "temperature": "160\u00b0C", "time": "3 days", "heating rate": "", "cooling rate": "slow"}, {"synthesis method": "washing", "washing solution": "distilled water", "amount": ""}, {"synthesis method": "drying", "pressure": "", "temperature": "ambient", "atmosphere": "air", "time": ""}]
MOXYEE | [Pb(pzp)(1,3-bdc)(H2O)0.5] | C44 H30 N8 O11 Pb2 | solvothermal synthesis | Pb(NO3)2 | 0.166 g | pzp | 0.120 g | 1,3-H2bdc | 0.083 g | [6 empty] | 3 days | 160°C |  | solvothermal synthesis, washing, drying | 10.1021/cg801085d |  | 2009.02 | [{"synthesis method": "solvothermal synthesis", "precursor": [{"name": "Pb(NO3)2", "amount": "0.166", "unit": "g"}, {"name": "pzp", "amount": "0.120", "unit": "g"}, {"name": "1,3-H2bdc", "amount": "0.083", "unit": "g"}], "solvent": [{"name": "distilled water", "amount": "12", "unit": "mL"}], "pressure": "", "temperature": "160\u00b0C", "time": "3 days", "heating rate": "", "cooling rate": "slow"}, {"synthesis method": "washing", "washing solution": "distilled water", "amount": ""}, {"synthesis method": "drying", "pressure": "", "temperature": "ambient", "atmosphere": "air", "time": ""}]
MOXYII | [Pb(pzp)(1,2-bdc)] | C22 H14 N4 O5 Pb1 | solvothermal synthesis | Pb(NO3)2 | 0.166 g | pzp | 0.120 g | 1,2-H2bdc | 0.083 g | [6 empty] | 3 days | 160°C |  | solvothermal synthesis, washing, drying | 10.1021/cg801085d |  | 2009.02 | [{"synthesis method": "solvothermal synthesis", "precursor": [{"name": "Pb(NO3)2", "amount": "0.166", "unit": "g"}, {"name": "pzp", "amount": "0.120", "unit": "g"}, {"name": "1,2-H2bdc", "amount": "0.083", "unit": "g"}], "solvent": [{"name": "distilled water", "amount": "12", "unit": "mL"}], "pressure": "", "temperature": "160\u00b0C", "time": "3 days", "heating rate": "", "cooling rate": "slow"}, {"synthesis method": "washing", "washing solution": "distilled water", "amount": ""}, {"synthesis method": "drying", "pressure": "", "temperature": "ambient", "atmosphere": "air", "time": ""}]
MOXYOO | [Pb2(ptc)2(adip)(NO3)2] | C44 H32 N10 O10 Pb2 | solvothermal synthesis | Pb(NO3)2 | 0.166 g | ptc | 0.148 g | H2adip | 0.073 g | [6 empty] | 3 days | 160°C |  | solvothermal synthesis, washing, drying | 10.1021/cg801085d |  | 2009.02 | [{"synthesis method": "solvothermal synthesis", "precursor": [{"name": "Pb(NO3)2", "amount": "0.166", "unit": "g"}, {"name": "ptc", "amount": "0.148", "unit": "g"}, {"name": "H2adip", "amount": "0.073", "unit": "g"}], "solvent": [{"name": "distilled water", "amount": "12", "unit": "mL"}], "pressure": "", "temperature": "160\u00b0C", "time": "3 days", "heating rate": "", "cooling rate": "slow"}, {"synthesis method": "washing", "washing solution": "distilled water", "amount": ""}, {"synthesis method": "drying", "pressure": "", "temperature": "ambient", "atmosphere": "air", "time": ""}]
MOXYUU | [Pb(ptc)(glu)] | C24 H18 N4 O4 Pb1 | solvothermal synthesis | Pb(NO3)2 | 0.166 g | ptc | 0.148 g | H2glu | 0.066 g | [6 empty] | 3 days | 160°C |  | solvothermal synthesis, washing, drying | 10.1021/cg801085d |  | 2009.02 | [{"synthesis method": "solvothermal synthesis", "precursor": [{"name": "Pb(NO3)2", "amount": "0.166", "unit": "g"}, {"name": "ptc", "amount": "0.148", "unit": "g"}, {"name": "H2glu", "amount": "0.066", "unit": "g"}], "solvent": [{"name": "distilled water", "amount": "12", "unit": "mL"}], "pressure": "", "temperature": "160\u00b0C", "time": "3 days", "heating rate": "", "cooling rate": "slow"}, {"synthesis method": "washing", "washing solution": "distilled water", "amount": ""}, {"synthesis method": "drying", "pressure": "", "temperature": "ambient", "atmosphere": "air", "time": ""}]
MOXZAB | [Pb(ptc)(chdc)] | C27 H22 N4 O4 Pb1 | solvothermal synthesis | Pb(NO3)2 | 0.166 g | ptc | 0.148 g | H2chdc | 0.085 g | [6 empty] | 3 days | 160°C |  | solvothermal synthesis, washing, drying | 10.1021/cg801085d |  | 2009.02 | [{"synthesis method": "solvothermal synthesis", "precursor": [{"name": "Pb(NO3)2", "amount": "0.166", "unit": "g"}, {"name": "ptc", "amount": "0.148", "unit": "g"}, {"name": "H2chdc", "amount": "0.085", "unit": "g"}], "solvent": [{"name": "distilled water", "amount": "12", "unit": "mL"}], "pressure": "", "temperature": "160\u00b0C", "time": "3 days", "heating rate": "", "cooling rate": "slow"}, {"synthesis method": "washing", "washing solution": "distilled water", "amount": ""}, {"synthesis method": "drying", "pressure": "", "temperature": "ambient", "atmosphere": "air", "time": ""}]
MOXZEF | [Pb(ptc)(dpdc)]2 | C66 H40 N8 O8 Pb2 | solvothermal synthesis | Pb(NO3)2 | 0.166 g | ptc | 0.148 g | H2dpdc | 0.121 g | [6 empty] | 3 days | 160°C |  | solvothermal synthesis, washing, drying | 10.1021/cg801085d |  | 2009.02 | [{"synthesis method": "solvothermal synthesis", "precursor": [{"name": "Pb(NO3)2", "amount": "0.166", "unit": "g"}, {"name": "ptc", "amount": "0.148", "unit": "g"}, {"name": "H2dpdc", "amount": "0.121", "unit": "g"}], "solvent": [{"name": "distilled water", "amount": "12", "unit": "mL"}], "pressure": "", "temperature": "160\u00b0C", "time": "3 days", "heating rate": "", "cooling rate": "slow"}, {"synthesis method": "washing", "washing solution": "distilled water", "amount": ""}, {"synthesis method": "drying", "pressure": "", "temperature": "ambient", "atmosphere": "air", "time": ""}]
MOXZIJ | [Pb(ptc)(1,3-bdc)]·2.5H2O | C54 H37 N8 O13 Pb2 | solvothermal synthesis | Pb(NO3)2 | 0.166 g | ptc | 0.148 g | 1,3-H2bdc | 0.083 g | [6 empty] | 3 days | 160°C |  | solvothermal synthesis, washing, drying | 10.1021/cg801085d |  | 2009.02 | [{"synthesis method": "solvothermal synthesis", "precursor": [{"name": "Pb(NO3)2", "amount": "0.166", "unit": "g"}, {"name": "ptc", "amount": "0.148", "unit": "g"}, {"name": "1,3-H2bdc", "amount": "0.083", "unit": "g"}], "solvent": [{"name": "distilled water", "amount": "12", "unit": "mL"}], "pressure": "", "temperature": "160\u00b0C", "time": "3 days", "heating rate": "", "cooling rate": "slow"}, {"synthesis method": "washing", "washing solution": "distilled water", "amount": ""}, {"synthesis method": "drying", "pressure": "", "temperature": "ambient", "atmosphere": "air", "time": ""}]
MOXZOP | [Pb(ptc)(1,4-bdc)]·0.75H2O | C27 H19 N4 O4.75 Pb1 | solvothermal synthesis | Pb(NO3)2 | 0.166 g | ptc | 0.148 g | 1,4-H2bdc | 0.083 g | [6 empty] | 3 days | 160°C |  | solvothermal synthesis, washing, drying | 10.1021/cg801085d |  | 2009.02 | [{"synthesis method": "solvothermal synthesis", "precursor": [{"name": "Pb(NO3)2", "amount": "0.166", "unit": "g"}, {"name": "ptc", "amount": "0.148", "unit": "g"}, {"name": "1,4-H2bdc", "amount": "0.083", "unit": "g"}], "solvent": [{"name": "distilled water", "amount": "12", "unit": "mL"}], "pressure": "", "temperature": "160\u00b0C", "time": "3 days", "heating rate": "", "cooling rate": "slow"}, {"synthesis method": "washing", "washing solution": "distilled water", "amount": ""}, {"synthesis method": "drying", "pressure": "", "temperature": "ambient", "atmosphere": "air", "time": ""}]
XEHSUZ | [Mg 3 (O 2 CH) 6 ⊃DMF] | C9 H13 Mg3 N1 O13 | chemical synthesis | formic acid | 0.23 mL | Mg(NO3)2⋅6H2O | 0.77 g | [6 empty] | DMF |  | 40h | 110°C |  | chemical synthesis, filtration | 10.1021/ic060543v |  | 2006.06 | [{"synthesis method": "chemical synthesis", "precursor": [{"name": "formic acid", "amount": "0.23", "unit": "mL"}, {"name": "Mg(NO3)2\u22c56H2O", "amount": "0.77", "unit": "g"}], "solution": [{"name": "DMF", "amount": "10", "unit": "mL"}], "pressure": "", "temperature": "110\u00b0C", "time": "40h"}, {"synthesis method": "filtration", "time": "", "atmosphere": "air", "pressure": ""}]
RAWVUJ | [Cd(HL)(DMF)] n | Br1 C13 Cd1 H11 N4 O5 | chemical synthesis | CdSO4⋅8H2O | 0.0176 g | H3L | 0.0156 g | NaOH | 0.0040 g |  |  |  |  | methanol, DMF |  | 30 min | room temperature |  | chemical synthesis, filtration, washing | 10.1021/acs.cgd.6b01768 |  | 2017.05 | [{"synthesis method": "chemical synthesis", "precursor": [{"name": "CdSO4\u22c58H2O", "amount": "0.0176", "unit": "g"}, {"name": "H3L", "amount": "0.0156", "unit": "g"}, {"name": "NaOH", "amount": "0.0040", "unit": "g"}], "solution": [{"name": "methanol", "amount": "6", "unit": "mL"}, {"name": "DMF", "amount": "2", "unit": "mL"}], "pressure": "", "temperature": "room temperature", "time": "30 min"}, {"synthesis method": "filtration", "time": "", "atmosphere": "", "pressure": ""}, {"synthesis method": "washing", "washing solution": "methanol", "amount": ""}]
RAWWAQ | [Cd4(HL)4(H2O)6] n | Br4 C40 Cd4 H28 N12 O22 | solvothermal synthesis | Cd(NO3)2⋅4H2O | 0.0154 g | H3L | 0.0156 g | NaOH | 0.0040 g | [6 empty] | 72 h | 150 °C |  | solvothermal synthesis | 10.1021/acs.cgd.6b01768 |  | 2017.05 | [{"synthesis method": "solvothermal synthesis", "precursor": [{"name": "Cd(NO3)2\u22c54H2O", "amount": "0.0154", "unit": "g"}, {"name": "H3L", "amount": "0.0156", "unit": "g"}, {"name": "NaOH", "amount": "0.0040", "unit": "g"}], "solvent": [{"name": "deionized H2O", "amount": "7", "unit": "mL"}], "reducing agent": [{"name": "", "amount": "", "unit": ""}], "surfactant": [{"name": "", "amount": "", "unit": ""}], "pressure": "", "temperature": "150 \u00b0C", "time": "72 h", "heating rate": "", "cooling rate": "5 \u00b0C h-1"}]
RAWWEU | [Cd(HL)(phen)] n | Br1 C22 Cd1 H12 N5 O4 | solvothermal synthesis | Cd(NO3)2⋅4H2O | 0.0154 g | H3L | 0.0156 g | phen | 0.0090 g | NaOH | 0.0040 g |  |  |  |  | 72 h | 150 °C |  | solvothermal synthesis | 10.1021/acs.cgd.6b01768 |  | 2017.05 | [{"synthesis method": "solvothermal synthesis", "precursor": [{"name": "Cd(NO3)2\u22c54H2O", "amount": "0.0154", "unit": "g"}, {"name": "H3L", "amount": "0.0156", "unit": "g"}, {"name": "phen", "amount": "0.0090", "unit": "g"}, {"name": "NaOH", "amount": "0.0040", "unit": "g"}], "solvent": [{"name": "methanol", "amount": "4", "unit": "mL"}, {"name": "deionized H2O", "amount": "3", "unit": "mL"}], "reducing agent": [{"name": "", "amount": "", "unit": ""}], "surfactant": [{"name": "", "amount": "", "unit": ""}], "pressure": "", "temperature": "150 \u00b0C", "time": "72 h", "heating rate": "", "cooling rate": "5 \u00b0C h-1"}]
RAWWIY | [Cd2(HL)2(bpy)] n | Br2 C30 Cd2 H16 N8 O8 | solvothermal synthesis | Cd(NO3)2⋅4H2O | 0.0154 g | H3L | 0.0156 g | bpy | 0.0039 g | NaOH | 0.0040 g |  |  |  |  | 72 h | 150 °C |  | solvothermal synthesis | 10.1021/acs.cgd.6b01768 |  | 2017.05 | [{"synthesis method": "solvothermal synthesis", "precursor": [{"name": "Cd(NO3)2\u22c54H2O", "amount": "0.0154", "unit": "g"}, {"name": "H3L", "amount": "0.0156", "unit": "g"}, {"name": "bpy", "amount": "0.0039", "unit": "g"}, {"name": "NaOH", "amount": "0.0040", "unit": "g"}], "solvent": [{"name": "methanol", "amount": "1", "unit": "mL"}, {"name": "deionized H2O", "amount": "6", "unit": "mL"}], "reducing agent": [{"name": "", "amount": "", "unit": ""}], "surfactant": [{"name": "", "amount": "", "unit": ""}], "pressure": "", "temperature": "150 \u00b0C", "time": "72 h", "heating rate": "", "cooling rate": "5 \u00b0C h-1"}]
RAWWOE | {[Cd3(HL)3(pbim)2]·H2O} n | Br3 C56 Cd3 H37 N17 O13 | solvothermal synthesis | CdI2 | 0.0183 g | H3L | 0.0156 g | pbim | 0.0112 g | NaOH | 0.0040 g |  |  |  |  | 72 h | 150 °C |  | solvothermal synthesis | 10.1021/acs.cgd.6b01768 |  | 2017.05 | [{"synthesis method": "solvothermal synthesis", "precursor": [{"name": "CdI2", "amount": "0.0183", "unit": "g"}, {"name": "H3L", "amount": "0.0156", "unit": "g"}, {"name": "pbim", "amount": "0.0112", "unit": "g"}, {"name": "NaOH", "amount": "0.0040", "unit": "g"}], "solvent": [{"name": "methanol", "amount": "6", "unit": "mL"}, {"name": "deionized H2O", "amount": "1", "unit": "mL"}], "reducing agent": [{"name": "", "amount": "", "unit": ""}], "surfactant": [{"name": "", "amount": "", "unit": ""}], "pressure": "", "temperature": "150 \u00b0C", "time": "72 h", "heating rate": "", "cooling rate": "5 \u00b0C h-1"}]
IKAZAV | {[Pb(μ 2 -η 2 -OOCCH(CH 3 )CFc) 2 ] · MeOH} n | C29 Fe2 H30 O5 Pb1 | chemical synthesis | NaOOCCH(CH3)CFc | 29.2 mg | Pb(OAc)2⋅3H2O | 19.0 mg | [6 empty] | MeOH |  | 1 week | room temperature |  | chemical synthesis | 10.1021/ic034324a |  | 2003.07 | [{"synthesis method": "chemical synthesis", "precursor": [{"name": "NaOOCCH\ue5fb(CH3)CFc", "amount": "29.2", "unit": "mg"}, {"name": "Pb(OAc)2\u22c53H2O", "amount": "19.0", "unit": "mg"}], "solution": [{"name": "MeOH", "amount": "4", "unit": "mL"}], "pressure": "", "temperature": "room temperature", "time": "1 week"}]
IKAZOJ | [Pb( o -OOCC 6 H 4 COFc)(η 2 - o -OOCC 6 H 4 COFc)(bpe)] n | C48 Fe2 H36 N2 O6 Pb1 | chemical synthesis | Pb(OAc)2⋅3H2O | 19.0 mg | bpe | 9.1 mg | o-NaOOCC6H4COFc | 33.5 mg |  |  |  |  | MeOH |  | 2 weeks | room temperature |  | chemical synthesis | 10.1021/ic034324a |  | 2003.07 | [{"synthesis method": "chemical synthesis", "precursor": [{"name": "Pb(OAc)2\u22c53H2O", "amount": "19.0", "unit": "mg"}, {"name": "bpe", "amount": "9.1", "unit": "mg"}, {"name": "o-NaOOCC6H4COFc", "amount": "33.5", "unit": "mg"}], "solution": [{"name": "MeOH", "amount": "6", "unit": "mL"}], "pressure": "", "temperature": "room temperature", "time": "2 weeks"}]
PURPUO | Pb2F2[(CH2)3(SO3)2] | C3 F2 H6 O6 Pb2 S2 | [16 empty] | hydrothermal synthesis | 10.1021/cg9011923 |  | 2010.01 | [{"synthesis method": "hydrothermal synthesis", "precursor": [{"name": "PbF2", "amount": "1", "unit": "molar ratio"}, {"name": "Na2[(CH2)3(SO3)2]", "amount": "2", "unit": "molar ratio"}, {"name": "perchloric acid", "amount": "2.5", "unit": "molar ratio"}], "solvent": [{"name": "water", "amount": "200", "unit": "molar ratio"}], "pressure": "autogenous", "temperature": "150\u00b0C", "time": "48h", "heating rate": "", "cooling rate": ""}]
PURQAV | Pb2F2[(CH2)4(SO3)2] | C4 F2 H8 O6 Pb2 S2 | [16 empty] | hydrothermal synthesis | 10.1021/cg9011923 |  | 2010.01 | [{"synthesis method": "hydrothermal synthesis", "precursor": [{"name": "PbF2", "amount": "1", "unit": "molar ratio"}, {"name": "Na2[(CH2)4(SO3)2]", "amount": "2", "unit": "molar ratio"}, {"name": "perchloric acid", "amount": "2.5", "unit": "molar ratio"}], "solvent": [{"name": "water", "amount": "200", "unit": "molar ratio"}], "pressure": "autogenous", "temperature": "175\u00b0C", "time": "48h", "heating rate": "", "cooling rate": ""}]
VOGNUB | [Ph4C4B(p-CH3C6H4)] | B1 C35 H27 | chemical synthesis | p-CH3C6H4BCl2 | 0.18 g | [Ph4C4SnMe2] (1) | 0.51 g | [6 empty] | toluene | reduced | 18 h | room temperature |  | chemical synthesis | 10.1021/om8002812 |  | 2008.06 | [{"synthesis method": "chemical synthesis", "precursor": [{"name": "p-CH3C6H4BCl2", "amount": "0.18", "unit": "g"}, {"name": "[Ph4C4SnMe2] (1)", "amount": "0.51", "unit": "g"}], "solution": [{"name": "toluene", "amount": "15", "unit": "mL"}], "pressure": "reduced", "temperature": "room temperature", "time": "18 h"}]
VOGPAJ | [Ph4C4B(p-Me3SiC6H4)] | B1 C37 H33 Si1 | chemical synthesis | p-Me3SiC6H4BCl2 | 0.24 g | [Ph4C4SnMe2] (1) | 0.52 g | [6 empty] | toluene |  |  |  |  | chemical synthesis | 10.1021/om8002812 |  | 2008.06 | [{"synthesis method": "chemical synthesis", "precursor": [{"name": "p-Me3SiC6H4BCl2", "amount": "0.24", "unit": "g"}, {"name": "[Ph4C4SnMe2] (1)", "amount": "0.52", "unit": "g"}], "solution": [{"name": "toluene", "amount": "30", "unit": "mL"}], "pressure": "", "temperature": "", "time": ""}]
VOGPEN | [Ph4C4B(p-FC6H4)] | B1 C34 F1 H24 | chemical synthesis | p-FC6H4BCl2 | 0.18 g | [Ph4C4SnMe2] (1) | 0.51 g | [6 empty] | CH2Cl2 |  |  |  |  | chemical synthesis | 10.1021/om8002812 |  | 2008.06 | [{"synthesis method": "chemical synthesis", "precursor": [{"name": "p-FC6H4BCl2", "amount": "0.18", "unit": "g"}, {"name": "[Ph4C4SnMe2] (1)", "amount": "0.51", "unit": "g"}], "solution": [{"name": "CH2Cl2", "amount": "30", "unit": "mL"}], "pressure": "", "temperature": "", "time": ""}]
VOGPIR | [K2{Ph4C4B(p-Me3SiC6H4)}] | B1 C61 H81 K2 N2 O4.5 Si1 | chemical synthesis | 3 | 0.52 g | potassium chunks | 0.39 g | [6 empty] | THF | reduced | 17 h | ambient |  | chemical synthesis | 10.1021/om8002812 |  | 2008.06 | [{"synthesis method": "chemical synthesis", "precursor": [{"name": "3", "amount": "0.52", "unit": "g"}, {"name": "potassium chunks", "amount": "0.39", "unit": "g"}], "solution": [{"name": "THF", "amount": "30", "unit": "mL"}], "pressure": "reduced", "temperature": "ambient", "time": "17 h"}]
LISBIZ | [Zn5(μ3-OH)2(BTA)2(tp)3]n | C36 H22 N6 O14 Zn5 | chemical synthesis | ZnCl2 | 13.6 mg | BTAH | 0.06 mg | H2tp | 8.3 mg |  |  |  |  | water |  | 3 days | 140°C | 8.0 | chemical synthesis, pH adjustment | 10.1021/cg070356n |  | 2007.09 | [{"synthesis method": "chemical synthesis", "precursor": [{"name": "ZnCl2", "amount": "13.6", "unit": "mg"}, {"name": "BTAH", "amount": "0.06", "unit": "mg"}, {"name": "H2tp", "amount": "8.3", "unit": "mg"}], "solution": [{"name": "water", "amount": "10", "unit": "mL"}], "pressure": "", "temperature": "140\u00b0C", "time": "3 days"}, {"synthesis method": "pH adjustment", "pH": "8.0", "modulator": "triethylamine"}]
LISBUL | [Zn(BTA)(chdc)0.5]n | C10 H9 N3 O2 Zn1 | chemical synthesis | ZnCl2 | 13.6 mg | BTAH | 0.06 mg | H2chdc | 8.3 mg |  |  |  |  | water |  | 3 days | 140°C | 8.0 | chemical synthesis, pH adjustment | 10.1021/cg070356n |  | 2007.09 | [{"synthesis method": "chemical synthesis", "precursor": [{"name": "ZnCl2", "amount": "13.6", "unit": "mg"}, {"name": "BTAH", "amount": "0.06", "unit": "mg"}, {"name": "H2chdc", "amount": "8.3", "unit": "mg"}], "solution": [{"name": "water", "amount": "10", "unit": "mL"}], "pressure": "", "temperature": "140\u00b0C", "time": "3 days"}, {"synthesis method": "pH adjustment", "pH": "8.0", "modulator": "triethylamine"}]
LISBEV | [Zn(BTA)(ap)0.5]n | C9 H8 N3 O2 Zn1 | chemical synthesis | ZnCl2 | 13.6 mg | BTAH | 0.06 mg | H2ap | 8.3 mg |  |  |  |  | water |  | 3 days | 140°C | 8.0 | chemical synthesis, pH adjustment | 10.1021/cg070356n |  | 2007.09 | [{"synthesis method": "chemical synthesis", "precursor": [{"name": "ZnCl2", "amount": "13.6", "unit": "mg"}, {"name": "BTAH", "amount": "0.06", "unit": "mg"}, {"name": "H2ap", "amount": "8.3", "unit": "mg"}], "solution": [{"name": "water", "amount": "10", "unit": "mL"}], "pressure": "", "temperature": "140\u00b0C", "time": "3 days"}, {"synthesis method": "pH adjustment", "pH": "8.0", "modulator": "triethylamine"}]
LISBOF | [Zn(BTA)(gt)0.5]n | C8.5 H7 N3 O2 Zn1 | chemical synthesis | ZnCl2 | 13.6 mg | BTAH | 0.06 mg | H2gt | 8.3 mg |  |  |  |  | water |  | 3 days | 140°C | 8.0 | chemical synthesis, pH adjustment | 10.1021/cg070356n |  | 2007.09 | [{"synthesis method": "chemical synthesis", "precursor": [{"name": "ZnCl2", "amount": "13.6", "unit": "mg"}, {"name": "BTAH", "amount": "0.06", "unit": "mg"}, {"name": "H2gt", "amount": "8.3", "unit": "mg"}], "solution": [{"name": "water", "amount": "10", "unit": "mL"}], "pressure": "", "temperature": "140\u00b0C", "time": "3 days"}, {"synthesis method": "pH adjustment", "pH": "8.0", "modulator": "triethylamine"}]
WUHWIG | 4 | C124 Cl8 Cu3 F12 H96 N12 P2 | chemical synthesis | 2,9-Dimesitylphenanthroline | 3.88 mg | [Cu(MeCN)4]PF6 | 5.59 mg | meso-tetra(4-pyridyl)porphyrin | 3.09 mg |  |  |  |  | 1,2-dichlorobenzene and acetonitrile |  | 30 min | reflux |  | chemical synthesis | 10.1021/ic900657w |  | 2009.08 | [{"synthesis method": "chemical synthesis", "precursor": [{"name": "2,9-Dimesitylphenanthroline", "amount": "3.88", "unit": "mg"}, {"name": "[Cu(MeCN)4]PF6", "amount": "5.59", "unit": "mg"}, {"name": "meso-tetra(4-pyridyl)porphyrin", "amount": "3.09", "unit": "mg"}], "solution": [{"name": "1,2-dichlorobenzene and acetonitrile", "amount": "10.0", "unit": "mL"}], "pressure": "", "temperature": "reflux", "time": "30 min"}]
NITWEV | 2 | C80 Cd2 H56 N16 S4 | chemical synthesis | Cd(NO3)2⋅4H2O | 0.154 g | NH4NCS | 0.076 g | L | 0.284 g | [6 empty] | several days | 60°C |  | chemical synthesis, filtration | 10.1021/acs.cgd.8b01569 |  | 2019.01 | [{"synthesis method": "chemical synthesis", "precursor": [{"name": "Cd(NO3)2\u22c54H2O", "amount": "0.154", "unit": "g"}, {"name": "NH4NCS", "amount": "0.076", "unit": "g"}, {"name": "L", "amount": "0.284", "unit": "g"}], "solvent": [{"name": "EtOH", "amount": "15", "unit": "mL"}], "pressure": "", "temperature": "60\u00b0C", "time": "several days"}, {"synthesis method": "filtration", "time": "", "atmosphere": "", "pressure": ""}]
NITWIZ | 3 | C44 Cd3 H28 N12 S6 | chemical synthesis | Cd(NO3)2⋅4H2O | 0.154 g | NH4NCS | 0.076 g | L | 0.284 g | [6 empty] | several days | 60°C |  | chemical synthesis, filtration | 10.1021/acs.cgd.8b01569 |  | 2019.01 | [{"synthesis method": "chemical synthesis", "precursor": [{"name": "Cd(NO3)2\u22c54H2O", "amount": "0.154", "unit": "g"}, {"name": "NH4NCS", "amount": "0.076", "unit": "g"}, {"name": "L", "amount": "0.284", "unit": "g"}], "solvent": [{"name": "iPrOH", "amount": "15", "unit": "mL"}], "pressure": "", "temperature": "60\u00b0C", "time": "several days"}, {"synthesis method": "filtration", "time": "", "atmosphere": "", "pressure": ""}]
WIFLAA | 1 | C26 Co1 H15 N3 O6 | solvothermal synthesis | Co(NO3)2⋅4H2O | 29.1 mg | DPNDI | 21.2 mg | H2L | 25.7 mg | [5 empty] | autogenous | 3 days | 95 °C |  | solvothermal synthesis, washing, drying | 10.1021/cg301600x |  | 2013.01 | [{"synthesis method": "solvothermal synthesis", "precursor": [{"name": "Co(NO3)2\u22c54H2O", "amount": "29.1", "unit": "mg"}, {"name": "DPNDI", "amount": "21.2", "unit": "mg"}, {"name": "H2L", "amount": "25.7", "unit": "mg"}], "solvent": [{"name": "EtOH/H2O", "amount": "6", "unit": "mL"}], "reducing agent": [{"name": "3% NaOH solution", "amount": "0.5", "unit": "mL"}], "surfactant": [], "pressure": "autogenous", "temperature": "95 \u00b0C", "time": "3 days", "heating rate": "", "cooling rate": ""}, {"synthesis method": "washing", "washing solution": "mother liquid", "amount": ""}, {"synthesis method": "drying", "pressure": "", "temperature": "", "atmosphere": "ambient", "time": ""}]
WEJZUI | [Ni3L2(OAc)2(μ1,1-N3)2(H2O)2] | C28 H2 H44 N10 Ni3 O1 O8 | chemical synthesis | Ni(OAc)2⋅4H2O | 1.860 g | HL | 5 mmol | NaN3 | 0.438 g | triethylamine | 0.70 mL |  |  | methanol |  | 2 days |  |  | chemical synthesis | 10.1021/ic300547w |  | 2012.07 | [{"synthesis method": "chemical synthesis", "precursor": [{"name": "Ni(OAc)2\u22c54H2O", "amount": "1.860", "unit": "g"}, {"name": "HL", "amount": "5", "unit": "mmol"}, {"name": "NaN3", "amount": "0.438", "unit": "g"}, {"name": "triethylamine", "amount": "0.70", "unit": "mL"}], "solution": [{"name": "methanol", "amount": "10", "unit": "mL"}], "pressure": "", "temperature": "", "time": "2 days"}]
WEKBAR | [Ni2L2(μ1,1-N3)(μ1,3-N3)2] n | C12 H17 N5 Ni1 O1 | chemical synthesis | Ni(ClO4)2⋅6H2O | 1.828 g | HL | 5 mmol | NaN3 | 0.32 g |  |  |  |  | methanol |  |  |  |  | chemical synthesis | 10.1021/ic300547w |  | 2012.07 | [{"synthesis method": "chemical synthesis", "precursor": [{"name": "Ni(ClO4)2\u22c56H2O", "amount": "1.828", "unit": "g"}, {"name": "HL", "amount": "5", "unit": "mmol"}, {"name": "NaN3", "amount": "0.32", "unit": "g"}], "solution": [{"name": "methanol", "amount": "10", "unit": "mL"}], "pressure": "", "temperature": "", "time": ""}]
HOFRAY | [Ag2(HL1)] | Ag2 C14 H9 O6 P1 | chemical synthesis | AgNO3 | 0.9 mmol | H3L1 | 0.05 mmol | [6 empty] | deionized water | sealed | 3 days | 120°C |  | chemical synthesis | 10.1021/acs.cgd.9b00111 |  | 2019.03 | [{"synthesis method": "chemical synthesis", "precursor": [{"name": "AgNO3", "amount": "0.9", "unit": "mmol"}, {"name": "H3L1", "amount": "0.05", "unit": "mmol"}], "solution": [{"name": "deionized water", "amount": "6", "unit": "mL"}], "pressure": "sealed", "temperature": "120\u00b0C", "time": "3 days"}]
HOFREC | [Ag10(L2)2(H2O)1.25] | Ag40 C128 H58 O85 P8 | chemical synthesis | AgNO3 | 0.9 mmol | H5L2 | 0.05 mmol | [6 empty] | deionized water | sealed | 3 days | 120°C |  | chemical synthesis | 10.1021/acs.cgd.9b00111 |  | 2019.03 | [{"synthesis method": "chemical synthesis", "precursor": [{"name": "AgNO3", "amount": "0.9", "unit": "mmol"}, {"name": "H5L2", "amount": "0.05", "unit": "mmol"}], "solution": [{"name": "deionized water", "amount": "6", "unit": "mL"}], "pressure": "sealed", "temperature": "120\u00b0C", "time": "3 days"}]
HOFRIG | [Ag5(L3)]·1.5H2O | Ag10 C32 H17 O23 P2 | chemical synthesis | AgNO3 | 0.9 mmol | H5L3 | 0.05 mmol | [6 empty] | deionized water | sealed | 3 days | 120°C |  | chemical synthesis | 10.1021/acs.cgd.9b00111 |  | 2019.03 | [{"synthesis method": "chemical synthesis", "precursor": [{"name": "AgNO3", "amount": "0.9", "unit": "mmol"}, {"name": "H5L3", "amount": "0.05", "unit": "mmol"}], "solution": [{"name": "deionized water", "amount": "6", "unit": "mL"}], "pressure": "sealed", "temperature": "120\u00b0C", "time": "3 days"}]
DEHYIZ | [Zn 7 (OH) 2 (ppat) 4 (H 2 O) 2 ] | C8 H14 O24 P4 Zn7 | solvothermal synthesis | ZnSO4⋅7H2O | 0.172 g | triethyl phosphonoacetate | 0.069 g | N-ethylpiperazine | 0.141 g | [6 empty] | 120 h | 170 °C |  | solvothermal synthesis | 10.1021/cg0600750 |  | 2006.05 | [{"synthesis method": "solvothermal synthesis", "precursor": [{"name": "ZnSO4\u22c57H2O", "amount": "0.172", "unit": "g"}, {"name": "triethyl phosphonoacetate", "amount": "0.069", "unit": "g"}, {"name": "N-ethylpiperazine", "amount": "0.141", "unit": "g"}], "solvent": [{"name": "H2O", "amount": "5", "unit": "mL"}], "reducing agent": [{"name": "hydrofluoric acid", "amount": "35%", "unit": ""}], "surfactant": [{"name": "", "amount": "", "unit": ""}], "pressure": "", "temperature": "170 \u00b0C", "time": "120 h", "heating rate": "", "cooling rate": ""}]
DEHYEV | H 3 O[Zn(ppat)] | C2 H5 O6 P1 Zn1 | solvothermal synthesis | ZnSO4⋅7H2O | 0.286 g | triethyl phosphonoacetate | 0.122 g | pyrazine | 0.026 g | [6 empty] | 120 h | 170 °C |  | solvothermal synthesis | 10.1021/cg0600750 |  | 2006.05 | [{"synthesis method": "solvothermal synthesis", "precursor": [{"name": "ZnSO4\u22c57H2O", "amount": "0.286", "unit": "g"}, {"name": "triethyl phosphonoacetate", "amount": "0.122", "unit": "g"}, {"name": "pyrazine", "amount": "0.026", "unit": "g"}], "solvent": [{"name": "H2O", "amount": "5", "unit": "mL"}, {"name": "acetonitrile", "amount": "2", "unit": "mL"}], "reducing agent": [{"name": "hydrofluoric acid", "amount": "35%", "unit": ""}], "surfactant": [{"name": "", "amount": "", "unit": ""}], "pressure": "", "temperature": "170 \u00b0C", "time": "120 h", "heating rate": "", "cooling rate": ""}]
DEHYOF | [Zn 3 (4,4‘-bpy)(ppat) 2 ] | C14 H12 N2 O10 P2 Zn3 | solvothermal synthesis | ZnSO4⋅7H2O | 0.230 g | triethyl phosphonoacetate | 0.099 g | 4,4‘-bipyridine | 0.062 g | [6 empty] | 120 h | 180 °C |  | solvothermal synthesis | 10.1021/cg0600750 |  | 2006.05 | [{"synthesis method": "solvothermal synthesis", "precursor": [{"name": "ZnSO4\u22c57H2O", "amount": "0.230", "unit": "g"}, {"name": "triethyl phosphonoacetate", "amount": "0.099", "unit": "g"}, {"name": "4,4\u2018-bipyridine", "amount": "0.062", "unit": "g"}], "solvent": [{"name": "H2O", "amount": "7", "unit": "mL"}], "reducing agent": [{"name": "hydrofluoric acid", "amount": "35%", "unit": ""}], "surfactant": [{"name": "", "amount": "", "unit": ""}], "pressure": "", "temperature": "180 \u00b0C", "time": "120 h", "heating rate": "", "cooling rate": ""}]
DEHYUL | H 2 dmpz 0.5 [Zn(ppat)]·H 2 O | C5 H12 N1 O6 P1 Zn1 | solvothermal synthesis | Zn(OAc)2⋅2H2O | 0.175 g | triethyl phosphonoacetate | 0.134 g | N,N‘-dimethylpiperazine | 0.116 g | [6 empty] | 120 h | 170 °C |  | solvothermal synthesis | 10.1021/cg0600750 |  | 2006.05 | [{"synthesis method": "solvothermal synthesis", "precursor": [{"name": "Zn(OAc)2\u22c52H2O", "amount": "0.175", "unit": "g"}, {"name": "triethyl phosphonoacetate", "amount": "0.134", "unit": "g"}, {"name": "N,N\u2018-dimethylpiperazine", "amount": "0.116", "unit": "g"}], "solvent": [{"name": "H2O", "amount": "8", "unit": "mL"}], "reducing agent": [{"name": "hydrofluoric acid", "amount": "35%", "unit": ""}], "surfactant": [{"name": "", "amount": "", "unit": ""}], "pressure": "", "temperature": "170 \u00b0C", "time": "120 h", "heating rate": "", "cooling rate": ""}]
DEHZAS | (H 3 O) 2 [Co 3 (OH) 2 (ppat) 2 ] | C4 Co3 H12 O14 P2 | solvothermal synthesis | CoSO4⋅7H2O | 0.112 g | triethyl phosphonoacetate | 0.069 g | 4,4‘-bipyridine | 0.047 g | [6 empty] | 225 h | 170 °C |  | solvothermal synthesis | 10.1021/cg0600750 |  | 2006.05 | [{"synthesis method": "solvothermal synthesis", "precursor": [{"name": "CoSO4\u22c57H2O", "amount": "0.112", "unit": "g"}, {"name": "triethyl phosphonoacetate", "amount": "0.069", "unit": "g"}, {"name": "4,4\u2018-bipyridine", "amount": "0.047", "unit": "g"}], "solvent": [{"name": "H2O", "amount": "6", "unit": "mL"}], "reducing agent": [{"name": "hydrofluoric acid", "amount": "35%", "unit": ""}], "surfactant": [{"name": "", "amount": "", "unit": ""}], "pressure": "", "temperature": "170 \u00b0C", "time": "225 h", "heating rate": "", "cooling rate": ""}]
DEHZEW | H 2 4,4‘-bpy[V IV 2 O 2 (ppat) 2 ] | C14 H14 N2 O12 P2 V2 | solvothermal synthesis | VOSO4 | 0.147 g | triethyl phosphonoacetate | 0.143 g | 4,4‘-bipyridine | 0.47 g | [6 empty] | 96 h | 170 °C |  | solvothermal synthesis | 10.1021/cg0600750 |  | 2006.05 | [{"synthesis method": "solvothermal synthesis", "precursor": [{"name": "VOSO4", "amount": "0.147", "unit": "g"}, {"name": "triethyl phosphonoacetate", "amount": "0.143", "unit": "g"}, {"name": "4,4\u2018-bipyridine", "amount": "0.47", "unit": "g"}], "solvent": [{"name": "H2O", "amount": "7", "unit": "mL"}], "reducing agent": [{"name": "hydrofluoric acid", "amount": "35%", "unit": ""}], "surfactant": [{"name": "", "amount": "", "unit": ""}], "pressure": "", "temperature": "170 \u00b0C", "time": "96 h", "heating rate": "", "cooling rate": ""}]
DEMLIR | [Fe III (H 2 O)(ppat)] | C2 Fe1 H4 O6 P1 | solvothermal synthesis | FeSO4⋅7H2O | 0.141 g | triethyl phosphonoacetate | 0.120 g | [8 empty] | 120 h | 170 °C |  | solvothermal synthesis | 10.1021/cg0600750 |  | 2006.05 | [{"synthesis method": "solvothermal synthesis", "precursor": [{"name": "FeSO4\u22c57H2O", "amount": "0.141", "unit": "g"}, {"name": "triethyl phosphonoacetate", "amount": "0.120", "unit": "g"}], "solvent": [{"name": "H2O", "amount": "6", "unit": "mL"}], "reducing agent": [{"name": "hydrofluoric acid", "amount": "35%", "unit": ""}], "surfactant": [{"name": "", "amount": "", "unit": ""}], "pressure": "", "temperature": "170 \u00b0C", "time": "120 h", "heating rate": "", "cooling rate": ""}]
XESSIY | [{Co(H 2 btec)(H 2 O) 4 } · 4-apy · (H 2 O) 2 ] n | C20 Co1 H28 N4 O14 | chemical synthesis | H4btec | 0.508 g | NaOH | 0.16 g | CoCl2⋅6H2O | 0.237 g | 4-apy | 0.188 g |  |  | water |  | 4 days |  |  | chemical synthesis | 10.1021/cg060337y |  | 2006.09 | [{"synthesis method": "chemical synthesis", "precursor": [{"name": "H4btec", "amount": "0.508", "unit": "g"}, {"name": "NaOH", "amount": "0.16", "unit": "g"}, {"name": "CoCl2\u22c56H2O", "amount": "0.237", "unit": "g"}, {"name": "4-apy", "amount": "0.188", "unit": "g"}], "solution": [{"name": "water", "amount": "5", "unit": "mL"}], "pressure": "", "temperature": "", "time": "4 days"}]
XESSUK | [{Cu(btec)(4-apy) 2 } · (4-Hapy) 2 · (H 2 O) 4 ] n | C30 Cu1 H36 N8 O12 | chemical synthesis | H4btec | 0.508 g | NaOH | 0.32 g | 4-apy | 0.94 g | Cu(ClO4)2⋅6H2O | 0.365 g |  |  | water |  | 2 days | room temperature |  | chemical synthesis | 10.1021/cg060337y |  | 2006.09 | [{"synthesis method": "chemical synthesis", "precursor": [{"name": "H4btec", "amount": "0.508", "unit": "g"}, {"name": "NaOH", "amount": "0.32", "unit": "g"}, {"name": "4-apy", "amount": "0.94", "unit": "g"}, {"name": "Cu(ClO4)2\u22c56H2O", "amount": "0.365", "unit": "g"}], "solution": [{"name": "water", "amount": "5", "unit": "mL"}], "pressure": "", "temperature": "room temperature", "time": "2 days"}]
XESSOE | [Cu(H 3 btec) 2 (pyz) · (H 2 O) 2 ] · H 2 O | C24 Cu1 H22 N2 O20 | chemical synthesis | H4btec | 0.508 g | NaOH | 0.04 g | CuCl2⋅2H2O | 0.170 g | pyz | 0.152 g |  |  | water |  | 2 days | room temperature |  | chemical synthesis | 10.1021/cg060337y |  | 2006.09 | [{"synthesis method": "chemical synthesis", "precursor": [{"name": "H4btec", "amount": "0.508", "unit": "g"}, {"name": "NaOH", "amount": "0.04", "unit": "g"}, {"name": "CuCl2\u22c52H2O", "amount": "0.170", "unit": "g"}, {"name": "pyz", "amount": "0.152", "unit": "g"}], "solution": [{"name": "water", "amount": "5", "unit": "mL"}], "pressure": "", "temperature": "room temperature", "time": "2 days"}]
XESTAR | [Co(tptz)(H 2 O) 2 (H 2 btec)] · (H 2 O) 2 | C28 Co1 H20 N6 O10 | chemical synthesis | CoCl2⋅2H2O | 0.237 g | tptz | 0.312 g | H4btec | 0.254 g | NaOH | 0.24 g |  |  | methanol |  | 2 days | room temperature |  | chemical synthesis | 10.1021/cg060337y |  | 2006.09 | [{"synthesis method": "chemical synthesis", "precursor": [{"name": "CoCl2\u22c52H2O", "amount": "0.237", "unit": "g"}, {"name": "tptz", "amount": "0.312", "unit": "g"}, {"name": "H4btec", "amount": "0.254", "unit": "g"}, {"name": "NaOH", "amount": "0.24", "unit": "g"}], "solution": [{"name": "methanol", "amount": "10", "unit": "mL"}], "pressure": "", "temperature": "room temperature", "time": "2 days"}]
UFAYEF01 | [{Co 2 (4,4‘-bipy) 2 (H 2 O) 8 } · (btec) · (H 2 O) 2 ] n | C30 Co2 H38 N4 O18 | chemical synthesis | H4btec | 0.508 g | NaOH | 0.32 g | CoCl2⋅2H2O | 0.474 g | 4,4‘-bipy | 0.312 g |  |  | water |  | 4 days |  |  | chemical synthesis | 10.1021/cg060337y |  | 2006.09 | [{"synthesis method": "chemical synthesis", "precursor": [{"name": "H4btec", "amount": "0.508", "unit": "g"}, {"name": "NaOH", "amount": "0.32", "unit": "g"}, {"name": "CoCl2\u22c52H2O", "amount": "0.474", "unit": "g"}, {"name": "4,4\u2018-bipy", "amount": "0.312", "unit": "g"}], "solution": [{"name": "water", "amount": "5", "unit": "mL"}], "pressure": "", "temperature": "", "time": "4 days"}]
PEFSEA | [Cu2(l-OBAla)(H2mbpz)] | C18 Cu2 H26 N6 O9 | solvothermal synthesis | Cu(NO3)2⋅3H2O | 24 mg | l-OBAla methyl ester | 26 mg | H2mbpz | 40 mg | [5 empty] | autogenous | 2 days | 100 °C |  | solvothermal synthesis, filtration, washing | 10.1021/cg300440t |  | 2012.04 | [{"synthesis method": "solvothermal synthesis", "precursor": [{"name": "Cu(NO3)2\u22c53H2O", "amount": "24", "unit": "mg"}, {"name": "l-OBAla methyl ester", "amount": "26", "unit": "mg"}, {"name": "H2mbpz", "amount": "40", "unit": "mg"}], "solvent": [{"name": "water/ethanol", "amount": "10", "unit": "mL"}], "pressure": "autogenous", "temperature": "100 \u00b0C", "time": "2 days", "heating rate": "", "cooling rate": "slowly to room temperature"}, {"synthesis method": "filtration", "time": "", "atmosphere": "", "pressure": ""}, {"synthesis method": "washing", "washing solution": "water", "amount": ""}]
PEFSIE | Cu2(l-OBVal)(H2mbpz) | C22 Cu2 H34 N6 O7 | solvothermal synthesis | Cu(NO3)2⋅3H2O | 48 mg | l-OBVal methyl ester | 32 mg | H2mbpz | 20 mg | [5 empty] | autogenous | 3 days | 100 °C |  | solvothermal synthesis, filtration, washing | 10.1021/cg300440t |  | 2012.04 | [{"synthesis method": "solvothermal synthesis", "precursor": [{"name": "Cu(NO3)2\u22c53H2O", "amount": "48", "unit": "mg"}, {"name": "l-OBVal methyl ester", "amount": "32", "unit": "mg"}, {"name": "H2mbpz", "amount": "20", "unit": "mg"}], "solvent": [{"name": "water/acetonitrile", "amount": "10", "unit": "mL"}], "pressure": "autogenous", "temperature": "100 \u00b0C", "time": "3 days", "heating rate": "", "cooling rate": "to room temperature"}, {"synthesis method": "filtration", "time": "", "atmosphere": "", "pressure": ""}, {"synthesis method": "washing", "washing solution": "water", "amount": ""}]
PEFSUQ | [Cu6(l-OBLeu)3(H2mbpz)3 (H2O)2] | C72 Cu6 H116 N18 O27 | solvothermal synthesis | l-OBLeu | 34 mg | [9 empty] | autogenous | similar to 1 | similar to 1 |  | solvothermal synthesis, filtration, washing | 10.1021/cg300440t |  | 2012.04 | [{"synthesis method": "solvothermal synthesis", "precursor": [{"name": "l-OBLeu", "amount": "34", "unit": "mg"}], "solvent": [{"name": "similar to 1", "amount": "", "unit": ""}], "pressure": "autogenous", "temperature": "similar to 1", "time": "similar to 1", "heating rate": "similar to 1", "cooling rate": "similar to 1"}, {"synthesis method": "filtration", "time": "", "atmosphere": "", "pressure": ""}, {"synthesis method": "washing", "washing solution": "water", "amount": ""}]
POFYUG | [Pb(L 2 )(ClO4)2] | C22 Cl2 H28 O12 Pb1 S2 | chemical synthesis | Pb(ClO4)2⋅3H2O | 16.4 mg | L 2 | 15.0 mg | [6 empty] | acetonitrile, dichloromethane |  |  |  |  | chemical synthesis | 10.1021/ic4030475 |  | 2014.04 | [{"synthesis method": "chemical synthesis", "precursor": [{"name": "Pb(ClO4)2\u22c53H2O", "amount": "16.4", "unit": "mg"}, {"name": "L 2", "amount": "15.0", "unit": "mg"}], "solution": [{"name": "acetonitrile", "amount": "", "unit": "mL"}, {"name": "dichloromethane", "amount": "1", "unit": "mL"}], "pressure": "", "temperature": "", "time": ""}]
POFZOB | [Ag2(L 2 )2(NO3)2] | Ag2 C44 H54 N2 O14 S4 | chemical synthesis | AgNO3 | 8.1 mg | L 2 | 20.0 mg | [6 empty] | methanol, dichloromethane |  |  |  |  | chemical synthesis | 10.1021/ic4030475 |  | 2014.04 | [{"synthesis method": "chemical synthesis", "precursor": [{"name": "AgNO3", "amount": "8.1", "unit": "mg"}, {"name": "L 2", "amount": "20.0", "unit": "mg"}], "solution": [{"name": "methanol", "amount": "", "unit": "mL"}, {"name": "dichloromethane", "amount": "1", "unit": "mL"}], "pressure": "", "temperature": "", "time": ""}]
POFZIV | [Na2(Cu6I8)(L 2 )2(CH3CN)4] n | C26 Cu3 H34 I4 N2 Na1 O4 S2 | chemical synthesis | L 2 | 15.0 mg | CuI | 27.2 mg | NaI | 10.7 mg |  |  |  |  | dichloromethane, acetonitrile |  |  |  |  | chemical synthesis | 10.1021/ic4030475 |  | 2014.04 | [{"synthesis method": "chemical synthesis", "precursor": [{"name": "L 2", "amount": "15.0", "unit": "mg"}, {"name": "CuI", "amount": "27.2", "unit": "mg"}, {"name": "NaI", "amount": "10.7", "unit": "mg"}], "solution": [{"name": "dichloromethane", "amount": "1", "unit": "mL"}, {"name": "acetonitrile", "amount": "1", "unit": "mL"}], "pressure": "", "temperature": "", "time": ""}]
XOYGUO | (PPh4)[Fe(qcq)(CN)3] | C46 Fe1 H32 N6 O1 P1 | chemical synthesis | PPh4Br | 1.2 mmol | K[Fe(qcq)(CN)3] | 1.0 mmol | [6 empty] | H2O |  |  |  |  | chemical synthesis, filtration | 10.1021/ic802033q |  | 2009.02 | [{"synthesis method": "chemical synthesis", "precursor": [{"name": "PPh4Br", "amount": "1.2", "unit": "mmol"}, {"name": "K[Fe(qcq)(CN)3]", "amount": "1.0", "unit": "mmol"}], "solution": [{"name": "H2O", "amount": "", "unit": ""}], "pressure": "", "temperature": "", "time": ""}, {"synthesis method": "filtration", "time": "", "atmosphere": "air", "pressure": ""}]
XOYGIC | [Fe(qcq)(CN)3][Mn(3-MeOsalen)(H2O)] | C40 Fe1 H32 Mn1 N8 O6 | chemical synthesis | [Mn(3-MeOsalen)(H2O)](ClO4) | 0.050 mmol | 1 | 0.050 mmol | [6 empty] | MeOH/H2O |  | 10min |  |  | chemical synthesis | 10.1021/ic802033q |  | 2009.02 | [{"synthesis method": "chemical synthesis", "precursor": [{"name": "[Mn(3-MeOsalen)(H2O)](ClO4)", "amount": "0.050", "unit": "mmol"}, {"name": "1", "amount": "0.050", "unit": "mmol"}], "solution": [{"name": "MeOH/H2O", "amount": "1:1", "unit": ""}], "pressure": "", "temperature": "", "time": "10min"}]
XOYHAV | [Fe(qcq)(CN)3][Mn(5-Clsalen)]·2MeOH | C40 Cl2 Fe1 H32 Mn1 N8 O5 | chemical synthesis | [Mn(5-Clsalen)(H2O)]ClO4 | 0.050 mmol | 1 | 0.050 mmol | [6 empty] | MeCN/H2O |  | 10min |  |  | chemical synthesis | 10.1021/ic802033q |  | 2009.02 | [{"synthesis method": "chemical synthesis", "precursor": [{"name": "[Mn(5-Clsalen)(H2O)]ClO4", "amount": "0.050", "unit": "mmol"}, {"name": "1", "amount": "0.050", "unit": "mmol"}], "solution": [{"name": "MeCN/H2O", "amount": "2:1", "unit": ""}], "pressure": "", "temperature": "", "time": "10min"}]
XOYHEZ | [Fe(qcq)(CN)3][Mn(5-Brsalen)]·2MeOH | Br2 C40 Fe1 H32 Mn1 N8 O5 | chemical synthesis | [Mn(5-Brsalen)(H2O)]ClO4 | 0.050 mmol | 1 | 0.050 mmol | [6 empty] | MeCN/H2O |  | 10min |  |  | chemical synthesis | 10.1021/ic802033q |  | 2009.02 | [{"synthesis method": "chemical synthesis", "precursor": [{"name": "[Mn(5-Brsalen)(H2O)]ClO4", "amount": "0.050", "unit": "mmol"}, {"name": "1", "amount": "0.050", "unit": "mmol"}], "solution": [{"name": "MeCN/H2O", "amount": "2:1", "unit": ""}], "pressure": "", "temperature": "", "time": "10min"}]
XOYGOI | [Fe(qcq)(CN)3][Mn(salen)]·MeCN | C40 Fe1 H29 Mn1 N9 O3 | chemical synthesis | [Mn(salen)(H2O)]ClO4 | 0.050 mmol | 1 | 0.050 mmol | [6 empty] | MeCN/H2O |  | 5min |  |  | chemical synthesis | 10.1021/ic802033q |  | 2009.02 | [{"synthesis method": "chemical synthesis", "precursor": [{"name": "[Mn(salen)(H2O)]ClO4", "amount": "0.050", "unit": "mmol"}, {"name": "1", "amount": "0.050", "unit": "mmol"}], "solution": [{"name": "MeCN/H2O", "amount": "1:1", "unit": ""}], "pressure": "", "temperature": "", "time": "5min"}]
XEGSIM | 1a | C43 H53 O6 | chemical synthesis | 2 | 2.04 g | NaH | 288 mg | triethylene glycol ditosylate | 2 g |  |  |  |  | dry DMF |  | 15h | 70°C |  | chemical synthesis, drying | 10.1021/jo051896z |  | 2006.01 | [{"synthesis method": "chemical synthesis", "precursor": [{"name": "2", "amount": "2.04", "unit": "g"}, {"name": "NaH", "amount": "288", "unit": "mg"}, {"name": "triethylene glycol ditosylate", "amount": "2", "unit": "g"}], "solution": [{"name": "dry DMF", "amount": "400", "unit": "mL"}], "pressure": "", "temperature": "70\u00b0C", "time": "15h"}, {"synthesis method": "drying", "pressure": "", "temperature": "", "atmosphere": "", "time": ""}]
RUCCIC | [Zn2(ppda)(phen)2(HCOO)2] | C38 H26 N4 O8 Zn2 | solvothermal synthesis | Zn(NO3)2⋅6H2O | 0.030 g | phen | 0.02 g | H2ppda | 0.022 g | [6 empty] | 4 days | 110 °C |  | solvothermal synthesis, washing | 10.1021/cg8011266 |  | 2009.03 | [{"synthesis method": "solvothermal synthesis", "precursor": [{"name": "Zn(NO3)2\u22c56H2O", "amount": "0.030", "unit": "g"}, {"name": "phen", "amount": "0.02", "unit": "g"}, {"name": "H2ppda", "amount": "0.022", "unit": "g"}], "solvent": [{"name": "DMF", "amount": "4", "unit": "mL"}, {"name": "distilled water", "amount": "2", "unit": "mL"}], "pressure": "", "temperature": "110 \u00b0C", "time": "4 days", "heating rate": "", "cooling rate": ""}, {"synthesis method": "washing", "washing solution": "water and ethanol", "amount": ""}]
RUCCOI | [Mn(ppda)(phen)(H2O)2]·DMF | C27 H27 Mn1 N3 O7 | solvothermal synthesis | Mn(OAc)2⋅4H2O | 0.030 g | phen | 0.02 g | H2ppda | 0.022 g | [6 empty] | 4 days | 130 °C |  | solvothermal synthesis, washing | 10.1021/cg8011266 |  | 2009.03 | [{"synthesis method": "solvothermal synthesis", "precursor": [{"name": "Mn(OAc)2\u22c54H2O", "amount": "0.030", "unit": "g"}, {"name": "phen", "amount": "0.02", "unit": "g"}, {"name": "H2ppda", "amount": "0.022", "unit": "g"}], "solvent": [{"name": "distilled water", "amount": "5", "unit": "mL"}], "pressure": "", "temperature": "130 \u00b0C", "time": "4 days", "heating rate": "", "cooling rate": ""}, {"synthesis method": "washing", "washing solution": "water and ethanol", "amount": ""}]
RUCCUO | [Zn(mpda)(phen)]·1.5H2O | C24 H19 N2 O5.5 Zn1 | solvothermal synthesis | Zn(NO3)2⋅6H2O | 0.030 g | phen | 0.02 g | H2mpda | 0.022 g | HCOONa | 0.2 g |  |  |  |  | 4 days | 130 °C |  | solvothermal synthesis, washing | 10.1021/cg8011266 |  | 2009.03 | [{"synthesis method": "solvothermal synthesis", "precursor": [{"name": "Zn(NO3)2\u22c56H2O", "amount": "0.030", "unit": "g"}, {"name": "phen", "amount": "0.02", "unit": "g"}, {"name": "H2mpda", "amount": "0.022", "unit": "g"}, {"name": "HCOONa", "amount": "0.2", "unit": "g"}], "solvent": [{"name": "distilled water", "amount": "5", "unit": "mL"}], "pressure": "", "temperature": "130 \u00b0C", "time": "4 days", "heating rate": "", "cooling rate": ""}, {"synthesis method": "washing", "washing solution": "water and ethanol", "amount": ""}]
RUCDAV | [Mn2(mpda)2(phen)2] | C24 H16 Mn1 N2 O4 | solvothermal synthesis | Mn(OAc)2⋅4H2O | 0.030 g | phen | 0.02 g | H2mpda | 0.022 g | HCOONa | 0.2 g |  |  |  |  | 4 days | 130 °C |  | solvothermal synthesis, washing | 10.1021/cg8011266 |  | 2009.03 | [{"synthesis method": "solvothermal synthesis", "precursor": [{"name": "Mn(OAc)2\u22c54H2O", "amount": "0.030", "unit": "g"}, {"name": "phen", "amount": "0.02", "unit": "g"}, {"name": "H2mpda", "amount": "0.022", "unit": "g"}, {"name": "HCOONa", "amount": "0.2", "unit": "g"}], "solvent": [{"name": "distilled water", "amount": "5", "unit": "mL"}], "pressure": "", "temperature": "130 \u00b0C", "time": "4 days", "heating rate": "", "cooling rate": ""}, {"synthesis method": "washing", "washing solution": "water and acetone", "amount": ""}]
QERFIF | [Cd(L1)(oba)]·DMF | C29 Cd1 H25 N5 O6 | solvothermal synthesis | L1 | 21.0 mg | Cd(NO3)2⋅4H2O | 61.6 mg | H2oba | 25.8 mg | [6 empty] | 3 days | 120 °C |  | solvothermal synthesis | 10.1021/acs.cgd.7b01572 |  | 2017.12 | [{"synthesis method": "solvothermal synthesis", "precursor": [{"name": "L1", "amount": "21.0", "unit": "mg"}, {"name": "Cd(NO3)2\u22c54H2O", "amount": "61.6", "unit": "mg"}, {"name": "H2oba", "amount": "25.8", "unit": "mg"}], "solvent": [{"name": "DMF/H2O", "amount": "10", "unit": "mL"}], "pressure": "", "temperature": "120 \u00b0C", "time": "3 days", "heating rate": "", "cooling rate": ""}]
QEQQUB | [Ni3(L1)2(BPT)2(H2O)4] | C54 H42 N8 Ni3 O16 | solvothermal synthesis | L1 | 21.0 mg | Ni(NO3)2⋅6H2O | 58.1 mg | H3BPT | 28.6 mg | NaOH | 12.0 mg |  |  |  |  | 3 days | 120 °C |  | solvothermal synthesis | 10.1021/acs.cgd.7b01572 |  | 2017.12 | [{"synthesis method": "solvothermal synthesis", "precursor": [{"name": "L1", "amount": "21.0", "unit": "mg"}, {"name": "Ni(NO3)2\u22c56H2O", "amount": "58.1", "unit": "mg"}, {"name": "H3BPT", "amount": "28.6", "unit": "mg"}, {"name": "NaOH", "amount": "12.0", "unit": "mg"}], "solvent": [{"name": "H2O", "amount": "10", "unit": "mL"}], "pressure": "", "temperature": "120 \u00b0C", "time": "3 days", "heating rate": "", "cooling rate": ""}]
QEQRAI | [Zn2(L1)2(HBPT)2] | C42 H28 N4 O13 Zn2 | solvothermal synthesis | L1 | 21.0 mg | Zn(NO3)2⋅6H2O | 59.6 mg | H3BPT | 28.6 mg | NaOH | 12.0 mg |  |  |  |  | 3 days | 120 °C |  | solvothermal synthesis | 10.1021/acs.cgd.7b01572 |  | 2017.12 | [{"synthesis method": "solvothermal synthesis", "precursor": [{"name": "L1", "amount": "21.0", "unit": "mg"}, {"name": "Zn(NO3)2\u22c56H2O", "amount": "59.6", "unit": "mg"}, {"name": "H3BPT", "amount": "28.6", "unit": "mg"}, {"name": "NaOH", "amount": "12.0", "unit": "mg"}], "solvent": [{"name": "H2O", "amount": "10", "unit": "mL"}], "pressure": "", "temperature": "120 \u00b0C", "time": "3 days", "heating rate": "", "cooling rate": ""}]
QEQREM | [Ni(L1)(BPTC)0.5(H2O)2] | C20 H17 N4 Ni1 O6 | solvothermal synthesis | L1 | 21.0 mg | Ni(NO3)2⋅6H2O | 58.1 mg | H4BPTC | 16.5 mg | NaOH | 8.0 mg |  |  |  |  | 3 days | 120 °C |  | solvothermal synthesis | 10.1021/acs.cgd.7b01572 |  | 2017.12 | [{"synthesis method": "solvothermal synthesis", "precursor": [{"name": "L1", "amount": "21.0", "unit": "mg"}, {"name": "Ni(NO3)2\u22c56H2O", "amount": "58.1", "unit": "mg"}, {"name": "H4BPTC", "amount": "16.5", "unit": "mg"}, {"name": "NaOH", "amount": "8.0", "unit": "mg"}], "solvent": [{"name": "H2O", "amount": "10", "unit": "mL"}], "pressure": "", "temperature": "120 \u00b0C", "time": "3 days", "heating rate": "", "cooling rate": ""}]
QEQRIQ | [Ni2(μ2-O)(L2)3(Hoba)2(H2O)2] | C82 H64 N12 Ni2 O13 | solvothermal synthesis | L2 | 28.6 mg | Ni(NO3)2⋅6H2O | 58.1 mg | H2oba | 25.8 mg | NaOH | 8.0 mg |  |  |  |  | 3 days | 120 °C |  | solvothermal synthesis | 10.1021/acs.cgd.7b01572 |  | 2017.12 | [{"synthesis method": "solvothermal synthesis", "precursor": [{"name": "L2", "amount": "28.6", "unit": "mg"}, {"name": "Ni(NO3)2\u22c56H2O", "amount": "58.1", "unit": "mg"}, {"name": "H2oba", "amount": "25.8", "unit": "mg"}, {"name": "NaOH", "amount": "8.0", "unit": "mg"}], "solvent": [{"name": "H2O", "amount": "10", "unit": "mL"}], "pressure": "", "temperature": "120 \u00b0C", "time": "3 days", "heating rate": "", "cooling rate": ""}]
QEQROW | [Ni2(L2)3(BPTC)(H2O)2] | C70 H64 N12 Ni2 O16 | solvothermal synthesis | L2 | 28.6 mg | Ni(NO3)2⋅6H2O | 58.1 mg | H4BPTC | 16.5 mg | NaOH | 8.0 mg |  |  |  |  | 3 days | 120 °C |  | solvothermal synthesis | 10.1021/acs.cgd.7b01572 |  | 2017.12 | [{"synthesis method": "solvothermal synthesis", "precursor": [{"name": "L2", "amount": "28.6", "unit": "mg"}, {"name": "Ni(NO3)2\u22c56H2O", "amount": "58.1", "unit": "mg"}, {"name": "H4BPTC", "amount": "16.5", "unit": "mg"}, {"name": "NaOH", "amount": "8.0", "unit": "mg"}], "solvent": [{"name": "H2O", "amount": "10", "unit": "mL"}], "pressure": "", "temperature": "120 \u00b0C", "time": "3 days", "heating rate": "", "cooling rate": ""}]
MIDBIM | [Mn(azpy)(N3)2] n | C10 H8 Mn1 N10 | chemical synthesis | NaN3 | 0.130 g | Mn(ClO4)2⋅6H2O | 0.361 g | azpy | 0.184 g |  |  |  |  | water, methanol |  | 2-3 weeks |  |  | chemical synthesis | 10.1021/ic302548z |  | 2013.01 | [{"synthesis method": "chemical synthesis", "precursor": [{"name": "NaN3", "amount": "0.130", "unit": "g"}, {"name": "Mn(ClO4)2\u22c56H2O", "amount": "0.361", "unit": "g"}, {"name": "azpy", "amount": "0.184", "unit": "g"}], "solution": [{"name": "water", "amount": "15", "unit": "mL"}, {"name": "methanol", "amount": "15", "unit": "mL"}], "pressure": "", "temperature": "", "time": "2-3 weeks"}]
POCQOO | [Zn2(ODPT)(L1)0.5(H2O)] | C28 H24 N3 O13 Zn2 | solvothermal synthesis | ODPTA | 0.16 g | L1 | 0.20 g | Zn(OAc)2⋅2H2O | 0.22 g | NaOH | 0.08 g |  |  |  |  | 72 h | 150°C |  | solvothermal synthesis | 10.1021/cg700994p |  | 2008.04 | [{"synthesis method": "solvothermal synthesis", "precursor": [{"name": "ODPTA", "amount": "0.16", "unit": "g"}, {"name": "L1", "amount": "0.20", "unit": "g"}, {"name": "Zn(OAc)2\u22c52H2O", "amount": "0.22", "unit": "g"}, {"name": "NaOH", "amount": "0.08", "unit": "g"}], "solvent": [{"name": "H2O", "amount": "10", "unit": "mL"}], "pressure": "", "temperature": "150\u00b0C", "time": "72 h", "heating rate": "", "cooling rate": "5 \u00b0C\u22c5h-1 to 100\u00b0C, 3 \u00b0C\u22c5h-1 to 30\u00b0C"}]
POCQUU | [Zn2(ODPT)(L2)(H2O)2] | C40 H36 N6 O14 Zn2 | solvothermal synthesis | ODPTA | 0.155 g | L2 | 0.20 g | Zn(OAc)2⋅2H2O | 0.22 g | NaOH | 0.08 g |  |  |  |  | 72 h | 150°C |  | solvothermal synthesis | 10.1021/cg700994p |  | 2008.04 | [{"synthesis method": "solvothermal synthesis", "precursor": [{"name": "ODPTA", "amount": "0.155", "unit": "g"}, {"name": "L2", "amount": "0.20", "unit": "g"}, {"name": "Zn(OAc)2\u22c52H2O", "amount": "0.22", "unit": "g"}, {"name": "NaOH", "amount": "0.08", "unit": "g"}], "solvent": [{"name": "H2O", "amount": "10", "unit": "mL"}], "pressure": "", "temperature": "150\u00b0C", "time": "72 h", "heating rate": "", "cooling rate": "5 \u00b0C\u22c5h-1 to 100\u00b0C, 3 \u00b0C\u22c5h-1 to 30\u00b0C"}]
POCRAB | [Zn2(ODPT)L3(H2O)] | C40 H38 N6 O16 Zn2 | solvothermal synthesis | ODPTA | 0.155 g | L3 | 0.20 g | Zn(OAc)2⋅2H2O | 0.22 g | NaOH | 0.08 g |  |  |  |  | 72 h | 150°C |  | solvothermal synthesis | 10.1021/cg700994p |  | 2008.04 | [{"synthesis method": "solvothermal synthesis", "precursor": [{"name": "ODPTA", "amount": "0.155", "unit": "g"}, {"name": "L3", "amount": "0.20", "unit": "g"}, {"name": "Zn(OAc)2\u22c52H2O", "amount": "0.22", "unit": "g"}, {"name": "NaOH", "amount": "0.08", "unit": "g"}], "solvent": [{"name": "H2O", "amount": "10", "unit": "mL"}], "pressure": "", "temperature": "150\u00b0C", "time": "72 h", "heating rate": "", "cooling rate": "5 \u00b0C\u22c5h-1 to 100\u00b0C, 3 \u00b0C\u22c5h-1 to 30\u00b0C"}]
POCREF | [Cd2(ODPT)(L1)0.5(H2O)] | C28 Cd2 H24 N3 O13 | solvothermal synthesis | ODPTA | 0.16 g | L1 | 0.20 g | Cd(OAc)2⋅2H2O | 0.27 g | NaOH | 0.08 g |  |  |  |  | 72 h | 150°C |  | solvothermal synthesis | 10.1021/cg700994p |  | 2008.04 | [{"synthesis method": "solvothermal synthesis", "precursor": [{"name": "ODPTA", "amount": "0.16", "unit": "g"}, {"name": "L1", "amount": "0.20", "unit": "g"}, {"name": "Cd(OAc)2\u22c52H2O", "amount": "0.27", "unit": "g"}, {"name": "NaOH", "amount": "0.08", "unit": "g"}], "solvent": [{"name": "H2O", "amount": "10", "unit": "mL"}], "pressure": "", "temperature": "150\u00b0C", "time": "72 h", "heating rate": "", "cooling rate": "5 \u00b0C\u22c5h-1 to 100\u00b0C, 3 \u00b0C\u22c5h-1 to 30\u00b0C"}]
POCRIJ | [Cd(H2ODPT)(L2)] | C40 Cd1 H31 N6 O10.5 | solvothermal synthesis | ODPTA | 0.16 g | L2 | 0.20 g | Cd(OAc)2⋅2H2O | 0.13 g | NaOH | 0.08 g |  |  |  |  | 72 h | 150°C |  | solvothermal synthesis | 10.1021/cg700994p |  | 2008.04 | [{"synthesis method": "solvothermal synthesis", "precursor": [{"name": "ODPTA", "amount": "0.16", "unit": "g"}, {"name": "L2", "amount": "0.20", "unit": "g"}, {"name": "Cd(OAc)2\u22c52H2O", "amount": "0.13", "unit": "g"}, {"name": "NaOH", "amount": "0.08", "unit": "g"}], "solvent": [{"name": "H2O", "amount": "10", "unit": "mL"}], "pressure": "", "temperature": "150\u00b0C", "time": "72 h", "heating rate": "", "cooling rate": "5 \u00b0C\u22c5h-1 to 100\u00b0C, 3 \u00b0C\u22c5h-1 to 30\u00b0C"}]
POCROP | [Cd1.5(HODPT)(L3)0.5] | C28 Cd1.5 H17 N3 O9 | solvothermal synthesis | ODPTA | 0.16 g | L3 | 0.20 g | Cd(OAc)2⋅2H2O | 0.27 g | NaOH | 0.08 g |  |  |  |  | 72 h | 150°C |  | solvothermal synthesis | 10.1021/cg700994p |  | 2008.04 | [{"synthesis method": "solvothermal synthesis", "precursor": [{"name": "ODPTA", "amount": "0.16", "unit": "g"}, {"name": "L3", "amount": "0.20", "unit": "g"}, {"name": "Cd(OAc)2\u22c52H2O", "amount": "0.27", "unit": "g"}, {"name": "NaOH", "amount": "0.08", "unit": "g"}], "solvent": [{"name": "H2O", "amount": "10", "unit": "mL"}], "pressure": "", "temperature": "150\u00b0C", "time": "72 h", "heating rate": "", "cooling rate": "5 \u00b0C\u22c5h-1 to 100\u00b0C, 3 \u00b0C\u22c5h-1 to 30\u00b0C"}]
LAKTUN | (NH3C6H4NH3)Fe2(hedpH)2 | C10 Fe2 H22 N2 O15 P4 | solvothermal synthesis | FeSO4⋅7H2O | 0.2792 g | 50% hedpH4 | 1 cm3 | NaF | 0.0425 g | p-phenylenediamine | 0.2246 g |  |  |  |  | 48h | 140°C |  | solvothermal synthesis | 10.1021/ic048437l |  | 2005.03 | [{"synthesis method": "solvothermal synthesis", "precursor": [{"name": "FeSO4\u22c57H2O", "amount": "0.2792", "unit": "g"}, {"name": "50% hedpH4", "amount": "1", "unit": "cm3"}, {"name": "NaF", "amount": "0.0425", "unit": "g"}, {"name": "p-phenylenediamine", "amount": "0.2246", "unit": "g"}], "solvent": [{"name": "H2O", "amount": "8", "unit": "cm3"}], "reducing agent": [{"name": "", "amount": "", "unit": ""}], "surfactant": [{"name": "", "amount": "", "unit": ""}], "pressure": "", "temperature": "140\u00b0C", "time": "48h", "heating rate": "", "cooling rate": "slow"}]
LAKVAV | (NH3C6H4NH3)Co2(hedpH)2 | C10 Co2 H22 N2 O15 P4 | solvothermal synthesis | CoSO4⋅7H2O | 0.2792 g | 50% hedpH4 | 1 cm3 | NaF | 0.0425 g | p-phenylenediamine | 0.2246 g |  |  |  |  | 48h | 140°C |  | solvothermal synthesis | 10.1021/ic048437l |  | 2005.03 | [{"synthesis method": "solvothermal synthesis", "precursor": [{"name": "CoSO4\u22c57H2O", "amount": "0.2792", "unit": "g"}, {"name": "50% hedpH4", "amount": "1", "unit": "cm3"}, {"name": "NaF", "amount": "0.0425", "unit": "g"}, {"name": "p-phenylenediamine", "amount": "0.2246", "unit": "g"}], "solvent": [{"name": "H2O", "amount": "8", "unit": "cm3"}], "reducing agent": [{"name": "", "amount": "", "unit": ""}], "surfactant": [{"name": "", "amount": "", "unit": ""}], "pressure": "", "temperature": "140\u00b0C", "time": "48h", "heating rate": "", "cooling rate": "slow"}]
LAKVEZ | (NH3C6H4NH3)Mn2(hedpH)2 | C10 H22 Mn2 N2 O15 P4 | solvothermal synthesis | MnSO4⋅7H2O | 0.2792 g | 50% hedpH4 | 1 cm3 | NaF | 0.0425 g | p-phenylenediamine | 0.2246 g |  |  |  |  | 48h | 140°C |  | solvothermal synthesis | 10.1021/ic048437l |  | 2005.03 | [{"synthesis method": "solvothermal synthesis", "precursor": [{"name": "MnSO4\u22c57H2O", "amount": "0.2792", "unit": "g"}, {"name": "50% hedpH4", "amount": "1", "unit": "cm3"}, {"name": "NaF", "amount": "0.0425", "unit": "g"}, {"name": "p-phenylenediamine", "amount": "0.2246", "unit": "g"}], "solvent": [{"name": "H2O", "amount": "8", "unit": "cm3"}], "reducing agent": [{"name": "", "amount": "", "unit": ""}], "surfactant": [{"name": "", "amount": "", "unit": ""}], "pressure": "", "temperature": "140\u00b0C", "time": "48h", "heating rate": "", "cooling rate": "slow"}]
LAKVID | (NH3C6H4NH3)Zn2(hedpH)2 | C10 H22 N2 O15 P4 Zn2 | solvothermal synthesis | ZnSO4⋅7H2O | 0.2792 g | 50% hedpH4 | 1 cm3 | NaF | 0.0425 g | p-phenylenediamine | 0.2246 g |  |  |  |  | 48h | 140°C |  | solvothermal synthesis | 10.1021/ic048437l |  | 2005.03 | [{"synthesis method": "solvothermal synthesis", "precursor": [{"name": "ZnSO4\u22c57H2O", "amount": "0.2792", "unit": "g"}, {"name": "50% hedpH4", "amount": "1", "unit": "cm3"}, {"name": "NaF", "amount": "0.0425", "unit": "g"}, {"name": "p-phenylenediamine", "amount": "0.2246", "unit": "g"}], "solvent": [{"name": "H2O", "amount": "8", "unit": "cm3"}], "reducing agent": [{"name": "", "amount": "", "unit": ""}], "surfactant": [{"name": "", "amount": "", "unit": ""}], "pressure": "", "temperature": "140\u00b0C", "time": "48h", "heating rate": "", "cooling rate": "slow"}]
VAHYOV | [VinSiO2]12Cu4Cs4(BuOH)2(EtOH)2(MeOH)·2BuOH | C45 Cs4 Cu4 H83 O31 Si12 | chemical synthesis | {[VinSiO2]12Cu4K4}⋅6BuOH | 0.72 g | CsCl | 0.36 g | [6 empty] | absolute ethanol |  | 3.0 h | reflux |  | chemical synthesis, recrystallization, drying | 10.1021/acs.cgd.5b01554 |  | 2016.02 | [{"synthesis method": "chemical synthesis", "precursor": [{"name": "{[VinSiO2]12Cu4K4}\u22c56BuOH", "amount": "0.72", "unit": "g"}, {"name": "CsCl", "amount": "0.36", "unit": "g"}], "solution": [{"name": "absolute ethanol", "amount": "80", "unit": "mL"}], "pressure": "", "temperature": "reflux", "time": "3.0 h"}, {"synthesis method": "recrystallization", "solvent": [{"name": "methanol-ethanol mixture", "amount": "", "unit": ""}]}, {"synthesis method": "drying", "pressure": "10 Torr", "temperature": "120 \u00b0C", "atmosphere": "vacuo", "time": "to a constant weight"}]
VAHZAI | [PhSiO2]12Cu4Cs4(DMF)6·2DMF | C48 Cs2 Cu2 H58 N4 O16 Si6 | chemical synthesis | PhSi(OEt)3 | 3.18 g | metallic sodium | 0.3 g | Cs2CO3 | 3.07 g | {[PhSiO2]6Cu6[PhSiO2]6}⋅6EtOH | 3.72 g |  |  | methanol, water, ethanol and DMF mixture |  | 20 min | boil |  | chemical synthesis, recrystallization, drying | 10.1021/acs.cgd.5b01554 |  | 2016.02 | [{"synthesis method": "chemical synthesis", "precursor": [{"name": "PhSi(OEt)3", "amount": "3.18", "unit": "g"}, {"name": "metallic sodium", "amount": "0.3", "unit": "g"}, {"name": "Cs2CO3", "amount": "3.07", "unit": "g"}, {"name": "{[PhSiO2]6Cu6[PhSiO2]6}\u22c56EtOH", "amount": "3.72", "unit": "g"}], "solution": [{"name": "methanol", "amount": "20", "unit": "mL"}, {"name": "water", "amount": "0.48", "unit": "g"}, {"name": "ethanol and DMF mixture", "amount": "20 mL of ethanol and 80 mL of DMF", "unit": ""}], "pressure": "", "temperature": "boil", "time": "20 min"}, {"synthesis method": "recrystallization", "solvent": [{"name": "DMF solution", "amount": "", "unit": ""}]}, {"synthesis method": "drying", "pressure": "10 Torr", "temperature": "120 \u00b0C", "atmosphere": "vacuo", "time": "to a constant weight"}]
VAGNUP | [MeSiO2]12Cu4Cs4(THF)4.5(MeOH)2(H2O)0.25 | C32 Cs4 Cu4 H80.5 O30.75 Si12 | chemical synthesis | {[MeSiO2]12Cu4Na4}⋅4EtOH⋅4MeOH | 3.87 g | Cs2CO3 | 2.53 g | [6 empty] | methanol |  | 1 h | boil |  | chemical synthesis, recrystallization, drying | 10.1021/acs.cgd.5b01554 |  | 2016.02 | [{"synthesis method": "chemical synthesis", "precursor": [{"name": "{[MeSiO2]12Cu4Na4}\u22c54EtOH\u22c54MeOH", "amount": "3.87", "unit": "g"}, {"name": "Cs2CO3", "amount": "2.53", "unit": "g"}], "solution": [{"name": "methanol", "amount": "75", "unit": "mL"}], "pressure": "", "temperature": "boil", "time": "1 h"}, {"synthesis method": "recrystallization", "solvent": [{"name": "saturated THF-MeOH mixture", "amount": "", "unit": ""}]}, {"synthesis method": "drying", "pressure": "10 Torr", "temperature": "120 \u00b0C", "atmosphere": "vacuo", "time": "to a constant weight"}]
ICAGIE | [Cu(4,3-pybz)(N3)]n | C12 Cu1 H8 N4 O2 | chemical synthesis | 4,3-Hpybz | 0.010 g | NaN3 | 0.013 g | Cu(Ac)2⋅H2O | 0.013 g |  |  |  |  | water, water/ethanol, ethanol |  | 2 weeks | room temperature |  | chemical synthesis | 10.1021/ic2008842 |  | 2011.07 | [{"synthesis method": "chemical synthesis", "precursor": [{"name": "4,3-Hpybz", "amount": "0.010", "unit": "g"}, {"name": "NaN3", "amount": "0.013", "unit": "g"}, {"name": "Cu(Ac)2\u22c5H2O", "amount": "0.013", "unit": "g"}], "solution": [{"name": "water", "amount": "3", "unit": "mL"}, {"name": "water/ethanol", "amount": "1:1, 4", "unit": "mL"}, {"name": "ethanol", "amount": "3", "unit": "mL"}], "pressure": "", "temperature": "room temperature", "time": "2 weeks"}]
ICAGOK | [Cu2(4,4-pybz)3(N3)]n·3nH2O | C36 Cu2 H30 N6 O9 | chemical synthesis | 4,4-Hpybz | 0.010 g | NaN3 | 0.013 g | Cu(ClO4)2⋅6H2O | 0.013 g |  |  |  |  | DMSO, DMSO/methanol, methanol |  | 1 week | room temperature |  | chemical synthesis | 10.1021/ic2008842 |  | 2011.07 | [{"synthesis method": "chemical synthesis", "precursor": [{"name": "4,4-Hpybz", "amount": "0.010", "unit": "g"}, {"name": "NaN3", "amount": "0.013", "unit": "g"}, {"name": "Cu(ClO4)2\u22c56H2O", "amount": "0.013", "unit": "g"}], "solution": [{"name": "DMSO", "amount": "3", "unit": "mL"}, {"name": "DMSO/methanol", "amount": "2:1, 3", "unit": "mL"}, {"name": "methanol", "amount": "3", "unit": "mL"}], "pressure": "", "temperature": "room temperature", "time": "1 week"}]
ICAGUQ | [Mn(4,4-pybz)(N3)(H2O)2]n | C12 H12 Mn1 N4 O4 | solvothermal synthesis | MnCl2⋅4H2O | 0.020 g | NaN3 | 0.052 g | 4,4-Hpybz | 0.005 g | [6 empty] | 5 days | 70°C |  | solvothermal synthesis | 10.1021/ic2008842 |  | 2011.07 | [{"synthesis method": "solvothermal synthesis", "precursor": [{"name": "MnCl2\u22c54H2O", "amount": "0.020", "unit": "g"}, {"name": "NaN3", "amount": "0.052", "unit": "g"}, {"name": "4,4-Hpybz", "amount": "0.005", "unit": "g"}], "solvent": [{"name": "DMSO", "amount": "1", "unit": "mL"}, {"name": "methanol", "amount": "1", "unit": "mL"}, {"name": "distilled water", "amount": "0.5", "unit": "mL"}], "reducing agent": [{"name": "", "amount": "", "unit": ""}], "surfactant": [{"name": "", "amount": "", "unit": ""}], "pressure": "", "temperature": "70\u00b0C", "time": "5 days", "heating rate": "", "cooling rate": ""}]
DIRTEG | H3O[In3(dcpy)4(OH)2]·3DMF | C52 H30 In3 N4 O18 | chemical synthesis | H2dcpy | 4.7 mg | In(NO3)3⋅5H2O | 6.0 mg | [8 empty] | 72 h | 100°C |  | chemical synthesis, filtration, drying | 10.1021/acs.inorgchem.8b02554 |  | 2018.11 | [{"synthesis method": "chemical synthesis", "precursor": [{"name": "H2dcpy", "amount": "4.7", "unit": "mg"}, {"name": "In(NO3)3\u22c55H2O", "amount": "6.0", "unit": "mg"}], "solvent": [{"name": "DMF", "amount": "2.0", "unit": "mL"}, {"name": "CH3CN", "amount": "1.0", "unit": "mL"}], "reducing agent": [{"name": "HNO3", "amount": "0.1", "unit": "mL"}], "pressure": "", "temperature": "100\u00b0C", "time": "72 h", "heating rate": "", "cooling rate": "slow to room temperature"}, {"synthesis method": "filtration", "time": "", "atmosphere": "", "pressure": ""}, {"synthesis method": "drying", "pressure": "", "temperature": "", "atmosphere": "air", "time": ""}]
RORQEW | [UO2(H2O)5][UO2(L)]2 | C30 H56 O28 U3 | solvothermal synthesis | LH3 | 22 mg | UO2(NO3)2⋅6H2O | 50 mg | [7 empty] | autogenous | overnight | 140 °C |  | solvothermal synthesis | 10.1021/cg500828s |  | 2014.07 | [{"synthesis method": "solvothermal synthesis", "precursor": [{"name": "LH3", "amount": "22", "unit": "mg"}, {"name": "UO2(NO3)2\u22c56H2O", "amount": "50", "unit": "mg"}], "solvent": [{"name": "THF", "amount": "0.3", "unit": "mL"}, {"name": "demineralized water", "amount": "0.6", "unit": "mL"}], "pressure": "autogenous", "temperature": "140 \u00b0C", "time": "overnight", "heating rate": "", "cooling rate": ""}]
RORQIA | [Ni(bipy)2(H2O)2][UO2(L)]2 | C38 H46 N4 Ni1 O22 U2 | solvothermal synthesis | LH3 | 22 mg | UO2(NO3)2⋅6H2O | 50 mg | Ni(NO3)2⋅6H2O | 29 mg | 2,2'-bipyridine | 16 mg |  |  |  | autogenous | overnight | 140 °C |  | solvothermal synthesis | 10.1021/cg500828s |  | 2014.07 | [{"synthesis method": "solvothermal synthesis", "precursor": [{"name": "LH3", "amount": "22", "unit": "mg"}, {"name": "UO2(NO3)2\u22c56H2O", "amount": "50", "unit": "mg"}, {"name": "Ni(NO3)2\u22c56H2O", "amount": "29", "unit": "mg"}, {"name": "2,2'-bipyridine", "amount": "16", "unit": "mg"}], "solvent": [{"name": "NMP", "amount": "0.3", "unit": "mL"}, {"name": "demineralized water", "amount": "1", "unit": "mL"}], "pressure": "autogenous", "temperature": "140 \u00b0C", "time": "overnight", "heating rate": "", "cooling rate": ""}]
RORQOG | [Ni(bipy)3][Ni(bipy)2(H2O)2][UO2(L)]4 | C86 H90 N10 Ni2 O39 U4 | solvothermal synthesis | LH3 | 22 mg | UO2(NO3)2⋅6H2O | 50 mg | Ni(NO3)2⋅6H2O | 15 mg | 2,2'-bipyridine | 16 mg |  |  |  | autogenous | overnight | 140 °C |  | solvothermal synthesis | 10.1021/cg500828s |  | 2014.07 | [{"synthesis method": "solvothermal synthesis", "precursor": [{"name": "LH3", "amount": "22", "unit": "mg"}, {"name": "UO2(NO3)2\u22c56H2O", "amount": "50", "unit": "mg"}, {"name": "Ni(NO3)2\u22c56H2O", "amount": "15", "unit": "mg"}, {"name": "2,2'-bipyridine", "amount": "16", "unit": "mg"}], "solvent": [{"name": "NMP", "amount": "0.3", "unit": "mL"}, {"name": "demineralized water", "amount": "1", "unit": "mL"}], "pressure": "autogenous", "temperature": "140 \u00b0C", "time": "overnight", "heating rate": "", "cooling rate": ""}]
RORQUM | [Ni(H2O)6][UO2(L)]2 | C18 H34 Ni1 O24 U2 | solvothermal synthesis | LH3 | 11 mg | UO2(NO3)2⋅6H2O | 25 mg | Ni(NO3)2⋅6H2O | 15 mg | [5 empty] | autogenous | 3 days | 140 °C |  | solvothermal synthesis | 10.1021/cg500828s |  | 2014.07 | [{"synthesis method": "solvothermal synthesis", "precursor": [{"name": "LH3", "amount": "11", "unit": "mg"}, {"name": "UO2(NO3)2\u22c56H2O", "amount": "25", "unit": "mg"}, {"name": "Ni(NO3)2\u22c56H2O", "amount": "15", "unit": "mg"}], "solvent": [{"name": "acetonitrile", "amount": "0.3", "unit": "mL"}, {"name": "demineralized water", "amount": "0.7", "unit": "mL"}], "pressure": "autogenous", "temperature": "140 \u00b0C", "time": "3 days", "heating rate": "", "cooling rate": ""}]
RORRAT | [Cu(H2O)6][UO2(L)]2 | C18 Cu1 H34 O24 U2 | solvothermal synthesis | LH3 | 11 mg | UO2(NO3)2⋅6H2O | 25 mg | Cu(NO3)2⋅2.5H2O | 12 mg | [5 empty] | autogenous | 1 week | 140 °C |  | solvothermal synthesis | 10.1021/cg500828s |  | 2014.07 | [{"synthesis method": "solvothermal synthesis", "precursor": [{"name": "LH3", "amount": "11", "unit": "mg"}, {"name": "UO2(NO3)2\u22c56H2O", "amount": "25", "unit": "mg"}, {"name": "Cu(NO3)2\u22c52.5H2O", "amount": "12", "unit": "mg"}], "solvent": [{"name": "demineralized water", "amount": "0.8", "unit": "mL"}], "pressure": "autogenous", "temperature": "140 \u00b0C", "time": "1 week", "heating rate": "", "cooling rate": ""}]
RORREX | [Tb(H2O)8][UO2(L)]3 | C27 H59 O40 Tb1 U3 | solvothermal synthesis | LH3 | 22 mg | UO2(NO3)2⋅6H2O | 50 mg | Tb(NO3)3⋅5H2O | 44 mg | [5 empty] | autogenous | 1 week | 140 °C |  | solvothermal synthesis | 10.1021/cg500828s |  | 2014.07 | [{"synthesis method": "solvothermal synthesis", "precursor": [{"name": "LH3", "amount": "22", "unit": "mg"}, {"name": "UO2(NO3)2\u22c56H2O", "amount": "50", "unit": "mg"}, {"name": "Tb(NO3)3\u22c55H2O", "amount": "44", "unit": "mg"}], "solvent": [{"name": "demineralized water", "amount": "1.1", "unit": "mL"}], "pressure": "autogenous", "temperature": "140 \u00b0C", "time": "1 week", "heating rate": "", "cooling rate": ""}]
RORRIB | [(UO2)3(L)2(NMP)2] | C28 H36 N2 O20 U3 | solvothermal synthesis | LH3 | 22 mg | UO2(NO3)2⋅6H2O | 100 mg | [7 empty] | autogenous | overnight | 140 °C |  | solvothermal synthesis | 10.1021/cg500828s |  | 2014.07 | [{"synthesis method": "solvothermal synthesis", "precursor": [{"name": "LH3", "amount": "22", "unit": "mg"}, {"name": "UO2(NO3)2\u22c56H2O", "amount": "100", "unit": "mg"}], "solvent": [{"name": "NMP", "amount": "0.4", "unit": "mL"}, {"name": "demineralized water", "amount": "0.6", "unit": "mL"}], "pressure": "autogenous", "temperature": "140 \u00b0C", "time": "overnight", "heating rate": "", "cooling rate": ""}]
RORROH | [UO2(LH)] | C9 H10 O8 U1 | solvothermal synthesis | LH3 | 44 mg | Kemp's triacid | 13 mg | UO2(NO3)2⋅6H2O | 100 mg | [5 empty] | autogenous | 3 days | 140 °C |  | solvothermal synthesis | 10.1021/cg500828s |  | 2014.07 | [{"synthesis method": "solvothermal synthesis", "precursor": [{"name": "LH3", "amount": "44", "unit": "mg"}, {"name": "Kemp's triacid", "amount": "13", "unit": "mg"}, {"name": "UO2(NO3)2\u22c56H2O", "amount": "100", "unit": "mg"}], "solvent": [{"name": "NMP", "amount": "0.3", "unit": "mL"}, {"name": "demineralized water", "amount": "0.4", "unit": "mL"}], "pressure": "autogenous", "temperature": "140 \u00b0C", "time": "3 days", "heating rate": "", "cooling rate": ""}]
MOYNEU | [Zn(DFDA)] | C21 H20 O4 Zn1 | solvothermal synthesis | Zn(NO3)2⋅6H2O | 0.0297 g | H2DFDA | 0.0338 g | [8 empty] | 4 days | 160 °C |  | solvothermal synthesis | 10.1021/cg8006469 |  | 2009.02 | [{"synthesis method": "solvothermal synthesis", "precursor": [{"name": "Zn(NO3)2\u22c56H2O", "amount": "0.0297", "unit": "g"}, {"name": "H2DFDA", "amount": "0.0338", "unit": "g"}], "solvent": [{"name": "methanol", "amount": "5", "unit": "mL"}, {"name": "H2O", "amount": "5", "unit": "mL"}], "pressure": "", "temperature": "160 \u00b0C", "time": "4 days", "heating rate": "10 \u00b0C\u22c5h-1", "cooling rate": ""}]
MOYNIY | [Cd(DFDA)(C2H5OH)] | C23 Cd1 H26 O5 | solvothermal synthesis | Cd(NO3)2⋅4H2O | 0.0308 g | H2DFDA | 0.0338 g | [8 empty] | 2 days | 80 °C |  | solvothermal synthesis | 10.1021/cg8006469 |  | 2009.02 | [{"synthesis method": "solvothermal synthesis", "precursor": [{"name": "Cd(NO3)2\u22c54H2O", "amount": "0.0308", "unit": "g"}, {"name": "H2DFDA", "amount": "0.0338", "unit": "g"}], "solvent": [{"name": "DMF", "amount": "5", "unit": "mL"}, {"name": "ethanol", "amount": "2", "unit": "mL"}, {"name": "H2O", "amount": "1", "unit": "mL"}], "pressure": "", "temperature": "80 \u00b0C", "time": "2 days", "heating rate": "", "cooling rate": ""}]
MOYNOE | [Zn2(DFDA)2(L1)2]2 | C140 H142 N16 O19 Zn4 | solvothermal synthesis | Zn(NO3)2⋅6H2O | 0.0297 g | H2DFDA | 0.0338 g | L1 | 0.0238 g | [6 empty] | 2 days | 80 °C |  | solvothermal synthesis | 10.1021/cg8006469 |  | 2009.02 | [{"synthesis method": "solvothermal synthesis", "precursor": [{"name": "Zn(NO3)2\u22c56H2O", "amount": "0.0297", "unit": "g"}, {"name": "H2DFDA", "amount": "0.0338", "unit": "g"}, {"name": "L1", "amount": "0.0238", "unit": "g"}], "solvent": [{"name": "DMF", "amount": "5", "unit": "mL"}, {"name": "ethanol", "amount": "2", "unit": "mL"}, {"name": "H2O", "amount": "1", "unit": "mL"}], "pressure": "", "temperature": "80 \u00b0C", "time": "2 days", "heating rate": "", "cooling rate": ""}]
MOYNUK | [Cd2(DFDA)2(L1)2] | C70 Cd2 H68 N8 O8 | solvothermal synthesis | Cd(NO3)2⋅4H2O |  | H2DFDA | 0.0338 g | L1 | 0.0238 g | [6 empty] | 2 days | 80 °C |  | solvothermal synthesis | 10.1021/cg8006469 |  | 2009.02 | [{"synthesis method": "solvothermal synthesis", "precursor": [{"name": "Cd(NO3)2\u22c54H2O", "amount": "", "unit": ""}, {"name": "H2DFDA", "amount": "0.0338", "unit": "g"}, {"name": "L1", "amount": "0.0238", "unit": "g"}], "solvent": [{"name": "DMF", "amount": "5", "unit": "mL"}, {"name": "ethanol", "amount": "2", "unit": "mL"}, {"name": "H2O", "amount": "1", "unit": "mL"}], "pressure": "", "temperature": "80 \u00b0C", "time": "2 days", "heating rate": "", "cooling rate": ""}]
MOYPAS | [Zn(DFDA)(L2)] | C31 H34 N4 O4 Zn1 | solvothermal synthesis | Zn(NO3)2⋅6H2O |  | H2DFDA | 0.0338 g | L2 | [7 empty] | 2 days | 80 °C |  | solvothermal synthesis | 10.1021/cg8006469 |  | 2009.02 | [{"synthesis method": "solvothermal synthesis", "precursor": [{"name": "Zn(NO3)2\u22c56H2O", "amount": "", "unit": ""}, {"name": "H2DFDA", "amount": "0.0338", "unit": "g"}, {"name": "L2", "amount": "", "unit": ""}], "solvent": [{"name": "DMF", "amount": "5", "unit": "mL"}, {"name": "ethanol", "amount": "2", "unit": "mL"}, {"name": "H2O", "amount": "1", "unit": "mL"}], "pressure": "", "temperature": "80 \u00b0C", "time": "2 days", "heating rate": "", "cooling rate": ""}]
MOYPEW | [Cd(DFDA)(L2)(DMF)] | C34 Cd1 H41 N5 O5 | solvothermal synthesis | Cd(NO3)2⋅4H2O |  | H2DFDA | 0.0338 g | L2 | [7 empty] | 2 days | 80 °C |  | solvothermal synthesis | 10.1021/cg8006469 |  | 2009.02 | [{"synthesis method": "solvothermal synthesis", "precursor": [{"name": "Cd(NO3)2\u22c54H2O", "amount": "", "unit": ""}, {"name": "H2DFDA", "amount": "0.0338", "unit": "g"}, {"name": "L2", "amount": "", "unit": ""}], "solvent": [{"name": "DMF", "amount": "5", "unit": "mL"}, {"name": "ethanol", "amount": "2", "unit": "mL"}, {"name": "H2O", "amount": "1", "unit": "mL"}], "pressure": "", "temperature": "80 \u00b0C", "time": "2 days", "heating rate": "", "cooling rate": ""}]
MOYPIA | [Zn(DFDA)(L3)] | C31 H28 N2 O4 Zn1 | solvothermal synthesis | Zn(NO3)2⋅6H2O |  | H2DFDA | 0.0338 g | L3 | [7 empty] | 2 days | 80 °C |  | solvothermal synthesis | 10.1021/cg8006469 |  | 2009.02 | [{"synthesis method": "solvothermal synthesis", "precursor": [{"name": "Zn(NO3)2\u22c56H2O", "amount": "", "unit": ""}, {"name": "H2DFDA", "amount": "0.0338", "unit": "g"}, {"name": "L3", "amount": "", "unit": ""}], "solvent": [{"name": "DMF", "amount": "5", "unit": "mL"}, {"name": "ethanol", "amount": "2", "unit": "mL"}, {"name": "H2O", "amount": "1", "unit": "mL"}], "pressure": "", "temperature": "80 \u00b0C", "time": "2 days", "heating rate": "", "cooling rate": ""}]
XIKNUD | [Yb2(ClCNAn)3(DMF)6]n | C39 Cl3 H42 N9 O18 Yb2 | chemical synthesis | Yb(NO3)3⋅5H2O | 26.94 mg | KHClCNAn | 7.2 mg | [6 empty] | dichloromethane, DMF |  | 3 weeks |  |  | chemical synthesis | 10.1021/acs.chemmater.8b03399 |  | 2018.08 | [{"synthesis method": "chemical synthesis", "precursor": [{"name": "Yb(NO3)3\u22c55H2O", "amount": "26.94", "unit": "mg"}, {"name": "KHClCNAn", "amount": "7.2", "unit": "mg"}], "solution": [{"name": "dichloromethane", "amount": "5", "unit": "mL"}, {"name": "DMF", "amount": "2", "unit": "mL"}], "pressure": "", "temperature": "", "time": "3 weeks"}]
NEZXAU01 | {Ru2(O2CPh-2,3,5-Cl3)4}2 TCNQMe2 | C70 Cl24 H24 N4 O16 Ru4 | [16 empty] | drying | 10.1021/jacs.8b02428 |  | 2018.04 | [{"synthesis method": "drying", "pressure": "vacuum", "temperature": "353 K", "atmosphere": "", "time": "12 h"}]
QASBIW | [Ag2(PyBIm)2(H2O)2]SO4 | Ag2 C24 H24 N6 O7 S1 | solvothermal synthesis | Ag2SO4 | 0.19 g | PyBIm | 0.24 g | H2O | 15 mL | [6 empty] | 5 days | 170°C |  | solvothermal synthesis, filtration | 10.1021/cg050040k |  | 2005.05 | [{"synthesis method": "solvothermal synthesis", "precursor": [{"name": "Ag2SO4", "amount": "0.19", "unit": "g"}, {"name": "PyBIm", "amount": "0.24", "unit": "g"}, {"name": "H2O", "amount": "15", "unit": "mL"}], "solvent": [{"name": "", "amount": "", "unit": ""}], "reducing agent": [{"name": "", "amount": "", "unit": ""}], "surfactant": [{"name": "", "amount": "", "unit": ""}], "pressure": "", "temperature": "170\u00b0C", "time": "5 days", "heating rate": "", "cooling rate": ""}, {"synthesis method": "filtration", "time": "", "atmosphere": "", "pressure": ""}]
QASBOC | [Ag3(PyBIm)3(μ2-SO4)HSO4] | Ag3 C36 H35 N9 O11 S2 | chemical synthesis | Ag2SO4 | 0.19 g | PyBIm | 0.24 g | H2O | 15 mL |  |  |  |  | 1 mol L-1 H2SO4 |  |  |  | 3 | chemical synthesis, pH adjustment | 10.1021/cg050040k |  | 2005.05 | [{"synthesis method": "chemical synthesis", "precursor": [{"name": "Ag2SO4", "amount": "0.19", "unit": "g"}, {"name": "PyBIm", "amount": "0.24", "unit": "g"}, {"name": "H2O", "amount": "15", "unit": "mL"}], "solution": [{"name": "1 mol L-1 H2SO4", "amount": "", "unit": ""}], "pressure": "", "temperature": "", "time": ""}, {"synthesis method": "pH adjustment", "pH": "3", "modulator": ""}]
QASBUI | [Ag2(PyBIm)2(μ2-SO4)] | Ag2 C24 H26 N6 O8 S1 | chemical synthesis | Ag2SO4 | 0.19 g | PyBIm | 0.24 g | Na2SO4 | 0.20 g | H2O | 15 mL | [7 empty] | chemical synthesis | 10.1021/cg050040k |  | 2005.05 | [{"synthesis method": "chemical synthesis", "precursor": [{"name": "Ag2SO4", "amount": "0.19", "unit": "g"}, {"name": "PyBIm", "amount": "0.24", "unit": "g"}, {"name": "Na2SO4", "amount": "0.20", "unit": "g"}, {"name": "H2O", "amount": "15", "unit": "mL"}], "solution": [{"name": "", "amount": "", "unit": ""}], "pressure": "", "temperature": "", "time": ""}]
LUJPOW | [Co2(btec)(H2O)10] | C10 Co2 H24 O19 | chemical synthesis | CP 1⋅6H2O | 28.0 mg | [8 empty] | aqueous solution of lithium chloride |  | 60 days |  |  | chemical synthesis | 10.1021/ic900037g |  | 2009.07 | [{"synthesis method": "chemical synthesis", "precursor": [{"name": "CP 1\u22c56H2O", "amount": "28.0", "unit": "mg"}], "solution": [{"name": "aqueous solution of lithium chloride", "amount": "5", "unit": "mL"}], "pressure": "", "temperature": "", "time": "60 days"}]
LUJPUC | {Li2[Ni3(btec)2(H2O)10]·3.5H2O} n | C20 H31 Li2 Ni3 O29.5 | chemical synthesis | CP 2⋅4H2O | 34.6 mg | [8 empty] | aqueous solution of lithium chloride |  | 90 days |  |  | chemical synthesis | 10.1021/ic900037g |  | 2009.07 | [{"synthesis method": "chemical synthesis", "precursor": [{"name": "CP 2\u22c54H2O", "amount": "34.6", "unit": "mg"}], "solution": [{"name": "aqueous solution of lithium chloride", "amount": "5", "unit": "mL"}], "pressure": "", "temperature": "", "time": "90 days"}]
BORLAW01 | [Na2Co(btec)(H2O)8] n | C10 Co1 H18 Na2 O16 | chemical synthesis | CP 1⋅6H2O | 31.3 mg | [8 empty] | aqueous solution of sodium chloride |  | 60 days |  |  | chemical synthesis | 10.1021/ic900037g |  | 2009.07 | [{"synthesis method": "chemical synthesis", "precursor": [{"name": "CP 1\u22c56H2O", "amount": "31.3", "unit": "mg"}], "solution": [{"name": "aqueous solution of sodium chloride", "amount": "5", "unit": "mL"}], "pressure": "", "temperature": "", "time": "60 days"}]
LUJQEN | {[Na4Ni2(btec)2(H2O)18]·3H2O} n | C20 H46 Na4 Ni2 O37 | chemical synthesis | CP 2⋅4H2O | 72.5 mg | [8 empty] | aqueous solution of sodium chloride |  | 30 days |  |  | chemical synthesis | 10.1021/ic900037g |  | 2009.07 | [{"synthesis method": "chemical synthesis", "precursor": [{"name": "CP 2\u22c54H2O", "amount": "72.5", "unit": "mg"}], "solution": [{"name": "aqueous solution of sodium chloride", "amount": "5", "unit": "mL"}], "pressure": "", "temperature": "", "time": "30 days"}]
UGECEO03 | [Co2(bta)]n | C10 Co2 H2 O8 | solvothermal synthesis | 1,2,4,5-Benzenetetracarboxylic acid anhydride | 0.22 g | tetrabutylammonium hydroxide | 0.36 g | Cobalt(II) nitrate hexahydrate | 0.59 g | [6 empty] | 120 hours | 175°C |  | solvothermal synthesis | 10.1021/ic402186p |  | 2013.10 | [{"synthesis method": "solvothermal synthesis", "precursor": [{"name": "1,2,4,5-Benzenetetracarboxylic acid anhydride", "amount": "0.22", "unit": "g"}, {"name": "tetrabutylammonium hydroxide", "amount": "0.36", "unit": "g"}, {"name": "Cobalt(II) nitrate hexahydrate", "amount": "0.59", "unit": "g"}], "solvent": [{"name": "water", "amount": "15", "unit": "cm3"}, {"name": "water", "amount": "3", "unit": "cm3"}], "reducing agent": [{"name": "", "amount": "", "unit": ""}], "surfactant": [{"name": "", "amount": "", "unit": ""}], "pressure": "", "temperature": "175\u00b0C", "time": "120 hours", "heating rate": "", "cooling rate": ""}]
ZEKNAH | {[Zn(suc)(3-bpdb)]·(H2O)2} n | C16 H18 N4 O6 Zn1 | chemical synthesis | disodium salt of succinic acid (Na2-suc) | 41 mg | 3-bpdb | 53 mg | Zn(NO3)2⋅6H2O | 75 mg |  |  |  |  | aqueous solution, methanolic solution |  | 30 min |  |  | chemical synthesis, layering, washing, drying | 10.1021/acs.cgd.7b01270 |  | 2017.10 | [{"synthesis method": "chemical synthesis", "precursor": [{"name": "disodium salt of succinic acid (Na2-suc)", "amount": "41", "unit": "mg"}, {"name": "3-bpdb", "amount": "53", "unit": "mg"}, {"name": "Zn(NO3)2\u22c56H2O", "amount": "75", "unit": "mg"}], "solution": [{"name": "aqueous solution", "amount": "4", "unit": "mL"}, {"name": "methanolic solution", "amount": "4", "unit": "mL"}], "pressure": "", "temperature": "", "time": "30 min"}, {"synthesis method": "layering", "buffer solution": "1:1 water-methanol", "amount": "2 mL"}, {"synthesis method": "washing", "washing solution": "1:1 (v/v) water and methanol", "amount": "copious amounts"}, {"synthesis method": "drying", "pressure": "", "temperature": "", "atmosphere": "air", "time": ""}]
ZEKNEL | {[Zn(fum)(3-bpdb)(H2O)2]} n | C16 H16 N4 O6 Zn1 | chemical synthesis | disodium salt of fumaric acid (Na2-fum) | 160 mg | 3-bpdb | 53 mg | Zn(NO3)2⋅6H2O | 75 mg |  |  |  |  | aqueous solution, methanolic solution |  | 30 min |  |  | chemical synthesis, layering, washing | 10.1021/acs.cgd.7b01270 |  | 2017.10 | [{"synthesis method": "chemical synthesis", "precursor": [{"name": "disodium salt of fumaric acid (Na2-fum)", "amount": "160", "unit": "mg"}, {"name": "3-bpdb", "amount": "53", "unit": "mg"}, {"name": "Zn(NO3)2\u22c56H2O", "amount": "75", "unit": "mg"}], "solution": [{"name": "aqueous solution", "amount": "4", "unit": "mL"}, {"name": "methanolic solution", "amount": "4", "unit": "mL"}], "pressure": "", "temperature": "", "time": "30 min"}, {"synthesis method": "layering", "buffer solution": "1:1 water-methanol", "amount": "2 mL"}, {"synthesis method": "washing", "washing solution": "methanol", "amount": ""}]
ZEKNIP | {[Zn4(4-bpdb)2(suc)3(OH)2]·5H2O} n | C36 H44 N8 O19 Zn4 | chemical synthesis | 4-bpdb | 210 mg | disodium salt of succinic acid (Na2-suc) | 41 mg | Zn(NO3)2⋅6H2O | 75 mg |  |  |  |  | aqueous solution, methanolic solution |  | 30 min |  |  | chemical synthesis, layering, washing | 10.1021/acs.cgd.7b01270 |  | 2017.10 | [{"synthesis method": "chemical synthesis", "precursor": [{"name": "4-bpdb", "amount": "210", "unit": "mg"}, {"name": "disodium salt of succinic acid (Na2-suc)", "amount": "41", "unit": "mg"}, {"name": "Zn(NO3)2\u22c56H2O", "amount": "75", "unit": "mg"}], "solution": [{"name": "aqueous solution", "amount": "4", "unit": "mL"}, {"name": "methanolic solution", "amount": "4", "unit": "mL"}], "pressure": "", "temperature": "", "time": "30 min"}, {"synthesis method": "layering", "buffer solution": "1:1 water-methanol", "amount": "2 mL"}, {"synthesis method": "washing", "washing solution": "methanol", "amount": ""}]
ZEKNOV | {[Zn(fum)(4-bpdb)]·(H2O)2} n | C16 H16 N4 O6 Zn1 | chemical synthesis | disodium salt of fumaric acid (Na2-fum) | 160 mg | 4-bpdb | 210 mg | Zn(NO3)2⋅6H2O | 75 mg |  |  |  |  | aqueous solution, methanolic solution |  | 30 min |  |  | chemical synthesis, layering, washing | 10.1021/acs.cgd.7b01270 |  | 2017.10 | [{"synthesis method": "chemical synthesis", "precursor": [{"name": "disodium salt of fumaric acid (Na2-fum)", "amount": "160", "unit": "mg"}, {"name": "4-bpdb", "amount": "210", "unit": "mg"}, {"name": "Zn(NO3)2\u22c56H2O", "amount": "75", "unit": "mg"}], "solution": [{"name": "aqueous solution", "amount": "4", "unit": "mL"}, {"name": "methanolic solution", "amount": "4", "unit": "mL"}], "pressure": "", "temperature": "", "time": "30 min"}, {"synthesis method": "layering", "buffer solution": "1:1 water-methanol", "amount": "2 mL"}, {"synthesis method": "washing", "washing solution": "methanol", "amount": ""}]
ZEKNUB | {[Zn(suc)(bpe)]2·(H2O)3} n | C32 H34 N4 O11 Zn1 | chemical synthesis | disodium salt of succinic acid (Na2-suc) | 41 mg | 1,2-bis(4-pyridyl)ethylene (bpee) | 182 mg | Zn(NO3)2⋅6H2O | 75 mg |  |  |  |  | aqueous solution, methanolic solution |  | 30 min |  |  | chemical synthesis, layering, washing | 10.1021/acs.cgd.7b01270 |  | 2017.10 | [{"synthesis method": "chemical synthesis", "precursor": [{"name": "disodium salt of succinic acid (Na2-suc)", "amount": "41", "unit": "mg"}, {"name": "1,2-bis(4-pyridyl)ethylene (bpee)", "amount": "182", "unit": "mg"}, {"name": "Zn(NO3)2\u22c56H2O", "amount": "75", "unit": "mg"}], "solution": [{"name": "aqueous solution", "amount": "4", "unit": "mL"}, {"name": "methanolic solution", "amount": "4", "unit": "mL"}], "pressure": "", "temperature": "", "time": "30 min"}, {"synthesis method": "layering", "buffer solution": "1:1 water-methanol", "amount": "2 mL"}, {"synthesis method": "washing", "washing solution": "1:1 methanol/water", "amount": ""}]
ZEKPAJ | {[Zn2(fum)2(bpee)2]·(H2O)} n | C32 H26 N4 O9 Zn2 | chemical synthesis | disodium salt of fumaric acid (Na2-fum) | 160 mg | 1,2-bis(4-pyridyl)ethene (bpee) | 182 mg | Zn(NO3)2⋅6H2O | 75 mg |  |  |  |  | aqueous solution, methanolic solution |  | 30 min |  |  | chemical synthesis, layering, washing | 10.1021/acs.cgd.7b01270 |  | 2017.10 | [{"synthesis method": "chemical synthesis", "precursor": [{"name": "disodium salt of fumaric acid (Na2-fum)", "amount": "160", "unit": "mg"}, {"name": "1,2-bis(4-pyridyl)ethene (bpee)", "amount": "182", "unit": "mg"}, {"name": "Zn(NO3)2\u22c56H2O", "amount": "75", "unit": "mg"}], "solution": [{"name": "aqueous solution", "amount": "4", "unit": "mL"}, {"name": "methanolic solution", "amount": "4", "unit": "mL"}], "pressure": "", "temperature": "", "time": "30 min"}, {"synthesis method": "layering", "buffer solution": "1:1 water-methanol", "amount": "2 mL"}, {"synthesis method": "washing", "washing solution": "1:1 methanol/H2O", "amount": ""}]
YELBAT | 2-(o-Carboranyl)-2-indanol (1) | B10 C11 H20 O1 | chemical synthesis | n-BuLi | 13.0 mL | o-carborane | 1.50 g | [6 empty] | toluene/diethyl ether |  | 2 h | 0 °C |  | chemical synthesis, cooling, heating, washing, washing, washing, drying | 10.1021/om0601955 |  | 2006.04 | [{"synthesis method": "chemical synthesis", "precursor": [{"name": "n-BuLi", "amount": "13.0", "unit": "mL"}, {"name": "o-carborane", "amount": "1.50", "unit": "g"}], "solution": [{"name": "toluene/diethyl ether", "amount": "30", "unit": "mL"}], "pressure": "", "temperature": "0 \u00b0C", "time": "2 h"}, {"synthesis method": "cooling", "temperature": "-78 \u00b0C", "time": ""}, {"synthesis method": "heating", "temperature": "180 \u00b0C", "time": "10 min"}, {"synthesis method": "washing", "washing solution": "water", "amount": "15", "unit": "mL"}, {"synthesis method": "washing", "washing solution": "saturated NaHCO3 aqueous solution", "amount": "15", "unit": "mL"}, {"synthesis method": "washing", "washing solution": "brine", "amount": "15", "unit": "mL"}, {"synthesis method": "drying", "drying agent": "anhydrous Na2SO4"}]
YELBEX | 2-(o-Carboranyl)indene (2) | B10 C11 H18 | chemical synthesis | 1 | 552 mg | p-TsOH | 344 mg | [6 empty] | diethyl ether |  | 10 min | 180 °C |  | chemical synthesis, washing, washing, washing, drying | 10.1021/om0601955 |  | 2006.04 | [{"synthesis method": "chemical synthesis", "precursor": [{"name": "1", "amount": "552", "unit": "mg"}, {"name": "p-TsOH", "amount": "344", "unit": "mg"}], "solution": [{"name": "diethyl ether", "amount": "10", "unit": "mL"}], "pressure": "", "temperature": "180 \u00b0C", "time": "10 min"}, {"synthesis method": "washing", "washing solution": "water", "amount": "15", "unit": "mL"}, {"synthesis method": "washing", "washing solution": "saturated NaHCO3 aqueous solution", "amount": "15", "unit": "mL"}, {"synthesis method": "washing", "washing solution": "brine", "amount": "15", "unit": "mL"}, {"synthesis method": "drying", "drying agent": "anhydrous Na2SO4"}]
YELBIB | 1-(o-Carboranyl)-2-indanol (3) | B10 C11 H20 O1 | chemical synthesis | n-BuLi | 13.0 mL | o-carborane | 1.50 g | [6 empty] | diethyl ether |  | 2 h | 0 °C |  | chemical synthesis, cooling, washing, washing, washing, drying | 10.1021/om0601955 |  | 2006.04 | [{"synthesis method": "chemical synthesis", "precursor": [{"name": "n-BuLi", "amount": "13.0", "unit": "mL"}, {"name": "o-carborane", "amount": "1.50", "unit": "g"}], "solution": [{"name": "diethyl ether", "amount": "30", "unit": "mL"}], "pressure": "", "temperature": "0 \u00b0C", "time": "2 h"}, {"synthesis method": "cooling", "temperature": "-78 \u00b0C", "time": ""}, {"synthesis method": "washing", "washing solution": "water", "amount": "15", "unit": "mL"}, {"synthesis method": "washing", "washing solution": "saturated NaHCO3 aqueous solution", "amount": "15", "unit": "mL"}, {"synthesis method": "washing", "washing solution": "brine", "amount": "15", "unit": "mL"}, {"synthesis method": "drying", "drying agent": "anhydrous Na2SO4"}]
YELBOH | 1-(o-Carboranyl)indene (4) | B10 C11 H18 | chemical synthesis | 3 | 1.38 g | p-TsOH | 344 mg | [6 empty] | toluene |  | 48 h | 180 °C |  | chemical synthesis, washing, washing, washing, washing, washing, washing, washing, drying | 10.1021/om0601955 |  | 2006.04 | [{"synthesis method": "chemical synthesis", "precursor": [{"name": "3", "amount": "1.38", "unit": "g"}, {"name": "p-TsOH", "amount": "344", "unit": "mg"}], "solution": [{"name": "toluene", "amount": "20", "unit": "mL"}], "pressure": "", "temperature": "180 \u00b0C", "time": "48 h"}, {"synthesis method": "washing", "washing solution": "5% H2O2", "amount": "15", "unit": "mL"}, {"synthesis method": "washing", "washing solution": "water", "amount": "15", "unit": "mL"}, {"synthesis method": "washing", "washing solution": "2 M hydrochloric acid", "amount": "15", "unit": "mL"}, {"synthesis method": "washing", "washing solution": "water", "amount": "15", "unit": "mL"}, {"synthesis method": "washing", "washing solution": "saturated Na2S2O3 aqueous solution", "amount": "15", "unit": "mL"}, {"synthesis method": "washing", "washing solution": "saturated NaHCO3 aqueous solution", "amount": "15", "unit": "mL"}, {"synthesis method": "washing", "washing solution": "brine", "amount": "15", "unit": "mL"}, {"synthesis method": "drying", "drying agent": "anhydrous Na2SO4"}]
YELBUN | [{η5:η6-(2-C9H6)(C2B10H11)Er(THF)}2(μ-Cl)][Na(THF)6]·0.5THF (5b·0.5THF) | B20 C56 Cl1 Er2 H102 Na1 O8.5 | chemical synthesis | ErCl3 | 137 mg | 2 | 129 mg | [6 empty] | THF |  | 2 days | room temperature |  | chemical synthesis, washing, washing, washing, drying | 10.1021/om0601955 |  | 2006.04 | [{"synthesis method": "chemical synthesis", "precursor": [{"name": "ErCl3", "amount": "137", "unit": "mg"}, {"name": "2", "amount": "129", "unit": "mg"}], "solution": [{"name": "THF", "amount": "5", "unit": "mL"}], "pressure": "", "temperature": "room temperature", "time": "2 days"}, {"synthesis method": "washing", "washing solution": "water", "amount": ""}, {"synthesis method": "washing", "washing solution": "saturated NaHCO3 aqueous solution", "amount": ""}, {"synthesis method": "washing", "washing solution": "brine", "amount": ""}, {"synthesis method": "drying", "drying agent": "anhydrous Na2SO4"}]
YELCAU | [{η5:η6-(1-C9H6)(C2B10H11)}{Na3(THF)5}]2 (6) | B20 C62 H114 Na6 O10 | chemical synthesis | 4 | 129 mg | sodium metal | 115 mg | [6 empty] | THF |  | 24 h | room temperature |  | chemical synthesis, washing, washing, washing, drying | 10.1021/om0601955 |  | 2006.04 | [{"synthesis method": "chemical synthesis", "precursor": [{"name": "4", "amount": "129", "unit": "mg"}, {"name": "sodium metal", "amount": "115", "unit": "mg"}], "solution": [{"name": "THF", "amount": "5", "unit": "mL"}], "pressure": "", "temperature": "room temperature", "time": "24 h"}, {"synthesis method": "washing", "washing solution": "water", "amount": ""}, {"synthesis method": "washing", "washing solution": "saturated NaHCO3 aqueous solution", "amount": ""}, {"synthesis method": "washing", "washing solution": "brine", "amount": ""}, {"synthesis method": "drying", "drying agent": "anhydrous Na2SO4"}]
YELCEY | [{η5:η6-(1-C9H6)(C2B10H11)}{Na4(THF)8}] (7a) | B20 C42 Cl1 H74 Na1 O5 Y2 | chemical synthesis | 6 | 343 mg | sodium metal | 46 mg | [6 empty] | THF |  | 2 days | room temperature |  | chemical synthesis, washing, washing, washing, drying | 10.1021/om0601955 |  | 2006.04 | [{"synthesis method": "chemical synthesis", "precursor": [{"name": "6", "amount": "343", "unit": "mg"}, {"name": "sodium metal", "amount": "46", "unit": "mg"}], "solution": [{"name": "THF", "amount": "5", "unit": "mL"}], "pressure": "", "temperature": "room temperature", "time": "2 days"}, {"synthesis method": "washing", "washing solution": "water", "amount": ""}, {"synthesis method": "washing", "washing solution": "saturated NaHCO3 aqueous solution", "amount": ""}, {"synthesis method": "washing", "washing solution": "brine", "amount": ""}, {"synthesis method": "drying", "drying agent": "anhydrous Na2SO4"}]
YELCIC | [{η5:η6-(1-C9H6)(C2B10H11)}{Na4(THF)8}] (7c) | B20 C42 Cl1 Er2 H74 Na1 O5 | chemical synthesis | ErCl3 | 137 mg | 6 | 343 mg | [6 empty] | THF |  | 2 days | room temperature |  | chemical synthesis, washing, washing, washing, drying | 10.1021/om0601955 |  | 2006.04 | [{"synthesis method": "chemical synthesis", "precursor": [{"name": "ErCl3", "amount": "137", "unit": "mg"}, {"name": "6", "amount": "343", "unit": "mg"}], "solution": [{"name": "THF", "amount": "5", "unit": "mL"}], "pressure": "", "temperature": "room temperature", "time": "2 days"}, {"synthesis method": "washing", "washing solution": "water", "amount": ""}, {"synthesis method": "washing", "washing solution": "saturated NaHCO3 aqueous solution", "amount": ""}, {"synthesis method": "washing", "washing solution": "brine", "amount": ""}, {"synthesis method": "drying", "drying agent": "anhydrous Na2SO4"}]
YELCUO | [{η5:η7-(1-C9H6)(C2B10H11)}Er(THF)]2}{Na4(THF)8} (9) | B20 C62 Er2 H114 Na4 O10 | chemical synthesis | 8 ⋅ C7H8 | 158 mg | sodium metal | 46 mg | [6 empty] | THF |  | 2 days | room temperature |  | chemical synthesis, washing, washing, washing, drying | 10.1021/om0601955 |  | 2006.04 | [{"synthesis method": "chemical synthesis", "precursor": [{"name": "8 \u22c5 C7H8", "amount": "158", "unit": "mg"}, {"name": "sodium metal", "amount": "46", "unit": "mg"}], "solution": [{"name": "THF", "amount": "5", "unit": "mL"}], "pressure": "", "temperature": "room temperature", "time": "2 days"}, {"synthesis method": "washing", "washing solution": "water", "amount": ""}, {"synthesis method": "washing", "washing solution": "saturated NaHCO3 aqueous solution", "amount": ""}, {"synthesis method": "washing", "washing solution": "brine", "amount": ""}, {"synthesis method": "drying", "drying agent": "anhydrous Na2SO4"}]
QOKBAV | {Ag2(4-bptzb)2(H2O)2[H2PMo12O40]2}·4-bptzb | Ag2 C48 H66 Mo24 N30 O87 P2 | solvothermal synthesis | AgNO3 | 0.08 g | 4-bptzb | 0.015 g | H3PMo12O40 | 0.1 g | [6 empty] | 4 days | 160°C | 1.16 | solvothermal synthesis, pH adjustment | 10.1021/ic403153f |  | 2014.07 | [{"synthesis method": "solvothermal synthesis", "precursor": [{"name": "AgNO3", "amount": "0.08", "unit": "g"}, {"name": "4-bptzb", "amount": "0.015", "unit": "g"}, {"name": "H3PMo12O40", "amount": "0.1", "unit": "g"}], "solvent": [{"name": "distilled water", "amount": "10", "unit": "mL"}], "reducing agent": [{"name": "", "amount": "", "unit": ""}], "surfactant": [{"name": "", "amount": "", "unit": ""}], "pressure": "", "temperature": "160\u00b0C", "time": "4 days", "heating rate": "", "cooling rate": ""}, {"synthesis method": "pH adjustment", "pH": "1.16", "modulator": "1.0 mol\u22c5L-1 HNO3"}]
QOKBEZ | [Ag4(3-bptzb)2(PMoVMoVI 11O40)] | Ag4 C32 H36 Mo12 N20 O42 P1 | solvothermal synthesis | AgNO3 | 0.08 g | 3-bptzb | 0.015 g | H3PMo12O40 | 0.1 g | [6 empty] | 4 days | 160°C | 1.68 | solvothermal synthesis, pH adjustment | 10.1021/ic403153f |  | 2014.07 | [{"synthesis method": "solvothermal synthesis", "precursor": [{"name": "AgNO3", "amount": "0.08", "unit": "g"}, {"name": "3-bptzb", "amount": "0.015", "unit": "g"}, {"name": "H3PMo12O40", "amount": "0.1", "unit": "g"}], "solvent": [{"name": "distilled water", "amount": "10", "unit": "mL"}], "reducing agent": [{"name": "", "amount": "", "unit": ""}], "surfactant": [{"name": "", "amount": "", "unit": ""}], "pressure": "", "temperature": "160\u00b0C", "time": "4 days", "heating rate": "", "cooling rate": ""}, {"synthesis method": "pH adjustment", "pH": "1.68", "modulator": "1.0 mol\u22c5L-1 HNO3"}]
QOKBID | Ag3(3-bptzb)2.5(H2O)2[H3P2W18O62] | Ag3 C40 H47 N25 O64 P2 W18 | solvothermal synthesis | AgNO3 | 0.08 g | 3-bptzb | 0.015 g | α-K6P2W18O62⋅15H2O | 0.1 g | NH4VO3 | 0.012 g |  |  |  |  | 8 days | 160°C | 0.6 | solvothermal synthesis, pH adjustment | 10.1021/ic403153f |  | 2014.07 | [{"synthesis method": "solvothermal synthesis", "precursor": [{"name": "AgNO3", "amount": "0.08", "unit": "g"}, {"name": "3-bptzb", "amount": "0.015", "unit": "g"}, {"name": "\u03b1-K6P2W18O62\u22c515H2O", "amount": "0.1", "unit": "g"}, {"name": "NH4VO3", "amount": "0.012", "unit": "g"}], "solvent": [{"name": "distilled water", "amount": "10", "unit": "mL"}], "reducing agent": [{"name": "", "amount": "", "unit": ""}], "surfactant": [{"name": "", "amount": "", "unit": ""}], "pressure": "", "temperature": "160\u00b0C", "time": "8 days", "heating rate": "", "cooling rate": ""}, {"synthesis method": "pH adjustment", "pH": "0.6", "modulator": "1.0 mol\u22c5L-1 HNO3"}]
UFIROR | [V2O2F0.6(OH)1.4(BDC)·0.4H2O] | B1 C1 D1 F0.6 H1.4 H2 O1 O1 O2 V2 | solvothermal synthesis | vanadium dioxide | 3.5 mmol | 1,4-benzene dicarboxylic acid | 1.74 mmol | HF | 2.8 mmol | HCl | 0.6 mmol |  |  |  |  | 4 days | 220°C |  | solvothermal synthesis, washing, drying | 10.1021/ic8000448 |  | 2008.04 | [{"synthesis method": "solvothermal synthesis", "precursor": [{"name": "vanadium dioxide", "amount": "3.5", "unit": "mmol"}, {"name": "1,4-benzene dicarboxylic acid", "amount": "1.74", "unit": "mmol"}, {"name": "HF", "amount": "2.8", "unit": "mmol"}, {"name": "HCl", "amount": "0.6", "unit": "mmol"}], "solvent": [{"name": "deionized water", "amount": "2.56", "unit": "mL"}], "reducing agent": [{"name": "", "amount": "", "unit": ""}], "surfactant": [{"name": "", "amount": "", "unit": ""}], "pressure": "", "temperature": "220\u00b0C", "time": "4 days", "heating rate": "", "cooling rate": ""}, {"synthesis method": "washing", "washing solution": "DMSO", "amount": ""}, {"synthesis method": "drying", "pressure": "", "temperature": "room temperature", "atmosphere": "", "time": ""}]
UFIRUX | [In2F2.2(OH)1.8(BDC)·1.6H2O] | B1 C1 D1 F2.2 H1.8 H2 In2 O1 O1 | solvothermal synthesis | indium | 1 mmol | 1,4-benzenedicarboxylic acid | 1 mmol | HF | 0.02 mL | [6 empty] | 3 days | 220°C |  | solvothermal synthesis, washing, drying | 10.1021/ic8000448 |  | 2008.04 | [{"synthesis method": "solvothermal synthesis", "precursor": [{"name": "indium", "amount": "1", "unit": "mmol"}, {"name": "1,4-benzenedicarboxylic acid", "amount": "1", "unit": "mmol"}, {"name": "HF", "amount": "0.02", "unit": "mL"}], "solvent": [{"name": "deionized water", "amount": "5", "unit": "mL"}], "reducing agent": [{"name": "", "amount": "", "unit": ""}], "surfactant": [{"name": "", "amount": "", "unit": ""}], "pressure": "", "temperature": "220\u00b0C", "time": "3 days", "heating rate": "", "cooling rate": ""}, {"synthesis method": "washing", "washing solution": "DMSO", "amount": ""}, {"synthesis method": "drying", "pressure": "", "temperature": "room temperature", "atmosphere": "", "time": ""}]
LAFRUG | [Cu( μ -ox)(H 2 O)(pur)] n | C7 Cu1 H6 N4 O5 | chemical synthesis | Cu(NO3)2⋅2H2O | 0.050 g | purine | 0.051 g | K2(ox)⋅H2O | 0.039 g |  |  |  |  | water |  | 4 days | room temperature |  | chemical synthesis | 10.1021/ic049569h |  | 2004.08 | [{"synthesis method": "chemical synthesis", "precursor": [{"name": "Cu(NO3)2\u22c52H2O", "amount": "0.050", "unit": "g"}, {"name": "purine", "amount": "0.051", "unit": "g"}, {"name": "K2(ox)\u22c5H2O", "amount": "0.039", "unit": "g"}], "solution": [{"name": "water", "amount": "60", "unit": "mL"}], "pressure": "", "temperature": "room temperature", "time": "4 days"}]
LAFSAN | [Co( μ -ox)(H 2 O)(pur)] n | C7 Co1 H6 N4 O5 | chemical synthesis | purine | 0.100 g | Co(ox)⋅2H2O | 0.152 g | K2(ox)⋅H2O | 0.917 g |  |  |  |  | water |  | 4 days | room temperature |  | chemical synthesis | 10.1021/ic049569h |  | 2004.08 | [{"synthesis method": "chemical synthesis", "precursor": [{"name": "purine", "amount": "0.100", "unit": "g"}, {"name": "Co(ox)\u22c52H2O", "amount": "0.152", "unit": "g"}, {"name": "K2(ox)\u22c5H2O", "amount": "0.917", "unit": "g"}], "solution": [{"name": "water", "amount": "50", "unit": "mL"}], "pressure": "", "temperature": "room temperature", "time": "4 days"}]
LAFSER | [Zn( μ -ox)(H 2 O)(pur)] n | C7 H6 N4 O5 Zn1 | chemical synthesis | Zn(ox)⋅2H2O | 0.152 g | K2(ox)⋅H2O | 0.917 g | purine | 0.100 g |  |  |  |  | water |  | 4 days | room temperature |  | chemical synthesis | 10.1021/ic049569h |  | 2004.08 | [{"synthesis method": "chemical synthesis", "precursor": [{"name": "Zn(ox)\u22c52H2O", "amount": "0.152", "unit": "g"}, {"name": "K2(ox)\u22c5H2O", "amount": "0.917", "unit": "g"}, {"name": "purine", "amount": "0.100", "unit": "g"}], "solution": [{"name": "water", "amount": "50", "unit": "mL"}], "pressure": "", "temperature": "room temperature", "time": "4 days"}]
LAFSAN01 | [Co( μ - ox)(H 2 O)(pur) 0.76 (ade) 0.24 ] n | C7 Co1 H6.24 N4.24 O5 | chemical synthesis | purine | 0.079 g | adenine | 0.089 g | Co(ox)⋅2H2O | 0.120 g | K2(ox)⋅H2O | 0.729 g |  |  | water |  | 3 weeks | room temperature |  | chemical synthesis | 10.1021/ic049569h |  | 2004.08 | [{"synthesis method": "chemical synthesis", "precursor": [{"name": "purine", "amount": "0.079", "unit": "g"}, {"name": "adenine", "amount": "0.089", "unit": "g"}, {"name": "Co(ox)\u22c52H2O", "amount": "0.120", "unit": "g"}, {"name": "K2(ox)\u22c5H2O", "amount": "0.729", "unit": "g"}], "solution": [{"name": "water", "amount": "75", "unit": "mL"}], "pressure": "", "temperature": "room temperature", "time": "3 weeks"}]
LAFTAO | {[Zn( μ - ox)(H 2 O)(ade)]·2(ade) · (H 2 O)} n | C5 C7 H2 H5 H7 N5 N5 O1 O5 Zn1 | chemical synthesis | Zn(ox)⋅2H2O | 0.054 g | K2(ox)⋅H2O | 0.327 g | adenine | 0.120 g |  |  |  |  | water |  | 4 days | room temperature |  | chemical synthesis | 10.1021/ic049569h |  | 2004.08 | [{"synthesis method": "chemical synthesis", "precursor": [{"name": "Zn(ox)\u22c52H2O", "amount": "0.054", "unit": "g"}, {"name": "K2(ox)\u22c5H2O", "amount": "0.327", "unit": "g"}, {"name": "adenine", "amount": "0.120", "unit": "g"}], "solution": [{"name": "water", "amount": "75", "unit": "mL"}], "pressure": "", "temperature": "room temperature", "time": "4 days"}]
NIVZIC | [Mn 2 (HL) 2 (phen) 4 ][Mn 2 (HL) 2 (phen) 4 (H 2 O)] 2 ·6H 2 O | C180 H142 Mn6 N24 O44 P6 S6 | solvothermal synthesis | Mn(ac)2 | 0.3 mmol | H3L | 0.3 mmol | phen | 0.45 mmol | [6 empty] | 4 days | 150°C | 3.2 | solvothermal synthesis, pH adjustment | 10.1021/ic701213g |  | 2007.10 | [{"synthesis method": "solvothermal synthesis", "precursor": [{"name": "Mn(ac)2", "amount": "0.3", "unit": "mmol"}, {"name": "H3L", "amount": "0.3", "unit": "mmol"}, {"name": "phen", "amount": "0.45", "unit": "mmol"}], "solvent": [{"name": "distilled water", "amount": "10", "unit": "mL"}], "reducing agent": [{"name": "", "amount": "", "unit": ""}], "surfactant": [{"name": "", "amount": "", "unit": ""}], "pressure": "", "temperature": "150\u00b0C", "time": "4 days", "heating rate": "", "cooling rate": ""}, {"synthesis method": "pH adjustment", "pH": "3.2", "modulator": "1M NaOH solution"}]
NIVZUO | [Mn(phen)(H 2 O) 4 ] 2 [Mn 4 (L) 4 (phen) 4 ]·10H 2 O | C96 H100 Mn6 N12 O42 P4 S4 | solvothermal synthesis | Mn(ac)2 | 0.3 mmol | H3L | 0.24 mmol | phen | 0.3 mmol | [6 empty] | 4 days | 150°C | 5.4 | solvothermal synthesis, pH adjustment | 10.1021/ic701213g |  | 2007.10 | [{"synthesis method": "solvothermal synthesis", "precursor": [{"name": "Mn(ac)2", "amount": "0.3", "unit": "mmol"}, {"name": "H3L", "amount": "0.24", "unit": "mmol"}, {"name": "phen", "amount": "0.3", "unit": "mmol"}], "solvent": [{"name": "distilled water", "amount": "10", "unit": "mL"}], "reducing agent": [{"name": "", "amount": "", "unit": ""}], "surfactant": [{"name": "", "amount": "", "unit": ""}], "pressure": "", "temperature": "150\u00b0C", "time": "4 days", "heating rate": "", "cooling rate": ""}, {"synthesis method": "pH adjustment", "pH": "5.4", "modulator": "1M NaOH solution"}]
NIVZOI | [Mn 4 (L) 2 (phen) 8 (H 2 O) 2 ][ClO 4 ] 2 ·3H 2 O | C108 Cl2 H82 Mn4 N16 O25 P2 S2 | solvothermal synthesis | Mn(ClO4)2 | 0.3 mmol | H3L | 0.3 mmol | phen | 0.5 mmol | [6 empty] | 3 days | 150°C | 2.9 | solvothermal synthesis, pH adjustment | 10.1021/ic701213g |  | 2007.10 | [{"synthesis method": "solvothermal synthesis", "precursor": [{"name": "Mn(ClO4)2", "amount": "0.3", "unit": "mmol"}, {"name": "H3L", "amount": "0.3", "unit": "mmol"}, {"name": "phen", "amount": "0.5", "unit": "mmol"}], "solvent": [{"name": "distilled water", "amount": "10", "unit": "mL"}], "reducing agent": [{"name": "", "amount": "", "unit": ""}], "surfactant": [{"name": "", "amount": "", "unit": ""}], "pressure": "", "temperature": "150\u00b0C", "time": "3 days", "heating rate": "", "cooling rate": ""}, {"synthesis method": "pH adjustment", "pH": "2.9", "modulator": "1M NaOH solution"}]
CIRBAH | [Mn 6 (L) 4 (phen) 6 (H 2 O) 4 ]·5H 2 O | C96 H8 Mn6 N12 O33 P4 S4 | solvothermal synthesis | Mn(ClO4)2 | 0.3 mmol | H3L | 0.3 mmol | phen | 0.3 mmol | [6 empty] | 3 days | 150°C | 3.7 | solvothermal synthesis, pH adjustment | 10.1021/ic701213g |  | 2007.10 | [{"synthesis method": "solvothermal synthesis", "precursor": [{"name": "Mn(ClO4)2", "amount": "0.3", "unit": "mmol"}, {"name": "H3L", "amount": "0.3", "unit": "mmol"}, {"name": "phen", "amount": "0.3", "unit": "mmol"}], "solvent": [{"name": "distilled water", "amount": "10", "unit": "mL"}], "reducing agent": [{"name": "", "amount": "", "unit": ""}], "surfactant": [{"name": "", "amount": "", "unit": ""}], "pressure": "", "temperature": "150\u00b0C", "time": "3 days", "heating rate": "", "cooling rate": ""}, {"synthesis method": "pH adjustment", "pH": "3.7", "modulator": "1M NaOH solution"}]
NIWBAX | [Mn 6 (L) 4 (phen) 8 (H 2 O) 2 ]·4H 2 O | C120 H92 Mn6 N16 O30 P4 S4 | solvothermal synthesis | MnSO4 | 0.36 mmol | H3L | 0.36 mmol | phen | 0.45 mmol | [6 empty] | 3 days | 140°C | 5.1 | solvothermal synthesis, pH adjustment | 10.1021/ic701213g |  | 2007.10 | [{"synthesis method": "solvothermal synthesis", "precursor": [{"name": "MnSO4", "amount": "0.36", "unit": "mmol"}, {"name": "H3L", "amount": "0.36", "unit": "mmol"}, {"name": "phen", "amount": "0.45", "unit": "mmol"}], "solvent": [{"name": "distilled water", "amount": "10", "unit": "mL"}], "reducing agent": [{"name": "", "amount": "", "unit": ""}], "surfactant": [{"name": "", "amount": "", "unit": ""}], "pressure": "", "temperature": "140\u00b0C", "time": "3 days", "heating rate": "", "cooling rate": ""}, {"synthesis method": "pH adjustment", "pH": "5.1", "modulator": "1M NaOH solution"}]
NIWBEB | [Mn 6 (L) 4 (phen) 8 (H 2 O) 2 ]·24H 2 O | C120 H132 Mn6 N16 O50 P4 S4 | solvothermal synthesis | MnSO4 | 0.36 mmol | H3L | 0.36 mmol | phen | 0.45 mmol | [6 empty] | 3 days | 140°C | 4.2 | solvothermal synthesis, pH adjustment | 10.1021/ic701213g |  | 2007.10 | [{"synthesis method": "solvothermal synthesis", "precursor": [{"name": "MnSO4", "amount": "0.36", "unit": "mmol"}, {"name": "H3L", "amount": "0.36", "unit": "mmol"}, {"name": "phen", "amount": "0.45", "unit": "mmol"}], "solvent": [{"name": "distilled water", "amount": "10", "unit": "mL"}], "reducing agent": [{"name": "", "amount": "", "unit": ""}], "surfactant": [{"name": "", "amount": "", "unit": ""}], "pressure": "", "temperature": "140\u00b0C", "time": "3 days", "heating rate": "", "cooling rate": ""}, {"synthesis method": "pH adjustment", "pH": "4.2", "modulator": "1M NaOH solution"}]
DIPVEG | Complex-3 | C12 Cl4 H22 N2 O8 Zn2 | chemical synthesis | nalidixic acid | 100 mg | [8 empty] | saturated ZnCl2 aqueous solution |  | 24 h | room temperature |  | chemical synthesis, crystallization | 10.1021/acs.cgd.7b01523 |  | 2018.03 | [{"synthesis method": "chemical synthesis", "precursor": [{"name": "nalidixic acid", "amount": "100", "unit": "mg"}], "solution": [{"name": "saturated ZnCl2 aqueous solution", "amount": "2", "unit": "mL"}], "pressure": "", "temperature": "room temperature", "time": "24 h"}, {"synthesis method": "crystallization", "temperature": "room temperature", "time": "", "method": "slow evaporation"}]
PEZLIS | Complex-4 | C14 H11 N3 O9 Zn1 | [16 empty] | grinding, recrystallization | 10.1021/acs.cgd.7b01523 |  | 2018.03 | [{"synthesis method": "grinding", "precursor": [{"name": "nalidixic acid", "amount": "38.4", "unit": "mg"}, {"name": "oxalic acid", "amount": "15.8", "unit": "mg"}, {"name": "ZnCl2", "amount": "21.8", "unit": "mg"}], "additive": [{"name": "water", "amount": "100", "unit": "\u03bcL"}, {"name": "ammonia", "amount": "150", "unit": "\u03bcL"}], "pressure": "", "temperature": "", "time": "10 min"}, {"synthesis method": "recrystallization", "solvent": "methanol", "additive": "ammonia", "temperature": "room temperature", "time": "8 days"}]
LIFJOA | [Zn(μ-[CH(pz)2]2CH2)(H2O)(CH3CN)]3(BF4)6·2.5CH3CN | B6 C56 F24 H70.50 N29.50 O3 Zn3 | [16 empty] | recrystallization | 10.1021/cg070078s |  | 2007.04 | [{"synthesis method": "recrystallization", "solvent": "Et2O", "solution": "1-mL acetonitrile", "technique": "slow diffusion"}]
IWEMUT | {[Zn(bmb)0.5(o-bdc)(H2O)]·0.5(bmb)·H2O} n | C32 H30 N4 O6 Zn1 | solvothermal synthesis | Zn(Ac)2⋅2H2O | 43.9 mg | bmb | 36.6 mg | o-H2bdc | 33.2 mg | NaOH | 8.0 mg |  |  |  |  | 4 days | 160 °C |  | solvothermal synthesis | 10.1021/cg200052t |  | 2011.03 | [{"synthesis method": "solvothermal synthesis", "precursor": [{"name": "Zn(Ac)2\u22c52H2O", "amount": "43.9", "unit": "mg"}, {"name": "bmb", "amount": "36.6", "unit": "mg"}, {"name": "o-H2bdc", "amount": "33.2", "unit": "mg"}, {"name": "NaOH", "amount": "8.0", "unit": "mg"}], "solvent": [{"name": "distilled H2O", "amount": "10", "unit": "mL"}], "pressure": "", "temperature": "160 \u00b0C", "time": "4 days", "heating rate": "", "cooling rate": "5 \u00b0C/h"}]
IWENAA | {[Zn(bmb)(2,6-pydc)]·2H2O} n | C31 H29 N5 O6 Zn1 | solvothermal synthesis | Zn(Ac)2⋅2H2O | 43.9 mg | bmb | 36.6 mg | 2,6-H2pydc | 33.4 mg | NaOH | 8.0 mg |  |  |  |  | 4 days | 160 °C |  | solvothermal synthesis | 10.1021/cg200052t |  | 2011.03 | [{"synthesis method": "solvothermal synthesis", "precursor": [{"name": "Zn(Ac)2\u22c52H2O", "amount": "43.9", "unit": "mg"}, {"name": "bmb", "amount": "36.6", "unit": "mg"}, {"name": "2,6-H2pydc", "amount": "33.4", "unit": "mg"}, {"name": "NaOH", "amount": "8.0", "unit": "mg"}], "solvent": [{"name": "distilled H2O", "amount": "10", "unit": "mL"}], "pressure": "", "temperature": "160 \u00b0C", "time": "4 days", "heating rate": "", "cooling rate": "5 \u00b0C/h"}]
IWENEE | [Zn(bmb)(1,3-bdc)] n | C32 H26 N4 O4 Zn1 | solvothermal synthesis | Zn(Ac)2⋅2H2O | 43.9 mg | bmb | 36.6 mg | m-H2bdc | 33.2 mg | NaOH | 8.0 mg |  |  |  |  | 4 days | 160 °C |  | solvothermal synthesis | 10.1021/cg200052t |  | 2011.03 | [{"synthesis method": "solvothermal synthesis", "precursor": [{"name": "Zn(Ac)2\u22c52H2O", "amount": "43.9", "unit": "mg"}, {"name": "bmb", "amount": "36.6", "unit": "mg"}, {"name": "m-H2bdc", "amount": "33.2", "unit": "mg"}, {"name": "NaOH", "amount": "8.0", "unit": "mg"}], "solvent": [{"name": "distilled H2O", "amount": "10", "unit": "mL"}], "pressure": "", "temperature": "160 \u00b0C", "time": "4 days", "heating rate": "", "cooling rate": "5 \u00b0C/h"}]
IWENII | [Zn(bmb)0.5(p-bdc) | C20 H17 N2 O5 Zn1 | solvothermal synthesis | Zn(Ac)2⋅2H2O | 43.9 mg | bmb | 36.6 mg | p-H2bdc | 33.2 mg | NaOH | 8.0 mg |  |  |  |  | 4 days | 160 °C |  | solvothermal synthesis | 10.1021/cg200052t |  | 2011.03 | [{"synthesis method": "solvothermal synthesis", "precursor": [{"name": "Zn(Ac)2\u22c52H2O", "amount": "43.9", "unit": "mg"}, {"name": "bmb", "amount": "36.6", "unit": "mg"}, {"name": "p-H2bdc", "amount": "33.2", "unit": "mg"}, {"name": "NaOH", "amount": "8.0", "unit": "mg"}], "solvent": [{"name": "distilled H2O", "amount": "10", "unit": "mL"}], "pressure": "", "temperature": "160 \u00b0C", "time": "4 days", "heating rate": "", "cooling rate": "5 \u00b0C/h"}]
IWENOO | [Zn(bmb)(fum)] n | C28 H24 N4 O4 Zn1 | solvothermal synthesis | Zn(Ac)2⋅2H2O | 43.9 mg | bmb | 36.6 mg | H2fum | 23.2 mg | NaOH | 8.0 mg |  |  |  |  | 4 days | 160 °C |  | solvothermal synthesis | 10.1021/cg200052t |  | 2011.03 | [{"synthesis method": "solvothermal synthesis", "precursor": [{"name": "Zn(Ac)2\u22c52H2O", "amount": "43.9", "unit": "mg"}, {"name": "bmb", "amount": "36.6", "unit": "mg"}, {"name": "H2fum", "amount": "23.2", "unit": "mg"}, {"name": "NaOH", "amount": "8.0", "unit": "mg"}], "solvent": [{"name": "distilled H2O", "amount": "10", "unit": "mL"}], "pressure": "", "temperature": "160 \u00b0C", "time": "4 days", "heating rate": "", "cooling rate": "5 \u00b0C/h"}]
IWENUU | {[Zn(bmb)(suc)]·1.5H2O} n | C28 H29 N4 O5.5 Zn1 | solvothermal synthesis | Zn(Ac)2⋅2H2O | 43.9 mg | bmb | 36.6 mg | H2suc | 23.6 mg | NaOH | 8.0 mg |  |  |  |  | 4 days | 160 °C |  | solvothermal synthesis | 10.1021/cg200052t |  | 2011.03 | [{"synthesis method": "solvothermal synthesis", "precursor": [{"name": "Zn(Ac)2\u22c52H2O", "amount": "43.9", "unit": "mg"}, {"name": "bmb", "amount": "36.6", "unit": "mg"}, {"name": "H2suc", "amount": "23.6", "unit": "mg"}, {"name": "NaOH", "amount": "8.0", "unit": "mg"}], "solvent": [{"name": "distilled H2O", "amount": "10", "unit": "mL"}], "pressure": "", "temperature": "160 \u00b0C", "time": "4 days", "heating rate": "", "cooling rate": "5 \u00b0C/h"}]
IWEPAC | {[Zn(bmb)(glu)]·H2O} n | C29 H30 N4 O5 Zn1 | solvothermal synthesis | Zn(Ac)2⋅2H2O | 43.9 mg | bmb | 36.6 mg | H2glu | 26.4 mg | NaOH | 8.0 mg |  |  |  |  | 4 days | 160 °C |  | solvothermal synthesis | 10.1021/cg200052t |  | 2011.03 | [{"synthesis method": "solvothermal synthesis", "precursor": [{"name": "Zn(Ac)2\u22c52H2O", "amount": "43.9", "unit": "mg"}, {"name": "bmb", "amount": "36.6", "unit": "mg"}, {"name": "H2glu", "amount": "26.4", "unit": "mg"}, {"name": "NaOH", "amount": "8.0", "unit": "mg"}], "solvent": [{"name": "distilled H2O", "amount": "10", "unit": "mL"}], "pressure": "", "temperature": "160 \u00b0C", "time": "4 days", "heating rate": "", "cooling rate": "5 \u00b0C/h"}]
SEZCAE | H3[Ag27(trz)16(H2O)6][SiW7 VIW5 VO40]2 | Ag27 C32 H57 N48 O91 Si2 W24 | solvothermal synthesis | H4SiW12O40 | 300 mg | AgNO3 | 150 mg | trz | 30 mg | NH4VO3 | 36 mg |  |  |  |  | 3 days | 170°C | 1.5 | solvothermal synthesis, pH adjustment, washing | 10.1021/acs.inorgchem.7b03228 |  | 2018.03 | [{"synthesis method": "solvothermal synthesis", "precursor": [{"name": "H4SiW12O40", "amount": "300", "unit": "mg"}, {"name": "AgNO3", "amount": "150", "unit": "mg"}, {"name": "trz", "amount": "30", "unit": "mg"}, {"name": "NH4VO3", "amount": "36", "unit": "mg"}], "solvent": [{"name": "distilled water", "amount": "10", "unit": "mL"}], "reducing agent": [{"name": "", "amount": "", "unit": ""}], "surfactant": [{"name": "", "amount": "", "unit": ""}], "pressure": "", "temperature": "170\u00b0C", "time": "3 days", "heating rate": "", "cooling rate": "10\u00b0C h-1"}, {"synthesis method": "pH adjustment", "pH": "1.5", "modulator": "1 mol L-1 HCl"}, {"synthesis method": "washing", "washing solution": "distilled water", "amount": ""}]
XICGIC | H[Ag27(trz)16(H2O)4][PW7 VIW5 VO40]2 | Ag27 C32 H45 N48 O86 P2 W24 | solvothermal synthesis | H3PW12O40 | 300 mg | AgNO3 | 150 mg | trz | 30 mg | NH4VO3 | 36 mg |  |  |  |  | 3 days | 170°C | 1.5 | solvothermal synthesis, pH adjustment, washing | 10.1021/acs.inorgchem.7b03228 |  | 2018.03 | [{"synthesis method": "solvothermal synthesis", "precursor": [{"name": "H3PW12O40", "amount": "300", "unit": "mg"}, {"name": "AgNO3", "amount": "150", "unit": "mg"}, {"name": "trz", "amount": "30", "unit": "mg"}, {"name": "NH4VO3", "amount": "36", "unit": "mg"}], "solvent": [{"name": "distilled water", "amount": "10", "unit": "mL"}], "reducing agent": [{"name": "", "amount": "", "unit": ""}], "surfactant": [{"name": "", "amount": "", "unit": ""}], "pressure": "", "temperature": "170\u00b0C", "time": "3 days", "heating rate": "", "cooling rate": "10\u00b0C h-1"}, {"synthesis method": "pH adjustment", "pH": "1.5", "modulator": "1 mol L-1 HCl"}, {"synthesis method": "washing", "washing solution": "distilled water", "amount": ""}]
XICGOI | [Ag23(trz)14(H2O)2][HSiW6 VIW6 VO40] | Ag23 C28 H33 N42 O42 Si1 W12 | solvothermal synthesis | H4SiW12O40 | 300 mg | AgNO3 | 150 mg | trz | 30 mg | NH4VO3 | 36 mg |  |  |  |  | 3 days | 170°C | 2.5 | solvothermal synthesis, pH adjustment, washing | 10.1021/acs.inorgchem.7b03228 |  | 2018.03 | [{"synthesis method": "solvothermal synthesis", "precursor": [{"name": "H4SiW12O40", "amount": "300", "unit": "mg"}, {"name": "AgNO3", "amount": "150", "unit": "mg"}, {"name": "trz", "amount": "30", "unit": "mg"}, {"name": "NH4VO3", "amount": "36", "unit": "mg"}], "solvent": [{"name": "distilled water", "amount": "10", "unit": "mL"}], "reducing agent": [{"name": "", "amount": "", "unit": ""}], "surfactant": [{"name": "", "amount": "", "unit": ""}], "pressure": "", "temperature": "170\u00b0C", "time": "3 days", "heating rate": "", "cooling rate": "10\u00b0C h-1"}, {"synthesis method": "pH adjustment", "pH": "2.5", "modulator": "1 mol L-1 HCl"}, {"synthesis method": "washing", "washing solution": "distilled water", "amount": ""}]
SEZCEI | [Ag23(trz)14(H2O)2][PW6 VIW6 VO40] | Ag23 C28 H32 N42 O42 P1 W12 | solvothermal synthesis | H3PW12O40 | 300 mg | AgNO3 | 150 mg | trz | 30 mg | NH4VO3 | 36 mg |  |  |  |  | 3 days | 170°C | 2.5 | solvothermal synthesis, pH adjustment, washing | 10.1021/acs.inorgchem.7b03228 |  | 2018.03 | [{"synthesis method": "solvothermal synthesis", "precursor": [{"name": "H3PW12O40", "amount": "300", "unit": "mg"}, {"name": "AgNO3", "amount": "150", "unit": "mg"}, {"name": "trz", "amount": "30", "unit": "mg"}, {"name": "NH4VO3", "amount": "36", "unit": "mg"}], "solvent": [{"name": "distilled water", "amount": "10", "unit": "mL"}], "reducing agent": [{"name": "", "amount": "", "unit": ""}], "surfactant": [{"name": "", "amount": "", "unit": ""}], "pressure": "", "temperature": "170\u00b0C", "time": "3 days", "heating rate": "", "cooling rate": "10\u00b0C h-1"}, {"synthesis method": "pH adjustment", "pH": "2.5", "modulator": "1 mol L-1 HCl"}, {"synthesis method": "washing", "washing solution": "distilled water", "amount": ""}]
ODOWUZ | Cd 3 tma 2 ·13H 2 O | C18 Cd3 H32 O25 | [16 empty] | hydrothermal synthesis, washing | 10.1021/ic010794y |  | 2002.02 | [{"synthesis method": "hydrothermal synthesis", "precursor": [{"name": "cadmium acetate dihydrate", "amount": "3", "unit": "mol"}, {"name": "H3tma", "amount": "1", "unit": "mol"}, {"name": "Na2tp", "amount": "2", "unit": "mol"}], "solvent": [{"name": "water", "amount": "278", "unit": "mol"}], "pressure": "", "temperature": "180\u00b0C", "time": "2 days", "heating rate": "", "cooling rate": "3\u00b0C\u22c5h-1"}, {"synthesis method": "washing", "washing solution": "water and absolute alcohol", "amount": ""}]
ODOXAG | Cd 3 tma 2 ·dabco·2H 2 O | C24 Cd3 H22 N2 O14 | [16 empty] | hydrothermal synthesis, washing | 10.1021/ic010794y |  | 2002.02 | [{"synthesis method": "hydrothermal synthesis", "precursor": [{"name": "cadmium acetate dihydrate", "amount": "3", "unit": "mol"}, {"name": "H3tma", "amount": "1", "unit": "mol"}, {"name": "dabco", "amount": "2", "unit": "mol"}], "solvent": [{"name": "water", "amount": "278", "unit": "mol"}], "pressure": "", "temperature": "200\u00b0C", "time": "4 days", "heating rate": "", "cooling rate": "3.5\u00b0C\u22c5h-1"}, {"synthesis method": "washing", "washing solution": "water and absolute alcohol", "amount": ""}]
ODOXEK | Cd 3 Htma3·8H 2 O | C27 Cd3 H28 O26 | [16 empty] | hydrothermal synthesis, washing | 10.1021/ic010794y |  | 2002.02 | [{"synthesis method": "hydrothermal synthesis", "precursor": [{"name": "cadmium acetate dihydrate", "amount": "3", "unit": "mol"}, {"name": "H3tma", "amount": "1", "unit": "mol"}, {"name": "hexamethylenetetraamine", "amount": "2", "unit": "mol"}], "solvent": [{"name": "water", "amount": "278", "unit": "mol"}], "pressure": "", "temperature": "200\u00b0C", "time": "4 days", "heating rate": "", "cooling rate": "3.5\u00b0C\u22c5h-1"}, {"synthesis method": "washing", "washing solution": "water and absolute alcohol", "amount": ""}]
CUFFIT | (Et4N)3[In3(btc)4]·DEF | C65 H83 In3 N4 O24 | chemical synthesis | H3btc | 0.072 g | Et4NBr | 0.0623 g | In(NO3)3⋅xH2O | 0.0707 g | [6 empty] | 4 days | 120°C |  | chemical synthesis, washing | 10.1021/ja906302t |  | 2009.10 | [{"synthesis method": "chemical synthesis", "precursor": [{"name": "H3btc", "amount": "0.072", "unit": "g"}, {"name": "Et4NBr", "amount": "0.0623", "unit": "g"}, {"name": "In(NO3)3\u22c5xH2O", "amount": "0.0707", "unit": "g"}], "solvent": [{"name": "DEF", "amount": "2.5342", "unit": "g"}], "pressure": "", "temperature": "120\u00b0C", "time": "4 days"}, {"synthesis method": "washing", "washing solution": "ethanol", "amount": ""}]
PALYEJ | β-[(rac)-TM-BEDT-TTF]3PPh4[KIFeIII(Cl2An)3] | C84 Cl6 Fe1 H68 K1 O15 P1 S24 | [16 empty] | electrochemical deposition | 10.1021/acs.inorgchem.5b00261 |  | 2015.03 | [{"synthesis method": "electrochemical deposition", "electrolyte precursor": [{"name": "[PPh4]3[Fe(Cl2An)3]", "amount": "8", "unit": "mg"}, {"name": "KCl", "amount": "2", "unit": "mg"}, {"name": "(rac)-TM-BEDT-TTF", "amount": "3", "unit": "mg"}], "electrolyte solvent": "CH3CN", "electrolyte concentration": "", "electrolyte pH": "", "additive": "", "working electrode": "platinum wire electrode", "counter electrode": "", "reference electrode": "", "mode": "", "voltage": "", "current density": "1.0 \u03bcA cm-2", "stirring": "", "temperature": "20 \u00b0C", "atmosphere": "", "time": "1 week"}]
DOWFUS | Transition Metal Mellitate Complexes | C24 Co1 Co5 H12 H2 H40 O1 O44 O6 | [16 empty] | liquid diffusion | 10.1021/cg5009736 |  | 2014.10 | [{"synthesis method": "liquid diffusion", "precursor": [{"name": "Co(NO3)2\u22c56H2O", "amount": "0.33", "unit": "mmol"}, {"name": "mellitic acid", "amount": "0.058", "unit": "g"}, {"name": "potassium hydroxide", "amount": "0.336", "unit": "g"}], "solution": [{"name": "water", "amount": "10", "unit": "mL"}], "pressure": "", "temperature": "", "time": "several days or weeks"}]
EBUMUK | [NaCo3(TMA)2(μ3-OH)(μ2-H2O)4(H2O)7]·1.5H2O | C18 Co3 H32 Na1 O25.5 | chemical synthesis | CoSO4 | 0.2 M 25 mL | H3TMA | 0.13 M 25 mL | [8 empty] | 6 days |  | 6.9 | chemical synthesis, pH adjustment | 10.1021/cg0342415 |  | 2004.04 | [{"synthesis method": "chemical synthesis", "precursor": [{"name": "CoSO4", "amount": "0.2 M", "unit": "25 mL"}, {"name": "H3TMA", "amount": "0.13 M", "unit": "25 mL"}], "solution": [], "pressure": "", "temperature": "", "time": "6 days"}, {"synthesis method": "pH adjustment", "pH": "6.9", "modulator": "0.5 M NaOH"}]
TOPMIU01 | {Co3(TMA)2(H2O)12} | C18 Co3 H30 O24 | chemical synthesis | CoSO4 | 0.2 M 25 mL | H3TMA | 0.13 M 25 mL | imidazole | 5.0 mmol 0.34 g | [6 empty] | two weeks |  | 7.6 | chemical synthesis, pH adjustment | 10.1021/cg0342415 |  | 2004.04 | [{"synthesis method": "chemical synthesis", "precursor": [{"name": "CoSO4", "amount": "0.2 M", "unit": "25 mL"}, {"name": "H3TMA", "amount": "0.13 M", "unit": "25 mL"}, {"name": "imidazole", "amount": "5.0 mmol", "unit": "0.34 g"}], "solution": [], "pressure": "", "temperature": "", "time": "two weeks"}, {"synthesis method": "pH adjustment", "pH": "7.6", "modulator": "triethylamine"}]
EBUNAR | [Co3(TMA)2(H2O)14] | C18 Co3 H42 O30 | chemical synthesis | CoSO4 | 0.2 M 25 mL | H3TMA | 0.13 M 25 mL | [8 empty] | 4 days |  | 6.9 | chemical synthesis, pH adjustment | 10.1021/cg0342415 |  | 2004.04 | [{"synthesis method": "chemical synthesis", "precursor": [{"name": "CoSO4", "amount": "0.2 M", "unit": "25 mL"}, {"name": "H3TMA", "amount": "0.13 M", "unit": "25 mL"}], "solution": [], "pressure": "", "temperature": "", "time": "4 days"}, {"synthesis method": "pH adjustment", "pH": "6.9", "modulator": "20% tetraethylammonium hydroxide"}]
XOJMEP | [Co2(bta)(H2O)8] n ·2nH2O | C10 Co2 H22 O18 | chemical synthesis | H4bta | 0.12 g | sodium carbonate | 0.10 g | CoCl2⋅6H2O | 0.119 g |  |  |  |  | water |  | two days | ca. 50 °C |  | chemical synthesis | 10.1021/cg800067k |  | 2008.09 | [{"synthesis method": "chemical synthesis", "precursor": [{"name": "H4bta", "amount": "0.12", "unit": "g"}, {"name": "sodium carbonate", "amount": "0.10", "unit": "g"}, {"name": "CoCl2\u22c56H2O", "amount": "0.119", "unit": "g"}], "solution": [{"name": "water", "amount": "55", "unit": "cm3"}], "pressure": "", "temperature": "ca. 50 \u00b0C", "time": "two days"}]
HINYIP | {[Ni3F(cpb)3(bdc)1.5]·guests} | B1 C74 F5 H89 N10 Ni3 O30 | chemical synthesis | Ni(BF4)2⋅6H2O | 34.0 mg | Hcpb⋅Cl | 31.1 mg | H2bdc | 8.3 mg |  |  |  |  | 1:1 DMF/EtOH solvent mixture |  | 4 days | 85°C |  | chemical synthesis, filtration, washing, drying | 10.1021/acs.chemmater.8b03885 |  | 2018.10 | [{"synthesis method": "chemical synthesis", "precursor": [{"name": "Ni(BF4)2\u22c56H2O", "amount": "34.0", "unit": "mg"}, {"name": "Hcpb\u22c5Cl", "amount": "31.1", "unit": "mg"}, {"name": "H2bdc", "amount": "8.3", "unit": "mg"}], "solution": [{"name": "1:1 DMF/EtOH solvent mixture", "amount": "2", "unit": "mL"}], "pressure": "", "temperature": "85\u00b0C", "time": "4 days"}, {"synthesis method": "filtration", "time": "", "atmosphere": "", "pressure": ""}, {"synthesis method": "washing", "washing solution": "EtOH and Et2O", "amount": ""}, {"synthesis method": "drying", "pressure": "", "temperature": "", "atmosphere": "air", "time": ""}]
HICKOU | (Et 3 NH)[Fe III (ox)Cl 2 ] | C8 Cl2 Fe1 H16 N1 O4 | chemical synthesis | FeCl3⋅6H2O | 1.0 mmol | oxalic acid | 1.0 mmol | triethylamine | 0.30 mL |  |  |  |  | water |  | 1 week | room temperature |  | chemical synthesis | 10.1021/ic0618854 |  | 2007.03 | [{"synthesis method": "chemical synthesis", "precursor": [{"name": "FeCl3\u22c56H2O", "amount": "1.0", "unit": "mmol"}, {"name": "oxalic acid", "amount": "1.0", "unit": "mmol"}, {"name": "triethylamine", "amount": "0.30", "unit": "mL"}], "solution": [{"name": "water", "amount": "10", "unit": "mL"}], "pressure": "", "temperature": "room temperature", "time": "1 week"}]
HICKUA | (Me 4 N)[Fe III (ox)Cl 2 ] | C6 Cl2 Fe1 H12 N1 O4 | chemical synthesis | FeCl3⋅6H2O | 1.0 mmol | oxalic acid | 1.0 mmol | tetramethyl ammonium hydroxide | 1.2 mL |  |  |  |  | water |  | 1 week | room temperature |  | chemical synthesis | 10.1021/ic0618854 |  | 2007.03 | [{"synthesis method": "chemical synthesis", "precursor": [{"name": "FeCl3\u22c56H2O", "amount": "1.0", "unit": "mmol"}, {"name": "oxalic acid", "amount": "1.0", "unit": "mmol"}, {"name": "tetramethyl ammonium hydroxide", "amount": "1.2", "unit": "mL"}], "solution": [{"name": "water", "amount": "10", "unit": "mL"}], "pressure": "", "temperature": "room temperature", "time": "1 week"}]
HICLAH | ( n -Bu 4 N)[Fe III (ox)Cl 2 ] | C18 Cl2 Fe1 H36 N1 O4 | chemical synthesis | FeCl3⋅6H2O | 1.0 mmol | oxalic acid | 1.0 mmol | tetrabutyl ammonium hydroxide | 2 mL |  |  |  |  | water |  | 1 week | room temperature |  | chemical synthesis | 10.1021/ic0618854 |  | 2007.03 | [{"synthesis method": "chemical synthesis", "precursor": [{"name": "FeCl3\u22c56H2O", "amount": "1.0", "unit": "mmol"}, {"name": "oxalic acid", "amount": "1.0", "unit": "mmol"}, {"name": "tetrabutyl ammonium hydroxide", "amount": "2", "unit": "mL"}], "solution": [{"name": "water", "amount": "10", "unit": "mL"}], "pressure": "", "temperature": "room temperature", "time": "1 week"}]
RITMUC | [(tmeda)Cu(μ-C5O5)Cu(tmeda)(μ-C2O4)]n | C19 Cu2 H34 N4 O10 | chemical synthesis | C6O6⋅8H2O | 0.47 g | metallic Cu powder | 0.095 g | N,N,N‘,N‘-Tetramethylethylenediamine | 0.23 mL |  |  |  |  | acetonitrile |  | 2 hours | room temperature |  | chemical synthesis, filtration | 10.1021/ic970077x |  | 1997.03 | [{"synthesis method": "chemical synthesis", "precursor": [{"name": "C6O6\u22c58H2O", "amount": "0.47", "unit": "g"}, {"name": "metallic Cu powder", "amount": "0.095", "unit": "g"}, {"name": "N,N,N\u2018,N\u2018-Tetramethylethylenediamine", "amount": "0.23", "unit": "mL"}], "solution": [{"name": "acetonitrile", "amount": "15", "unit": "mL"}], "pressure": "", "temperature": "room temperature", "time": "2 hours"}, {"synthesis method": "filtration", "time": "", "atmosphere": "air", "pressure": ""}]
TEZMIU | Pb(tsgly-N,O) | C9 H11 N1 O5 Pb1 S1 | chemical synthesis | Pb(NO3)2 | 20 mL | tsgly | 30 mL | [8 empty] | 12h | 40°C | 6.5 | chemical synthesis, pH adjustment, filtration, washing | 10.1021/ic950599h |  | 1996.07 | [{"synthesis method": "chemical synthesis", "precursor": [{"name": "Pb(NO3)2", "amount": "20", "unit": "mL"}, {"name": "tsgly", "amount": "30", "unit": "mL"}], "solution": [], "pressure": "", "temperature": "40\u00b0C", "time": "12h"}, {"synthesis method": "pH adjustment", "pH": "6.5", "modulator": "concentrated aqueous NaOH"}, {"synthesis method": "filtration", "time": "", "atmosphere": "", "pressure": "vacuum"}, {"synthesis method": "washing", "washing solution": "ethanol", "amount": ""}]
TEZMOA | Pb(bzgly-O)2 | C18 H24 N2 O10 Pb1 | chemical synthesis | tsgly | [13 empty] | 4.5-6.3 | chemical synthesis, pH adjustment | 10.1021/ic950599h |  | 1996.07 | [{"synthesis method": "chemical synthesis", "precursor": [{"name": "tsgly", "amount": "", "unit": ""}], "solution": [], "pressure": "", "temperature": "", "time": ""}, {"synthesis method": "pH adjustment", "pH": "4.5-6.3", "modulator": ""}]
TEZMUG | Pb(tsgly-O)2(bpy) | C28 H28 N4 O8 Pb1 S2 | chemical synthesis | bpy | 20 mL | tsgly | 30 mL | Pb(NO3)2 | 20 mL | [6 empty] | a few days | room temperature | 6 | chemical synthesis, pH adjustment, filtration, washing | 10.1021/ic950599h |  | 1996.07 | [{"synthesis method": "chemical synthesis", "precursor": [{"name": "bpy", "amount": "20", "unit": "mL"}, {"name": "tsgly", "amount": "30", "unit": "mL"}, {"name": "Pb(NO3)2", "amount": "20", "unit": "mL"}], "solution": [], "pressure": "", "temperature": "room temperature", "time": "a few days"}, {"synthesis method": "pH adjustment", "pH": "6", "modulator": "NaOH"}, {"synthesis method": "filtration", "time": "", "atmosphere": "", "pressure": ""}, {"synthesis method": "washing", "washing solution": "ethanol", "amount": ""}]
QAPMEZ | [Li(15C5)(μ-Cl) 2 Li] ∞ | C10 Cl2 H20 Li2 O5 | chemical synthesis | anhydrous LiCl | 50 mg | 15C5 | 260 mg | [6 empty] | dry THF |  | overnight | room temperature |  | chemical synthesis, layering | 10.1021/ic9904790 |  | 1999.09 | [{"synthesis method": "chemical synthesis", "precursor": [{"name": "anhydrous LiCl", "amount": "50", "unit": "mg"}, {"name": "15C5", "amount": "260", "unit": "mg"}], "solution": [{"name": "dry THF", "amount": "20", "unit": "mL"}], "pressure": "", "temperature": "room temperature", "time": "overnight"}, {"synthesis method": "layering", "layering solution": "dry hexane", "time": ""}]
QAPMID | [Li(15C5)(H 2 O)]Cl | C10 Cl1 H22 Li1 O6 | chemical synthesis | LiCl⋅1.14H2O | 121 mg | 15C5 | 440 mg | [6 empty] | dry THF |  | several hours | room temperature |  | chemical synthesis, filtration, recrystallization | 10.1021/ic9904790 |  | 1999.09 | [{"synthesis method": "chemical synthesis", "precursor": [{"name": "LiCl\u22c51.14H2O", "amount": "121", "unit": "mg"}, {"name": "15C5", "amount": "440", "unit": "mg"}], "solution": [{"name": "dry THF", "amount": "20", "unit": "mL"}], "pressure": "", "temperature": "room temperature", "time": "several hours"}, {"synthesis method": "filtration", "time": "", "atmosphere": "", "pressure": ""}, {"synthesis method": "recrystallization", "recrystallization solvent": "THF/hexane", "ratio": "1:1"}]
UWOBOY | (Bu4N)[TpCuReCl4(CN)2]·1.33CH3CN | B1 C29.66 Cl4 Cu1 H10 N10.33 Re1 | chemical synthesis | (Bu4N)2[ReCl4(CN)2]⋅2DMA | 0.050 g | [Cu(ClO4)2]⋅6H2O | 0.024 g | (Bu4N)2[ReCl4(CN)2]⋅2DMA | 0.050 g |  |  |  |  | acetonitrile |  | 10 min | 0 °C |  | chemical synthesis, filtration, cooling, chemical synthesis, filtration, cooling | 10.1021/ja108575t |  | 2010.12 | [{"synthesis method": "chemical synthesis", "precursor": [{"name": "KTp", "amount": "0.012", "unit": "g"}, {"name": "[Cu(ClO4)2]\u22c56H2O", "amount": "0.024", "unit": "g"}, {"name": "(Bu4N)2[ReCl4(CN)2]\u22c52DMA", "amount": "0.050", "unit": "g"}], "solution": [{"name": "absolute ethanol", "amount": "6", "unit": "mL"}, {"name": "acetonitrile", "amount": "6", "unit": "mL"}], "pressure": "", "temperature": "", "time": "5 min"}, {"synthesis method": "filtration", "time": "", "atmosphere": "", "pressure": ""}, {"synthesis method": "cooling", "pressure": "", "temperature": "0 \u00b0C", "cooling rate": "", "time": ""}, {"synthesis method": "chemical synthesis", "precursor": [{"name": "(Bu4N)2[ReCl4(CN)2]\u22c52DMA", "amount": "0.050", "unit": "g"}], "solution": [{"name": "acetonitrile", "amount": "6", "unit": "mL"}], "pressure": "", "temperature": "0 \u00b0C", "time": "10 min"}, {"synthesis method": "filtration", "time": "", "atmosphere": "", "pressure": ""}, {"synthesis method": "cooling", "pressure": "", "temperature": "3 \u00b0C", "cooling rate": "", "time": "2 days"}]
WAHGOD | [C8H10CuO4] n | C8 Cu1 H10 O4 | chemical synthesis | Cu(OH)2 | 1 g | trans-2-butenoic acid | 2.0 g | [6 empty] | water-ethanol |  |  | room temperature |  | chemical synthesis, washing, drying | 10.1021/ic902005m |  | 2009.12 | [{"synthesis method": "chemical synthesis", "precursor": [{"name": "Cu(OH)2", "amount": "1", "unit": "g"}, {"name": "trans-2-butenoic acid", "amount": "2.0", "unit": "g"}], "solution": [{"name": "water-ethanol", "amount": "50", "unit": "mL"}], "pressure": "", "temperature": "room temperature", "time": ""}, {"synthesis method": "washing", "washing solution": "ethanol", "amount": "small amounts"}, {"synthesis method": "drying", "pressure": "", "temperature": "", "atmosphere": "air", "time": ""}]
ZEBMAW | {[H3O]2[Ce2(L)2(H2O)2]·2DMF·2H2O}∞ | C68 Ce2 H84 N4 O31 Si2 | chemical synthesis | Ce(NO3)3⋅6H2O | 20 mg | H4L | 23 mg | [6 empty] | DMF, H2O |  | 24 h | 80 °C |  | chemical synthesis | 10.1021/cg3006103 |  | 2012.08 | [{"synthesis method": "chemical synthesis", "precursor": [{"name": "Ce(NO3)3\u22c56H2O", "amount": "20", "unit": "mg"}, {"name": "H4L", "amount": "23", "unit": "mg"}], "solution": [{"name": "DMF", "amount": "4", "unit": "mL"}, {"name": "H2O", "amount": "1.3", "unit": "mL"}], "pressure": "", "temperature": "80 \u00b0C", "time": "24 h"}]
ZEBMEA | {[Eu3L2(NO3)(DMF)4(H2O)]·0.5DMF·6H2O}∞ | C69.5 Eu3 H77.5 N5.5 O30.5 Si2 | chemical synthesis | Eu(NO3)3⋅5H2O | 80 mg | H4L | 23 mg | [6 empty] | DMF, ethanol, H2O |  | 24 h | 80 °C |  | chemical synthesis | 10.1021/cg3006103 |  | 2012.08 | [{"synthesis method": "chemical synthesis", "precursor": [{"name": "Eu(NO3)3\u22c55H2O", "amount": "80", "unit": "mg"}, {"name": "H4L", "amount": "23", "unit": "mg"}], "solution": [{"name": "DMF", "amount": "2", "unit": "mL"}, {"name": "ethanol", "amount": "2", "unit": "mL"}, {"name": "H2O", "amount": "1.3", "unit": "mL"}], "pressure": "", "temperature": "80 \u00b0C", "time": "24 h"}]
ZEBMIE | {Eu(HL)(DMF)2(H2O)]·DMF·2.5H2O}∞ | C37 Eu1 H46 N3 O15 Si1 | chemical synthesis | Eu(NO3)3⋅5H2O | 19 mg | H4L | 23 mg | [6 empty] | DMF, H2O |  | 24 h | 80 °C |  | chemical synthesis | 10.1021/cg3006103 |  | 2012.08 | [{"synthesis method": "chemical synthesis", "precursor": [{"name": "Eu(NO3)3\u22c55H2O", "amount": "19", "unit": "mg"}, {"name": "H4L", "amount": "23", "unit": "mg"}], "solution": [{"name": "DMF", "amount": "4", "unit": "mL"}, {"name": "H2O", "amount": "1.3", "unit": "mL"}], "pressure": "", "temperature": "80 \u00b0C", "time": "24 h"}]
KUDTIO | [Pr(Hsfpip)(fum)0.5(H2O)] n ·n(H2O) | C21 H11 N4 O11 Pr1 S2 | solvothermal synthesis | Pr(NO3)3⋅6H2O | 21.7 mg | H3sfpip | 22.8 mg | H2fum | 11.6 mg | [6 empty] | 3 days | 180 °C |  | solvothermal synthesis | 10.1021/acs.cgd.5b00117 |  | 2015.03 | [{"synthesis method": "solvothermal synthesis", "precursor": [{"name": "Pr(NO3)3\u22c56H2O", "amount": "21.7", "unit": "mg"}, {"name": "H3sfpip", "amount": "22.8", "unit": "mg"}, {"name": "H2fum", "amount": "11.6", "unit": "mg"}], "solvent": [{"name": "distilled water", "amount": "12", "unit": "mL"}], "pressure": "", "temperature": "180 \u00b0C", "time": "3 days", "heating rate": "", "cooling rate": "5 \u00b0C/h"}]
DUKQAD | [Pr(Hsfpip)(glu)0.5(H2O)2] n ·n(H2O) | C21.50 H19 N4 O11 Pr1 S2 | solvothermal synthesis | Pr(NO3)3⋅6H2O | 21.7 mg | H3sfpip | 22.8 mg | H2glu | 13.2 mg | [6 empty] | 3 days | 180 °C |  | solvothermal synthesis | 10.1021/acs.cgd.5b00117 |  | 2015.03 | [{"synthesis method": "solvothermal synthesis", "precursor": [{"name": "Pr(NO3)3\u22c56H2O", "amount": "21.7", "unit": "mg"}, {"name": "H3sfpip", "amount": "22.8", "unit": "mg"}, {"name": "H2glu", "amount": "13.2", "unit": "mg"}], "solvent": [{"name": "distilled water", "amount": "12", "unit": "mL"}], "pressure": "", "temperature": "180 \u00b0C", "time": "3 days", "heating rate": "", "cooling rate": "5 \u00b0C/h"}]
DUKQEH | [Sm(Hsfpip)(glu)0.5(H2O)2] n ·n(H2O) | C21.50 H17 N4 O11 S2 Sm1 | solvothermal synthesis | Sm(NO3)3⋅6H2O | 21.6 mg | H3sfpip | 22.8 mg | H2glu | 13.2 mg | [6 empty] | 3 days | 180 °C |  | solvothermal synthesis | 10.1021/acs.cgd.5b00117 |  | 2015.03 | [{"synthesis method": "solvothermal synthesis", "precursor": [{"name": "Sm(NO3)3\u22c56H2O", "amount": "21.6", "unit": "mg"}, {"name": "H3sfpip", "amount": "22.8", "unit": "mg"}, {"name": "H2glu", "amount": "13.2", "unit": "mg"}], "solvent": [{"name": "distilled water", "amount": "12", "unit": "mL"}], "pressure": "", "temperature": "180 \u00b0C", "time": "3 days", "heating rate": "", "cooling rate": "5 \u00b0C/h"}]
DUKQOR | [Ho2(Hsfpip)2(OH)2(H2O)6] n ·2n(H2O) | C38 H30 Ho2 N8 O20 S4 | solvothermal synthesis | Ho(NO3)3⋅6H2O | 22.8 mg | H3sfpip | 22.8 mg | H2suc | 11.8 mg | [6 empty] | 3 days | 180 °C |  | solvothermal synthesis | 10.1021/acs.cgd.5b00117 |  | 2015.03 | [{"synthesis method": "solvothermal synthesis", "precursor": [{"name": "Ho(NO3)3\u22c56H2O", "amount": "22.8", "unit": "mg"}, {"name": "H3sfpip", "amount": "22.8", "unit": "mg"}, {"name": "H2suc", "amount": "11.8", "unit": "mg"}], "solvent": [{"name": "distilled water", "amount": "12", "unit": "mL"}], "pressure": "", "temperature": "180 \u00b0C", "time": "3 days", "heating rate": "", "cooling rate": "5 \u00b0C/h"}]
DUJWAI | [La(Hsfpip)(adip)0.5(H2O)2] n | C22 H13 La1 N4 O11 S2 | solvothermal synthesis | La(NO3)3⋅6H2O | 21.6 mg | H3sfpip | 22.8 g | H2adip | 14.6 mg | [6 empty] | 3 days | 180 °C |  | solvothermal synthesis | 10.1021/acs.cgd.5b00117 |  | 2015.03 | [{"synthesis method": "solvothermal synthesis", "precursor": [{"name": "La(NO3)3\u22c56H2O", "amount": "21.6", "unit": "mg"}, {"name": "H3sfpip", "amount": "22.8", "unit": "g"}, {"name": "H2adip", "amount": "14.6", "unit": "mg"}], "solvent": [{"name": "distilled water", "amount": "12", "unit": "mL"}], "pressure": "", "temperature": "180 \u00b0C", "time": "3 days", "heating rate": "", "cooling rate": "5 \u00b0C/h"}]
DUJVOV | [Y(Hsfpip)(suc)0.5(H2O)3] n ·n(H2O) | C21 H20 N4 O12 S2 Y1 | solvothermal synthesis | Y(NO3)3⋅6H2O | 19.1 mg | H3sfpip | 22.8 mg | H2suc | 11.8 g | [6 empty] | 3 days | 180 °C |  | solvothermal synthesis | 10.1021/acs.cgd.5b00117 |  | 2015.03 | [{"synthesis method": "solvothermal synthesis", "precursor": [{"name": "Y(NO3)3\u22c56H2O", "amount": "19.1", "unit": "mg"}, {"name": "H3sfpip", "amount": "22.8", "unit": "mg"}, {"name": "H2suc", "amount": "11.8", "unit": "g"}], "solvent": [{"name": "distilled water", "amount": "12", "unit": "mL"}], "pressure": "", "temperature": "180 \u00b0C", "time": "3 days", "heating rate": "", "cooling rate": "5 \u00b0C/h"}]
KUDTOU | [Y(Hsfpip)(adip)0.5(H2O)2] n ·n(H2O) | C22 H14 N4 O11 S2 Y1 | solvothermal synthesis | Y(NO3)3⋅6H2O | 19.1 mg | H3sfpip | 22.8 mg | H2adip | 11.8 g | [6 empty] | 3 days | 180 °C |  | solvothermal synthesis | 10.1021/acs.cgd.5b00117 |  | 2015.03 | [{"synthesis method": "solvothermal synthesis", "precursor": [{"name": "Y(NO3)3\u22c56H2O", "amount": "19.1", "unit": "mg"}, {"name": "H3sfpip", "amount": "22.8", "unit": "mg"}, {"name": "H2adip", "amount": "11.8", "unit": "g"}], "solvent": [{"name": "distilled water", "amount": "12", "unit": "mL"}], "pressure": "", "temperature": "180 \u00b0C", "time": "3 days", "heating rate": "", "cooling rate": "5 \u00b0C/h"}]
KIDLEP | [Ni(HTTG)(H2O)2]n | C9 H14 N6 Ni1 O8 | solvothermal synthesis | H3TTG | 0.030 g | Ni(OH)2 | 0.026 g | [8 empty] | 48 h | 140°C |  | solvothermal synthesis, washing, drying | 10.1021/cg0607708 |  | 2007.03 | [{"synthesis method": "solvothermal synthesis", "precursor": [{"name": "H3TTG", "amount": "0.030", "unit": "g"}, {"name": "Ni(OH)2", "amount": "0.026", "unit": "g"}], "solvent": [{"name": "H2O", "amount": "10", "unit": "mL"}], "pressure": "", "temperature": "140\u00b0C", "time": "48 h", "heating rate": "", "cooling rate": "slow to room temperature"}, {"synthesis method": "washing", "washing solution": "water", "amount": ""}, {"synthesis method": "drying", "pressure": "", "temperature": "", "atmosphere": "air", "time": ""}]
KIDLIT | [Co(HTTG)(H2O)2]n | C9 Co1 H14 N6 O8 | solvothermal synthesis | H3TTG | 0.030 g | CoCl2⋅6H2O | [9 empty] | 48 h | 140°C |  | solvothermal synthesis, washing, drying | 10.1021/cg0607708 |  | 2007.03 | [{"synthesis method": "solvothermal synthesis", "precursor": [{"name": "H3TTG", "amount": "0.030", "unit": "g"}, {"name": "CoCl2\u22c56H2O", "amount": "", "unit": ""}], "solvent": [{"name": "H2O", "amount": "10", "unit": "mL"}], "pressure": "", "temperature": "140\u00b0C", "time": "48 h", "heating rate": "", "cooling rate": "slow to room temperature"}, {"synthesis method": "washing", "washing solution": "water", "amount": ""}, {"synthesis method": "drying", "pressure": "", "temperature": "", "atmosphere": "air", "time": ""}]
KIDLOZ | [Cd(HTTG)]n | C9 Cd1 H10 N6 O6 | solvothermal synthesis | H3TTG | 0.030 g | Cd(OAc)2⋅2H2O | [9 empty] | 48 h | 140°C |  | solvothermal synthesis, washing, drying | 10.1021/cg0607708 |  | 2007.03 | [{"synthesis method": "solvothermal synthesis", "precursor": [{"name": "H3TTG", "amount": "0.030", "unit": "g"}, {"name": "Cd(OAc)2\u22c52H2O", "amount": "", "unit": ""}], "solvent": [{"name": "H2O", "amount": "10", "unit": "mL"}], "pressure": "", "temperature": "140\u00b0C", "time": "48 h", "heating rate": "", "cooling rate": "slow to room temperature"}, {"synthesis method": "washing", "washing solution": "water", "amount": ""}, {"synthesis method": "drying", "pressure": "", "temperature": "", "atmosphere": "air", "time": ""}]
XODRIR | [(VO2)2(4,4‘-bpy)0.5(4,4‘-Hbpy)(PO4)] | C15 H15 N3 O9 P1 V2 | solvothermal synthesis | V2O5 | 0.5 mmol | 4,4‘-bipyridine | 10 mmol | H3PO4 | 5 mmol | tetraethylammonium bromide | 2 mmol |  |  |  |  | 3 days | 160°C |  | solvothermal synthesis | 10.1021/ic0111841 |  | 2002.05 | [{"synthesis method": "solvothermal synthesis", "precursor": [{"name": "V2O5", "amount": "0.5", "unit": "mmol"}, {"name": "4,4\u2018-bipyridine", "amount": "10", "unit": "mmol"}, {"name": "H3PO4", "amount": "5", "unit": "mmol"}, {"name": "tetraethylammonium bromide", "amount": "2", "unit": "mmol"}], "solvent": [{"name": "H2O", "amount": "10", "unit": "mL"}], "reducing agent": [{"name": "", "amount": "", "unit": ""}], "surfactant": [{"name": "", "amount": "", "unit": ""}], "pressure": "", "temperature": "160\u00b0C", "time": "3 days", "heating rate": "", "cooling rate": ""}]
XODROX | [(VO2)2(4,4‘-bpy)0.5(4,4‘-Hbpy)(AsO4)] | As1 C15 H15 N3 O9 V2 | solvothermal synthesis | V2O5 | 0.5 mmol | 4,4‘-bipyridine | 10 mmol | H3AsO4 | 5 mmol | tetraethylammonium bromide | 2 mmol |  |  |  |  | 3 days | 160°C |  | solvothermal synthesis | 10.1021/ic0111841 |  | 2002.05 | [{"synthesis method": "solvothermal synthesis", "precursor": [{"name": "V2O5", "amount": "0.5", "unit": "mmol"}, {"name": "4,4\u2018-bipyridine", "amount": "10", "unit": "mmol"}, {"name": "H3AsO4", "amount": "5", "unit": "mmol"}, {"name": "tetraethylammonium bromide", "amount": "2", "unit": "mmol"}], "solvent": [{"name": "H2O", "amount": "10", "unit": "mL"}], "reducing agent": [{"name": "", "amount": "", "unit": ""}], "surfactant": [{"name": "", "amount": "", "unit": ""}], "pressure": "", "temperature": "160\u00b0C", "time": "3 days", "heating rate": "", "cooling rate": ""}]
VOMJIR | 3 | C4 H10 K2 N2 O6 | chemical synthesis | [15 empty] | chemical synthesis, washing, drying | 10.1021/jo801583f |  | 2008.09 | [{"synthesis method": "chemical synthesis", "precursor": [{"name": "", "amount": "", "unit": ""}], "solution": [{"name": "", "amount": "", "unit": ""}], "pressure": "", "temperature": "", "time": ""}, {"synthesis method": "washing", "washing solution": "methanol", "amount": ""}, {"synthesis method": "drying", "pressure": "", "temperature": "room temperature", "atmosphere": "vacuum", "time": ""}]
NUBKIG | [Pb(ebdc)(DMSO)2] | C14 H16 O6 Pb1 S2 | solvothermal synthesis | Pb(OAc)2⋅3H2O | 0.08 g | H2 ebdc | 0.04 g | [8 empty] | 4 days | 100 °C |  | solvothermal synthesis | 10.1021/cg501535b |  | 2014.12 | [{"synthesis method": "solvothermal synthesis", "precursor": [{"name": "Pb(OAc)2\u22c53H2O", "amount": "0.08", "unit": "g"}, {"name": "H2 ebdc", "amount": "0.04", "unit": "g"}], "solvent": [{"name": "DMSO", "amount": "5", "unit": "mL"}], "pressure": "", "temperature": "100 \u00b0C", "time": "4 days", "heating rate": "", "cooling rate": ""}]
BOWHIG | [Pb(ebdc)(DMF)] | C78 H54 N6 O30 Pb6 | solvothermal synthesis | Pb(OAc)2⋅3H2O | 0.08 g | H2 ebdc | 0.04 g | [8 empty] | 2 days | 140 °C |  | solvothermal synthesis | 10.1021/cg501535b |  | 2014.12 | [{"synthesis method": "solvothermal synthesis", "precursor": [{"name": "Pb(OAc)2\u22c53H2O", "amount": "0.08", "unit": "g"}, {"name": "H2 ebdc", "amount": "0.04", "unit": "g"}], "solvent": [{"name": "DMF", "amount": "5", "unit": "mL"}], "pressure": "", "temperature": "140 \u00b0C", "time": "2 days", "heating rate": "", "cooling rate": ""}]
BOWHOM | [Cu3(ebdc)(H2O)1.5(MeOH)0.5] | C61 Cu6 H27 O41 | [16 empty] | layered diffusion | 10.1021/cg501535b |  | 2014.12 | [{"synthesis method": "layered diffusion", "precursor": [{"name": "Cu(ClO4)2\u22c56H2O", "amount": "0.04", "unit": "g"}, {"name": "H2 ebdc", "amount": "0.02", "unit": "g"}], "solvent": [{"name": "H2O", "amount": "1", "unit": "mL"}, {"name": "MeOH", "amount": "1", "unit": "mL"}], "modulator": [{"name": "NEt3", "amount": "drop", "unit": ""}], "buffer layer": [{"name": "H2O/MeOH", "amount": "1:1", "unit": "2 mL"}], "pressure": "", "temperature": "room temperature", "time": "several days"}]
BOWHUS | [Pb2(ebdc)2(DMF)4] | C58 H58 N6 O23 Pb4 | solvothermal synthesis | Pb(OAc)2⋅3H2O | 0.08 g | H2 ebdc | 0.04 g | [8 empty] | 4 days | 100 °C |  | solvothermal synthesis | 10.1021/cg501535b |  | 2014.12 | [{"synthesis method": "solvothermal synthesis", "precursor": [{"name": "Pb(OAc)2\u22c53H2O", "amount": "0.08", "unit": "g"}, {"name": "H2 ebdc", "amount": "0.04", "unit": "g"}], "solvent": [{"name": "DMF", "amount": "5", "unit": "mL"}], "pressure": "", "temperature": "100 \u00b0C", "time": "4 days", "heating rate": "", "cooling rate": ""}]
BOWJAA | [HNEt3][Zn3(μ3-OH)(μ2-H2O)(ebdc)3(MeOH)0.67(H2O)0.33]·MeOH·1.33H2O | C75.34 H71.02 N2 O34.66 Zn6 | [16 empty] | layered diffusion | 10.1021/cg501535b |  | 2014.12 | [{"synthesis method": "layered diffusion", "precursor": [{"name": "Zn(ClO4)2\u22c56H2O", "amount": "0.04", "unit": "g"}, {"name": "H2 ebdc", "amount": "0.02", "unit": "g"}], "solvent": [{"name": "H2O", "amount": "1", "unit": "mL"}, {"name": "MeOH", "amount": "1", "unit": "mL"}], "modulator": [{"name": "NEt3", "amount": "trace", "unit": ""}], "buffer layer": [{"name": "H2O/MeOH", "amount": "1:1", "unit": "2 mL"}], "pressure": "", "temperature": "room temperature", "time": "several days"}]
RIBXUV | [Cu2L]2[Cu2Cl4] | C42 Cl4 Cu6 H42 N8 O8 | chemical synthesis | [CuL1] | 1 equiv | CuCl2⋅2H2O | 2 equiv | NH2OH⋅HCl | 2.5 equiv | NEt3 | 3 equiv |  |  | methanol |  | 30 min |  |  | chemical synthesis, washing, drying | 10.1021/ic9601145 |  | 1997.02 | [{"synthesis method": "chemical synthesis", "precursor": [{"name": "[CuL1]", "amount": "1", "unit": "equiv"}, {"name": "CuCl2\u22c52H2O", "amount": "2", "unit": "equiv"}, {"name": "NH2OH\u22c5HCl", "amount": "2.5", "unit": "equiv"}, {"name": "NEt3", "amount": "3", "unit": "equiv"}], "solution": [{"name": "methanol", "amount": "", "unit": ""}], "pressure": "", "temperature": "", "time": "30 min"}, {"synthesis method": "washing", "washing solution": "ethanol, ether", "amount": ""}, {"synthesis method": "drying", "pressure": "", "temperature": "", "atmosphere": "vacuum", "time": ""}]
JOGDEP | 1 | [Ga10S16(NC6H7)2(N2C12H12)]2- | solvothermal synthesis | gallium metal | 139 mg | sulfur | 144 mg | DPE | 182 mg | 4-methylpyridine | 3 mL |  |  |  |  | 5 days | 170°C |  | solvothermal synthesis | 10.1021/ja801619e |  | 2008.07 | [{"synthesis method": "solvothermal synthesis", "precursor": [{"name": "gallium metal", "amount": "139", "unit": "mg"}, {"name": "sulfur", "amount": "144", "unit": "mg"}, {"name": "DPE", "amount": "182", "unit": "mg"}, {"name": "4-methylpyridine", "amount": "3", "unit": "mL"}], "solvent": [{"name": "", "amount": "", "unit": ""}], "reducing agent": [{"name": "", "amount": "", "unit": ""}], "surfactant": [{"name": "", "amount": "", "unit": ""}], "pressure": "", "temperature": "170\u00b0C", "time": "5 days", "heating rate": "", "cooling rate": "1\u00b0C min-1"}]
JOGDAL | 2 | [Ga10S16(NC7H9)(N2C12H10)3/2]2- | solvothermal synthesis | 3,5-dimethylpyridine | [11 empty] | 20 days | 200°C |  | solvothermal synthesis | 10.1021/ja801619e |  | 2008.07 | [{"synthesis method": "solvothermal synthesis", "precursor": [{"name": "3,5-dimethylpyridine", "amount": "", "unit": ""}], "solvent": [{"name": "", "amount": "", "unit": ""}], "reducing agent": [{"name": "", "amount": "", "unit": ""}], "surfactant": [{"name": "", "amount": "", "unit": ""}], "pressure": "", "temperature": "200\u00b0C", "time": "20 days", "heating rate": "", "cooling rate": ""}]
ROQXOM | 1 | C76 Co4 H80.50 N8 O28.50 | chemical synthesis | trimesic acid (H3BTC) | 4.2 mg | 1,2-bis(4-pyridyl)ethane (dpe) | 5.2 mg | CoCl2 | 3.8 mg |  |  |  |  | distilled water and EtOH (1:1, v/v), distilled water and EtOH (1:1, v/v) |  | several days | room temperature |  | chemical synthesis, filtration, washing, drying | 10.1021/cg500620k |  | 2014.07 | [{"synthesis method": "chemical synthesis", "precursor": [{"name": "trimesic acid (H3BTC)", "amount": "4.2", "unit": "mg"}, {"name": "1,2-bis(4-pyridyl)ethane (dpe)", "amount": "5.2", "unit": "mg"}, {"name": "CoCl2", "amount": "3.8", "unit": "mg"}], "solution": [{"name": "distilled water and EtOH (1:1, v/v)", "amount": "18", "unit": "mL"}, {"name": "distilled water and EtOH (1:1, v/v)", "amount": "9", "unit": "mL"}], "pressure": "", "temperature": "room temperature", "time": "several days"}, {"synthesis method": "filtration", "time": "", "atmosphere": "", "pressure": ""}, {"synthesis method": "washing", "washing solution": "distilled water", "amount": "several times"}, {"synthesis method": "drying", "pressure": "", "temperature": "", "atmosphere": "air", "time": ""}]
KADDOJ | 1:1 of 1,2-bis(2 ‘ -pyrazineethynyl)benzene with silver(I) nitrate | Ag1 C20 H13 N6 O3 | chemical synthesis | Silver(I) nitrate | 5.9 mg | 1,2-bis(2‘-pyrazineethynyl)benzene | 9.7 mg | [6 empty] | acetonitrile |  | 1 week |  |  | chemical synthesis | 10.1021/cg034036p |  | 2003.05 | [{"synthesis method": "chemical synthesis", "precursor": [{"name": "Silver(I) nitrate", "amount": "5.9", "unit": "mg"}, {"name": "1,2-bis(2\u2018-pyrazineethynyl)benzene", "amount": "9.7", "unit": "mg"}], "solution": [{"name": "acetonitrile", "amount": "1", "unit": "mL"}], "pressure": "", "temperature": "", "time": "1 week"}]
KADDUP | 2:2 of (1,2-bis(2 ‘ -Pyrazineethynyl)benzene) with copper(II) acetate | C44 Cu2 H36 N8 O8 | chemical synthesis | Copper(II) acetate monohydrate | 17.6 mg | 1,2-bis(2‘-pyrazineethynyl)benzene | 11.2 mg | [6 empty] | acetonitrile |  | 4 days |  |  | chemical synthesis | 10.1021/cg034036p |  | 2003.05 | [{"synthesis method": "chemical synthesis", "precursor": [{"name": "Copper(II) acetate monohydrate", "amount": "17.6", "unit": "mg"}, {"name": "1,2-bis(2\u2018-pyrazineethynyl)benzene", "amount": "11.2", "unit": "mg"}], "solution": [{"name": "acetonitrile", "amount": "1", "unit": "mL"}], "pressure": "", "temperature": "", "time": "4 days"}]
KADFAX | 2:2:2 of 1,2-bis(2 ‘ -Pyrazineethynyl)benzene with silver(I) nitrate and copper(II) acetate | Ag1 C24 Cu1 H19 N6 O7 | chemical synthesis | Silver(I) nitrate | 6.4 mg | copper(II) acetate monohydrate | 8.0 mg | 1,2-bis(2‘-pyrazineethynyl)benzene | 10.0 mg |  |  |  |  | acetonitrile |  | 2 days |  |  | chemical synthesis | 10.1021/cg034036p |  | 2003.05 | [{"synthesis method": "chemical synthesis", "precursor": [{"name": "Silver(I) nitrate", "amount": "6.4", "unit": "mg"}, {"name": "copper(II) acetate monohydrate", "amount": "8.0", "unit": "mg"}, {"name": "1,2-bis(2\u2018-pyrazineethynyl)benzene", "amount": "10.0", "unit": "mg"}], "solution": [{"name": "acetonitrile", "amount": "1", "unit": "mL"}], "pressure": "", "temperature": "", "time": "2 days"}]
KADFEB | 1:1:2 of 1,2-bis(2 ‘ -Pyrazineethynyl)benzene with silver(I) nitrate and copper(II) acetate | Ag1 C30 Cu2 H30 N7 O12 | chemical synthesis | Silver(I) nitrate | 6.0 mg | copper(II) acetate monohydrate | 13.9 mg | 1,2-bis(2‘-pyrazineethynyl)benzene | 9.3 mg |  |  |  |  | acetonitrile |  | 7 days |  |  | chemical synthesis | 10.1021/cg034036p |  | 2003.05 | [{"synthesis method": "chemical synthesis", "precursor": [{"name": "Silver(I) nitrate", "amount": "6.0", "unit": "mg"}, {"name": "copper(II) acetate monohydrate", "amount": "13.9", "unit": "mg"}, {"name": "1,2-bis(2\u2018-pyrazineethynyl)benzene", "amount": "9.3", "unit": "mg"}], "solution": [{"name": "acetonitrile", "amount": "1", "unit": "mL"}], "pressure": "", "temperature": "", "time": "7 days"}]
KADFIF | 1:2 of 1,2-bis(2 ‘ -Pyrazineethynyl)benzene with silver(I) nitrate | Ag2 C18 H10 N6 O6 | chemical synthesis | Silver(I) nitrate | 14.9 mg | 1,2- bis(2‘-pyrazineethynyl)benzene | 11.7 mg | [6 empty] | acetonitrile |  | 2 days |  |  | chemical synthesis | 10.1021/cg034036p |  | 2003.05 | [{"synthesis method": "chemical synthesis", "precursor": [{"name": "Silver(I) nitrate", "amount": "14.9", "unit": "mg"}, {"name": "1,2- bis(2\u2018-pyrazineethynyl)benzene", "amount": "11.7", "unit": "mg"}], "solution": [{"name": "acetonitrile", "amount": "2", "unit": "mL"}], "pressure": "", "temperature": "", "time": "2 days"}]
YAJXIT | (UO2)Cu(μ4-bpdc)(μ3-bpdc) | C24 Cu1 H12 N4 O10 U1 | solvothermal synthesis | UO2(NO3)2⋅6H2O | 25.3 mg | H2bpdc | 26 mg | Cu(NO3)2⋅3H2O | 12.1 mg | 1 M NaOH | 125 μL |  |  |  |  | 3 days | 200°C |  | solvothermal synthesis | 10.1021/acs.inorgchem.6b00786 |  | 2016.09 | [{"synthesis method": "solvothermal synthesis", "precursor": [{"name": "UO2(NO3)2\u22c56H2O", "amount": "25.3", "unit": "mg"}, {"name": "H2bpdc", "amount": "26", "unit": "mg"}, {"name": "Cu(NO3)2\u22c53H2O", "amount": "12.1", "unit": "mg"}, {"name": "1 M NaOH", "amount": "125", "unit": "\u03bcL"}], "solvent": [{"name": "ultrapure water", "amount": "875", "unit": "\u03bcL"}], "reducing agent": [{"name": "", "amount": "", "unit": ""}], "surfactant": [{"name": "", "amount": "", "unit": ""}], "pressure": "", "temperature": "200\u00b0C", "time": "3 days", "heating rate": "", "cooling rate": ""}]
YAFRIJ | (UO2)CuCl(μ3-bpdc)(μ2-Hbpdc)(H2O) | C24 Cl1 Cu1 H15 N4 O11 U1 | solvothermal synthesis | UO2(NO3)2⋅6H2O | 25.3 mg | H2bpdc | 26 mg | CuCl2⋅2H2O | 8.5 mg | [6 empty] | 3 days | 200°C |  | solvothermal synthesis | 10.1021/acs.inorgchem.6b00786 |  | 2016.09 | [{"synthesis method": "solvothermal synthesis", "precursor": [{"name": "UO2(NO3)2\u22c56H2O", "amount": "25.3", "unit": "mg"}, {"name": "H2bpdc", "amount": "26", "unit": "mg"}, {"name": "CuCl2\u22c52H2O", "amount": "8.5", "unit": "mg"}], "solvent": [{"name": "ultrapure water", "amount": "1", "unit": "mL"}], "reducing agent": [{"name": "", "amount": "", "unit": ""}], "surfactant": [{"name": "", "amount": "", "unit": ""}], "pressure": "", "temperature": "200\u00b0C", "time": "3 days", "heating rate": "", "cooling rate": ""}]
YAFQEE | (UO2)2Zn(μ3-SO4)(μ4-bpdc)(μ3-bpdc)(H2O)3 | C24 H18 N4 O19 S1 U2 Zn1 | solvothermal synthesis | UO2(NO3)2⋅6H2O | 25.3 mg | H2bpdc | 26 mg | ZnSO4 | 8.1 mg | 1 M NaOH | 50 μL |  |  |  |  | 3 days | 200°C |  | solvothermal synthesis | 10.1021/acs.inorgchem.6b00786 |  | 2016.09 | [{"synthesis method": "solvothermal synthesis", "precursor": [{"name": "UO2(NO3)2\u22c56H2O", "amount": "25.3", "unit": "mg"}, {"name": "H2bpdc", "amount": "26", "unit": "mg"}, {"name": "ZnSO4", "amount": "8.1", "unit": "mg"}, {"name": "1 M NaOH", "amount": "50", "unit": "\u03bcL"}], "solvent": [{"name": "ultrapure water", "amount": "950", "unit": "\u03bcL"}], "reducing agent": [{"name": "", "amount": "", "unit": ""}], "surfactant": [{"name": "", "amount": "", "unit": ""}], "pressure": "", "temperature": "200\u00b0C", "time": "3 days", "heating rate": "", "cooling rate": ""}]
DEGPEL | [Cu 3 (μ 3 -O)(μ 3 -trz) 3 ] 2 [OH] 2 · 15H 2 O | C12 Cu6 H44 N18 O19 | solvothermal synthesis | CuCl2⋅2H2O | 0.17 g | 1,2,4-triazole | 0.069 g | [7 empty] | autogenous | 5 days | 180°C |  | solvothermal synthesis, washing | 10.1021/cg0600142 |  | 2006.04 | [{"synthesis method": "solvothermal synthesis", "precursor": [{"name": "CuCl2\u22c52H2O", "amount": "0.17", "unit": "g"}, {"name": "1,2,4-triazole", "amount": "0.069", "unit": "g"}], "solvent": [{"name": "H2O", "amount": "10", "unit": "mL"}], "reducing agent": [{"name": "", "amount": "", "unit": ""}], "surfactant": [{"name": "", "amount": "", "unit": ""}], "pressure": "autogenous", "temperature": "180\u00b0C", "time": "5 days", "heating rate": "", "cooling rate": "0.5 \u00b0C min-1"}, {"synthesis method": "washing", "washing solution": "H2O", "amount": ""}]
QEKBAK | Cu[Cu 3 (μ 3 -O)(μ 3 -trz) 3 Cl 3 ] | C6 Cl3 Cu4 H6 N9 O1 | solvothermal synthesis | CuCl2⋅2H2O | 0.20 g | 1,2,4-triazole | 0.062 g | [7 empty] | autogenous | 5 days | 180°C |  | solvothermal synthesis, washing | 10.1021/cg0600142 |  | 2006.04 | [{"synthesis method": "solvothermal synthesis", "precursor": [{"name": "CuCl2\u22c52H2O", "amount": "0.20", "unit": "g"}, {"name": "1,2,4-triazole", "amount": "0.062", "unit": "g"}], "solvent": [{"name": "H2O", "amount": "10", "unit": "mL"}], "reducing agent": [{"name": "", "amount": "", "unit": ""}], "surfactant": [{"name": "", "amount": "", "unit": ""}], "pressure": "autogenous", "temperature": "180\u00b0C", "time": "5 days", "heating rate": "", "cooling rate": "0.5 \u00b0C min-1"}, {"synthesis method": "washing", "washing solution": "H2O", "amount": ""}]
QEJZUB | [Cu 2 (μ 3 -trz)(μ 3 -Cl) 2 ] | C2 Cl2 Cu2 H2 N3 | solvothermal synthesis | CuCl2⋅2H2O | 0.34 g | 1,2,4-triazole | 0.069 g | [7 empty] | autogenous | 5 days | 180°C |  | solvothermal synthesis, washing | 10.1021/cg0600142 |  | 2006.04 | [{"synthesis method": "solvothermal synthesis", "precursor": [{"name": "CuCl2\u22c52H2O", "amount": "0.34", "unit": "g"}, {"name": "1,2,4-triazole", "amount": "0.069", "unit": "g"}], "solvent": [{"name": "H2O", "amount": "10", "unit": "mL"}], "reducing agent": [{"name": "", "amount": "", "unit": ""}], "surfactant": [{"name": "", "amount": "", "unit": ""}], "pressure": "autogenous", "temperature": "180\u00b0C", "time": "5 days", "heating rate": "", "cooling rate": "0.5 \u00b0C min-1"}, {"synthesis method": "washing", "washing solution": "H2O", "amount": ""}]
HEDJEH | {[AgL4(DMF)][AgL4]2(PMo12O40)·DMF·3H2O} n | Ag3 C48 H62 Mo12 N14 O45 P1 | chemical synthesis | L4 | 0.012 g | H3PMo12O40⋅xH2O | 0.10 g | AgNO3 | 0.025 g |  |  |  |  | CH3CN, DMF |  | two weeks | room temperature |  | chemical synthesis | 10.1021/cg300075a |  | 2012.06 | [{"synthesis method": "chemical synthesis", "precursor": [{"name": "L4", "amount": "0.012", "unit": "g"}, {"name": "H3PMo12O40\u22c5xH2O", "amount": "0.10", "unit": "g"}, {"name": "AgNO3", "amount": "0.025", "unit": "g"}], "solution": [{"name": "CH3CN", "amount": "6", "unit": "mL"}, {"name": "DMF", "amount": "4", "unit": "mL"}], "pressure": "", "temperature": "room temperature", "time": "two weeks"}]
HEDJIL | {[(AgL4)3](PW12O40)·6H2O} n | Ag3 C42 H54 N12 O46 P1 W12 | chemical synthesis | L4 | 0.012 g | H3PW12O40⋅xH2O | 0.10 g | AgNO3 | 0.025 g |  |  |  |  | CH3CN, DMF |  | two weeks | room temperature |  | chemical synthesis | 10.1021/cg300075a |  | 2012.06 | [{"synthesis method": "chemical synthesis", "precursor": [{"name": "L4", "amount": "0.012", "unit": "g"}, {"name": "H3PW12O40\u22c5xH2O", "amount": "0.10", "unit": "g"}, {"name": "AgNO3", "amount": "0.025", "unit": "g"}], "solution": [{"name": "CH3CN", "amount": "6", "unit": "mL"}, {"name": "DMF", "amount": "4", "unit": "mL"}], "pressure": "", "temperature": "room temperature", "time": "two weeks"}]
HEDJOR | {[AgL5]3(PMo12O40)·(CH3CN)3} n | Ag3 C42 H39 Mo12 N15 O40 P1 | chemical synthesis | L5 | 0.010 g | H3PMo12O40⋅xH2O | 0.10 g | AgNO3 | 0.025 g |  |  |  |  | CH3CN, DMF |  | two weeks | room temperature |  | chemical synthesis | 10.1021/cg300075a |  | 2012.06 | [{"synthesis method": "chemical synthesis", "precursor": [{"name": "L5", "amount": "0.010", "unit": "g"}, {"name": "H3PMo12O40\u22c5xH2O", "amount": "0.10", "unit": "g"}, {"name": "AgNO3", "amount": "0.025", "unit": "g"}], "solution": [{"name": "CH3CN", "amount": "6", "unit": "mL"}, {"name": "DMF", "amount": "4", "unit": "mL"}], "pressure": "", "temperature": "room temperature", "time": "two weeks"}]
HEDJUX | {[AgL5(PW12O40)][AgL5(H2O)0.25(MeOH)0.25)][AgL5]0.5·DMF·(H2O)1.5} n | Ag2.5 C33.25 H36.5 N11 O43 P1 W12 | chemical synthesis | L5 | 0.010 g | H3PW12O40⋅xH2O | 0.10 g | AgNO3 | 0.025 g |  |  |  |  | methanol, DMF |  | two weeks | room temperature |  | chemical synthesis | 10.1021/cg300075a |  | 2012.06 | [{"synthesis method": "chemical synthesis", "precursor": [{"name": "L5", "amount": "0.010", "unit": "g"}, {"name": "H3PW12O40\u22c5xH2O", "amount": "0.10", "unit": "g"}, {"name": "AgNO3", "amount": "0.025", "unit": "g"}], "solution": [{"name": "methanol", "amount": "6", "unit": "mL"}, {"name": "DMF", "amount": "4", "unit": "mL"}], "pressure": "", "temperature": "room temperature", "time": "two weeks"}]
HEDKAE | {[AgL6]3(PMo12O40)·DMF·H2O} n | Ag3 C45 H51 Mo12 N13 O42 P1 | chemical synthesis | L6 | 0.012 g | H3PMo12O40⋅xH2O | 0.10 g | AgNO3 | 0.025 g |  |  |  |  | CH3CN, DMF |  | two weeks | room temperature |  | chemical synthesis | 10.1021/cg300075a |  | 2012.06 | [{"synthesis method": "chemical synthesis", "precursor": [{"name": "L6", "amount": "0.012", "unit": "g"}, {"name": "H3PMo12O40\u22c5xH2O", "amount": "0.10", "unit": "g"}, {"name": "AgNO3", "amount": "0.025", "unit": "g"}], "solution": [{"name": "CH3CN", "amount": "6", "unit": "mL"}, {"name": "DMF", "amount": "4", "unit": "mL"}], "pressure": "", "temperature": "room temperature", "time": "two weeks"}]
HEDKEI | {[AgL7]3(PMo12O40)·DMF·(CH3CN)3} n | Ag3 C45 H46 Mo12 N16 O41 P1 | chemical synthesis | L7 | 0.010 g | H3PMo12O40⋅xH2O | 0.10 g | AgNO3 | 0.025 g |  |  |  |  | CH3CN, DMF |  | two weeks | room temperature |  | chemical synthesis | 10.1021/cg300075a |  | 2012.06 | [{"synthesis method": "chemical synthesis", "precursor": [{"name": "L7", "amount": "0.010", "unit": "g"}, {"name": "H3PMo12O40\u22c5xH2O", "amount": "0.10", "unit": "g"}, {"name": "AgNO3", "amount": "0.025", "unit": "g"}], "solution": [{"name": "CH3CN", "amount": "6", "unit": "mL"}, {"name": "DMF", "amount": "4", "unit": "mL"}], "pressure": "", "temperature": "room temperature", "time": "two weeks"}]
OXOROK |  | C10 Dy1 H6 N1 O8 | solvothermal synthesis | Squaric acid | 1.0 mmol | nicotinic acid N-oxide | 1.0 mmol | Dy(NO3)3⋅5H2O | 1.0 mmol | [6 empty] | 5 days | 170°C |  | solvothermal synthesis, washing, drying | 10.1021/acsomega.6b00083 |  | 2016.08 | [{"synthesis method": "solvothermal synthesis", "precursor": [{"name": "Squaric acid", "amount": "1.0", "unit": "mmol"}, {"name": "nicotinic acid N-oxide", "amount": "1.0", "unit": "mmol"}, {"name": "Dy(NO3)3\u22c55H2O", "amount": "1.0", "unit": "mmol"}], "solvent": [{"name": "H2O", "amount": "15", "unit": "mL"}], "reducing agent": [{"name": "", "amount": "", "unit": ""}], "surfactant": [{"name": "", "amount": "", "unit": ""}], "pressure": "", "temperature": "170\u00b0C", "time": "5 days", "heating rate": "", "cooling rate": "overnight"}, {"synthesis method": "washing", "washing solution": "water", "amount": ""}, {"synthesis method": "drying", "pressure": "", "temperature": "ambient temperature", "atmosphere": "", "time": ""}]
NAGQET | {[Co3(dpt24)6]·4DMF·1.5H2O} n | C84 Co3 H79 N34 O5.50 | solvothermal synthesis | CoCl2⋅6H2O | 4.7 mg | Hdpt24 | 8.9 mg | [8 empty] | 24h | 130°C |  | solvothermal synthesis | 10.1021/ic902548f |  | 2010.05 | [{"synthesis method": "solvothermal synthesis", "precursor": [{"name": "CoCl2\u22c56H2O", "amount": "4.7", "unit": "mg"}, {"name": "Hdpt24", "amount": "8.9", "unit": "mg"}], "solvent": [{"name": "DMF", "amount": "5.4", "unit": "mL"}, {"name": "water", "amount": "0.6", "unit": "mL"}], "reducing agent": [{"name": "", "amount": "", "unit": ""}], "surfactant": [{"name": "", "amount": "", "unit": ""}], "pressure": "", "temperature": "130\u00b0C", "time": "24h", "heating rate": "", "cooling rate": "2\u00b0C/h"}]
BUVXAS01 | {[Co(dpt24)2)]2·H2O} n | C48 Co2 H34 N20 O1 | solvothermal synthesis | CoCl2⋅6H2O | 4.7 mg | Hdpt24 | 8.9 mg | [8 empty] | 24h | 130°C |  | solvothermal synthesis | 10.1021/ic902548f |  | 2010.05 | [{"synthesis method": "solvothermal synthesis", "precursor": [{"name": "CoCl2\u22c56H2O", "amount": "4.7", "unit": "mg"}, {"name": "Hdpt24", "amount": "8.9", "unit": "mg"}], "solvent": [{"name": "DMF", "amount": "3.0", "unit": "mL"}, {"name": "water", "amount": "3.0", "unit": "mL"}], "reducing agent": [{"name": "", "amount": "", "unit": ""}], "surfactant": [{"name": "", "amount": "", "unit": ""}], "pressure": "", "temperature": "130\u00b0C", "time": "24h", "heating rate": "", "cooling rate": "2\u00b0C/h"}]
NAGQIX | [Co(Hdpt24)(dpt24)2 | C36 Co1 H27 N15 O1 | solvothermal synthesis | CoCl2⋅6H2O | 4.7 mg | Hdpt24 | 8.9 mg | [8 empty] | 24h | 130°C |  | solvothermal synthesis | 10.1021/ic902548f |  | 2010.05 | [{"synthesis method": "solvothermal synthesis", "precursor": [{"name": "CoCl2\u22c56H2O", "amount": "4.7", "unit": "mg"}, {"name": "Hdpt24", "amount": "8.9", "unit": "mg"}], "solvent": [{"name": "water", "amount": "6.0", "unit": "mL"}], "reducing agent": [{"name": "", "amount": "", "unit": ""}], "surfactant": [{"name": "", "amount": "", "unit": ""}], "pressure": "", "temperature": "130\u00b0C", "time": "24h", "heating rate": "", "cooling rate": "2\u00b0C/h"}]
NAGQOD | {[Co(dpt24)2)]·0.5DMF} n | C25.50 Co1 H19.50 N10.50 O0.50 | solvothermal synthesis | 1 | 10 mg | [10 empty] | 24h | 130°C |  | solvothermal synthesis | 10.1021/ic902548f |  | 2010.05 | [{"synthesis method": "solvothermal synthesis", "precursor": [{"name": "1", "amount": "10", "unit": "mg"}], "solvent": [{"name": "DMF", "amount": "0.6", "unit": "mL"}, {"name": "water", "amount": "5.4", "unit": "mL"}], "reducing agent": [{"name": "", "amount": "", "unit": ""}], "surfactant": [{"name": "", "amount": "", "unit": ""}], "pressure": "", "temperature": "130\u00b0C", "time": "24h", "heating rate": "", "cooling rate": "2\u00b0C/h"}]
TONJOW | (bpyC≡CAu)2(μ-dppf) | Au2 C58 Fe1 H42 N4 P2 | chemical synthesis | (bpyC≡CAu) n | 120 mg | dppf | 64 mg | [6 empty] | dichloromethane |  | 1 h |  |  | chemical synthesis, filtration | 10.1021/ic800733x |  | 2008.10 | [{"synthesis method": "chemical synthesis", "precursor": [{"name": "(bpyC\u2261CAu) n", "amount": "120", "unit": "mg"}, {"name": "dppf", "amount": "64", "unit": "mg"}], "solution": [{"name": "dichloromethane", "amount": "20", "unit": "mL"}], "pressure": "", "temperature": "", "time": "1 h"}, {"synthesis method": "filtration", "time": "", "atmosphere": "", "pressure": ""}]
ARUBEW | [{Co(LP1)(IPA)}(DMF)2(H2O)]∞ | C38 Co1 H38 N6 O10 | chemical synthesis | Co(NO3)2. 6H2O | 29.10 mg | LP1 | 20.50 mg | isophthalic acid (IPA) | 16.61 mg |  |  |  |  | DMF, MeOH |  | 48 h | 80 °C |  | chemical synthesis, filtration, drying | 10.1021/acs.cgd.6b00805 |  | 2016.07 | [{"synthesis method": "chemical synthesis", "precursor": [{"name": "Co(NO3)2. 6H2O", "amount": "29.10", "unit": "mg"}, {"name": "LP1", "amount": "20.50", "unit": "mg"}, {"name": "isophthalic acid (IPA)", "amount": "16.61", "unit": "mg"}], "solution": [{"name": "DMF", "amount": "3", "unit": "mL"}, {"name": "MeOH", "amount": "1", "unit": "mL"}], "pressure": "", "temperature": "80 \u00b0C", "time": "48 h"}, {"synthesis method": "filtration", "time": "", "atmosphere": "", "pressure": ""}, {"synthesis method": "drying", "pressure": "", "temperature": "", "atmosphere": "air", "time": ""}]
ARUBIA | [{Co(LP1)(IPA)}]∞ | C32 Co1 H22 N4 O7 | [16 empty] | thermal treatment | 10.1021/acs.cgd.6b00805 |  | 2016.07 | [{"synthesis method": "thermal treatment", "temperature": "170 \u00b0C", "time": "about 1 h", "atmosphere": "atmospheric pressure"}]
ARUCOH | [{Co2(LP1)2(TPA)2}(DMF)4]∞ | C76 Co2 H69 N12 O18 | chemical synthesis | Co(NO3)2. 6H2O | 29.10 mg | LP1 | 20.50 mg | terephthalic acid (TPA) | 16.61 mg |  |  |  |  | DMF, MeOH |  | 48 h | 80 °C |  | chemical synthesis, filtration, drying | 10.1021/acs.cgd.6b00805 |  | 2016.07 | [{"synthesis method": "chemical synthesis", "precursor": [{"name": "Co(NO3)2. 6H2O", "amount": "29.10", "unit": "mg"}, {"name": "LP1", "amount": "20.50", "unit": "mg"}, {"name": "terephthalic acid (TPA)", "amount": "16.61", "unit": "mg"}], "solution": [{"name": "DMF", "amount": "3", "unit": "mL"}, {"name": "MeOH", "amount": "2", "unit": "mL"}], "pressure": "", "temperature": "80 \u00b0C", "time": "48 h"}, {"synthesis method": "filtration", "time": "", "atmosphere": "", "pressure": ""}, {"synthesis method": "drying", "pressure": "", "temperature": "", "atmosphere": "air", "time": ""}]
ARUCUN | [{Co(LP1)(TPA)}((CH3)2CO)2]∞ | C38 Co1 H34 N4 O9 | [16 empty] | solvent exchange | 10.1021/acs.cgd.6b00805 |  | 2016.07 | [{"synthesis method": "solvent exchange", "solvent": [{"name": "acetone", "amount": "1", "unit": "mL"}], "time": "24 h"}]
ARUDAU | [{Co(LP1)(TPA)}(DMSO)2]∞ | C36 Co1 H34 N4 O9 S2 | [16 empty] | solvent exchange | 10.1021/acs.cgd.6b00805 |  | 2016.07 | [{"synthesis method": "solvent exchange", "solvent": [{"name": "DMSO", "amount": "", "unit": ""}], "time": "24 h"}]
ARUCOH01 | [{Co(LP1)(TPA)}(DMF)2]∞ | C38 Co1 H36 N6 O9 | [16 empty] | solvent exchange | 10.1021/acs.cgd.6b00805 |  | 2016.07 | [{"synthesis method": "solvent exchange", "solvent": [{"name": "acetone or DMSO", "amount": "1", "unit": "mL"}], "time": "10 h"}]
MIBPUI | [PhSO 2 CHCNLi·TMEDA] | C14 H22 Li1 N3 O2 S1 | chemical synthesis | (Phenyl)sulfonylacetonitrile | 0.36 g | TMEDA | 0.30 mL | n-Butyllithium | 2 mmol |  |  |  |  | THF |  | 1 h | ambient temperature |  | chemical synthesis, drying, recrystallizing | 10.1021/om0107845 |  | 2002.01 | [{"synthesis method": "chemical synthesis", "precursor": [{"name": "(Phenyl)sulfonylacetonitrile", "amount": "0.36", "unit": "g"}, {"name": "TMEDA", "amount": "0.30", "unit": "mL"}, {"name": "n-Butyllithium", "amount": "2", "unit": "mmol"}], "solution": [{"name": "THF", "amount": "10", "unit": "mL"}], "pressure": "", "temperature": "ambient temperature", "time": "1 h"}, {"synthesis method": "drying", "pressure": "vacuum", "temperature": "", "atmosphere": "", "time": ""}, {"synthesis method": "recrystallizing", "solvent": "neat THF", "temperature": "-28 \u00b0C", "time": "2 days"}]
MIBQAP | [ t- BuSO 2 CHCNLi·THF] | C10 H18 Li1 N1 O3 S1 | chemical synthesis | (tert-Butyl)sulfonylacetonitrile | 0.32 g | n-butyllithium | 2 mmol | [6 empty] | THF |  | 1 h | ambient temperature |  | chemical synthesis, drying | 10.1021/om0107845 |  | 2002.01 | [{"synthesis method": "chemical synthesis", "precursor": [{"name": "(tert-Butyl)sulfonylacetonitrile", "amount": "0.32", "unit": "g"}, {"name": "n-butyllithium", "amount": "2", "unit": "mmol"}], "solution": [{"name": "THF", "amount": "15", "unit": "mL"}], "pressure": "", "temperature": "ambient temperature", "time": "1 h"}, {"synthesis method": "drying", "pressure": "vacuum", "temperature": "", "atmosphere": "", "time": ""}]
EQEQOI | [{MnIII(salen)}2{FeIII(qcq)(CN)3}2] n ·3nCH3CN | C82 Fe2 H65 Mn2 N19 O7 | chemical synthesis | [MnIII(salen)(H2O)]ClO4 | 0.05 mmol | PPh4[FeIII(qcq)(CN)3] | 0.05 mmol | [6 empty] | methanol, acetonitrile |  | two weeks | room temperature |  | chemical synthesis, washing | 10.1021/ic401753y |  | 2013.12 | [{"synthesis method": "chemical synthesis", "precursor": [{"name": "[MnIII(salen)(H2O)]ClO4", "amount": "0.05", "unit": "mmol"}, {"name": "PPh4[FeIII(qcq)(CN)3]", "amount": "0.05", "unit": "mmol"}], "solution": [{"name": "methanol", "amount": "10", "unit": "mL"}, {"name": "acetonitrile", "amount": "10", "unit": "mL"}], "pressure": "", "temperature": "room temperature", "time": "two weeks"}, {"synthesis method": "washing", "washing solution": "methanol and water", "amount": ""}]
NIZQEU | [{MnIII(salpn)}2{FeIII(qcq)(CN)3}2] n ·4nH2O | C78 Fe2 H64 Mn2 N16 O10 | chemical synthesis | [MnIII(salpn)(H2O)]ClO4 | 0.05 mmol | PPh4[FeIII(qcq)(CN)3] | 0.05 mmol | [6 empty] | methanol, acetonitrile |  | two weeks | room temperature |  | chemical synthesis, washing | 10.1021/ic401753y |  | 2013.12 | [{"synthesis method": "chemical synthesis", "precursor": [{"name": "[MnIII(salpn)(H2O)]ClO4", "amount": "0.05", "unit": "mmol"}, {"name": "PPh4[FeIII(qcq)(CN)3]", "amount": "0.05", "unit": "mmol"}], "solution": [{"name": "methanol", "amount": "10", "unit": "mL"}, {"name": "acetonitrile", "amount": "10", "unit": "mL"}], "pressure": "", "temperature": "room temperature", "time": "two weeks"}, {"synthesis method": "washing", "washing solution": "methanol and water", "amount": ""}]
EQEQUO | [{MnII(bipy)(CH3OH)}{FeIII(qcq)(CN)3}2]2 | C56 Fe2 H42 Mn1 N14 O5 | chemical synthesis | PPh4[FeIII(qcq)(CN)3] | 0.1 mmol | MnII(bipy)2Cl2 | 0.05 mmol | [6 empty] | methanol, water |  | one month | room temperature |  | chemical synthesis, washing | 10.1021/ic401753y |  | 2013.12 | [{"synthesis method": "chemical synthesis", "precursor": [{"name": "PPh4[FeIII(qcq)(CN)3]", "amount": "0.1", "unit": "mmol"}, {"name": "MnII(bipy)2Cl2", "amount": "0.05", "unit": "mmol"}], "solution": [{"name": "methanol", "amount": "10", "unit": "mL"}, {"name": "water", "amount": "10", "unit": "mL"}], "pressure": "", "temperature": "room temperature", "time": "one month"}, {"synthesis method": "washing", "washing solution": "CH3OH", "amount": ""}]
EQERAV | [{MnII(phen)2}{FeIII(qcq)(CN)3}2]·CH3CN | C70 Fe2 H47 Mn1 N17 O4 | chemical synthesis | MnII(phen)2Cl2 | 0.05 mmol | PPh4[FeIII(qcq)(CN)3] | 0.1 mmol | [6 empty] | water, acetonitrile |  | two weeks | room temperature |  | chemical synthesis, washing | 10.1021/ic401753y |  | 2013.12 | [{"synthesis method": "chemical synthesis", "precursor": [{"name": "MnII(phen)2Cl2", "amount": "0.05", "unit": "mmol"}, {"name": "PPh4[FeIII(qcq)(CN)3]", "amount": "0.1", "unit": "mmol"}], "solution": [{"name": "water", "amount": "10", "unit": "mL"}, {"name": "acetonitrile", "amount": "10", "unit": "mL"}], "pressure": "", "temperature": "room temperature", "time": "two weeks"}, {"synthesis method": "washing", "washing solution": "methanol and water", "amount": ""}]
OHAKUE | [Ni3(pdc)2(btb)2(H2O)6] n | C26 H38 N16 Ni3 O14 | solvothermal synthesis | Ni(NO3)2⋅6H2O | 87.3 mg | H3pdc | 34.8 mg | btb | 38.4 mg | NaOH | 8 mg |  |  |  |  | 3 days | 110°C |  | solvothermal synthesis | 10.1021/cg900509r |  | 2009.08 | [{"synthesis method": "solvothermal synthesis", "precursor": [{"name": "Ni(NO3)2\u22c56H2O", "amount": "87.3", "unit": "mg"}, {"name": "H3pdc", "amount": "34.8", "unit": "mg"}, {"name": "btb", "amount": "38.4", "unit": "mg"}, {"name": "NaOH", "amount": "8", "unit": "mg"}], "solvent": [{"name": "H2O", "amount": "6", "unit": "mL"}, {"name": "acetone", "amount": "2", "unit": "mL"}], "pressure": "", "temperature": "110\u00b0C", "time": "3 days", "heating rate": "", "cooling rate": ""}]
OHALAL | [Zn2(Hpdc)2(btb)(H2O)2] n | C9 H10 N5 O5 Zn1 | solvothermal synthesis | Zn(NO3)2⋅6H2O | 59.4 mg | H3pdc | 34.8 mg | btb | 19.2 mg | [6 empty] | 3 days | 180°C |  | solvothermal synthesis | 10.1021/cg900509r |  | 2009.08 | [{"synthesis method": "solvothermal synthesis", "precursor": [{"name": "Zn(NO3)2\u22c56H2O", "amount": "59.4", "unit": "mg"}, {"name": "H3pdc", "amount": "34.8", "unit": "mg"}, {"name": "btb", "amount": "19.2", "unit": "mg"}], "solvent": [{"name": "H2O", "amount": "8", "unit": "mL"}], "pressure": "", "temperature": "180\u00b0C", "time": "3 days", "heating rate": "", "cooling rate": "10\u00b0C/30 min"}]
OHALEP | {[Ni3(pdc)2(bth)(H2O)8]·2DMF} n | C26 H48 N12 Ni3 O18 | solvothermal synthesis | Ni(NO3)2⋅6H2O | 87.3 mg | H3pdc | 34.8 mg | bth | 22.0 mg | [6 empty] | 3 days | 100°C |  | solvothermal synthesis | 10.1021/cg900509r |  | 2009.08 | [{"synthesis method": "solvothermal synthesis", "precursor": [{"name": "Ni(NO3)2\u22c56H2O", "amount": "87.3", "unit": "mg"}, {"name": "H3pdc", "amount": "34.8", "unit": "mg"}, {"name": "bth", "amount": "22.0", "unit": "mg"}], "solvent": [{"name": "H2O", "amount": "5", "unit": "mL"}, {"name": "DMF", "amount": "3", "unit": "mL"}], "pressure": "", "temperature": "100\u00b0C", "time": "3 days", "heating rate": "", "cooling rate": ""}]
OHALIT | [Ni(Hpdc)(bth)] n | C15 H18 N8 Ni1 O4 | solvothermal synthesis | Ni(NO3)2⋅6H2O | 58.2 mg | H3pdc | 34.8 mg | bth | 44.0 mg | [6 empty] | 3 days | 180°C |  | solvothermal synthesis | 10.1021/cg900509r |  | 2009.08 | [{"synthesis method": "solvothermal synthesis", "precursor": [{"name": "Ni(NO3)2\u22c56H2O", "amount": "58.2", "unit": "mg"}, {"name": "H3pdc", "amount": "34.8", "unit": "mg"}, {"name": "bth", "amount": "44.0", "unit": "mg"}], "solvent": [{"name": "H2O", "amount": "8", "unit": "mL"}], "pressure": "", "temperature": "180\u00b0C", "time": "3 days", "heating rate": "", "cooling rate": "10\u00b0C/30 min"}]
OHALOZ | [Ni3(pdc)2(bth)3(H2O)4] n | C40 H58 N22 Ni3 O12 | solvothermal synthesis | Ni(NO3)2⋅6H2O | 87.3 mg | H3pdc | 34.8 mg | bth | 44.0 mg | NaOH | 12 mg |  |  |  |  | 3 days | 120°C |  | solvothermal synthesis | 10.1021/cg900509r |  | 2009.08 | [{"synthesis method": "solvothermal synthesis", "precursor": [{"name": "Ni(NO3)2\u22c56H2O", "amount": "87.3", "unit": "mg"}, {"name": "H3pdc", "amount": "34.8", "unit": "mg"}, {"name": "bth", "amount": "44.0", "unit": "mg"}, {"name": "NaOH", "amount": "12", "unit": "mg"}], "solvent": [{"name": "H2O", "amount": "8", "unit": "mL"}], "pressure": "", "temperature": "120\u00b0C", "time": "3 days", "heating rate": "", "cooling rate": ""}]
OHALUF | [Ni(Hpdc)(bth)(H2O)] n | C15 H20 N8 Ni1 O5 | solvothermal synthesis | Ni(NO3)2⋅6H2O | 58.2 mg | H3pdc | 34.8 mg | bth | 44.0 mg | NaOH | 8 mg |  |  |  |  | 3 days | 110°C |  | solvothermal synthesis | 10.1021/cg900509r |  | 2009.08 | [{"synthesis method": "solvothermal synthesis", "precursor": [{"name": "Ni(NO3)2\u22c56H2O", "amount": "58.2", "unit": "mg"}, {"name": "H3pdc", "amount": "34.8", "unit": "mg"}, {"name": "bth", "amount": "44.0", "unit": "mg"}, {"name": "NaOH", "amount": "8", "unit": "mg"}], "solvent": [{"name": "H2O", "amount": "8", "unit": "mL"}], "pressure": "", "temperature": "110\u00b0C", "time": "3 days", "heating rate": "", "cooling rate": ""}]
OHAMAM | {[Zn(Hpdc)(bth)(H2O)]·2H2O} n | C15 H24 N8 O7 Zn1 | solvothermal synthesis | Zn(NO3)2⋅6H2O | 59.4 mg | H3pdc | 34.8 mg | bth | 44.0 mg | [6 empty] | 3 days | 180°C |  | solvothermal synthesis | 10.1021/cg900509r |  | 2009.08 | [{"synthesis method": "solvothermal synthesis", "precursor": [{"name": "Zn(NO3)2\u22c56H2O", "amount": "59.4", "unit": "mg"}, {"name": "H3pdc", "amount": "34.8", "unit": "mg"}, {"name": "bth", "amount": "44.0", "unit": "mg"}], "solvent": [{"name": "H2O", "amount": "8", "unit": "mL"}], "pressure": "", "temperature": "180\u00b0C", "time": "3 days", "heating rate": "", "cooling rate": "10\u00b0C/30 min"}]
RIWTIC | (UO2)(HL1) | C26 H22 O11 U1 | chemical synthesis | UO2(NO3)2⋅6H2O | 25 mg | H3L1 | 50 mg | sodium phenylsulfonate | 26.8 mg | H2O2 | 1 mL |  |  | deionized water |  |  |  | 2.5 | chemical synthesis, pH adjustment | 10.1021/ic4012444 |  | 2013.10 | [{"synthesis method": "chemical synthesis", "precursor": [{"name": "UO2(NO3)2\u22c56H2O", "amount": "25", "unit": "mg"}, {"name": "H3L1", "amount": "50", "unit": "mg"}, {"name": "sodium phenylsulfonate", "amount": "26.8", "unit": "mg"}, {"name": "H2O2", "amount": "1", "unit": "mL"}], "solution": [{"name": "deionized water", "amount": "1.5", "unit": "mL"}], "pressure": "", "temperature": "", "time": ""}, {"synthesis method": "pH adjustment", "pH": "2.5", "modulator": ""}]
RIWTOI | Zn(H2O)3(UO2)2(O)(OH)(L2) | C26 H21 O19 U2 Zn1 | chemical synthesis | ZnUO2(OAc)4⋅7H2O | 130 mg | H3L2 | 24.7 mg | sodium phenylsulfonate | 52 mg | H2O2 | 3 mL |  |  | deionized water |  |  |  | 3.0 | chemical synthesis, pH adjustment | 10.1021/ic4012444 |  | 2013.10 | [{"synthesis method": "chemical synthesis", "precursor": [{"name": "ZnUO2(OAc)4\u22c57H2O", "amount": "130", "unit": "mg"}, {"name": "H3L2", "amount": "24.7", "unit": "mg"}, {"name": "sodium phenylsulfonate", "amount": "52", "unit": "mg"}, {"name": "H2O2", "amount": "3", "unit": "mL"}], "solution": [{"name": "deionized water", "amount": "2.0", "unit": "mL"}], "pressure": "", "temperature": "", "time": ""}, {"synthesis method": "pH adjustment", "pH": "3.0", "modulator": ""}]
RIWTUO | UO2(C7H2O6)(dib)0.5 | C13 H8 N3 O7 U1 | chemical synthesis | UO2(OAc)2⋅2H2O | 40 mg | chelidamic acid | 9.2 mg | dib | 3 mg |  |  |  |  | deionized water |  |  |  | 2.5 | chemical synthesis, pH adjustment | 10.1021/ic4012444 |  | 2013.10 | [{"synthesis method": "chemical synthesis", "precursor": [{"name": "UO2(OAc)2\u22c52H2O", "amount": "40", "unit": "mg"}, {"name": "chelidamic acid", "amount": "9.2", "unit": "mg"}, {"name": "dib", "amount": "3", "unit": "mg"}], "solution": [{"name": "deionized water", "amount": "1.0", "unit": "mL"}], "pressure": "", "temperature": "", "time": ""}, {"synthesis method": "pH adjustment", "pH": "2.5", "modulator": ""}]
RIWVEA | UO2(C7H2O6)2(Hbpi)2 | C44 H32 N6 O12 U1 | chemical synthesis | UO2(OAc)2⋅2H2O | 40 mg | chelidamic acid | 9.2 mg | bpi | 15 mg |  |  |  |  | deionized water |  |  |  | 2.5 | chemical synthesis, pH adjustment | 10.1021/ic4012444 |  | 2013.10 | [{"synthesis method": "chemical synthesis", "precursor": [{"name": "UO2(OAc)2\u22c52H2O", "amount": "40", "unit": "mg"}, {"name": "chelidamic acid", "amount": "9.2", "unit": "mg"}, {"name": "bpi", "amount": "15", "unit": "mg"}], "solution": [{"name": "deionized water", "amount": "1.0", "unit": "mL"}], "pressure": "", "temperature": "", "time": ""}, {"synthesis method": "pH adjustment", "pH": "2.5", "modulator": ""}]
RIWVAW | UO2(C7H2O6)(phen) | C19 H11 N3 O8 U1 | chemical synthesis | UO2(OAc)2⋅2H2O | 40 mg | chelidamic acid | 18.4 mg | phen | 19.6 mg |  |  |  |  | deionized water |  |  |  | 3.0 | chemical synthesis, pH adjustment | 10.1021/ic4012444 |  | 2013.10 | [{"synthesis method": "chemical synthesis", "precursor": [{"name": "UO2(OAc)2\u22c52H2O", "amount": "40", "unit": "mg"}, {"name": "chelidamic acid", "amount": "18.4", "unit": "mg"}, {"name": "phen", "amount": "19.6", "unit": "mg"}], "solution": [{"name": "deionized water", "amount": "1.0", "unit": "mL"}], "pressure": "", "temperature": "", "time": ""}, {"synthesis method": "pH adjustment", "pH": "3.0", "modulator": ""}]
RIWVIE | UO2(C7H5O2)2(bipy) | C24 H18 N2 O6 U1 | chemical synthesis | UO2(OAc)2⋅2H2O | 40 mg | chelidamic acid | 12 mg | bipy | 2 mg |  |  |  |  | deionized water |  |  |  | 2.0 | chemical synthesis, pH adjustment | 10.1021/ic4012444 |  | 2013.10 | [{"synthesis method": "chemical synthesis", "precursor": [{"name": "UO2(OAc)2\u22c52H2O", "amount": "40", "unit": "mg"}, {"name": "chelidamic acid", "amount": "12", "unit": "mg"}, {"name": "bipy", "amount": "2", "unit": "mg"}], "solution": [{"name": "deionized water", "amount": "1.0", "unit": "mL"}], "pressure": "", "temperature": "", "time": ""}, {"synthesis method": "pH adjustment", "pH": "2.0", "modulator": ""}]
RIWGEL | Zn(phen)3[(UO2)(C2O4)(C7H5O2)]2 | C54 H34 N6 O16 U2 Zn1 | chemical synthesis | ZnUO2(OAc)4⋅7H2O | 52 mg | oxalic acid | 6.3 mg | benzoic acid | 12 mg | phen | 19.6 mg |  |  | deionized water |  |  |  | 2.0 | chemical synthesis, pH adjustment | 10.1021/ic4012444 |  | 2013.10 | [{"synthesis method": "chemical synthesis", "precursor": [{"name": "ZnUO2(OAc)4\u22c57H2O", "amount": "52", "unit": "mg"}, {"name": "oxalic acid", "amount": "6.3", "unit": "mg"}, {"name": "benzoic acid", "amount": "12", "unit": "mg"}, {"name": "phen", "amount": "19.6", "unit": "mg"}], "solution": [{"name": "deionized water", "amount": "1.0", "unit": "mL"}], "pressure": "", "temperature": "", "time": ""}, {"synthesis method": "pH adjustment", "pH": "2.0", "modulator": ""}]
RIWGIP | Zn(bpi)2(UO2)(O)(C2O4)0.5(C7H5O2) | C38 H29 N4 O8 U1 Zn1 | chemical synthesis | ZnUO2(OAc)4⋅7H2O | 52 mg | oxalic acid | 6.3 mg | benzoic acid | 12 mg | bpi | 15 mg |  |  | deionized water |  |  |  | 2.0 | chemical synthesis, pH adjustment | 10.1021/ic4012444 |  | 2013.10 | [{"synthesis method": "chemical synthesis", "precursor": [{"name": "ZnUO2(OAc)4\u22c57H2O", "amount": "52", "unit": "mg"}, {"name": "oxalic acid", "amount": "6.3", "unit": "mg"}, {"name": "benzoic acid", "amount": "12", "unit": "mg"}, {"name": "bpi", "amount": "15", "unit": "mg"}], "solution": [{"name": "deionized water", "amount": "1.0", "unit": "mL"}], "pressure": "", "temperature": "", "time": ""}, {"synthesis method": "pH adjustment", "pH": "2.0", "modulator": ""}]
SOCZIU | [Co(btze)2(SCN)2] n | C10 Co1 H12 N18 S2 | chemical synthesis | cobalt(II) chloride hexahydrate | 0.017 g | btze | 0.033 g | ammonium thiocyanate | 0.015 g |  |  |  |  | H2O, ethanol |  | two weeks | room temperature |  | chemical synthesis | 10.1021/cg701167e |  | 2008.04 | [{"synthesis method": "chemical synthesis", "precursor": [{"name": "cobalt(II) chloride hexahydrate", "amount": "0.017", "unit": "g"}, {"name": "btze", "amount": "0.033", "unit": "g"}, {"name": "ammonium thiocyanate", "amount": "0.015", "unit": "g"}], "solution": [{"name": "H2O", "amount": "5", "unit": "mL"}, {"name": "ethanol", "amount": "5", "unit": "mL"}], "pressure": "", "temperature": "room temperature", "time": "two weeks"}]
SOCZOA | [Co(btze)3(SCN)2] n | C14 Co1 H18 N26 S2 | chemical synthesis | cobalt(II) chloride hexahydrate | 0.017 g | btze | 0.050 g | ammonium thiocyanate | 0.015 g |  |  |  |  | H2O, ethanol |  | two weeks | room temperature |  | chemical synthesis | 10.1021/cg701167e |  | 2008.04 | [{"synthesis method": "chemical synthesis", "precursor": [{"name": "cobalt(II) chloride hexahydrate", "amount": "0.017", "unit": "g"}, {"name": "btze", "amount": "0.050", "unit": "g"}, {"name": "ammonium thiocyanate", "amount": "0.015", "unit": "g"}], "solution": [{"name": "H2O", "amount": "5", "unit": "mL"}, {"name": "ethanol", "amount": "5", "unit": "mL"}], "pressure": "", "temperature": "room temperature", "time": "two weeks"}]
SOCDEU01 | [Co(btzb)2(SCN)2] n | C14 Co1 H20 N18 S2 | chemical synthesis | cobalt(II) chloride hexahydrate | 0.017 g | btzb | 0.040 g | ammonium thiocyanate | 0.015 g |  |  |  |  | H2O, ethanol |  | 1 month | room temperature |  | chemical synthesis | 10.1021/cg701167e |  | 2008.04 | [{"synthesis method": "chemical synthesis", "precursor": [{"name": "cobalt(II) chloride hexahydrate", "amount": "0.017", "unit": "g"}, {"name": "btzb", "amount": "0.040", "unit": "g"}, {"name": "ammonium thiocyanate", "amount": "0.015", "unit": "g"}], "solution": [{"name": "H2O", "amount": "5", "unit": "mL"}, {"name": "ethanol", "amount": "5", "unit": "mL"}], "pressure": "", "temperature": "room temperature", "time": "1 month"}]
SOCZUG | [Co(btzh)2(SCN)2] n | C18 Co1 H28 N18 S2 | chemical synthesis | cobalt(II) chloride hexahydrate | 0.017 g | btzh | 0.044 g | ammonium thiocyanate | 0.015 g |  |  |  |  | H2O, ethanol |  | 3 months | room temperature |  | chemical synthesis | 10.1021/cg701167e |  | 2008.04 | [{"synthesis method": "chemical synthesis", "precursor": [{"name": "cobalt(II) chloride hexahydrate", "amount": "0.017", "unit": "g"}, {"name": "btzh", "amount": "0.044", "unit": "g"}, {"name": "ammonium thiocyanate", "amount": "0.015", "unit": "g"}], "solution": [{"name": "H2O", "amount": "10", "unit": "mL"}, {"name": "ethanol", "amount": "8", "unit": "mL"}], "pressure": "", "temperature": "room temperature", "time": "3 months"}]
KAZWUE | [ZnL(NO 3 ) 2 ] | C26 H22 N6 O6 Zn1 | solvothermal synthesis | Zn(NO3)2⋅6H2O | 60 mg | ligand | 78 mg | [8 empty] | 3 days | 70 °C |  | solvothermal synthesis, filtration, washing, drying | 10.1021/cg0502845 |  | 2005.11 | [{"synthesis method": "solvothermal synthesis", "precursor": [{"name": "Zn(NO3)2\u22c56H2O", "amount": "60", "unit": "mg"}, {"name": "ligand", "amount": "78", "unit": "mg"}], "solvent": [{"name": "methanol", "amount": "15", "unit": "mL"}], "pressure": "", "temperature": "70 \u00b0C", "time": "3 days", "heating rate": "", "cooling rate": "air-cooling"}, {"synthesis method": "filtration", "time": "", "atmosphere": "", "pressure": ""}, {"synthesis method": "washing", "washing solution": "dichloromethane, acetone", "amount": "3 \u00d7 5 mL"}, {"synthesis method": "drying", "pressure": "", "temperature": "", "atmosphere": "air", "time": ""}]
KAZXEP | [CoL 2 (NO 3 ) 2 ]·C 7 H 8 | C59 Co1 H52 N10 O6 | solvothermal synthesis | Co(NO3)2⋅6H2O | 44 mg | ligand | 117 mg | [8 empty] | 3 days | 70 °C |  | solvothermal synthesis | 10.1021/cg0502845 |  | 2005.11 | [{"synthesis method": "solvothermal synthesis", "precursor": [{"name": "Co(NO3)2\u22c56H2O", "amount": "44", "unit": "mg"}, {"name": "ligand", "amount": "117", "unit": "mg"}], "solvent": [{"name": "methanol", "amount": "10", "unit": "mL"}, {"name": "toluene", "amount": "3", "unit": "mL"}], "pressure": "", "temperature": "70 \u00b0C", "time": "3 days", "heating rate": "", "cooling rate": ""}]
OTUFOZ | UO2(H2O)(1,2-bdc)·0.32H2O | C12 H9 O11 U1.50 | chemical synthesis | UO2(NO3)2⋅6H2O | 502 mg | phthalic acid | 83 mg | KOH | 40 mg |  |  |  |  | H2O |  | 24 h | 200 °C | 1.85 to 1.68 | chemical synthesis, pH adjustment, filtration, washing, drying | 10.1021/cg200106j |  | 2011.03 | [{"synthesis method": "chemical synthesis", "precursor": [{"name": "UO2(NO3)2\u22c56H2O", "amount": "502", "unit": "mg"}, {"name": "phthalic acid", "amount": "83", "unit": "mg"}, {"name": "KOH", "amount": "40", "unit": "mg"}], "solution": [{"name": "H2O", "amount": "5", "unit": "mL"}], "pressure": "", "temperature": "200 \u00b0C", "time": "24 h"}, {"synthesis method": "pH adjustment", "pH": "1.85 to 1.68", "modulator": ""}, {"synthesis method": "filtration", "time": "", "atmosphere": "", "pressure": ""}, {"synthesis method": "washing", "washing solution": "water", "amount": ""}, {"synthesis method": "drying", "pressure": "", "temperature": "room temperature", "atmosphere": "", "time": ""}]
OTUFEP | K(UO2)3O(OH)(H2O)(1,2-bdc)2 | C16 H8 K1 O17 U3 | chemical synthesis | UO2(NO3)2⋅6H2O | 502 mg | phthalic acid | 83 mg | KOH | 105 mg |  |  |  |  | H2O |  | 24 h | 200 °C | 2.22 to 2.07 | chemical synthesis, pH adjustment, filtration, washing, drying | 10.1021/cg200106j |  | 2011.03 | [{"synthesis method": "chemical synthesis", "precursor": [{"name": "UO2(NO3)2\u22c56H2O", "amount": "502", "unit": "mg"}, {"name": "phthalic acid", "amount": "83", "unit": "mg"}, {"name": "KOH", "amount": "105", "unit": "mg"}], "solution": [{"name": "H2O", "amount": "5", "unit": "mL"}], "pressure": "", "temperature": "200 \u00b0C", "time": "24 h"}, {"synthesis method": "pH adjustment", "pH": "2.22 to 2.07", "modulator": ""}, {"synthesis method": "filtration", "time": "", "atmosphere": "", "pressure": ""}, {"synthesis method": "washing", "washing solution": "water", "amount": ""}, {"synthesis method": "drying", "pressure": "", "temperature": "room temperature", "atmosphere": "", "time": ""}]
OTUFIT | (NH4)(UO2)3O(OH)(H2O)(1,2-bdc)2 | C16 H8 N1 O17 U3 | chemical synthesis | UO2(NO3)2⋅6H2O | 502 mg | phthalic acid | 83 mg | NH3 | 0.24 mL |  |  |  |  | H2O |  | 24 h | 200 °C | 2.68 to 2.41 | chemical synthesis, pH adjustment, filtration, washing, drying | 10.1021/cg200106j |  | 2011.03 | [{"synthesis method": "chemical synthesis", "precursor": [{"name": "UO2(NO3)2\u22c56H2O", "amount": "502", "unit": "mg"}, {"name": "phthalic acid", "amount": "83", "unit": "mg"}, {"name": "NH3", "amount": "0.24", "unit": "mL"}], "solution": [{"name": "H2O", "amount": "4.76", "unit": "mL"}], "pressure": "", "temperature": "200 \u00b0C", "time": "24 h"}, {"synthesis method": "pH adjustment", "pH": "2.68 to 2.41", "modulator": ""}, {"synthesis method": "filtration", "time": "", "atmosphere": "", "pressure": ""}, {"synthesis method": "washing", "washing solution": "water", "amount": ""}, {"synthesis method": "drying", "pressure": "", "temperature": "room temperature", "atmosphere": "", "time": ""}]
OWAZIW | 1,1'-(1,4-Butanediyl)bis[2-(4-pyridyl)benzimidazole] | C28 H24 N6 | chemical synthesis | 2-(4-pyridyl)benzimidazole | 7.8 g | NaOH | 1.68 g | 1,4-dibromobutane | 4.32 g |  |  |  |  | DMSO |  | 1 h | 60 °C |  | chemical synthesis, precipitation, filtration, drying | 10.1021/cg200095c |  | 2011.05 | [{"synthesis method": "chemical synthesis", "precursor": [{"name": "2-(4-pyridyl)benzimidazole", "amount": "7.8", "unit": "g"}, {"name": "NaOH", "amount": "1.68", "unit": "g"}, {"name": "1,4-dibromobutane", "amount": "4.32", "unit": "g"}], "solution": [{"name": "DMSO", "amount": "20", "unit": "mL"}], "pressure": "", "temperature": "60 \u00b0C", "time": "1 h"}, {"synthesis method": "precipitation", "precipitant": "ice water", "amount": "400 mL"}, {"synthesis method": "filtration", "time": "", "atmosphere": "", "pressure": ""}, {"synthesis method": "drying", "pressure": "", "temperature": "", "atmosphere": "air", "time": ""}]
OWAZOC | H4 L(γ-Mo8O26) | C28 H32 Mo8 N6 O28 | solvothermal synthesis | (NH4)6Mo7O24⋅4H2O | 0.124 g | L | 0.044 g | Cu(NO3)2⋅3H2O | 0.072 g |  |  |  |  | H2O |  | 72 h | 170 °C | ~1 | solvothermal synthesis, pH adjustment | 10.1021/cg200095c |  | 2011.05 | [{"synthesis method": "solvothermal synthesis", "precursor": [{"name": "(NH4)6Mo7O24\u22c54H2O", "amount": "0.124", "unit": "g"}, {"name": "L", "amount": "0.044", "unit": "g"}, {"name": "Cu(NO3)2\u22c53H2O", "amount": "0.072", "unit": "g"}], "solution": [{"name": "H2O", "amount": "12", "unit": "mL"}], "pressure": "", "temperature": "170 \u00b0C", "time": "72 h"}, {"synthesis method": "pH adjustment", "pH": "~1", "modulator": ["HNO3 (1M)", "NaOH (1M)"]}]
OWAZUI | [Cu(H2 L)(β-Mo8O26)(H2O)2] | C28 Cu1 H36 Mo8 N6 O31 | solvothermal synthesis | (NH4)6Mo7O24⋅4H2O | 0.124 g | L | 0.044 g | Cu(NO3)2⋅3H2O | 0.072 g |  |  |  |  | H2O |  | 72 h | 170 °C | ~2.5 | solvothermal synthesis, pH adjustment | 10.1021/cg200095c |  | 2011.05 | [{"synthesis method": "solvothermal synthesis", "precursor": [{"name": "(NH4)6Mo7O24\u22c54H2O", "amount": "0.124", "unit": "g"}, {"name": "L", "amount": "0.044", "unit": "g"}, {"name": "Cu(NO3)2\u22c53H2O", "amount": "0.072", "unit": "g"}], "solution": [{"name": "H2O", "amount": "12", "unit": "mL"}], "pressure": "", "temperature": "170 \u00b0C", "time": "72 h"}, {"synthesis method": "pH adjustment", "pH": "~2.5", "modulator": ["HNO3 (1M)", "NaOH (1M)"]}]
OWEBAU | [Cu(H2 L)(γ-Mo8O26)] | C28 Cu1 H32 Mo8 N6 O29 | solvothermal synthesis | (NH4)6Mo7O24⋅4H2O | 0.124 g | L | 0.044 g | Cu(NO3)2⋅3H2O | 0.072 g |  |  |  |  | H2O |  | 72 h | 170 °C | ~2.5 | solvothermal synthesis, pH adjustment | 10.1021/cg200095c |  | 2011.05 | [{"synthesis method": "solvothermal synthesis", "precursor": [{"name": "(NH4)6Mo7O24\u22c54H2O", "amount": "0.124", "unit": "g"}, {"name": "L", "amount": "0.044", "unit": "g"}, {"name": "Cu(NO3)2\u22c53H2O", "amount": "0.072", "unit": "g"}], "solution": [{"name": "H2O", "amount": "12", "unit": "mL"}], "pressure": "", "temperature": "170 \u00b0C", "time": "72 h"}, {"synthesis method": "pH adjustment", "pH": "~2.5", "modulator": ["HNO3 (1M)", "NaOH (1M)"]}]
OWEBEY | Cu(HL)2(β-Mo8O26) | C56 Cu1 H50 Mo8 N12 O26 | solvothermal synthesis | (NH4)6Mo7O24⋅4H2O | 0.124 g | L | 0.044 g | Cu(NO3)2⋅3H2O | 0.072 g |  |  |  |  | H2O |  | 72 h | 170 °C | ~3.5 | solvothermal synthesis, pH adjustment | 10.1021/cg200095c |  | 2011.05 | [{"synthesis method": "solvothermal synthesis", "precursor": [{"name": "(NH4)6Mo7O24\u22c54H2O", "amount": "0.124", "unit": "g"}, {"name": "L", "amount": "0.044", "unit": "g"}, {"name": "Cu(NO3)2\u22c53H2O", "amount": "0.072", "unit": "g"}], "solution": [{"name": "H2O", "amount": "12", "unit": "mL"}], "pressure": "", "temperature": "170 \u00b0C", "time": "72 h"}, {"synthesis method": "pH adjustment", "pH": "~3.5", "modulator": ["HNO3 (1M)", "NaOH (1M)"]}]
NUYXOV | H2 L 1 | C64 Cd2 H80 N4 O14 S4 | chemical synthesis | Sodium methoxide | 1.62 g | 2-Mercaptobenzoic acid | 4.63 g | 1,4-bis(bromomethyl)-2,3,5,6-tetramethylbenzene | 3.2 g |  |  |  |  | absolute methanol |  | 6 h |  |  | chemical synthesis, filtration, washing | 10.1021/ic902178c |  | 2010.04 | [{"synthesis method": "chemical synthesis", "precursor": [{"name": "Sodium methoxide", "amount": "1.62", "unit": "g"}, {"name": "2-Mercaptobenzoic acid", "amount": "4.63", "unit": "g"}, {"name": "1,4-bis(bromomethyl)-2,3,5,6-tetramethylbenzene", "amount": "3.2", "unit": "g"}], "solution": [{"name": "absolute methanol", "amount": "200", "unit": "mL"}], "pressure": "", "temperature": "", "time": "6 h"}, {"synthesis method": "filtration", "time": "", "atmosphere": "", "pressure": ""}, {"synthesis method": "washing", "washing solution": "H2O and hot MeOH", "amount": ""}]
NUYYAI | H2 L 3 | C92 Cu4 H136 N8 O24 S8 | chemical synthesis | Sodium | 0.6 g | 2-Mercaptonicotinic acid | 4.66 g | 2,4-bis(bromomethyl)-1,3,5-trimethylbenzene | 3.06 g |  |  |  |  | absolute ethanol |  | 6 h |  |  | chemical synthesis, filtration, washing | 10.1021/ic902178c |  | 2010.04 | [{"synthesis method": "chemical synthesis", "precursor": [{"name": "Sodium", "amount": "0.6", "unit": "g"}, {"name": "2-Mercaptonicotinic acid", "amount": "4.66", "unit": "g"}, {"name": "2,4-bis(bromomethyl)-1,3,5-trimethylbenzene", "amount": "3.06", "unit": "g"}], "solution": [{"name": "absolute ethanol", "amount": "200", "unit": "mL"}], "pressure": "", "temperature": "", "time": "6 h"}, {"synthesis method": "filtration", "time": "", "atmosphere": "", "pressure": ""}, {"synthesis method": "washing", "washing solution": "H2O and hot EtOH", "amount": ""}]
NUYYEM | H2 L 4 | C116 Cu4 H128 N4 O22 S8 | chemical synthesis | 2,4-bis(bromomethyl)-1,3,5-trimethylbenzene | 3.06 g | [13 empty] | chemical synthesis | 10.1021/ic902178c |  | 2010.04 | [{"synthesis method": "chemical synthesis", "precursor": [{"name": "2,4-bis(bromomethyl)-1,3,5-trimethylbenzene", "amount": "3.06", "unit": "g"}], "solution": [], "pressure": "", "temperature": "", "time": ""}]
LOLDUM01 | Mn4(L4)4(dmf)4(H2O)4·6dmf | C124 H152 Mn4 N8 O28 S8 | chemical synthesis | Mn(OAc)2⋅4H2O | 0.02 g | H2 L 4 | 0.02 g | [6 empty] | DMF |  | 2 days |  |  | chemical synthesis, washing | 10.1021/ic902178c |  | 2010.04 | [{"synthesis method": "chemical synthesis", "precursor": [{"name": "Mn(OAc)2\u22c54H2O", "amount": "0.02", "unit": "g"}, {"name": "H2 L 4", "amount": "0.02", "unit": "g"}], "solution": [{"name": "DMF", "amount": "16", "unit": "mL"}], "pressure": "", "temperature": "", "time": "2 days"}, {"synthesis method": "washing", "washing solution": "", "amount": ""}]
NUYYIQ | Mn3(L4)3(dmf)4·2dmf | C87 H91 Mn3 N4 O16 S6 | solvothermal synthesis | H2 L 4 | 0.02 g | Mn(OAc)2⋅4H2O | 0.02 g | [8 empty] | 66 h | 80°C |  | solvothermal synthesis | 10.1021/ic902178c |  | 2010.04 | [{"synthesis method": "solvothermal synthesis", "precursor": [{"name": "H2 L 4", "amount": "0.02", "unit": "g"}, {"name": "Mn(OAc)2\u22c54H2O", "amount": "0.02", "unit": "g"}], "solvent": [{"name": "DMF", "amount": "16", "unit": "mL"}], "reducing agent": [{"name": "", "amount": "", "unit": ""}], "surfactant": [{"name": "", "amount": "", "unit": ""}], "pressure": "", "temperature": "80\u00b0C", "time": "66 h", "heating rate": "", "cooling rate": "5\u00b0C m-1"}]
FARWOL | [Cd(S2CNHC5H11)2] | C1 C5 Cd10 H1 H112 N1 S2 S9 | chemical synthesis | Li[S2CNHC5H11] | 0.24 g | anhydrous CdCl2 | 0.13 g | [6 empty] | distilled water |  |  |  |  | chemical synthesis | 10.1021/ic035135v |  | 2004.04 | [{"synthesis method": "chemical synthesis", "precursor": [{"name": "Li[S2CNHC5H11]", "amount": "0.24", "unit": "g"}, {"name": "anhydrous CdCl2", "amount": "0.13", "unit": "g"}], "solution": [{"name": "distilled water", "amount": "10", "unit": "mL"}], "pressure": "", "temperature": "", "time": ""}]
ESEVON |  | C13 H14 N2 O7 Zn2 | solvothermal synthesis | Zn(CH3COO)2⋅2H2O | 0.220 g | H3btc | 0.105 g | pipe⋅6H2O | 0.194 g | [6 empty] | 120h | 160°C |  | solvothermal synthesis, washing, drying | 10.1021/cg034084+ |  | 2003.08 | [{"synthesis method": "solvothermal synthesis", "precursor": [{"name": "Zn(CH3COO)2\u22c52H2O", "amount": "0.220", "unit": "g"}, {"name": "H3btc", "amount": "0.105", "unit": "g"}, {"name": "pipe\u22c56H2O", "amount": "0.194", "unit": "g"}], "solvent": [{"name": "1-butanol", "amount": "2", "unit": "mL"}, {"name": "H2O", "amount": "3", "unit": "mL"}], "reducing agent": [{"name": "", "amount": "", "unit": ""}], "surfactant": [{"name": "", "amount": "", "unit": ""}], "pressure": "", "temperature": "160\u00b0C", "time": "120h", "heating rate": "", "cooling rate": ""}, {"synthesis method": "washing", "washing solution": "deionized water", "amount": ""}, {"synthesis method": "drying", "pressure": "", "temperature": "room temperature", "atmosphere": "air", "time": ""}]
QUQGEP | 1 |  | solvothermal synthesis | NaN3 |  | NiCl2⋅6H2O |  | nicotinic acid | [6 empty] | autogenous | 2 days | 140 °C |  | solvothermal synthesis | 10.1021/cg100075k |  | 2010.06 | [{"synthesis method": "solvothermal synthesis", "precursor": [{"name": "NaN3", "amount": "", "unit": ""}, {"name": "NiCl2\u22c56H2O", "amount": "", "unit": ""}, {"name": "nicotinic acid", "amount": "", "unit": ""}], "solvent": [{"name": "H2O", "amount": "15", "unit": "mL"}], "reducing agent": [{"name": "", "amount": "", "unit": ""}], "surfactant": [{"name": "", "amount": "", "unit": ""}], "pressure": "autogenous", "temperature": "140 \u00b0C", "time": "2 days", "heating rate": "", "cooling rate": "to room temperature"}]
BIJGUZ | Na(COOH)[B(OH)3](H2O)2 | B1 C2 H3 Na1 O6 | solvothermal synthesis | Na2B4O7 | 0.201 g | NaCOOH | 1.360 g | [8 empty] | 5 days | 150 °C | 9.0 | solvothermal synthesis, pH adjustment, washing, drying | 10.1021/acs.cgd.8b00804 |  | 2018.07 | [{"synthesis method": "solvothermal synthesis", "precursor": [{"name": "Na2B4O7", "amount": "0.201", "unit": "g"}, {"name": "NaCOOH", "amount": "1.360", "unit": "g"}], "solvent": [{"name": "deionized water", "amount": "5", "unit": "mL"}], "reducing agent": [], "surfactant": [], "pressure": "", "temperature": "150 \u00b0C", "time": "5 days", "heating rate": "", "cooling rate": "slow"}, {"synthesis method": "pH adjustment", "pH": "9.0", "modulator": ""}, {"synthesis method": "washing", "washing solution": "alcohol", "amount": ""}, {"synthesis method": "drying", "pressure": "", "temperature": "", "atmosphere": "air", "time": ""}]
BIJGOT | K3(COOH)3[B(OH)3]2 | B2 C3 H3 K3 O9 | solvothermal synthesis | K2B4O7 | 0.152 g | KCOOH | 2.52 g | [8 empty] | 5 days | 150 °C |  | solvothermal synthesis, washing, drying | 10.1021/acs.cgd.8b00804 |  | 2018.07 | [{"synthesis method": "solvothermal synthesis", "precursor": [{"name": "K2B4O7", "amount": "0.152", "unit": "g"}, {"name": "KCOOH", "amount": "2.52", "unit": "g"}], "solvent": [{"name": "deionized water", "amount": "5", "unit": "mL"}], "reducing agent": [], "surfactant": [], "pressure": "", "temperature": "150 \u00b0C", "time": "5 days", "heating rate": "", "cooling rate": "slow"}, {"synthesis method": "washing", "washing solution": "alcohol", "amount": ""}, {"synthesis method": "drying", "pressure": "", "temperature": "", "atmosphere": "air", "time": ""}]
BIJGIN | (HCOOH)3[B(OH)3]2 | B2 C3 H8 O12 | solvothermal synthesis | K2B4O7 | 0.152 g | HCOOH | 3 mL | [8 empty] | 5 days | 150 °C | 9.0 | solvothermal synthesis, pH adjustment, washing, drying | 10.1021/acs.cgd.8b00804 |  | 2018.07 | [{"synthesis method": "solvothermal synthesis", "precursor": [{"name": "K2B4O7", "amount": "0.152", "unit": "g"}, {"name": "HCOOH", "amount": "3", "unit": "mL"}], "solvent": [{"name": "H2O", "amount": "5", "unit": "mL"}], "reducing agent": [], "surfactant": [], "pressure": "", "temperature": "150 \u00b0C", "time": "5 days", "heating rate": "", "cooling rate": "slow"}, {"synthesis method": "pH adjustment", "pH": "9.0", "modulator": ""}, {"synthesis method": "washing", "washing solution": "alcohol", "amount": ""}, {"synthesis method": "drying", "pressure": "", "temperature": "", "atmosphere": "air", "time": ""}]
TAKNOK | Pd(II) Complex [cis-Cl2Pd(L)] | C12 Cl2 H17 N1 Pd1 S2 | chemical synthesis | K2PdCl4 | 68.9 mg | L | 50.4 mg | [6 empty] | dichloromethane |  |  |  |  | chemical synthesis, filtration | 10.1021/ic9021678 |  | .00 | [{"synthesis method": "chemical synthesis", "precursor": [{"name": "K2PdCl4", "amount": "68.9", "unit": "mg"}, {"name": "L", "amount": "50.4", "unit": "mg"}], "solution": [{"name": "dichloromethane", "amount": "", "unit": ""}], "pressure": "", "temperature": "", "time": ""}, {"synthesis method": "filtration", "time": "", "atmosphere": "", "pressure": ""}]
TAKNUQ | Pd(II)/Ag(I) Complex [Pd(L)Ag2.5(NO3)4.5(H2O)0.5]n | Ag2.5 C12 H18 N5.5 O14 Pd1 S2 | chemical synthesis | 5 | 8.5 mg | AgNO3 | 13.93 mg | [6 empty] | dichloromethane/methanol |  |  |  |  | chemical synthesis, filtration | 10.1021/ic9021678 |  | .00 | [{"synthesis method": "chemical synthesis", "precursor": [{"name": "5", "amount": "8.5", "unit": "mg"}, {"name": "AgNO3", "amount": "13.93", "unit": "mg"}], "solution": [{"name": "dichloromethane/methanol", "amount": "1:1, 2", "unit": "mL"}], "pressure": "", "temperature": "", "time": ""}, {"synthesis method": "filtration", "time": "", "atmosphere": "", "pressure": ""}]
OWEYEV | {[Cd(L2)I2]]} n | C22 Cd1 H14 I2 N4 O4 | chemical synthesis | CdI2 | 36.6 mg | L2 | 40.0 mg | [6 empty] | CH3OH, CHCl3 |  | 2 weeks | room temperature |  | chemical synthesis | 10.1021/cg1014913 |  | 2011.05 | [{"synthesis method": "chemical synthesis", "precursor": [{"name": "CdI2", "amount": "36.6", "unit": "mg"}, {"name": "L2", "amount": "40.0", "unit": "mg"}], "solution": [{"name": "CH3OH", "amount": "3", "unit": "mL"}, {"name": "CHCl3", "amount": "10.0", "unit": "mL"}], "pressure": "", "temperature": "room temperature", "time": "2 weeks"}]
OWEZAS | {[Co(L3)2(NCS)2]·3(H2O)} n | C54 Co1 H38 N10 O11 S2 | solvothermal synthesis | CoCl2⋅4H2O | 20.2 mg | L3 | 40.0 mg | NaSCN | 8.5 mg | [6 empty] | 7 days to 1 day | 110 °C to 80 °C |  | solvothermal synthesis | 10.1021/cg1014913 |  | 2011.05 | [{"synthesis method": "solvothermal synthesis", "precursor": [{"name": "CoCl2\u22c54H2O", "amount": "20.2", "unit": "mg"}, {"name": "L3", "amount": "40.0", "unit": "mg"}, {"name": "NaSCN", "amount": "8.5", "unit": "mg"}], "solvent": [{"name": "CH3OH", "amount": "6.0", "unit": "mL"}, {"name": "CHCl3", "amount": "12.0", "unit": "mL"}], "pressure": "", "temperature": "110 \u00b0C to 80 \u00b0C", "time": "7 days to 1 day", "heating rate": "", "cooling rate": ""}]
PAPVAF | {[Pr2(bbda)(OH)2(H2O)6]·12H2O} n | C81 H82 O68 Pr12 | solvothermal synthesis | Pr(NO3)3⋅4H2O | 100 mg | H4bbda | 100 mg | HClO4 | 0.05 mL | [5 empty] | sealed | 2 days | 70 °C |  | solvothermal synthesis, washing | 10.1021/cg201210p |  | 2011.11 | [{"synthesis method": "solvothermal synthesis", "precursor": [{"name": "Pr(NO3)3\u22c54H2O", "amount": "100", "unit": "mg"}, {"name": "H4bbda", "amount": "100", "unit": "mg"}, {"name": "HClO4", "amount": "0.05", "unit": "mL"}], "solvent": [{"name": "dmf", "amount": "5:2:1 v/v/v", "unit": ""}, {"name": "EtOH", "amount": "5:2:1 v/v/v", "unit": ""}, {"name": "H2O", "amount": "5:2:1 v/v/v", "unit": ""}], "pressure": "sealed", "temperature": "70 \u00b0C", "time": "2 days", "heating rate": "", "cooling rate": ""}, {"synthesis method": "washing", "washing solution": "water", "amount": ""}]
PAPVEJ | [Er(HCOO)(L1)(dmf)] n | C30 Er1 H32 N1 O7 S2 | solvothermal synthesis | ErCl3⋅6H2O | 15 mg | H2L1 | 0.01 mg | HClO4 | 0.05 mL | [5 empty] | sealed | 4 days | 95 °C |  | solvothermal synthesis | 10.1021/cg201210p |  | 2011.11 | [{"synthesis method": "solvothermal synthesis", "precursor": [{"name": "ErCl3\u22c56H2O", "amount": "15", "unit": "mg"}, {"name": "H2L1", "amount": "0.01", "unit": "mg"}, {"name": "HClO4", "amount": "0.05", "unit": "mL"}], "solvent": [{"name": "dmf", "amount": "5:2:1 v/v/v", "unit": ""}, {"name": "EtOH", "amount": "5:2:1 v/v/v", "unit": ""}, {"name": "H2O", "amount": "5:2:1 v/v/v", "unit": ""}], "pressure": "sealed", "temperature": "95 \u00b0C", "time": "4 days", "heating rate": "", "cooling rate": ""}]
PAPVIN | [Tm(HCOO)(L1)(dmf)] n | C30 H32 N1 O7 S2 Tm1 | solvothermal synthesis | TmCl3⋅6H2O | 15 mg | H2L1 | 0.01 mg | HClO4 | 0.05 mL | [5 empty] | sealed | 4 days | 95 °C |  | solvothermal synthesis | 10.1021/cg201210p |  | 2011.11 | [{"synthesis method": "solvothermal synthesis", "precursor": [{"name": "TmCl3\u22c56H2O", "amount": "15", "unit": "mg"}, {"name": "H2L1", "amount": "0.01", "unit": "mg"}, {"name": "HClO4", "amount": "0.05", "unit": "mL"}], "solvent": [{"name": "dmf", "amount": "5:2:1 v/v/v", "unit": ""}, {"name": "EtOH", "amount": "5:2:1 v/v/v", "unit": ""}, {"name": "H2O", "amount": "5:2:1 v/v/v", "unit": ""}], "pressure": "sealed", "temperature": "95 \u00b0C", "time": "4 days", "heating rate": "", "cooling rate": ""}]
DEYJOI | CoBpe | C36 Co2 H42 N6 O18 V4 | chemical synthesis | Co(NO3)2⋅6H2O | 0.52 mmol | NaVO3 | 1.04 mmol | Bpe | 1.04 mmol |  |  |  |  | H2O |  |  |  | 6.5 | chemical synthesis, pH adjustment | 10.1021/ic302662x |  | 2013.02 | [{"synthesis method": "chemical synthesis", "precursor": [{"name": "Co(NO3)2\u22c56H2O", "amount": "0.52", "unit": "mmol"}, {"name": "NaVO3", "amount": "1.04", "unit": "mmol"}, {"name": "Bpe", "amount": "1.04", "unit": "mmol"}], "solution": [{"name": "H2O", "amount": "30", "unit": "mL"}], "pressure": "", "temperature": "", "time": ""}, {"synthesis method": "pH adjustment", "pH": "6.5", "modulator": ""}]
DEYJIC | NiBpe | C36 H42 N6 Ni2 O18 V4 | chemical synthesis | Ni(NO3)2⋅6H2O | 0.26 mmol | NaVO3 | 0.26 mmol | Bpe | 0.52 mmol |  |  |  |  | H2O |  |  |  | 6.5 | chemical synthesis, pH adjustment | 10.1021/ic302662x |  | 2013.02 | [{"synthesis method": "chemical synthesis", "precursor": [{"name": "Ni(NO3)2\u22c56H2O", "amount": "0.26", "unit": "mmol"}, {"name": "NaVO3", "amount": "0.26", "unit": "mmol"}, {"name": "Bpe", "amount": "0.52", "unit": "mmol"}], "solution": [{"name": "H2O", "amount": "30", "unit": "mL"}], "pressure": "", "temperature": "", "time": ""}, {"synthesis method": "pH adjustment", "pH": "6.5", "modulator": ""}]
XOHKOW | [Ag3(Hpyttz-I)4][PMo12O40] | Ag3 C18 H14 Mo12 N14 O40 P1 | chemical synthesis | H3PMo12O40 | 300 mg | AgNO3 | 150 mg | H2pyttz-I | 40 mg |  |  |  |  | H2O |  | 6 days | 180°C | 1.97 | chemical synthesis, pH adjustment, drying | 10.1021/cg500045q |  | 2014.04 | [{"synthesis method": "chemical synthesis", "precursor": [{"name": "H3PMo12O40", "amount": "300", "unit": "mg"}, {"name": "AgNO3", "amount": "150", "unit": "mg"}, {"name": "H2pyttz-I", "amount": "40", "unit": "mg"}], "solution": [{"name": "H2O", "amount": "10", "unit": "mL"}], "pressure": "", "temperature": "180\u00b0C", "time": "6 days"}, {"synthesis method": "pH adjustment", "pH": "1.97", "modulator": "1 M HCl"}, {"synthesis method": "drying", "pressure": "", "temperature": "room temperature", "atmosphere": "", "time": ""}]
XOFROB | [Ag6(H2pyttz-II)4][CoW12O40] | Ag6 C36 Co1 H32 N28 O42 W12 | chemical synthesis | K6CoW12O40 | 300 mg | AgNO3 | 150 mg | H2pyttz | 50 mg | NH4VO3 | 36 mg |  |  | H2O |  | 6 days | 170°C | 1.86 | chemical synthesis, pH adjustment, drying | 10.1021/cg500045q |  | 2014.04 | [{"synthesis method": "chemical synthesis", "precursor": [{"name": "K6CoW12O40", "amount": "300", "unit": "mg"}, {"name": "AgNO3", "amount": "150", "unit": "mg"}, {"name": "H2pyttz", "amount": "50", "unit": "mg"}, {"name": "NH4VO3", "amount": "36", "unit": "mg"}], "solution": [{"name": "H2O", "amount": "10", "unit": "mL"}], "pressure": "", "temperature": "170\u00b0C", "time": "6 days"}, {"synthesis method": "pH adjustment", "pH": "1.86", "modulator": "1 M HCl"}, {"synthesis method": "drying", "pressure": "", "temperature": "room temperature", "atmosphere": "", "time": ""}]
XOGZUQ | [Ag7(Hpyttz-II)3(H2pyttz-II)][GeW12O40] | Ag7 C36 Ge1 H39 N28 O47 W12 | chemical synthesis | H4GeW12O40 | 300 mg | AgNO3 | 150 mg | H2pyttz | 50 mg | NH4VO3 | 36 mg |  |  | H2O |  | 6 days | 170°C | 2.3 | chemical synthesis, pH adjustment, drying | 10.1021/cg500045q |  | 2014.04 | [{"synthesis method": "chemical synthesis", "precursor": [{"name": "H4GeW12O40", "amount": "300", "unit": "mg"}, {"name": "AgNO3", "amount": "150", "unit": "mg"}, {"name": "H2pyttz", "amount": "50", "unit": "mg"}, {"name": "NH4VO3", "amount": "36", "unit": "mg"}], "solution": [{"name": "H2O", "amount": "10", "unit": "mL"}], "pressure": "", "temperature": "170\u00b0C", "time": "6 days"}, {"synthesis method": "pH adjustment", "pH": "2.3", "modulator": "1 M HCl"}, {"synthesis method": "drying", "pressure": "", "temperature": "room temperature", "atmosphere": "", "time": ""}]
ZIXCOB | [NH4H2O][CrMn(HCOO)6] | C6 Cr1 H12 Mn1 N1 O13 | solvothermal synthesis | Cr(NO3)3⋅9H2O | 1.2 g | MnCl2⋅4H2O | 0.39 g | formic acid | 6 mL | formamide | 6 mL |  |  |  |  | 2 days | 70°C |  | solvothermal synthesis | 10.1021/acs.inorgchem.8b02587 |  | 2018.12 | [{"synthesis method": "solvothermal synthesis", "precursor": [{"name": "Cr(NO3)3\u22c59H2O", "amount": "1.2", "unit": "g"}, {"name": "MnCl2\u22c54H2O", "amount": "0.39", "unit": "g"}, {"name": "formic acid", "amount": "6", "unit": "mL"}, {"name": "formamide", "amount": "6", "unit": "mL"}], "solvent": [{"name": "water", "amount": "3", "unit": "mL"}], "reducing agent": [{"name": "", "amount": "", "unit": ""}], "surfactant": [{"name": "", "amount": "", "unit": ""}], "pressure": "", "temperature": "70\u00b0C", "time": "2 days", "heating rate": "", "cooling rate": ""}]
MIKCIU | [Ag(L 1 )]NO3 | Ag1 C25 H28 N3 O5 S2 | chemical synthesis | AgNO3 | 9.2 mg | L 1 | 20.1 mg | [6 empty] | acetonitrile, dichloromethane |  |  |  |  | chemical synthesis | 10.1021/ic400247q |  | 2013.07 | [{"synthesis method": "chemical synthesis", "precursor": [{"name": "AgNO3", "amount": "9.2", "unit": "mg"}, {"name": "L 1", "amount": "20.1", "unit": "mg"}], "solution": [{"name": "acetonitrile", "amount": "2", "unit": "mL"}, {"name": "dichloromethane", "amount": "2", "unit": "mL"}], "pressure": "", "temperature": "", "time": ""}]
MIKCEQ | [Cd(L 1 )2(NO3)2] | C50 Cd1 H54 N6 O10 S4 | chemical synthesis | Cd(NO3)2⋅4H2O | 15.1 mg | L 1 | 20.2 mg | [6 empty] | acetonitrile, dichloromethane |  |  |  |  | chemical synthesis | 10.1021/ic400247q |  | 2013.07 | [{"synthesis method": "chemical synthesis", "precursor": [{"name": "Cd(NO3)2\u22c54H2O", "amount": "15.1", "unit": "mg"}, {"name": "L 1", "amount": "20.2", "unit": "mg"}], "solution": [{"name": "acetonitrile", "amount": "2", "unit": "mL"}, {"name": "dichloromethane", "amount": "2", "unit": "mL"}], "pressure": "", "temperature": "", "time": ""}]
MIKCAM | [Ni(L 1 )(CH3CN)3](ClO4)2·2CH3CN | C35 Cl2 H43 N7 Ni1 O10 S2 | chemical synthesis | Ni(ClO4)2⋅6H2O | 12.5 mg | L 1 | 20.1 mg | [6 empty] | acetonitrile, dichloromethane |  |  |  |  | chemical synthesis | 10.1021/ic400247q |  | 2013.07 | [{"synthesis method": "chemical synthesis", "precursor": [{"name": "Ni(ClO4)2\u22c56H2O", "amount": "12.5", "unit": "mg"}, {"name": "L 1", "amount": "20.1", "unit": "mg"}], "solution": [{"name": "acetonitrile", "amount": "2", "unit": "mL"}, {"name": "dichloromethane", "amount": "2", "unit": "mL"}], "pressure": "", "temperature": "", "time": ""}]
MIKBUF | [Ni(L 1 )2](NO3)2 | C50 H56 N6 Ni1 O10 S4 | chemical synthesis | Ni(NO3)2⋅6H2O | 14.4 mg | L 1 | 20.4 mg | [6 empty] | acetonitrile, dichloromethane |  |  |  |  | chemical synthesis | 10.1021/ic400247q |  | 2013.07 | [{"synthesis method": "chemical synthesis", "precursor": [{"name": "Ni(NO3)2\u22c56H2O", "amount": "14.4", "unit": "mg"}, {"name": "L 1", "amount": "20.4", "unit": "mg"}], "solution": [{"name": "acetonitrile", "amount": "2", "unit": "mL"}, {"name": "dichloromethane", "amount": "2", "unit": "mL"}], "pressure": "", "temperature": "", "time": ""}]
MIKBIT | [Ag2(L 2 )(CH3CN)2](NO3)2 | Ag2 C50 H56 N6 O10 S4 | chemical synthesis | AgNO3 | 8.3 mg | L 2 | 20.1 mg | [6 empty] | acetonitrile, dichloromethane |  |  |  |  | chemical synthesis | 10.1021/ic400247q |  | 2013.07 | [{"synthesis method": "chemical synthesis", "precursor": [{"name": "AgNO3", "amount": "8.3", "unit": "mg"}, {"name": "L 2", "amount": "20.1", "unit": "mg"}], "solution": [{"name": "acetonitrile", "amount": "2", "unit": "mL"}, {"name": "dichloromethane", "amount": "2", "unit": "mL"}], "pressure": "", "temperature": "", "time": ""}]
MIKBOZ | [Ag2(L 2 )](NO3)2 | Ag2 C54 H62 N10 O16 S4 | chemical synthesis | AgNO3 | 8.3 mg | L 2 | 20.1 mg | [6 empty] | acetonitrile, dichloromethane |  |  |  |  | chemical synthesis | 10.1021/ic400247q |  | 2013.07 | [{"synthesis method": "chemical synthesis", "precursor": [{"name": "AgNO3", "amount": "8.3", "unit": "mg"}, {"name": "L 2", "amount": "20.1", "unit": "mg"}], "solution": [{"name": "acetonitrile", "amount": "2", "unit": "mL"}, {"name": "dichloromethane", "amount": "2", "unit": "mL"}], "pressure": "", "temperature": "", "time": ""}]
MIKBEP | {[Ag2(H4L2)(μ2-NO3)(NO3)2](NO3)3·CH3CN·3H2O} n | Ag2 C52 H69 N11 O25 S4 | chemical synthesis | AgNO3 | 8.3 mg | L 2 | 20.1 mg | [6 empty] | acetonitrile, dichloromethane, 1 M nitric acid |  |  |  |  | chemical synthesis | 10.1021/ic400247q |  | 2013.07 | [{"synthesis method": "chemical synthesis", "precursor": [{"name": "AgNO3", "amount": "8.3", "unit": "mg"}, {"name": "L 2", "amount": "20.1", "unit": "mg"}], "solution": [{"name": "acetonitrile", "amount": "2", "unit": "mL"}, {"name": "dichloromethane", "amount": "2", "unit": "mL"}, {"name": "1 M nitric acid", "amount": "1", "unit": "mL"}], "pressure": "", "temperature": "", "time": ""}]
OLIHIB | 1 | C24 Cu1 H27 O8 S8 | solvothermal synthesis | Cu(NO3)2⋅3H2O | 24.0 mg | H2TMBD | 35.0 mg | [8 empty] | 48h | 140°C |  | solvothermal synthesis | 10.1021/ic101501p |  | 2010.10 | [{"synthesis method": "solvothermal synthesis", "precursor": [{"name": "Cu(NO3)2\u22c53H2O", "amount": "24.0", "unit": "mg"}, {"name": "H2TMBD", "amount": "35.0", "unit": "mg"}], "solvent": [{"name": "water", "amount": "5.0", "unit": "mL"}], "pressure": "", "temperature": "140\u00b0C", "time": "48h", "heating rate": "", "cooling rate": "12h"}]
OLIHOH | 2 | C24 Cu3 H29 O11 S8 | solvothermal synthesis | Cu(NO3)2⋅3H2O | 15.0 mg | H2TMBD | 9.0 mg | [8 empty] | 48h | 140°C |  | solvothermal synthesis | 10.1021/ic101501p |  | 2010.10 | [{"synthesis method": "solvothermal synthesis", "precursor": [{"name": "Cu(NO3)2\u22c53H2O", "amount": "15.0", "unit": "mg"}, {"name": "H2TMBD", "amount": "9.0", "unit": "mg"}], "solvent": [{"name": "water", "amount": "2.0", "unit": "mL"}], "pressure": "", "temperature": "140\u00b0C", "time": "48h", "heating rate": "", "cooling rate": "12h"}]
GOBXOL | {[Ag(bipy)]2[P2W18O62]}·2[H2bipy] | Ag2 C40 H44 N8 O66 P2 W18 | solvothermal synthesis | α-K6P2W18O62⋅15H2O | 490 mg | 4,4'-bipy | 40 mg | AgNO3 | 68 mg | NH4VO3 | 12 mg | triethylamine | 0.1 mmol |  | autogenous | 6 days | 160°C | 2.5 | solvothermal synthesis, pH adjustment, washing | 10.1021/ic702407y |  | 2008.05 | [{"synthesis method": "solvothermal synthesis", "precursor": [{"name": "\u03b1-K6P2W18O62\u22c515H2O", "amount": "490", "unit": "mg"}, {"name": "4,4'-bipy", "amount": "40", "unit": "mg"}, {"name": "AgNO3", "amount": "68", "unit": "mg"}, {"name": "NH4VO3", "amount": "12", "unit": "mg"}, {"name": "triethylamine", "amount": "0.1", "unit": "mmol"}], "solvent": [{"name": "distilled water", "amount": "10", "unit": "mL"}], "reducing agent": [{"name": "", "amount": "", "unit": ""}], "surfactant": [{"name": "", "amount": "", "unit": ""}], "pressure": "autogenous", "temperature": "160\u00b0C", "time": "6 days", "heating rate": "", "cooling rate": "slow"}, {"synthesis method": "pH adjustment", "pH": "2.5", "modulator": "1.0 M HCl solution"}, {"synthesis method": "washing", "washing solution": "distilled water", "amount": ""}]
GOBXUR | {[Ag(bipy)]4[P2W18O62]}·2[Hbipy] | Ag4 C60 H50 N12 O62 P2 W18 | solvothermal synthesis | α-K6P2W18O62⋅15H2O | 490 mg | 4,4'-bipy | 40 mg | AgNO3 | 68 mg | NH4VO3 | 12 mg | triethylamine | 0.1 mmol |  | autogenous | 6 days | 160°C | 3.5 | solvothermal synthesis, pH adjustment, washing | 10.1021/ic702407y |  | 2008.05 | [{"synthesis method": "solvothermal synthesis", "precursor": [{"name": "\u03b1-K6P2W18O62\u22c515H2O", "amount": "490", "unit": "mg"}, {"name": "4,4'-bipy", "amount": "40", "unit": "mg"}, {"name": "AgNO3", "amount": "68", "unit": "mg"}, {"name": "NH4VO3", "amount": "12", "unit": "mg"}, {"name": "triethylamine", "amount": "0.1", "unit": "mmol"}], "solvent": [{"name": "distilled water", "amount": "10", "unit": "mL"}], "reducing agent": [{"name": "", "amount": "", "unit": ""}], "surfactant": [{"name": "", "amount": "", "unit": ""}], "pressure": "autogenous", "temperature": "160\u00b0C", "time": "6 days", "heating rate": "", "cooling rate": "slow"}, {"synthesis method": "pH adjustment", "pH": "3.5", "modulator": "1.0 M HCl solution"}, {"synthesis method": "washing", "washing solution": "distilled water", "amount": ""}]
GOBYAY | K[P2W18O62]·2.5[H2bipy] | C25 H29 K1 N5 O64 P2 W18 | solvothermal synthesis | α-K6P2W18O62⋅15H2O | 490 mg | 4,4'-bipy | 40 mg | AgNO3 | 68 mg | NH4VO3 | 12 mg | triethylamine | 0.1 mmol |  | autogenous | 6 days | 160°C | 4.5 | solvothermal synthesis, pH adjustment, washing | 10.1021/ic702407y |  | 2008.05 | [{"synthesis method": "solvothermal synthesis", "precursor": [{"name": "\u03b1-K6P2W18O62\u22c515H2O", "amount": "490", "unit": "mg"}, {"name": "4,4'-bipy", "amount": "40", "unit": "mg"}, {"name": "AgNO3", "amount": "68", "unit": "mg"}, {"name": "NH4VO3", "amount": "12", "unit": "mg"}, {"name": "triethylamine", "amount": "0.1", "unit": "mmol"}], "solvent": [{"name": "distilled water", "amount": "10", "unit": "mL"}], "reducing agent": [{"name": "", "amount": "", "unit": ""}], "surfactant": [{"name": "", "amount": "", "unit": ""}], "pressure": "autogenous", "temperature": "160\u00b0C", "time": "6 days", "heating rate": "", "cooling rate": "slow"}, {"synthesis method": "pH adjustment", "pH": "4.5", "modulator": "1.0 M HCl solution"}, {"synthesis method": "washing", "washing solution": "distilled water", "amount": ""}]
GOBYEC | [P2W18O62]2·[H2bipy]4·[Hbipy]4 | C80 H82 N16 O127 P4 W36 | solvothermal synthesis | α-K6P2W18O62⋅15H2O | 490 mg | 4,4'-bipy | 40 mg | AgNO3 | 68 mg | NH4VO3 | 12 mg | triethylamine | 0.1 mmol |  | autogenous | 6 days | 160°C | 5.5 | solvothermal synthesis, pH adjustment, washing | 10.1021/ic702407y |  | 2008.05 | [{"synthesis method": "solvothermal synthesis", "precursor": [{"name": "\u03b1-K6P2W18O62\u22c515H2O", "amount": "490", "unit": "mg"}, {"name": "4,4'-bipy", "amount": "40", "unit": "mg"}, {"name": "AgNO3", "amount": "68", "unit": "mg"}, {"name": "NH4VO3", "amount": "12", "unit": "mg"}, {"name": "triethylamine", "amount": "0.1", "unit": "mmol"}], "solvent": [{"name": "distilled water", "amount": "10", "unit": "mL"}], "reducing agent": [{"name": "", "amount": "", "unit": ""}], "surfactant": [{"name": "", "amount": "", "unit": ""}], "pressure": "autogenous", "temperature": "160\u00b0C", "time": "6 days", "heating rate": "", "cooling rate": "slow"}, {"synthesis method": "pH adjustment", "pH": "5.5", "modulator": "1.0 M HCl solution"}, {"synthesis method": "washing", "washing solution": "distilled water", "amount": ""}]
FESCEN | {[Mn(H2bpt)(Hpptp)]} n | C34 H21 Mn1 N5 O8 | solvothermal synthesis | H4bpt | 0.050 g | Hpptp | 0.060 g | manganese(II) sulfate monohydrate | 0.034 g | oxalic acid | 0.036 g | NaOH | 0.004 g |  |  | 3 days | 170 °C |  | solvothermal synthesis | 10.1021/cg301502u |  | 2012.12 | [{"synthesis method": "solvothermal synthesis", "precursor": [{"name": "H4bpt", "amount": "0.050", "unit": "g"}, {"name": "Hpptp", "amount": "0.060", "unit": "g"}, {"name": "manganese(II) sulfate monohydrate", "amount": "0.034", "unit": "g"}, {"name": "oxalic acid", "amount": "0.036", "unit": "g"}, {"name": "NaOH", "amount": "0.004", "unit": "g"}], "solvent": [{"name": "H2O", "amount": "14", "unit": "mL"}], "pressure": "", "temperature": "170 \u00b0C", "time": "3 days", "heating rate": "", "cooling rate": "10 \u00b0C/h"}]
RIKFEY | {[Fe(H2bpt)(Hpptp)]} n | C34 Fe1 H21 N5 O8 | solvothermal synthesis | iron(II) sulfate heptahydrate | 0.034 g | H4bpt | 0.050 g | Hpptp | 0.060 g | oxalic acid | 0.036 g | NaOH | 0.004 g |  |  | 3 days | 170 °C |  | solvothermal synthesis | 10.1021/cg301502u |  | 2012.12 | [{"synthesis method": "solvothermal synthesis", "precursor": [{"name": "iron(II) sulfate heptahydrate", "amount": "0.034", "unit": "g"}, {"name": "H4bpt", "amount": "0.050", "unit": "g"}, {"name": "Hpptp", "amount": "0.060", "unit": "g"}, {"name": "oxalic acid", "amount": "0.036", "unit": "g"}, {"name": "NaOH", "amount": "0.004", "unit": "g"}], "solvent": [{"name": "H2O", "amount": "14", "unit": "mL"}], "pressure": "", "temperature": "170 \u00b0C", "time": "3 days", "heating rate": "", "cooling rate": "10 \u00b0C/h"}]
RIKFAU | {[Co(H2bpt)(Hpptp)]} n | C34 Co1 H21 N5 O8 | solvothermal synthesis | cobalt(II) sulfate heptahydrate | 0.034 g | H4bpt | 0.050 g | Hpptp | 0.060 g | oxalic acid | 0.036 g | NaOH | 0.004 g |  |  | 3 days | 170 °C |  | solvothermal synthesis | 10.1021/cg301502u |  | 2012.12 | [{"synthesis method": "solvothermal synthesis", "precursor": [{"name": "cobalt(II) sulfate heptahydrate", "amount": "0.034", "unit": "g"}, {"name": "H4bpt", "amount": "0.050", "unit": "g"}, {"name": "Hpptp", "amount": "0.060", "unit": "g"}, {"name": "oxalic acid", "amount": "0.036", "unit": "g"}, {"name": "NaOH", "amount": "0.004", "unit": "g"}], "solvent": [{"name": "H2O", "amount": "14", "unit": "mL"}], "pressure": "", "temperature": "170 \u00b0C", "time": "3 days", "heating rate": "", "cooling rate": "10 \u00b0C/h"}]
RIKDUM | {[Zn(H2bpt)(Hpptp)]} n | C34 H21 N5 O8 Zn1 | solvothermal synthesis | zinc(II) acetate dihydrate | 0.044 g | H4bpt | 0.050 g | Hpptp | 0.060 g | oxalic acid | 0.036 g | NaOH | 0.004 g |  |  | 3 days | 170 °C |  | solvothermal synthesis | 10.1021/cg301502u |  | 2012.12 | [{"synthesis method": "solvothermal synthesis", "precursor": [{"name": "zinc(II) acetate dihydrate", "amount": "0.044", "unit": "g"}, {"name": "H4bpt", "amount": "0.050", "unit": "g"}, {"name": "Hpptp", "amount": "0.060", "unit": "g"}, {"name": "oxalic acid", "amount": "0.036", "unit": "g"}, {"name": "NaOH", "amount": "0.004", "unit": "g"}], "solvent": [{"name": "H2O", "amount": "14", "unit": "mL"}], "pressure": "", "temperature": "170 \u00b0C", "time": "3 days", "heating rate": "", "cooling rate": "10 \u00b0C/h"}]
FESBEM | {[Zn3(Hbpt)(bpt)(H2O)2][(4,4'-H2bmib)0.5]·H2O} n | C40 H29 N2 O19 Zn3 | solvothermal synthesis | H4bpt | 0.033 g | 4,4'-bmib | 0.060 g | zinc(II) acetate dihydrate | 0.044 g | NaOH | 0.008 g |  |  |  |  | 3 days | 170 °C |  | solvothermal synthesis | 10.1021/cg301502u |  | 2012.12 | [{"synthesis method": "solvothermal synthesis", "precursor": [{"name": "H4bpt", "amount": "0.033", "unit": "g"}, {"name": "4,4'-bmib", "amount": "0.060", "unit": "g"}, {"name": "zinc(II) acetate dihydrate", "amount": "0.044", "unit": "g"}, {"name": "NaOH", "amount": "0.008", "unit": "g"}], "solvent": [{"name": "H2O", "amount": "10", "unit": "mL"}], "pressure": "", "temperature": "170 \u00b0C", "time": "3 days", "heating rate": "", "cooling rate": "10 \u00b0C/h"}]
FESBAI | {[Cu(bpt)0.5(4,4'-bimbp)]·H2O} n | C28 Cu1 H23 N4 O5 | solvothermal synthesis | H4bpt | 0.033 g | 4,4'-bimbp | 0.057 g | copper(II) sulfate pentahydrate | 0.050 g | oxalic acid | 0.045 g | NaOH | 0.008 g |  |  | 3 days | 170 °C |  | solvothermal synthesis | 10.1021/cg301502u |  | 2012.12 | [{"synthesis method": "solvothermal synthesis", "precursor": [{"name": "H4bpt", "amount": "0.033", "unit": "g"}, {"name": "4,4'-bimbp", "amount": "0.057", "unit": "g"}, {"name": "copper(II) sulfate pentahydrate", "amount": "0.050", "unit": "g"}, {"name": "oxalic acid", "amount": "0.045", "unit": "g"}, {"name": "NaOH", "amount": "0.008", "unit": "g"}], "solvent": [{"name": "H2O", "amount": "13", "unit": "mL"}], "pressure": "", "temperature": "170 \u00b0C", "time": "3 days", "heating rate": "", "cooling rate": "10 \u00b0C/h"}]
FERZUZ | {[Co(H2bpt)(2,7-dfo)]·H2O} n | C35 Co1 H22 N4 O10 | solvothermal synthesis | H4bpt | 0.033 g | 2,7-dfo | 0.062 g | cobalt(II) nitrate hexahydrate | 0.058 g | oxalic acid | 0.045 g |  |  |  |  | 3 days | 170 °C |  | solvothermal synthesis | 10.1021/cg301502u |  | 2012.12 | [{"synthesis method": "solvothermal synthesis", "precursor": [{"name": "H4bpt", "amount": "0.033", "unit": "g"}, {"name": "2,7-dfo", "amount": "0.062", "unit": "g"}, {"name": "cobalt(II) nitrate hexahydrate", "amount": "0.058", "unit": "g"}, {"name": "oxalic acid", "amount": "0.045", "unit": "g"}], "solvent": [{"name": "H2O", "amount": "13", "unit": "mL"}], "pressure": "", "temperature": "170 \u00b0C", "time": "3 days", "heating rate": "", "cooling rate": "10 \u00b0C/h"}]
FERZOT | {[Ni2(bpt)(4,4'-bibp)2.5(H2O)]·3(H2O)} n | C61 H49 N10 Ni2 O12 | solvothermal synthesis | H4bpt | 0.033 g | 4,4'-bibp | 0.059 g | nickel(II) dichloride hexahydrate | 0.047 g | NaOH | 0.012 g |  |  |  |  | 3 days | 170 °C |  | solvothermal synthesis | 10.1021/cg301502u |  | 2012.12 | [{"synthesis method": "solvothermal synthesis", "precursor": [{"name": "H4bpt", "amount": "0.033", "unit": "g"}, {"name": "4,4'-bibp", "amount": "0.059", "unit": "g"}, {"name": "nickel(II) dichloride hexahydrate", "amount": "0.047", "unit": "g"}, {"name": "NaOH", "amount": "0.012", "unit": "g"}], "solvent": [{"name": "H2O", "amount": "12", "unit": "mL"}], "pressure": "", "temperature": "170 \u00b0C", "time": "3 days", "heating rate": "", "cooling rate": "10 \u00b0C/h"}]
OGECEI | [Co(bbbt)2(NCS)2]n | C34 Co1 H32 N14 S2 | chemical synthesis | bbbt | 55.6 mg | Co(NO3)2⋅6H2O | 29.1 mg | KSCN | 19.4 mg |  |  |  |  | methanol, water |  | 1 week |  |  | chemical synthesis | 10.1021/ic0255858 |  | 2002.06 | [{"synthesis method": "chemical synthesis", "precursor": [{"name": "bbbt", "amount": "55.6", "unit": "mg"}, {"name": "Co(NO3)2\u22c56H2O", "amount": "29.1", "unit": "mg"}, {"name": "KSCN", "amount": "19.4", "unit": "mg"}], "solution": [{"name": "methanol", "amount": "5", "unit": "mL"}, {"name": "water", "amount": "5", "unit": "mL"}], "pressure": "", "temperature": "", "time": "1 week"}]
OGECIM | [Mn(bbbt)2(NCS)2]n | C34 H32 Mn1 N14 S2 | chemical synthesis | bbbt | 55.6 mg | MnSO4⋅H2O | 16.9 mg | KSCN | 19.4 mg |  |  |  |  | methanol, water |  | 2 months | 60°C |  | chemical synthesis | 10.1021/ic0255858 |  | 2002.06 | [{"synthesis method": "chemical synthesis", "precursor": [{"name": "bbbt", "amount": "55.6", "unit": "mg"}, {"name": "MnSO4\u22c5H2O", "amount": "16.9", "unit": "mg"}, {"name": "KSCN", "amount": "19.4", "unit": "mg"}], "solution": [{"name": "methanol", "amount": "5", "unit": "mL"}, {"name": "water", "amount": "5", "unit": "mL"}], "pressure": "", "temperature": "60\u00b0C", "time": "2 months"}]
OGECOS | [Cd(bbbt)2(NCS)2]n | C34 Cd1 H32 N14 S2 | chemical synthesis | bbbt | 55.6 mg | Cd(CH3COO)2⋅2H2O | 26.6 mg | KSCN | 19.4 mg |  |  |  |  | methanol, water |  | 4 days | room temperature |  | chemical synthesis | 10.1021/ic0255858 |  | 2002.06 | [{"synthesis method": "chemical synthesis", "precursor": [{"name": "bbbt", "amount": "55.6", "unit": "mg"}, {"name": "Cd(CH3COO)2\u22c52H2O", "amount": "26.6", "unit": "mg"}, {"name": "KSCN", "amount": "19.4", "unit": "mg"}], "solution": [{"name": "methanol", "amount": "5", "unit": "mL"}, {"name": "water", "amount": "3", "unit": "mL"}], "pressure": "", "temperature": "room temperature", "time": "4 days"}]
CIKJUD | [Ce(cpia)(H2O)2] | C12 Ce1 H22 N1 O13 | chemical synthesis | H3cpia | 28.35 g | NaOH | 12.01 g | CeCl3⋅6(H2O) | 0.12 g |  |  |  |  | methanol, H2O, Na3(cpca) aqueous solution |  | 2 days |  |  | chemical synthesis | 10.1021/cg400174r |  | 2013.07 | [{"synthesis method": "chemical synthesis", "precursor": [{"name": "H3cpia", "amount": "28.35", "unit": "g"}, {"name": "NaOH", "amount": "12.01", "unit": "g"}, {"name": "CeCl3\u22c56(H2O)", "amount": "0.12", "unit": "g"}], "solution": [{"name": "methanol", "amount": "", "unit": ""}, {"name": "H2O", "amount": "5", "unit": "mL"}, {"name": "Na3(cpca) aqueous solution", "amount": "5", "unit": "mL"}], "pressure": "", "temperature": "", "time": "2 days"}]
CIKJOX | [Nd(cpia)(H2O)2] | C12 H22 N1 Nd1 O13 | chemical synthesis | NdCl3⋅6(H2O) | [9 empty] | methanol, H2O, Na3(cpca) aqueous solution |  | 2 days |  |  | chemical synthesis | 10.1021/cg400174r |  | 2013.07 | [{"synthesis method": "chemical synthesis", "precursor": [{"name": "NdCl3\u22c56(H2O)", "amount": "", "unit": ""}], "solution": [{"name": "methanol", "amount": "", "unit": ""}, {"name": "H2O", "amount": "5", "unit": "mL"}, {"name": "Na3(cpca) aqueous solution", "amount": "5", "unit": "mL"}], "pressure": "", "temperature": "", "time": "2 days"}]
CIKJIR | [Sm(cpia)(H2O)2] | C12 H22 N1 O13 Sm1 | chemical synthesis | SmCl3⋅6(H2O) | [9 empty] | methanol, H2O, Na3(cpca) aqueous solution |  | 2 days |  |  | chemical synthesis | 10.1021/cg400174r |  | 2013.07 | [{"synthesis method": "chemical synthesis", "precursor": [{"name": "SmCl3\u22c56(H2O)", "amount": "", "unit": ""}], "solution": [{"name": "methanol", "amount": "", "unit": ""}, {"name": "H2O", "amount": "5", "unit": "mL"}, {"name": "Na3(cpca) aqueous solution", "amount": "5", "unit": "mL"}], "pressure": "", "temperature": "", "time": "2 days"}]
CIKJEN | [Eu(cpia)(H2O)5]2 | C24 Eu2 H44 N2 O26 | chemical synthesis | EuCl3⋅6(H2O) | [9 empty] | methanol, H2O, Na3(cpca) aqueous solution |  | 2 days |  |  | chemical synthesis | 10.1021/cg400174r |  | 2013.07 | [{"synthesis method": "chemical synthesis", "precursor": [{"name": "EuCl3\u22c56(H2O)", "amount": "", "unit": ""}], "solution": [{"name": "methanol", "amount": "", "unit": ""}, {"name": "H2O", "amount": "5", "unit": "mL"}, {"name": "Na3(cpca) aqueous solution", "amount": "5", "unit": "mL"}], "pressure": "", "temperature": "", "time": "2 days"}]
HIRSAE | [Gd(cpia)(H2O)5]2 | C24 Gd2 H44 N2 O26 | chemical synthesis | GdCl3⋅6(H2O) | [9 empty] | methanol, H2O, Na3(cpca) aqueous solution |  | 2 days |  |  | chemical synthesis | 10.1021/cg400174r |  | 2013.07 | [{"synthesis method": "chemical synthesis", "precursor": [{"name": "GdCl3\u22c56(H2O)", "amount": "", "unit": ""}], "solution": [{"name": "methanol", "amount": "", "unit": ""}, {"name": "H2O", "amount": "5", "unit": "mL"}, {"name": "Na3(cpca) aqueous solution", "amount": "5", "unit": "mL"}], "pressure": "", "temperature": "", "time": "2 days"}]
CIKJAJ | [Tb(cpia)(H2O)5]2 | C24 H44 N2 O26 Tb2 | chemical synthesis | TbCl3⋅6(H2O) | [9 empty] | methanol, H2O, Na3(cpca) aqueous solution |  | 2 days |  |  | chemical synthesis | 10.1021/cg400174r |  | 2013.07 | [{"synthesis method": "chemical synthesis", "precursor": [{"name": "TbCl3\u22c56(H2O)", "amount": "", "unit": ""}], "solution": [{"name": "methanol", "amount": "", "unit": ""}, {"name": "H2O", "amount": "5", "unit": "mL"}, {"name": "Na3(cpca) aqueous solution", "amount": "5", "unit": "mL"}], "pressure": "", "temperature": "", "time": "2 days"}]
CIKHUB | [Er(cpia)(H2O)5]2 | C24 Er2 H44 N2 O26 | chemical synthesis | ErCl3⋅6(H2O) | [9 empty] | methanol, H2O, Na3(cpca) aqueous solution |  | 2 days |  |  | chemical synthesis | 10.1021/cg400174r |  | 2013.07 | [{"synthesis method": "chemical synthesis", "precursor": [{"name": "ErCl3\u22c56(H2O)", "amount": "", "unit": ""}], "solution": [{"name": "methanol", "amount": "", "unit": ""}, {"name": "H2O", "amount": "5", "unit": "mL"}, {"name": "Na3(cpca) aqueous solution", "amount": "5", "unit": "mL"}], "pressure": "", "temperature": "", "time": "2 days"}]
HITXAL | [Lu(cpia)(H2O)4]2 | C24 H40 Lu2 N2 O24 | chemical synthesis | LuCl3⋅6(H2O) | [9 empty] | methanol, H2O, Na3(cpca) aqueous solution |  | 2 days |  |  | chemical synthesis | 10.1021/cg400174r |  | 2013.07 | [{"synthesis method": "chemical synthesis", "precursor": [{"name": "LuCl3\u22c56(H2O)", "amount": "", "unit": ""}], "solution": [{"name": "methanol", "amount": "", "unit": ""}, {"name": "H2O", "amount": "5", "unit": "mL"}, {"name": "Na3(cpca) aqueous solution", "amount": "5", "unit": "mL"}], "pressure": "", "temperature": "", "time": "2 days"}]
GARLAP | 1 | C28 H24 La1 N2 O9 | solvothermal synthesis | La(NO3)3⋅6H2O | 82 mg | H4L ligand | 112 mg | [8 empty] | 2 days | 100 °C |  | solvothermal synthesis, filtration, washing | 10.1021/acs.cgd.7b00112 |  | 2017.03 | [{"synthesis method": "solvothermal synthesis", "precursor": [{"name": "La(NO3)3\u22c56H2O", "amount": "82", "unit": "mg"}, {"name": "H4L ligand", "amount": "112", "unit": "mg"}], "solvent": [{"name": "DMAC", "amount": "3.5", "unit": "mL"}, {"name": "water", "amount": "1.5", "unit": "mL"}], "pressure": "", "temperature": "100 \u00b0C", "time": "2 days", "heating rate": "", "cooling rate": "gradual to room temperature"}, {"synthesis method": "filtration", "time": ""}, {"synthesis method": "washing", "washing solution": "DMAC", "amount": ""}]
GARLET | Praseodymium complex | C28 H24 N2 O9 Pr1 | solvothermal synthesis | La(NO3)3⋅6H2O | 82 mg | H4L ligand | 112 mg | [8 empty] | 2 days | 100 °C |  | solvothermal synthesis, filtration, washing | 10.1021/acs.cgd.7b00112 |  | 2017.03 | [{"synthesis method": "solvothermal synthesis", "precursor": [{"name": "La(NO3)3\u22c56H2O", "amount": "82", "unit": "mg"}, {"name": "H4L ligand", "amount": "112", "unit": "mg"}], "solvent": [{"name": "DMAC", "amount": "3.5", "unit": "mL"}, {"name": "water", "amount": "1.5", "unit": "mL"}], "pressure": "", "temperature": "100 \u00b0C", "time": "2 days", "heating rate": "", "cooling rate": "gradual to room temperature"}, {"synthesis method": "filtration", "time": ""}, {"synthesis method": "washing", "washing solution": "DMAC", "amount": ""}]
GARLIX | Neodymium complex | C28 H24 N2 Nd1 O9 | solvothermal synthesis | La(NO3)3⋅6H2O | 82 mg | H4L ligand | 112 mg | [8 empty] | 2 days | 100 °C |  | solvothermal synthesis, filtration, washing | 10.1021/acs.cgd.7b00112 |  | 2017.03 | [{"synthesis method": "solvothermal synthesis", "precursor": [{"name": "La(NO3)3\u22c56H2O", "amount": "82", "unit": "mg"}, {"name": "H4L ligand", "amount": "112", "unit": "mg"}], "solvent": [{"name": "DMAC", "amount": "3.5", "unit": "mL"}, {"name": "water", "amount": "1.5", "unit": "mL"}], "pressure": "", "temperature": "100 \u00b0C", "time": "2 days", "heating rate": "", "cooling rate": "gradual to room temperature"}, {"synthesis method": "filtration", "time": ""}, {"synthesis method": "washing", "washing solution": "DMAC", "amount": ""}]
GARLOD | Samarium complex | C56 H48 N4 O23 Sm2 | solvothermal synthesis | La(NO3)3⋅6H2O | 82 mg | H4L ligand | 112 mg | [8 empty] | 2 days | 100 °C |  | solvothermal synthesis, filtration, washing | 10.1021/acs.cgd.7b00112 |  | 2017.03 | [{"synthesis method": "solvothermal synthesis", "precursor": [{"name": "La(NO3)3\u22c56H2O", "amount": "82", "unit": "mg"}, {"name": "H4L ligand", "amount": "112", "unit": "mg"}], "solvent": [{"name": "DMAC", "amount": "3.5", "unit": "mL"}, {"name": "water", "amount": "1.5", "unit": "mL"}], "pressure": "", "temperature": "100 \u00b0C", "time": "2 days", "heating rate": "", "cooling rate": "gradual to room temperature"}, {"synthesis method": "filtration", "time": ""}, {"synthesis method": "washing", "washing solution": "DMAC", "amount": ""}]
GARLUJ | Europium complex | C56 Eu2 H48 N4 O19 | solvothermal synthesis | La(NO3)3⋅6H2O | 82 mg | H4L ligand | 112 mg | [8 empty] | 2 days | 100 °C |  | solvothermal synthesis, filtration, washing | 10.1021/acs.cgd.7b00112 |  | 2017.03 | [{"synthesis method": "solvothermal synthesis", "precursor": [{"name": "La(NO3)3\u22c56H2O", "amount": "82", "unit": "mg"}, {"name": "H4L ligand", "amount": "112", "unit": "mg"}], "solvent": [{"name": "DMAC", "amount": "3.5", "unit": "mL"}, {"name": "water", "amount": "1.5", "unit": "mL"}], "pressure": "", "temperature": "100 \u00b0C", "time": "2 days", "heating rate": "", "cooling rate": "gradual to room temperature"}, {"synthesis method": "filtration", "time": ""}, {"synthesis method": "washing", "washing solution": "DMAC", "amount": ""}]
GARMAQ | Gadolinium complex | C56 Gd2 H48 N4 O23 | solvothermal synthesis | La(NO3)3⋅6H2O | 82 mg | H4L ligand | 112 mg | [8 empty] | 2 days | 100 °C |  | solvothermal synthesis, filtration, washing | 10.1021/acs.cgd.7b00112 |  | 2017.03 | [{"synthesis method": "solvothermal synthesis", "precursor": [{"name": "La(NO3)3\u22c56H2O", "amount": "82", "unit": "mg"}, {"name": "H4L ligand", "amount": "112", "unit": "mg"}], "solvent": [{"name": "DMAC", "amount": "3.5", "unit": "mL"}, {"name": "water", "amount": "1.5", "unit": "mL"}], "pressure": "", "temperature": "100 \u00b0C", "time": "2 days", "heating rate": "", "cooling rate": "gradual to room temperature"}, {"synthesis method": "filtration", "time": ""}, {"synthesis method": "washing", "washing solution": "DMAC", "amount": ""}]
PUQHUF | [(UO2)2(CB6)(ReO4)4(H2O)3]·2HReO4 | C36 H54 N24 O48 Re6 U2 | solvothermal synthesis | CB6⋅5H2O | 30 mg | UO3 | 80 mg | HReO4 | 200 mg | [5 empty] | autogenous | one month | 180°C |  | solvothermal synthesis | 10.1021/cg901121c |  | 2009.11 | [{"synthesis method": "solvothermal synthesis", "precursor": [{"name": "CB6\u22c55H2O", "amount": "30", "unit": "mg"}, {"name": "UO3", "amount": "80", "unit": "mg"}, {"name": "HReO4", "amount": "200", "unit": "mg"}], "solvent": [{"name": "demineralized water", "amount": "1.3", "unit": "mL"}], "pressure": "autogenous", "temperature": "180\u00b0C", "time": "one month", "heating rate": "", "cooling rate": ""}]
PUQJAN | [UO2(CB7)(NO3)(H2O)2](ReO4) | C42 H56 N29 O30 Re1 U1 | solvothermal synthesis | CB7⋅10H2O | 10 mg | UO2(NO3)2⋅6H2O | 35 mg | HReO4 | 18 mg | [5 empty] | autogenous | two days | 180°C |  | solvothermal synthesis | 10.1021/cg901121c |  | 2009.11 | [{"synthesis method": "solvothermal synthesis", "precursor": [{"name": "CB7\u22c510H2O", "amount": "10", "unit": "mg"}, {"name": "UO2(NO3)2\u22c56H2O", "amount": "35", "unit": "mg"}, {"name": "HReO4", "amount": "18", "unit": "mg"}], "solvent": [{"name": "demineralized water", "amount": "1.7", "unit": "mL"}], "pressure": "autogenous", "temperature": "180\u00b0C", "time": "two days", "heating rate": "", "cooling rate": ""}]
PUQJER | [UO2(H2PO4)2(H2O)]2·CB6·H3PO4 | C36 H63 N24 O44 P5 U2 | solvothermal synthesis | CB6⋅5H2O | 10 mg | UO2(NO3)2⋅6H2O | 23 mg | H3PO4 | 500 mg | [5 empty] | autogenous | two days | 180°C |  | solvothermal synthesis, filtration, washing | 10.1021/cg901121c |  | 2009.11 | [{"synthesis method": "solvothermal synthesis", "precursor": [{"name": "CB6\u22c55H2O", "amount": "10", "unit": "mg"}, {"name": "UO2(NO3)2\u22c56H2O", "amount": "23", "unit": "mg"}, {"name": "H3PO4", "amount": "500", "unit": "mg"}], "solvent": [{"name": "demineralized water", "amount": "2.5", "unit": "mL"}], "pressure": "autogenous", "temperature": "180\u00b0C", "time": "two days", "heating rate": "", "cooling rate": ""}, {"synthesis method": "filtration", "time": "", "atmosphere": "", "pressure": ""}, {"synthesis method": "washing", "washing solution": "water", "amount": ""}]
PUQJIV | [(UO2)4(C2O4)3(NO3)2(H2O)6]·CB6 | C42 H60 N26 O50 U4 | solvothermal synthesis | CB6⋅5H2O | 20 mg | UO2(NO3)2⋅6H2O | 36 mg | l-(+)-tartaric acid | 11 mg | [5 empty] | autogenous | three days | 180°C |  | solvothermal synthesis, filtration, washing | 10.1021/cg901121c |  | 2009.11 | [{"synthesis method": "solvothermal synthesis", "precursor": [{"name": "CB6\u22c55H2O", "amount": "20", "unit": "mg"}, {"name": "UO2(NO3)2\u22c56H2O", "amount": "36", "unit": "mg"}, {"name": "l-(+)-tartaric acid", "amount": "11", "unit": "mg"}], "solvent": [{"name": "demineralized water", "amount": "2.5", "unit": "mL"}], "pressure": "autogenous", "temperature": "180\u00b0C", "time": "three days", "heating rate": "", "cooling rate": ""}, {"synthesis method": "filtration", "time": "", "atmosphere": "", "pressure": ""}, {"synthesis method": "washing", "washing solution": "water", "amount": ""}]
PUQJOB | [(UO2)2(PZTC)(CB6)(H2O)2] | C44 H64 N26 O38 U2 | solvothermal synthesis | CB6⋅5H2O | 20 mg | UO2(NO3)2⋅6H2O | 45 mg | H4PZTC | 9 mg | [5 empty] | autogenous | 24 h | 180°C |  | solvothermal synthesis | 10.1021/cg901121c |  | 2009.11 | [{"synthesis method": "solvothermal synthesis", "precursor": [{"name": "CB6\u22c55H2O", "amount": "20", "unit": "mg"}, {"name": "UO2(NO3)2\u22c56H2O", "amount": "45", "unit": "mg"}, {"name": "H4PZTC", "amount": "9", "unit": "mg"}], "solvent": [{"name": "demineralized water", "amount": "2.5", "unit": "mL"}], "pressure": "autogenous", "temperature": "180\u00b0C", "time": "24 h", "heating rate": "", "cooling rate": ""}]
PUQJUH | [(UO2)5(cit)2(CB6)(NO3)2(H2O)6] | C48 H70 N26 O55 U5 | solvothermal synthesis | CB6⋅5H2O | 20 mg | UO2(NO3)2⋅6H2O | 45 mg | citric acid | 4 mg | [5 empty] | autogenous | ten days | 180°C |  | solvothermal synthesis | 10.1021/cg901121c |  | 2009.11 | [{"synthesis method": "solvothermal synthesis", "precursor": [{"name": "CB6\u22c55H2O", "amount": "20", "unit": "mg"}, {"name": "UO2(NO3)2\u22c56H2O", "amount": "45", "unit": "mg"}, {"name": "citric acid", "amount": "4", "unit": "mg"}], "solvent": [{"name": "demineralized water", "amount": "2", "unit": "mL"}], "pressure": "autogenous", "temperature": "180\u00b0C", "time": "ten days", "heating rate": "", "cooling rate": ""}]
COLJUJ | cis-[Fe(CN)4(μ-CN)2La(H2O)3(DMSO)3] n | C12 Fe1 H26 La1 N6 O7 S3 | [17 empty] | 10.1021/cg7010277 |  | 2008.07 | []
KICKAJ01 | [Fe(CN)5(μ-CN)Nd(H2O)3(DMSO)4] | C14 Fe1 H32 N6 Nd1 O8 S4 | [17 empty] | 10.1021/cg7010277 |  | 2008.07 | []
COLLOF | [Fe(CN)5(μ-CN)Dy(H2O)3(DMSO)4] | C14 Dy1 Fe1 H32 N6 O8 S4 | [17 empty] | 10.1021/cg7010277 |  | 2008.07 | []
COLLEV | [Fe(CN)5(μ-CN)Sm(H2O)4(DMSO)3] | C12 Fe1 H28 N6 O8 S3 Sm1 | [17 empty] | 10.1021/cg7010277 |  | 2008.07 | []
COLLIZ | [Fe(CN)5(μ-CN)Gd(H2O)4(DMSO)3] | C12 Fe1 Gd1 H28 N6 O8 S3 | [17 empty] | 10.1021/cg7010277 |  | 2008.07 | []
COLLUL | trans-[Fe(CN)4(μ-CN)2Er(H2O)(DMSO)4] n | C14 Er1 Fe1 H26 N6 O5 S4 | [17 empty] | 10.1021/cg7010277 |  | 2008.07 | []
COLKAQ | trans-[Fe(CN)4(μ-CN)2Yb(H2O)(DMSO)4] n | C14 Fe1 H26 N6 O5 S4 Yb1 | [17 empty] | 10.1021/cg7010277 |  | 2008.07 | []
COLHOB | [Fe(CN)6][La(H2O)6(DESO)3] | C18 Fe1 H42 La1 N6 O9 S3 | [17 empty] | 10.1021/cg7010277 |  | 2008.07 | []
COLHUH | trans-[Fe(CN)4(μ-CN)2Nd(H2O)4(DESO)2] n ·2nH2O | C14 Fe1 H32 N6 Nd1 O8 S2 | [17 empty] | 10.1021/cg7010277 |  | 2008.07 | []
COLJAP | trans-[Fe(CN)4(μ-CN)2Sm(H2O)4(DESO)2] n ·2nH2O | C14 Fe1 H32 N6 O8 S2 Sm1 | [17 empty] | 10.1021/cg7010277 |  | 2008.07 | []
COLJET | trans-[Fe(CN)4(μ-CN)2Gd(H2O)4(DESO)2] n ·2nH2O | C14 Fe1 Gd1 H32 N6 O8 S2 | [17 empty] | 10.1021/cg7010277 |  | 2008.07 | []
COLMAS | trans-[Fe(CN)4(μ-CN)2Dy(H2O)4(DESO)2] n ·2nH2O | C14 Dy1 Fe1 H32 N6 O8 S2 | [17 empty] | 10.1021/cg7010277 |  | 2008.07 | []
COLJIX | trans-[Fe(CN)4(μ-CN)2Er(H2O)4(DESO)2] n ·2nH2O | C14 Er1 Fe1 H32 N6 O8 S2 | [17 empty] | 10.1021/cg7010277 |  | 2008.07 | []
COLJOD | cis-[Fe(CN)4(μ-CN)2Yb(H2O)3(DESO)2] n ·2nH2O | C14 Fe1 H30 N6 O7 S2 Yb1 | [17 empty] | 10.1021/cg7010277 |  | 2008.07 | []
COLKEU | [Fe(CN)5(μ-CN)La(H2O)3(TMSO)4]·1.5H2O | C22 Fe1 H41 La1 N6 O8.5 S4 | [17 empty] | 10.1021/cg7010277 |  | 2008.07 | []
COLMEW | [Fe(CN)5(μ-CN)Nd(H2O)3(TMSO)4]·1.5H2O | C22 Fe1 H41 N6 Nd1 O8.5 S4 | [17 empty] | 10.1021/cg7010277 |  | 2008.07 | []
COLKOE | cis-[Fe(CN)4(μ-CN)2Sm(H2O)4(TMSO)2] n | C14 Fe1 H24 N6 O6 S2 Sm1 | [17 empty] | 10.1021/cg7010277 |  | 2008.07 | []
COLKUK | cis-[Fe(CN)4(μ-CN)2Dy(H2O)3(TMSO)2] n | C14 Dy1 Fe1 H24 N6 O6 S2 | [17 empty] | 10.1021/cg7010277 |  | 2008.07 | []
COLLAR | cis-[Fe(CN)4(μ-CN)2Er(H2O)3(TMSO)2] n | C14 Er1 Fe1 H24 N6 O6 S2 | [17 empty] | 10.1021/cg7010277 |  | 2008.07 | []
COLMIA | cis-[Fe(CN)4(μ-CN)2Yb(H2O)3(TMSO)2] n | C14 Fe1 H24 N6 O6 S2 Yb1 | [17 empty] | 10.1021/cg7010277 |  | 2008.07 | []
NACYOF | [pyH+]2[CuNb2(py)4O2F10]2- | C30 Cu1 F10 H32 N6 Nb2 O2 | chemical synthesis | CuO | 3.98 × 10-2 g | Nb2O5 | 6.65 × 10-2 g | (HF) x ⋅pyridine | 8.6 × 10-1 g | H2O | 3.6 × 10-2 g | pyridine | 7.9 × 10-1 g | [5 empty] | chemical synthesis | 10.1021/ic951189w |  | 1996.02 | [{"synthesis method": "chemical synthesis", "precursor": [{"name": "CuO", "amount": "3.98 \u00d7 10-2", "unit": "g"}, {"name": "Nb2O5", "amount": "6.65 \u00d7 10-2", "unit": "g"}, {"name": "(HF) x \u22c5pyridine", "amount": "8.6 \u00d7 10-1", "unit": "g"}, {"name": "H2O", "amount": "3.6 \u00d7 10-2", "unit": "g"}, {"name": "pyridine", "amount": "7.9 \u00d7 10-1", "unit": "g"}], "solution": [], "pressure": "", "temperature": "", "time": ""}]
NACYIZ | CuNb(py)4OF5 | C20 Cu1 F5 H20 N4 Nb1 O1 | chemical synthesis | CuO | 3.98 × 10-2 g | Nb2O5 | 6.65 × 10-2 g | (HF) x ⋅pyridine | 5.1 × 10-1 g | H2O | 9.0 × 10-2 g | pyridine | 7.9 × 10-1 g | [5 empty] | chemical synthesis | 10.1021/ic951189w |  | 1996.02 | [{"synthesis method": "chemical synthesis", "precursor": [{"name": "CuO", "amount": "3.98 \u00d7 10-2", "unit": "g"}, {"name": "Nb2O5", "amount": "6.65 \u00d7 10-2", "unit": "g"}, {"name": "(HF) x \u22c5pyridine", "amount": "5.1 \u00d7 10-1", "unit": "g"}, {"name": "H2O", "amount": "9.0 \u00d7 10-2", "unit": "g"}, {"name": "pyridine", "amount": "7.9 \u00d7 10-1", "unit": "g"}], "solution": [], "pressure": "", "temperature": "", "time": ""}]
IDONEU | [Cu 2 (phen) 2 (N 3 ) 2 (4,4‘-bipy)](ClO 4 ) 2 | C34 Cl2 Cu2 H24 N12 O8 | [16 empty] | slow diffusion | 10.1021/ic010953d |  | 2002.02 | [{"synthesis method": "slow diffusion", "precursor": [{"name": "Cu(phen)(ClO4)2", "amount": "", "unit": ""}, {"name": "NaN3", "amount": "", "unit": ""}, {"name": "4,4\u2018-bipy", "amount": "", "unit": ""}], "solution": [{"name": "water-methanol", "amount": "1:1", "unit": ""}], "pressure": "", "temperature": "", "time": "a few weeks"}]
ARUYES | 1 | Bi1 C22 H22 N2 Na1 O10 | solvothermal synthesis | Bi(NO3)3⋅5H2O | 0.1485 g | 1,4-H2BDC | 0.2517 g | NaOH | 0.0243 g | [6 empty] | 3 days | 100 C |  | solvothermal synthesis | 10.1021/cg901402f |  | 2009.12 | [{"synthesis method": "solvothermal synthesis", "precursor": [{"name": "Bi(NO3)3\u22c55H2O", "amount": "0.1485", "unit": "g"}, {"name": "1,4-H2BDC", "amount": "0.2517", "unit": "g"}, {"name": "NaOH", "amount": "0.0243", "unit": "g"}], "solvent": [{"name": "DMF", "amount": "6", "unit": "mL"}], "reducing agent": [{"name": "", "amount": "", "unit": ""}], "surfactant": [{"name": "", "amount": "", "unit": ""}], "pressure": "", "temperature": "100 C", "time": "3 days", "heating rate": "", "cooling rate": ""}]
ARUYIW | 2 | Bi1 C22 H24 N2 Na1 O11 | [16 empty] | ambient conditions | 10.1021/cg901402f |  | 2009.12 | [{"synthesis method": "ambient conditions", "precursor": [{"name": "1", "amount": "", "unit": ""}], "solvent": [{"name": "", "amount": "", "unit": ""}], "reducing agent": [{"name": "", "amount": "", "unit": ""}], "surfactant": [{"name": "", "amount": "", "unit": ""}], "pressure": "", "temperature": "", "time": "few days", "heating rate": "", "cooling rate": ""}]
ARUYOC | 3 | Bi1 C19 H15 N1 Na1 O9 | solvothermal synthesis | Bi(NO3)3⋅5H2O | 0.1485 g | 1,3-H2BDC | 0.2517 g | NaOH | 0.0243 g | [6 empty] | 3 days | 100 C |  | solvothermal synthesis | 10.1021/cg901402f |  | 2009.12 | [{"synthesis method": "solvothermal synthesis", "precursor": [{"name": "Bi(NO3)3\u22c55H2O", "amount": "0.1485", "unit": "g"}, {"name": "1,3-H2BDC", "amount": "0.2517", "unit": "g"}, {"name": "NaOH", "amount": "0.0243", "unit": "g"}], "solvent": [{"name": "DMF", "amount": "6", "unit": "mL"}], "reducing agent": [{"name": "", "amount": "", "unit": ""}], "surfactant": [{"name": "", "amount": "", "unit": ""}], "pressure": "", "temperature": "100 C", "time": "3 days", "heating rate": "", "cooling rate": ""}]
ARUYUI | 4 | Bi1 C18 H13 Na1 O9 | solvothermal synthesis | Bi(NO3)3⋅5H2O | 0.1485 g | 1,3-H2BDC | 0.2517 g | NaOH | 0.0243 g | [9 empty] | solvothermal synthesis | 10.1021/cg901402f |  | 2009.12 | [{"synthesis method": "solvothermal synthesis", "precursor": [{"name": "Bi(NO3)3\u22c55H2O", "amount": "0.1485", "unit": "g"}, {"name": "1,3-H2BDC", "amount": "0.2517", "unit": "g"}, {"name": "NaOH", "amount": "0.0243", "unit": "g"}], "solvent": [{"name": "EtOH", "amount": "", "unit": ""}], "reducing agent": [{"name": "", "amount": "", "unit": ""}], "surfactant": [{"name": "", "amount": "", "unit": ""}], "pressure": "", "temperature": "", "time": "", "heating rate": "", "cooling rate": ""}]
VOKSIZ | [Fe(bpt)2(AgCN)2]n | Ag2 C26 Fe1 H16 N12 | solvothermal synthesis | FeSO4⋅7H2O | 0.028 g | bptH | 0.045 g | K[Ag(CN)2] | 0.040 g | [6 empty] | 3 days | 160°C |  | solvothermal synthesis | 10.1021/ic5011902 |  | 2014.07 | [{"synthesis method": "solvothermal synthesis", "precursor": [{"name": "FeSO4\u22c57H2O", "amount": "0.028", "unit": "g"}, {"name": "bptH", "amount": "0.045", "unit": "g"}, {"name": "K[Ag(CN)2]", "amount": "0.040", "unit": "g"}], "solvent": [{"name": "isopropyl alcohol", "amount": "7", "unit": "mL"}, {"name": "cyclohexane", "amount": "1", "unit": "mL"}], "reducing agent": [{"name": "", "amount": "", "unit": ""}], "surfactant": [{"name": "", "amount": "", "unit": ""}], "pressure": "", "temperature": "160\u00b0C", "time": "3 days", "heating rate": "", "cooling rate": "-5\u00b0C h-1"}]
VOKSOF | [Fe(Me-bpt)2(AgCN)2]n·1.75nEtOH | Ag2 C28 Fe1 H20 N12 O1.75 | solvothermal synthesis | FeSO4⋅7H2O | 0.028 g | MebptH | 0.048 g | K[Ag(CN)2] | 0.040 g | [6 empty] | 3 days | 160°C |  | solvothermal synthesis | 10.1021/ic5011902 |  | 2014.07 | [{"synthesis method": "solvothermal synthesis", "precursor": [{"name": "FeSO4\u22c57H2O", "amount": "0.028", "unit": "g"}, {"name": "MebptH", "amount": "0.048", "unit": "g"}, {"name": "K[Ag(CN)2]", "amount": "0.040", "unit": "g"}], "solvent": [{"name": "ethanol", "amount": "7", "unit": "mL"}, {"name": "cyclohexane", "amount": "1", "unit": "mL"}], "reducing agent": [{"name": "", "amount": "", "unit": ""}], "surfactant": [{"name": "", "amount": "", "unit": ""}], "pressure": "", "temperature": "160\u00b0C", "time": "3 days", "heating rate": "", "cooling rate": "-5\u00b0C h-1"}]
VOKSOF01 | [Fe(bpzt)2(AgCN)2]n | Ag2 C28 Fe1 H20 N12 O1.75 | solvothermal synthesis | Fe(ClO4)2⋅6H2O | 0.036 g | bpztH | 0.045 g | K[Ag(CN)2] | 0.040 g | [6 empty] | 3 days | 160°C |  | solvothermal synthesis | 10.1021/ic5011902 |  | 2014.07 | [{"synthesis method": "solvothermal synthesis", "precursor": [{"name": "Fe(ClO4)2\u22c56H2O", "amount": "0.036", "unit": "g"}, {"name": "bpztH", "amount": "0.045", "unit": "g"}, {"name": "K[Ag(CN)2]", "amount": "0.040", "unit": "g"}], "solvent": [{"name": "ethanol", "amount": "8", "unit": "mL"}, {"name": "triethylamine", "amount": "0.2", "unit": "mmol"}], "reducing agent": [{"name": "", "amount": "", "unit": ""}], "surfactant": [{"name": "", "amount": "", "unit": ""}], "pressure": "", "temperature": "160\u00b0C", "time": "3 days", "heating rate": "", "cooling rate": "-5\u00b0C h-1"}]
YEJLUX | {[K2(μ-H2O)2][Ni(SC6H4S)2]} | C12 H12 K2 Ni1 O2 S4 | chemical synthesis | HSC6H4SH | 181 mg | NiCl2⋅6H2O | 150 mg | [6 empty] | 5% aqueous solution of KOH, EtOH/H2O |  | 30 min |  |  | chemical synthesis, washing, extraction, crystallization | 10.1021/acs.inorgchem.7b01775 |  | 2017.09 | [{"synthesis method": "chemical synthesis", "precursor": [{"name": "HSC6H4SH", "amount": "181", "unit": "mg"}, {"name": "NiCl2\u22c56H2O", "amount": "150", "unit": "mg"}], "solution": [{"name": "5% aqueous solution of KOH", "amount": "10", "unit": "mL"}, {"name": "EtOH/H2O", "amount": "10", "unit": "mL"}], "pressure": "", "temperature": "", "time": "30 min"}, {"synthesis method": "washing", "washing solution": "n-hexane", "amount": ""}, {"synthesis method": "extraction", "solvent": "THF", "time": ""}, {"synthesis method": "crystallization", "solvent": "wet THF/n-heptane", "temperature": "room temperature", "time": ""}]
YEJMAE | {[K2(μ-H2O)2(thf)]2[K2(μ-H2O)2(thf)2][Pd3(SC6H4S)6]} | C52 H68 K6 O10 Pd3 S12 | chemical synthesis | Pd(OAc)2 | [9 empty] | 5% aqueous solution of KOH, EtOH/H2O |  | 3.5 h |  |  | chemical synthesis, washing, extraction, crystallization | 10.1021/acs.inorgchem.7b01775 |  | 2017.09 | [{"synthesis method": "chemical synthesis", "precursor": [{"name": "Pd(OAc)2", "amount": "", "unit": ""}], "solution": [{"name": "5% aqueous solution of KOH", "amount": "10", "unit": "mL"}, {"name": "EtOH/H2O", "amount": "10", "unit": "mL"}], "pressure": "", "temperature": "", "time": "3.5 h"}, {"synthesis method": "washing", "washing solution": "n-hexane", "amount": ""}, {"synthesis method": "extraction", "solvent": "THF", "time": ""}, {"synthesis method": "crystallization", "solvent": "wet THF/n-heptane", "temperature": "room temperature", "time": ""}]
YEJMEI | {[K2(μ-thf)2][Pt(SC6H4S)2]} | C20 H24 K2 O2 Pt1 S4 | chemical synthesis | K2PtCl4 | [9 empty] | 5% aqueous solution of KOH, EtOH/H2O |  |  |  |  | chemical synthesis, washing, extraction, crystallization | 10.1021/acs.inorgchem.7b01775 |  | 2017.09 | [{"synthesis method": "chemical synthesis", "precursor": [{"name": "K2PtCl4", "amount": "", "unit": ""}], "solution": [{"name": "5% aqueous solution of KOH", "amount": "10", "unit": "mL"}, {"name": "EtOH/H2O", "amount": "10", "unit": "mL"}], "pressure": "", "temperature": "", "time": ""}, {"synthesis method": "washing", "washing solution": "n-hexane", "amount": ""}, {"synthesis method": "extraction", "solvent": "THF", "time": ""}, {"synthesis method": "crystallization", "solvent": "wet THF/n-heptane", "temperature": "room temperature", "time": ""}]
XEWZAC01 | 1 | C10 Cu1 H14 N4 O7 S1 | chemical synthesis | NaHL1 | 0.272 g | Cu(NO3)2⋅2.5H2O | 0.233 g | N(C2H5)3 | 0.14 mL |  |  |  |  | methanol |  | 4 d | room temperature |  | chemical synthesis | 10.1021/ic501704g |  | 2014.08 | [{"synthesis method": "chemical synthesis", "precursor": [{"name": "NaHL1", "amount": "0.272", "unit": "g"}, {"name": "Cu(NO3)2\u22c52.5H2O", "amount": "0.233", "unit": "g"}, {"name": "N(C2H5)3", "amount": "0.14", "unit": "mL"}], "solution": [{"name": "methanol", "amount": "30", "unit": "mL"}], "pressure": "", "temperature": "room temperature", "time": "4 d"}]
MOSPIV | 2 | C16 Cu1 H17 N5 O7 S1 | chemical synthesis | NaHL1 | 0.272 g | Cu(NO3)2⋅2.5H2O | 0.233 g | 1-(pyridin-3-yl)ethanone | 0.121 g | N(C2H5)3 | 0.14 mL |  |  | water-acetone mixture |  | 3 d | 80 °C |  | chemical synthesis | 10.1021/ic501704g |  | 2014.08 | [{"synthesis method": "chemical synthesis", "precursor": [{"name": "NaHL1", "amount": "0.272", "unit": "g"}, {"name": "Cu(NO3)2\u22c52.5H2O", "amount": "0.233", "unit": "g"}, {"name": "1-(pyridin-3-yl)ethanone", "amount": "0.121", "unit": "g"}, {"name": "N(C2H5)3", "amount": "0.14", "unit": "mL"}], "solution": [{"name": "water-acetone mixture", "amount": "15", "unit": "mL"}], "pressure": "", "temperature": "80 \u00b0C", "time": "3 d"}]
MOSPOB | 3 | C16 Cu1 H13 N5 O5 S1 | chemical synthesis | NaHL1 | 0.272 g | Cu(NO3)2⋅2.5H2O | 0.233 g | 1-(pyridin-4-yl)ethanone | 0.121 g | N(C2H5)3 | 0.14 mL |  |  | water-acetone mixture |  | 3 d | 80 °C |  | chemical synthesis | 10.1021/ic501704g |  | 2014.08 | [{"synthesis method": "chemical synthesis", "precursor": [{"name": "NaHL1", "amount": "0.272", "unit": "g"}, {"name": "Cu(NO3)2\u22c52.5H2O", "amount": "0.233", "unit": "g"}, {"name": "1-(pyridin-4-yl)ethanone", "amount": "0.121", "unit": "g"}, {"name": "N(C2H5)3", "amount": "0.14", "unit": "mL"}], "solution": [{"name": "water-acetone mixture", "amount": "15", "unit": "mL"}], "pressure": "", "temperature": "80 \u00b0C", "time": "3 d"}]
MOSBUT | 9 | C17 Cu1 H20 N6 O7 S1 | chemical synthesis | NaHL1 | 0.272 g | Cu(NO3)2⋅2.5H2O | 0.233 g | N(C2H5)3 | 0.14 mL |  |  |  |  | methanol |  | 4 d | 80 °C |  | chemical synthesis | 10.1021/ic501704g |  | 2014.08 | [{"synthesis method": "chemical synthesis", "precursor": [{"name": "NaHL1", "amount": "0.272", "unit": "g"}, {"name": "Cu(NO3)2\u22c52.5H2O", "amount": "0.233", "unit": "g"}, {"name": "N(C2H5)3", "amount": "0.14", "unit": "mL"}], "solution": [{"name": "methanol", "amount": "15", "unit": "mL"}], "pressure": "", "temperature": "80 \u00b0C", "time": "4 d"}]
EQADEH | [WO3(2,2'-bpy)] | C10 H8 N2 O4 W1 | solvothermal synthesis | H2WO4 | 0.49 g | 2,2'-bpy | 0.62 g | [8 empty] | 98h | 160°C |  | solvothermal synthesis, filtration, washing, drying | 10.1021/acs.inorgchem.5b00928 |  | 2015.07 | [{"synthesis method": "solvothermal synthesis", "precursor": [{"name": "H2WO4", "amount": "0.49", "unit": "g"}, {"name": "2,2'-bpy", "amount": "0.62", "unit": "g"}], "solvent": [{"name": "H2O", "amount": "25", "unit": "mL"}], "reducing agent": [{"name": "", "amount": "", "unit": ""}], "surfactant": [{"name": "", "amount": "", "unit": ""}], "pressure": "", "temperature": "160\u00b0C", "time": "98h", "heating rate": "", "cooling rate": ""}, {"synthesis method": "filtration", "time": "", "atmosphere": "", "pressure": ""}, {"synthesis method": "washing", "washing solution": "water and diethyl ether", "amount": "4 \u00d7 10 mL"}, {"synthesis method": "drying", "pressure": "", "temperature": "80\u00b0C", "atmosphere": "", "time": ""}]
EQADIL | [WO(O2)2(2,2'-bpy)] | C10 H8 N2 O5 W1 | chemical synthesis | [WO3(2,2'-bpy)]⋅nH2O | 0.25 g | 30% aq H2O2 | 10.2 mL | CH3CN | 65 mL | [6 empty] | 24h | 70°C |  | chemical synthesis, filtration, washing, drying | 10.1021/acs.inorgchem.5b00928 |  | 2015.07 | [{"synthesis method": "chemical synthesis", "precursor": [{"name": "[WO3(2,2'-bpy)]\u22c5nH2O", "amount": "0.25", "unit": "g"}, {"name": "30% aq H2O2", "amount": "10.2", "unit": "mL"}, {"name": "CH3CN", "amount": "65", "unit": "mL"}], "pressure": "", "temperature": "70\u00b0C", "time": "24h"}, {"synthesis method": "filtration", "time": "", "atmosphere": "", "pressure": ""}, {"synthesis method": "washing", "washing solution": "cold distilled water and ethanol", "amount": ""}, {"synthesis method": "drying", "pressure": "", "temperature": "ambient temperature", "atmosphere": "", "time": ""}]
HOWPOZ | Cd2(3,4-PDC)2(μ2-hmt)(H2O)2·(DMF)2(H2O)2 | C10 Cd1 H10 N3 O6 | chemical synthesis | CdCl2⋅2.5H2O | 30 mg | 3,4-H2PDC | 10 mg | hmt | 10 mg |  |  |  |  | DMF, glycol, H2O |  | 3 days | 60 °C |  | chemical synthesis | 10.1021/cg8009546 |  | 2009.01 | [{"synthesis method": "chemical synthesis", "precursor": [{"name": "CdCl2\u22c52.5H2O", "amount": "30", "unit": "mg"}, {"name": "3,4-H2PDC", "amount": "10", "unit": "mg"}, {"name": "hmt", "amount": "10", "unit": "mg"}], "solution": [{"name": "DMF", "amount": "5", "unit": "mL"}, {"name": "glycol", "amount": "2", "unit": "mL"}, {"name": "H2O", "amount": "1", "unit": "mL"}], "pressure": "", "temperature": "60 \u00b0C", "time": "3 days"}]
HOWPUF | Zn4(3,4-PDC)4(μ2-hmt)(H2O)6·(DMA)4(H2O)5 | C50 H42 N12 O31 Zn4 | chemical synthesis | Zn(NO3)2⋅6H2O | 30 mg | 3,4-H2PDC | 10 mg | hmt | 10 mg |  |  |  |  | DMA, acetone, H2O |  | several days | room temperature |  | chemical synthesis | 10.1021/cg8009546 |  | 2009.01 | [{"synthesis method": "chemical synthesis", "precursor": [{"name": "Zn(NO3)2\u22c56H2O", "amount": "30", "unit": "mg"}, {"name": "3,4-H2PDC", "amount": "10", "unit": "mg"}, {"name": "hmt", "amount": "10", "unit": "mg"}], "solution": [{"name": "DMA", "amount": "5", "unit": "mL"}, {"name": "acetone", "amount": "2", "unit": "mL"}, {"name": "H2O", "amount": "1", "unit": "mL"}], "pressure": "", "temperature": "room temperature", "time": "several days"}]
HOWQAM | Cd2(3,4-PDC)2(bipy)2(H2O)2·(DMA)3(H2O)4 | C12 Cd1 H7 N2 O5 | chemical synthesis | Cd(NO3)2⋅4H2O | 30 mg | 3,4-H2PDC | 10 mg | bipy | 10 mg |  |  |  |  | DMA, acetone, H2O |  | 3 days | 60 °C |  | chemical synthesis | 10.1021/cg8009546 |  | 2009.01 | [{"synthesis method": "chemical synthesis", "precursor": [{"name": "Cd(NO3)2\u22c54H2O", "amount": "30", "unit": "mg"}, {"name": "3,4-H2PDC", "amount": "10", "unit": "mg"}, {"name": "bipy", "amount": "10", "unit": "mg"}], "solution": [{"name": "DMA", "amount": "5", "unit": "mL"}, {"name": "acetone", "amount": "2", "unit": "mL"}, {"name": "H2O", "amount": "1", "unit": "mL"}], "pressure": "", "temperature": "60 \u00b0C", "time": "3 days"}]
HOWQEQ | Cd2(3,4-PDC)2(bipy)(DMF)(H2O)·(H2O)2 | C27 Cd2 H21 N5 O12 | chemical synthesis | Cd(NO3)2⋅4H2O | 30 mg | 3,4-H2PDC | 10 mg | bipy | 10 mg |  |  |  |  | DMF, acetone, H2O |  | 3 days | 60 °C |  | chemical synthesis | 10.1021/cg8009546 |  | 2009.01 | [{"synthesis method": "chemical synthesis", "precursor": [{"name": "Cd(NO3)2\u22c54H2O", "amount": "30", "unit": "mg"}, {"name": "3,4-H2PDC", "amount": "10", "unit": "mg"}, {"name": "bipy", "amount": "10", "unit": "mg"}], "solution": [{"name": "DMF", "amount": "5", "unit": "mL"}, {"name": "acetone", "amount": "2", "unit": "mL"}, {"name": "H2O", "amount": "1", "unit": "mL"}], "pressure": "", "temperature": "60 \u00b0C", "time": "3 days"}]
HOWQIU | Mn2(3,4-PDC)2(μ2-hmt)(H2O)2 | C10 H9 Mn1 N3 O5 | chemical synthesis | MnCl2⋅4H2O | 40 mg | 3,4-H2PDC | 10 mg | hmt | 10 mg |  |  |  |  | DMF, (±)-2-methyl-1-butanol, H2O |  | several days | 50 °C |  | chemical synthesis | 10.1021/cg8009546 |  | 2009.01 | [{"synthesis method": "chemical synthesis", "precursor": [{"name": "MnCl2\u22c54H2O", "amount": "40", "unit": "mg"}, {"name": "3,4-H2PDC", "amount": "10", "unit": "mg"}, {"name": "hmt", "amount": "10", "unit": "mg"}], "solution": [{"name": "DMF", "amount": "5", "unit": "mL"}, {"name": "(\u00b1)-2-methyl-1-butanol", "amount": "2", "unit": "mL"}, {"name": "H2O", "amount": "1", "unit": "mL"}], "pressure": "", "temperature": "50 \u00b0C", "time": "several days"}]
HOWQOA | Zn8(3,4-PDC)8(bipy)3(DMA)2·(DMA)8(H2O)8 | C63 H69 N12 O27 Zn4 | chemical synthesis | Zn(NO3)2⋅6H2O | 30 mg | 3,4-H2PDC | 10 mg | bipy | 10 mg |  |  |  |  | DMA, acetone, H2O |  | several days | room temperature |  | chemical synthesis | 10.1021/cg8009546 |  | 2009.01 | [{"synthesis method": "chemical synthesis", "precursor": [{"name": "Zn(NO3)2\u22c56H2O", "amount": "30", "unit": "mg"}, {"name": "3,4-H2PDC", "amount": "10", "unit": "mg"}, {"name": "bipy", "amount": "10", "unit": "mg"}], "solution": [{"name": "DMA", "amount": "5", "unit": "mL"}, {"name": "acetone", "amount": "2", "unit": "mL"}, {"name": "H2O", "amount": "1", "unit": "mL"}], "pressure": "", "temperature": "room temperature", "time": "several days"}]
TIXJAM | [(THF)Mg(Et)PPh2]∞ | C18 H23 Mg1 O1 P1 | chemical synthesis | phenylmagnesium bromide | 11.1 mL | potassium diphenylphosphanide | 20.0 mL | [6 empty] | THF |  | 1 h |  |  | chemical synthesis, filtration, drying | 10.1021/ic702148v |  | 2008.02 | [{"synthesis method": "chemical synthesis", "precursor": [{"name": "phenylmagnesium bromide", "amount": "11.1", "unit": "mL"}, {"name": "potassium diphenylphosphanide", "amount": "20.0", "unit": "mL"}], "solution": [{"name": "THF", "amount": "", "unit": ""}], "pressure": "", "temperature": "", "time": "1 h"}, {"synthesis method": "filtration", "time": "", "atmosphere": "", "pressure": ""}, {"synthesis method": "drying", "pressure": "vacuum", "temperature": "", "atmosphere": "", "time": ""}]
TIXJEQ | [(THF)1.5Mg(PHPh)2]4 | C72 H96 Mg4 O6 P8 | chemical synthesis | (diox)MgEt2 | 0.65 g | phenylphosphane | 0.84 g | [6 empty] | THF |  | 1 h | room temperature |  | chemical synthesis, drying | 10.1021/ic702148v |  | 2008.02 | [{"synthesis method": "chemical synthesis", "precursor": [{"name": "(diox)MgEt2", "amount": "0.65", "unit": "g"}, {"name": "phenylphosphane", "amount": "0.84", "unit": "g"}], "solution": [{"name": "THF", "amount": "15", "unit": "mL"}], "pressure": "", "temperature": "room temperature", "time": "1 h"}, {"synthesis method": "drying", "pressure": "vacuum", "temperature": "", "atmosphere": "", "time": ""}]
TIXJIU | M[P(H)Ph]2 | C20 H28 O2 P2 Sr1 | chemical synthesis | (THF)5SrI2 | 2.25 g | potassium phenylphosphanide | 23.83 mL | [6 empty] | THF |  |  |  |  | chemical synthesis | 10.1021/ic702148v |  | 2008.02 | [{"synthesis method": "chemical synthesis", "precursor": [{"name": "(THF)5SrI2", "amount": "2.25", "unit": "g"}, {"name": "potassium phenylphosphanide", "amount": "23.83", "unit": "mL"}], "solution": [{"name": "THF", "amount": "20", "unit": "mL"}], "pressure": "", "temperature": "", "time": ""}]
TIXJUG | (THF)K2[Mg(PPh2)4]·Diethyl Ether·1/3THF | C58 H62 K2 Mg1 O2.5 P4 | chemical synthesis | (THF)4MgBr2 | 2.16 g | potassium diphenylphosphanide | 36.57 mL | [6 empty] | THF |  | 2 h | room temperature |  | chemical synthesis, drying | 10.1021/ic702148v |  | 2008.02 | [{"synthesis method": "chemical synthesis", "precursor": [{"name": "(THF)4MgBr2", "amount": "2.16", "unit": "g"}, {"name": "potassium diphenylphosphanide", "amount": "36.57", "unit": "mL"}], "solution": [{"name": "THF", "amount": "20", "unit": "mL"}], "pressure": "", "temperature": "room temperature", "time": "2 h"}, {"synthesis method": "drying", "pressure": "vacuum", "temperature": "", "atmosphere": "", "time": ""}]
BERHOV | Lithium (1-Dimethylaminopentyl)cyclopentadienide | C15 H18 Li1 N1 | chemical synthesis | n-butyllithium | 41.8 mmol | 6-(dimethylamino)fulvene | 5.05 g | [6 empty] | THF |  | overnight | room temperature |  | chemical synthesis, drying | 10.1021/om000590+ |  | 2000.09 | [{"synthesis method": "chemical synthesis", "precursor": [{"name": "n-butyllithium", "amount": "41.8", "unit": "mmol"}, {"name": "6-(dimethylamino)fulvene", "amount": "5.05", "unit": "g"}], "solution": [{"name": "THF", "amount": "40", "unit": "mL"}], "pressure": "", "temperature": "room temperature", "time": "overnight"}, {"synthesis method": "drying", "pressure": "vacuum", "temperature": "", "atmosphere": "", "time": ""}]
TOZGOE | [Ag(1,4-pyrazine) 1.5 CF 3 SO 3 ] | Ag1 C7 F3 H6 N3 O4 S1 | solvothermal synthesis | silver(I) triflate | 17.2 mg | 1,4-pyrazine | 5.0 mg | [9 empty] | 85°C |  | solvothermal synthesis | 10.1021/cm950594i |  | 1996.08 | [{"synthesis method": "solvothermal synthesis", "precursor": [{"name": "silver(I) triflate", "amount": "17.2", "unit": "mg"}, {"name": "1,4-pyrazine", "amount": "5.0", "unit": "mg"}], "solvent": [{"name": "acetone", "amount": "2", "unit": "mL"}], "reducing agent": [{"name": "", "amount": "", "unit": ""}], "surfactant": [{"name": "", "amount": "", "unit": ""}], "pressure": "", "temperature": "85\u00b0C", "time": "", "heating rate": "", "cooling rate": "1.2 \u00b0C h-1"}]
TOZGUK | [Ag(1,4-pyrazine)](PF 6 ) 0.5 (OH) 0.5 | Ag1 C4 F3 H4 N2 O0.5 P0.5 | solvothermal synthesis | silver(I) hexafluorophosphate | 1 mL | 1,4-pyrazine | 1 mL | [9 empty] | 70°C |  | solvothermal synthesis | 10.1021/cm950594i |  | 1996.08 | [{"synthesis method": "solvothermal synthesis", "precursor": [{"name": "silver(I) hexafluorophosphate", "amount": "1", "unit": "mL"}, {"name": "1,4-pyrazine", "amount": "1", "unit": "mL"}], "solvent": [{"name": "methanol-water", "amount": "1:1", "unit": ""}], "reducing agent": [{"name": "", "amount": "", "unit": ""}], "surfactant": [{"name": "", "amount": "", "unit": ""}], "pressure": "", "temperature": "70\u00b0C", "time": "", "heating rate": "", "cooling rate": "1.0 \u00b0C h-1"}]
TOZHAR | [Ag(1,3,5-triazine)CF 3 SO 3 ]·H 2 O | Ag1 C4 F3 H3 N3 O4 S1 | solvothermal synthesis | 1,3,5-triazine | 10.0 mg | silver(I) triflate | 30.3 mg | [9 empty] | 80°C |  | solvothermal synthesis | 10.1021/cm950594i |  | 1996.08 | [{"synthesis method": "solvothermal synthesis", "precursor": [{"name": "1,3,5-triazine", "amount": "10.0", "unit": "mg"}, {"name": "silver(I) triflate", "amount": "30.3", "unit": "mg"}], "solvent": [{"name": "acetone", "amount": "4", "unit": "mL"}], "reducing agent": [{"name": "", "amount": "", "unit": ""}], "surfactant": [{"name": "", "amount": "", "unit": ""}], "pressure": "", "temperature": "80\u00b0C", "time": "", "heating rate": "", "cooling rate": "1.2 \u00b0C h-1"}]
ZABQIC01 | [Ag(1,3,5-tris(4-ethynylbenzonitrile)benzene)CF 3 SO 3 ]·2C 6 H 6 Polymorph (B) | Ag1 C46 F3 H27 N3 O3 S1 | solvothermal synthesis | silver(I) triflate | 6.7 mg | 1,3,5-tris(4-ethynylbenzonitrile)benzene | 10.6 mg | [9 empty] | 100°C |  | solvothermal synthesis | 10.1021/cm950594i |  | 1996.08 | [{"synthesis method": "solvothermal synthesis", "precursor": [{"name": "silver(I) triflate", "amount": "6.7", "unit": "mg"}, {"name": "1,3,5-tris(4-ethynylbenzonitrile)benzene", "amount": "10.6", "unit": "mg"}], "solvent": [{"name": "benzene", "amount": "2", "unit": "mL"}], "reducing agent": [{"name": "", "amount": "", "unit": ""}], "surfactant": [{"name": "", "amount": "", "unit": ""}], "pressure": "", "temperature": "100\u00b0C", "time": "", "heating rate": "", "cooling rate": "1.2 \u00b0C h-1"}]
TOZHIZ | [Ag(4,4‘,4‘‘,4‘‘‘-tetracyanotetraphenylmethane)CF 3 SO 3 ]·3C 6 H 6 | Ag1 C51 F3 H37 N4 O3 S1 | solvothermal synthesis | 4,4‘,4‘‘,4‘‘‘-tetracyanotetraphenylmethane | 2.6 mg | silver(I) triflate | 1.5 mg | [9 empty] | 100°C |  | solvothermal synthesis | 10.1021/cm950594i |  | 1996.08 | [{"synthesis method": "solvothermal synthesis", "precursor": [{"name": "4,4\u2018,4\u2018\u2018,4\u2018\u2018\u2018-tetracyanotetraphenylmethane", "amount": "2.6", "unit": "mg"}, {"name": "silver(I) triflate", "amount": "1.5", "unit": "mg"}], "solvent": [{"name": "benzene", "amount": "1.5", "unit": "mL"}], "reducing agent": [{"name": "", "amount": "", "unit": ""}], "surfactant": [{"name": "", "amount": "", "unit": ""}], "pressure": "", "temperature": "100\u00b0C", "time": "", "heating rate": "", "cooling rate": "1.2 \u00b0C h-1"}]
HEBJUV | [{Cd(LlCl)(Cl)}(H2O)]∞ | C12 Cd1 Cl1 H17 N2 O3 | chemical synthesis | L1Cl | 0.05 g | Cd(CH3COO)2⋅2H2O | 0.027 g | [6 empty] | H2O |  | 24 h | 90 °C |  | chemical synthesis | 10.1021/cg3008443 |  | 2012.08 | [{"synthesis method": "chemical synthesis", "precursor": [{"name": "L1Cl", "amount": "0.05", "unit": "g"}, {"name": "Cd(CH3COO)2\u22c52H2O", "amount": "0.027", "unit": "g"}], "solution": [{"name": "H2O", "amount": "2", "unit": "mL"}], "pressure": "", "temperature": "90 \u00b0C", "time": "24 h"}]
HEBKAC | [Cd(LlBr)(Br)]∞ | Br1 C12 Cd1 H17 N2 O2 | chemical synthesis | L1Br | 0.06 g | Cd(CH3COO)2⋅2H2O | 0.027 g | [6 empty] | H2O |  | 24 h | 90 °C |  | chemical synthesis | 10.1021/cg3008443 |  | 2012.08 | [{"synthesis method": "chemical synthesis", "precursor": [{"name": "L1Br", "amount": "0.06", "unit": "g"}, {"name": "Cd(CH3COO)2\u22c52H2O", "amount": "0.027", "unit": "g"}], "solution": [{"name": "H2O", "amount": "2", "unit": "mL"}], "pressure": "", "temperature": "90 \u00b0C", "time": "24 h"}]
HEBKEG | [{Cd(L2Cl)(Cl)}(H2O)]∞ | C9 Cd1 Cl1 H11 N2 O4 | chemical synthesis | L2Cl | 0.046 g | Cd(CH3COO)2⋅2H2O | 0.027 g | [6 empty] | H2O |  | 24 h | 90 °C |  | chemical synthesis | 10.1021/cg3008443 |  | 2012.08 | [{"synthesis method": "chemical synthesis", "precursor": [{"name": "L2Cl", "amount": "0.046", "unit": "g"}, {"name": "Cd(CH3COO)2\u22c52H2O", "amount": "0.027", "unit": "g"}], "solution": [{"name": "H2O", "amount": "2", "unit": "mL"}], "pressure": "", "temperature": "90 \u00b0C", "time": "24 h"}]
HEBKIK | [{Cd2(L2Br)2(Br)2}(H2O)3]∞ | Br2 C18 Cd2 H21 N4 O9 | chemical synthesis | L2Br | 0.055 g | Cd(CH3COO)2⋅2H2O | 0.027 g | [6 empty] | H2O |  | 24 h | 90 °C |  | chemical synthesis | 10.1021/cg3008443 |  | 2012.08 | [{"synthesis method": "chemical synthesis", "precursor": [{"name": "L2Br", "amount": "0.055", "unit": "g"}, {"name": "Cd(CH3COO)2\u22c52H2O", "amount": "0.027", "unit": "g"}], "solution": [{"name": "H2O", "amount": "2", "unit": "mL"}], "pressure": "", "temperature": "90 \u00b0C", "time": "24 h"}]
HEBKOQ | [{Cd(L3Cl)(Cl)}(H2O)2]∞ | C10 Cd1 Cl1 H13 N2 O5 | chemical synthesis | L3Cl | 0.05 g | Cd(CH3COO)2⋅2H2O | 0.027 g | [6 empty] | H2O |  | 24 h | 90 °C |  | chemical synthesis | 10.1021/cg3008443 |  | 2012.08 | [{"synthesis method": "chemical synthesis", "precursor": [{"name": "L3Cl", "amount": "0.05", "unit": "g"}, {"name": "Cd(CH3COO)2\u22c52H2O", "amount": "0.027", "unit": "g"}], "solution": [{"name": "H2O", "amount": "2", "unit": "mL"}], "pressure": "", "temperature": "90 \u00b0C", "time": "24 h"}]
HEBKUW | [{Cd(L3Br)(Br)}(H2O)2]∞ | Br1 C10 Cd1 H13 N2 O5 | chemical synthesis | L3Br | 0.058 g | Cd(CH3COO)2⋅2H2O | 0.027 g | [6 empty] | H2O |  | 24 h | 90 °C |  | chemical synthesis | 10.1021/cg3008443 |  | 2012.08 | [{"synthesis method": "chemical synthesis", "precursor": [{"name": "L3Br", "amount": "0.058", "unit": "g"}, {"name": "Cd(CH3COO)2\u22c52H2O", "amount": "0.027", "unit": "g"}], "solution": [{"name": "H2O", "amount": "2", "unit": "mL"}], "pressure": "", "temperature": "90 \u00b0C", "time": "24 h"}]
CUSVUI | [Zn(pdon)(SCN)(μ-Cl)(H2O)]n | C13 Cl1 H8 N3 O3 S1 Zn1 | chemical synthesis | ZnCl2 | 0.1 mmol | pdon | 0.021 g | KSCN | 0.0195 g |  |  |  |  | aqueous solution, methanol solution |  | 0.5 h | room temperature |  | chemical synthesis | 10.1021/cg901297y |  | 2010.02 | [{"synthesis method": "chemical synthesis", "precursor": [{"name": "ZnCl2", "amount": "0.1", "unit": "mmol"}, {"name": "pdon", "amount": "0.021", "unit": "g"}, {"name": "KSCN", "amount": "0.0195", "unit": "g"}], "solution": [{"name": "aqueous solution", "amount": "5.0", "unit": "mL"}, {"name": "methanol solution", "amount": "10", "unit": "mL"}], "pressure": "", "temperature": "room temperature", "time": "0.5 h"}]
CUSWAP | [Cd2(pdon)2(μ1,3-SCN)4]n | C28 Cd2 H12 N8 O4 S4 | chemical synthesis | CdCl2 | 0.1 mmol | pdon | 0.021 g | KSCN | 0.0195 g |  |  |  |  | aqueous solution, methanol solution |  | 0.5 h | room temperature |  | chemical synthesis | 10.1021/cg901297y |  | 2010.02 | [{"synthesis method": "chemical synthesis", "precursor": [{"name": "CdCl2", "amount": "0.1", "unit": "mmol"}, {"name": "pdon", "amount": "0.021", "unit": "g"}, {"name": "KSCN", "amount": "0.0195", "unit": "g"}], "solution": [{"name": "aqueous solution", "amount": "5.0", "unit": "mL"}, {"name": "methanol solution", "amount": "10", "unit": "mL"}], "pressure": "", "temperature": "room temperature", "time": "0.5 h"}]
DUKLOL01 | [Hg(pdon)2Cl2] | C24 Cl2 H12 Hg1 N4 O4 | chemical synthesis | HgCl2 | 0.1 mmol | pdon | 0.021 g | KSCN | 0.0195 g |  |  |  |  | aqueous solution, methanol solution |  | 0.5 h | room temperature |  | chemical synthesis | 10.1021/cg901297y |  | 2010.02 | [{"synthesis method": "chemical synthesis", "precursor": [{"name": "HgCl2", "amount": "0.1", "unit": "mmol"}, {"name": "pdon", "amount": "0.021", "unit": "g"}, {"name": "KSCN", "amount": "0.0195", "unit": "g"}], "solution": [{"name": "aqueous solution", "amount": "5.0", "unit": "mL"}, {"name": "methanol solution", "amount": "10", "unit": "mL"}], "pressure": "", "temperature": "room temperature", "time": "0.5 h"}]
CUSVOC | [Mn(pdon)2(SCN)2] | C26 H12 Mn1 N6 O4 S2 | chemical synthesis | MnCl2 | 0.1 mmol | pdon | 0.021 g | KSCN | 0.0195 g |  |  |  |  | aqueous solution, methanol solution |  | 0.5 h | room temperature |  | chemical synthesis | 10.1021/cg901297y |  | 2010.02 | [{"synthesis method": "chemical synthesis", "precursor": [{"name": "MnCl2", "amount": "0.1", "unit": "mmol"}, {"name": "pdon", "amount": "0.021", "unit": "g"}, {"name": "KSCN", "amount": "0.0195", "unit": "g"}], "solution": [{"name": "aqueous solution", "amount": "5.0", "unit": "mL"}, {"name": "methanol solution", "amount": "10", "unit": "mL"}], "pressure": "", "temperature": "room temperature", "time": "0.5 h"}]
KEZZUM | [Co1.5(cpbda)(DMF)(H2O)3]·(DMF)} n | C48 Co3 H44 N2 O24 | chemical synthesis | Co(NO3)2⋅6H2O | 37.3 mg | H3L | 19.7 mg | NaOH | 0.1 mL |  |  |  |  | DMF, H2O |  | 72 h | 105 °C |  | chemical synthesis, washing, drying | 10.1021/cg301146u |  | 2012.11 | [{"synthesis method": "chemical synthesis", "precursor": [{"name": "Co(NO3)2\u22c56H2O", "amount": "37.3", "unit": "mg"}, {"name": "H3L", "amount": "19.7", "unit": "mg"}, {"name": "NaOH", "amount": "0.1", "unit": "mL"}], "solution": [{"name": "DMF", "amount": "4", "unit": "mL"}, {"name": "H2O", "amount": "4", "unit": "mL"}], "pressure": "", "temperature": "105 \u00b0C", "time": "72 h"}, {"synthesis method": "washing", "washing solution": "DMF/H2O", "amount": ""}, {"synthesis method": "drying", "pressure": "", "temperature": "", "atmosphere": "air", "time": ""}]
WIPQAP | [Co1.5(cpbda)(DMA)(H2O)3]·(DMA)} n | C58 Co3 H66 N4 O26 | chemical synthesis | Co(NO3)2⋅6H2O | 37.3 mg | H3L | 19.7 mg | NaOH | 0.1 mL |  |  |  |  | DMA, H2O |  | 72 h | 105 °C |  | chemical synthesis, washing, drying | 10.1021/cg301146u |  | 2012.11 | [{"synthesis method": "chemical synthesis", "precursor": [{"name": "Co(NO3)2\u22c56H2O", "amount": "37.3", "unit": "mg"}, {"name": "H3L", "amount": "19.7", "unit": "mg"}, {"name": "NaOH", "amount": "0.1", "unit": "mL"}], "solution": [{"name": "DMA", "amount": "4", "unit": "mL"}, {"name": "H2O", "amount": "4", "unit": "mL"}], "pressure": "", "temperature": "105 \u00b0C", "time": "72 h"}, {"synthesis method": "washing", "washing solution": "DMA/H2O", "amount": ""}, {"synthesis method": "drying", "pressure": "", "temperature": "", "atmosphere": "air", "time": ""}]
KEZZOG | [Co1.5(cpbda)(DMP)(H2O)3]·(DMP)} n | C62 Co3 H66 N4 O26 | chemical synthesis | Co(NO3)2⋅6H2O | 37.3 mg | H3L | 19.7 mg | NaOH | 0.1 mL |  |  |  |  | DMP, H2O |  | 72 h | 105 °C |  | chemical synthesis, washing, drying | 10.1021/cg301146u |  | 2012.11 | [{"synthesis method": "chemical synthesis", "precursor": [{"name": "Co(NO3)2\u22c56H2O", "amount": "37.3", "unit": "mg"}, {"name": "H3L", "amount": "19.7", "unit": "mg"}, {"name": "NaOH", "amount": "0.1", "unit": "mL"}], "solution": [{"name": "DMP", "amount": "4", "unit": "mL"}, {"name": "H2O", "amount": "4", "unit": "mL"}], "pressure": "", "temperature": "105 \u00b0C", "time": "72 h"}, {"synthesis method": "washing", "washing solution": "DMP/H2O", "amount": ""}, {"synthesis method": "drying", "pressure": "", "temperature": "", "atmosphere": "air", "time": ""}]
AROFAP | 1 | C99 Cd6 H72 O42 | solvothermal synthesis | H4X | 30.8 mg | Cd(NO3)2⋅6H2O | 28.2 mg | [8 empty] | 24 h | 85 °C |  | solvothermal synthesis | 10.1021/cg101222w |  | 2010.11 | [{"synthesis method": "solvothermal synthesis", "precursor": [{"name": "H4X", "amount": "30.8", "unit": "mg"}, {"name": "Cd(NO3)2\u22c56H2O", "amount": "28.2", "unit": "mg"}], "solvent": [{"name": "DMF/H2O", "amount": "6", "unit": "mL"}], "reducing agent": [], "surfactant": [], "pressure": "", "temperature": "85 \u00b0C", "time": "24 h", "heating rate": "", "cooling rate": "10 \u00b0C/h"}]
EREGOY | 3 | C33 Cd2 H24 O15 | solvothermal synthesis | H4X | 30.8 mg | Cd(NO3)2⋅6H2O | 28.2 mg | [8 empty] | 72 h | 110 °C |  | solvothermal synthesis | 10.1021/cg101222w |  | 2010.11 | [{"synthesis method": "solvothermal synthesis", "precursor": [{"name": "H4X", "amount": "30.8", "unit": "mg"}, {"name": "Cd(NO3)2\u22c56H2O", "amount": "28.2", "unit": "mg"}], "solvent": [{"name": "DMA", "amount": "5", "unit": "mL"}], "reducing agent": [], "surfactant": [], "pressure": "", "temperature": "110 \u00b0C", "time": "72 h", "heating rate": "", "cooling rate": "10 \u00b0C/h"}]
HOKNAW | Aquabis(3-butenoato)calcium | C4 Ca1 H2 H5 O1 O22 | chemical synthesis | 3-butenoic acid | 0.835 mL | CaCO3 | 0.476 g | [6 empty] | H2O |  | 3 h |  |  | chemical synthesis, filtration, drying | 10.1021/cm980231t |  | 1998.09 | [{"synthesis method": "chemical synthesis", "precursor": [{"name": "3-butenoic acid", "amount": "0.835", "unit": "mL"}, {"name": "CaCO3", "amount": "0.476", "unit": "g"}], "solution": [{"name": "H2O", "amount": "~50", "unit": "mL"}], "pressure": "", "temperature": "", "time": "3 h"}, {"synthesis method": "filtration", "time": "3-4 days", "atmosphere": "fume hood", "pressure": ""}, {"synthesis method": "drying", "pressure": "", "temperature": "", "atmosphere": "air", "time": "1 day"}]
QOKWIY |  | C56 H92 O20 P4 S4 Zn4 | chemical synthesis | dippH2 | 0.258 g | Zn(OAc)2⋅2H2O | 0.219 g | [6 empty] | methanol, DMSO |  | 3-4 days | 25°C |  | chemical synthesis | 10.1021/ic500810d |  | 2014.08 | [{"synthesis method": "chemical synthesis", "precursor": [{"name": "dippH2", "amount": "0.258", "unit": "g"}, {"name": "Zn(OAc)2\u22c52H2O", "amount": "0.219", "unit": "g"}], "solution": [{"name": "methanol", "amount": "30", "unit": "mL"}, {"name": "DMSO", "amount": "2", "unit": "mL"}], "pressure": "", "temperature": "25\u00b0C", "time": "3-4 days"}]
SOSFUD |  | C134 H184 N6 O36 P8 S4 Zn8 | chemical synthesis | dippH2 | 0.258 g | Zn(OAc)2⋅2H2O | 0.219 g | L1 | 0.078 g |  |  |  |  | methanol, methanol-DMSO mixture |  | 24 hours | room temperature |  | chemical synthesis | 10.1021/ic500810d |  | 2014.08 | [{"synthesis method": "chemical synthesis", "precursor": [{"name": "dippH2", "amount": "0.258", "unit": "g"}, {"name": "Zn(OAc)2\u22c52H2O", "amount": "0.219", "unit": "g"}, {"name": "L1", "amount": "0.078", "unit": "g"}], "solution": [{"name": "methanol", "amount": "20", "unit": "mL"}, {"name": "methanol-DMSO mixture", "amount": "140:30", "unit": "mL"}], "pressure": "", "temperature": "room temperature", "time": "24 hours"}]
SOSFOX |  | C66 H92 N6 O19 P4 Zn4 | chemical synthesis | Zn(OAc)2⋅2H2O | 0.219 g | dippH2 | 0.258 g | L2 | 0.09 g |  |  |  |  | methanol |  | 4 days |  |  | chemical synthesis | 10.1021/ic500810d |  | 2014.08 | [{"synthesis method": "chemical synthesis", "precursor": [{"name": "Zn(OAc)2\u22c52H2O", "amount": "0.219", "unit": "g"}, {"name": "dippH2", "amount": "0.258", "unit": "g"}, {"name": "L2", "amount": "0.09", "unit": "g"}], "solution": [{"name": "methanol", "amount": "50", "unit": "mL"}], "pressure": "", "temperature": "", "time": "4 days"}]
SOSFIR | 4 | C68 H84 N4 O16 P4 Zn4 | chemical synthesis | L1 | 0.0097 g | [Zn(dipp)(DMSO)]4 | 0.025 g | [6 empty] | methanol |  | 1 day |  |  | chemical synthesis | 10.1021/ic500810d |  | 2014.08 | [{"synthesis method": "chemical synthesis", "precursor": [{"name": "L1", "amount": "0.0097", "unit": "g"}, {"name": "[Zn(dipp)(DMSO)]4", "amount": "0.025", "unit": "g"}], "solution": [{"name": "methanol", "amount": "100", "unit": "mL"}], "pressure": "", "temperature": "", "time": "1 day"}]
AKIYUQ | 2 | C20 Cd1 F6 H30 N4 O8 Si1 | [16 empty] | direct mixing | 10.1021/acs.cgd.6b00381 |  | 2016.04 | [{"synthesis method": "direct mixing", "precursor": [{"name": "L", "amount": "0.0346", "unit": "g"}, {"name": "metal salt", "amount": "0.05", "unit": "mmol"}], "solution": [{"name": "MeOH", "amount": "5", "unit": "mL"}], "pressure": "", "temperature": "", "time": ""}]
AKIZAX | 3 | C42 Cd1 H44 N10 O12 | [16 empty] | direct mixing | 10.1021/acs.cgd.6b00381 |  | 2016.04 | [{"synthesis method": "direct mixing", "precursor": [{"name": "L", "amount": "0.0346", "unit": "g"}, {"name": "metal salt", "amount": "0.05", "unit": "mmol"}], "solution": [{"name": "MeOH", "amount": "5", "unit": "mL"}], "pressure": "", "temperature": "", "time": ""}]
AKIZEB | 4 | C42 Cd1 H40 N10 O6 S2 | [16 empty] | direct mixing | 10.1021/acs.cgd.6b00381 |  | 2016.04 | [{"synthesis method": "direct mixing", "precursor": [{"name": "L", "amount": "0.0346", "unit": "g"}, {"name": "metal salt", "amount": "0.05", "unit": "mmol"}], "solution": [{"name": "MeOH", "amount": "5", "unit": "mL"}], "pressure": "", "temperature": "", "time": ""}]
AKOBAF | 8 | C40 Cd1 Cl2 H44 N8 O16 | [16 empty] | direct mixing | 10.1021/acs.cgd.6b00381 |  | 2016.04 | [{"synthesis method": "direct mixing", "precursor": [{"name": "L", "amount": "0.0346", "unit": "g"}, {"name": "metal salt", "amount": "0.05", "unit": "mmol"}], "solution": [{"name": "MeOH", "amount": "5", "unit": "mL"}], "pressure": "", "temperature": "", "time": ""}]
AKIYOK | 1 | C20 Cu1 F6 H30 N4 O8 Si1 | [16 empty] | layering | 10.1021/acs.cgd.6b00381 |  | 2016.04 | [{"synthesis method": "layering", "precursor": [{"name": "L", "amount": "0.0346", "unit": "g"}, {"name": "Cu(II) or Cd(II) salts", "amount": "0.05", "unit": "mmol"}], "solution": [{"name": "MeOH/H2O solvent mixture", "amount": "2", "unit": "mL"}, {"name": "aqueous solution", "amount": "3", "unit": "mL"}, {"name": "MeOH", "amount": "3", "unit": "mL"}], "pressure": "", "temperature": "", "time": "about 10 days"}]
AKIZIF | 5 | C60 Cu2 H78 N12 O26 S2 | [16 empty] | layering | 10.1021/acs.cgd.6b00381 |  | 2016.04 | [{"synthesis method": "layering", "precursor": [{"name": "L", "amount": "0.0346", "unit": "g"}, {"name": "Cu(II) or Cd(II) salts", "amount": "0.05", "unit": "mmol"}], "solution": [{"name": "MeOH/H2O solvent mixture", "amount": "2", "unit": "mL"}, {"name": "aqueous solution", "amount": "3", "unit": "mL"}, {"name": "MeOH", "amount": "3", "unit": "mL"}], "pressure": "", "temperature": "", "time": "about 10 days"}]
AKIZOL | 6 | C42 Cd1 H46 N8 O11 S1 | [16 empty] | layering | 10.1021/acs.cgd.6b00381 |  | 2016.04 | [{"synthesis method": "layering", "precursor": [{"name": "L", "amount": "0.0346", "unit": "g"}, {"name": "Cu(II) or Cd(II) salts", "amount": "0.05", "unit": "mmol"}], "solution": [{"name": "MeOH/H2O solvent mixture", "amount": "2", "unit": "mL"}, {"name": "aqueous solution", "amount": "3", "unit": "mL"}, {"name": "MeOH", "amount": "3", "unit": "mL"}], "pressure": "", "temperature": "", "time": "about 10 days"}]
AKIZUR | 7 | C40 Cl2 Cu1 H44 N8 O16 | [16 empty] | layering | 10.1021/acs.cgd.6b00381 |  | 2016.04 | [{"synthesis method": "layering", "precursor": [{"name": "L", "amount": "0.0346", "unit": "g"}, {"name": "Cu(II) or Cd(II) salts", "amount": "0.05", "unit": "mmol"}], "solution": [{"name": "MeOH/H2O solvent mixture", "amount": "2", "unit": "mL"}, {"name": "aqueous solution", "amount": "3", "unit": "mL"}, {"name": "MeOH", "amount": "3", "unit": "mL"}], "pressure": "", "temperature": "", "time": "about 10 days"}]
NISGOM | 2B | C18 H23 Li2 N1 O2 | chemical synthesis | Lithium o-methoxyanilide | 41.3 mmol | n-BuLi | 30.0 mL | o-anisidine | 3.69 g | 6-(dimethylamino)fulvene | 3.63 g | MeLi | 14.7 mL | THF, ether |  | 1 h | room temperature |  | chemical synthesis, drying | 10.1021/om700885g |  | 2007.11 | [{"synthesis method": "chemical synthesis", "precursor": [{"name": "Lithium o-methoxyanilide", "amount": "41.3", "unit": "mmol"}, {"name": "n-BuLi", "amount": "30.0", "unit": "mL"}, {"name": "o-anisidine", "amount": "3.69", "unit": "g"}, {"name": "6-(dimethylamino)fulvene", "amount": "3.63", "unit": "g"}, {"name": "MeLi", "amount": "14.7", "unit": "mL"}], "solution": [{"name": "THF", "amount": "20", "unit": "mL"}, {"name": "ether", "amount": "50", "unit": "mL"}], "pressure": "", "temperature": "room temperature", "time": "1 h"}, {"synthesis method": "drying", "pressure": "", "temperature": "", "atmosphere": "vacuum", "time": ""}]
NISGUS | 2A | C25 H37 Li2 N1 O3 | chemical synthesis | lithium p-methoxyanilide | 3.69 g | 6-tert-butylpentafulvene | 4.02 g | [6 empty] | THF, ether |  | 1 h | room temperature |  | chemical synthesis, drying | 10.1021/om700885g |  | 2007.11 | [{"synthesis method": "chemical synthesis", "precursor": [{"name": "lithium p-methoxyanilide", "amount": "3.69", "unit": "g"}, {"name": "6-tert-butylpentafulvene", "amount": "4.02", "unit": "g"}], "solution": [{"name": "THF", "amount": "20", "unit": "mL"}, {"name": "ether", "amount": "50", "unit": "mL"}], "pressure": "", "temperature": "room temperature", "time": "1 h"}, {"synthesis method": "drying", "pressure": "", "temperature": "", "atmosphere": "vacuum", "time": ""}]
QOFBIW | PPh 4 [Fe(phen)(CN) 4 ]·2H 2 O | C40 Fe1 H32 N6 O2 P1 | chemical synthesis | tetraphenylphosphonium chloride | 4 mmol | [8 empty] | water |  |  | warm |  | chemical synthesis, filtration, chemical synthesis | 10.1021/ic001241a |  | 2001.03 | [{"synthesis method": "chemical synthesis", "precursor": [{"name": "K2[Fe(phen)(CN)4]\u22c54H2O", "amount": "4", "unit": "mmol"}], "solution": [{"name": "water", "amount": "200", "unit": "mL"}], "pressure": "", "temperature": "warm", "time": "half an hour"}, {"synthesis method": "filtration", "time": "", "atmosphere": "", "pressure": ""}, {"synthesis method": "chemical synthesis", "precursor": [{"name": "tetraphenylphosphonium chloride", "amount": "4", "unit": "mmol"}], "solution": [{"name": "water", "amount": "30", "unit": "mL"}], "pressure": "", "temperature": "warm", "time": ""}]
QOFBUI | [{Fe(phen)(CN) 4 } 2 M(H 2 O) 2 ] · 4H 2 O | C32 Fe2 H28 Mn1 N12 O6 | chemical synthesis | manganese(II) perchlorate hexahydrate | 0.1 mmol | complex 1 | 0.2 mmol | [6 empty] | methanol, methanol |  |  |  |  | chemical synthesis, washing | 10.1021/ic001241a |  | 2001.03 | [{"synthesis method": "chemical synthesis", "precursor": [{"name": "manganese(II) perchlorate hexahydrate", "amount": "0.1", "unit": "mmol"}, {"name": "complex 1", "amount": "0.2", "unit": "mmol"}], "solution": [{"name": "methanol", "amount": "5", "unit": "mL"}, {"name": "methanol", "amount": "25", "unit": "mL"}], "pressure": "", "temperature": "", "time": ""}, {"synthesis method": "washing", "washing solution": "acetonitrile", "amount": ""}]
QOFBOC | [{Fe(phen)(CN) 4 } 2 M(H 2 O) 2 ] · 4H 2 O | C32 Fe2 H28 N12 O6 Zn1 | chemical synthesis | zinc(II) perchlorate hexahydrate | 0.1 mmol | complex 1 | 0.2 mmol | [6 empty] | methanol, methanol |  |  |  |  | chemical synthesis, washing | 10.1021/ic001241a |  | 2001.03 | [{"synthesis method": "chemical synthesis", "precursor": [{"name": "zinc(II) perchlorate hexahydrate", "amount": "0.1", "unit": "mmol"}, {"name": "complex 1", "amount": "0.2", "unit": "mmol"}], "solution": [{"name": "methanol", "amount": "5", "unit": "mL"}, {"name": "methanol", "amount": "25", "unit": "mL"}], "pressure": "", "temperature": "", "time": ""}, {"synthesis method": "washing", "washing solution": "acetonitrile", "amount": ""}]
XOGQOB | 1 | C10 Cu1 H2 O5 S2 | solvothermal synthesis | Cu(NO3)2⋅3H2O | 24.7 mg | H3BTTC | 12.6 mg | [8 empty] | 2 days | 85 °C |  | solvothermal synthesis | 10.1021/cg500175k |  | 2014.04 | [{"synthesis method": "solvothermal synthesis", "precursor": [{"name": "Cu(NO3)2\u22c53H2O", "amount": "24.7", "unit": "mg"}, {"name": "H3BTTC", "amount": "12.6", "unit": "mg"}], "solvent": [{"name": "DMF", "amount": "2", "unit": "mL"}], "reducing agent": [{"name": "HCl", "amount": "several drops", "unit": ""}], "pressure": "", "temperature": "85 \u00b0C", "time": "2 days", "heating rate": "", "cooling rate": "to room temperature"}]
XOGQUH | 2 | C40 Cl1 Cu4 H8 O16 S8 | solvothermal synthesis | Cu(NO3)2⋅3H2O | 24.7 mg | H3BTTC | 12.6 mg | [8 empty] | 2 days | 85 °C |  | solvothermal synthesis | 10.1021/cg500175k |  | 2014.04 | [{"synthesis method": "solvothermal synthesis", "precursor": [{"name": "Cu(NO3)2\u22c53H2O", "amount": "24.7", "unit": "mg"}, {"name": "H3BTTC", "amount": "12.6", "unit": "mg"}], "solvent": [{"name": "DMF", "amount": "2", "unit": "mL"}], "reducing agent": [{"name": "HCl", "amount": "several drops", "unit": ""}], "pressure": "", "temperature": "85 \u00b0C", "time": "2 days", "heating rate": "", "cooling rate": "to room temperature"}]
ACUDAD01 | {1,2,4,5-C 6 H 2 [CH 2 OCH 2 C(pz) 3 ] 4 (AgBF 4 ) 2 } ∞ | Ag2 B2 C62 F8 H66 N28 O4 | chemical synthesis | 1,2,4,5-C6H2[CH2OCH2C(pz)3]4, L1 | 0.22 g | silver tetrafluoroborate, AgBF4 | 0.078 g | [6 empty] | thf, dry thf |  | 2 h |  |  | chemical synthesis, filtration, washing, drying | 10.1021/ic034039r |  | 2003.05 | [{"synthesis method": "chemical synthesis", "precursor": [{"name": "1,2,4,5-C6H2[CH2OCH2C(pz)3]4, L1", "amount": "0.22", "unit": "g"}, {"name": "silver tetrafluoroborate, AgBF4", "amount": "0.078", "unit": "g"}], "solution": [{"name": "thf", "amount": "25", "unit": "mL"}, {"name": "dry thf", "amount": "15", "unit": "mL"}], "pressure": "", "temperature": "", "time": "2 h"}, {"synthesis method": "filtration", "time": "", "atmosphere": "inert", "pressure": ""}, {"synthesis method": "washing", "washing solution": "thf", "amount": "2 \u00d7 10 mL"}, {"synthesis method": "drying", "pressure": "vacuum", "temperature": "", "atmosphere": "", "time": ""}]
TAFQOH | { o -C 6 H 4 [CH 2 OCH 2 C(pz) 3 ] 2 (AgBF 4 )} ∞ | Ag1 B1 C32 F4 H35 N12 O2.50 | chemical synthesis | o-C6H4[CH2OCH2C(pz)3]2, L2 | 0.295 g | AgBF4 | 0.0975 g | [6 empty] | thf, dry thf |  | 2 h |  |  | chemical synthesis, filtration, washing, drying | 10.1021/ic034039r |  | 2003.05 | [{"synthesis method": "chemical synthesis", "precursor": [{"name": "o-C6H4[CH2OCH2C(pz)3]2, L2", "amount": "0.295", "unit": "g"}, {"name": "AgBF4", "amount": "0.0975", "unit": "g"}], "solution": [{"name": "thf", "amount": "25", "unit": "mL"}, {"name": "dry thf", "amount": "15", "unit": "mL"}], "pressure": "", "temperature": "", "time": "2 h"}, {"synthesis method": "filtration", "time": "", "atmosphere": "inert", "pressure": ""}, {"synthesis method": "washing", "washing solution": "thf", "amount": "2 \u00d7 10 mL"}, {"synthesis method": "drying", "pressure": "vacuum", "temperature": "", "atmosphere": "", "time": ""}]
TAFQUN | { m -C 6 H 4 [CH 2 OCH 2 C(pz) 3 ] 2 (AgBF 4 ) 2 } ∞ | Ag2 B2 C31 F8 H33 N13 O4 | chemical synthesis | m-C6H4[CH2OCH2C(pz)3]2, L3 | 0.295 g | AgBF4 | 0.195 g | [6 empty] | thf, dry thf |  | 2 h |  |  | chemical synthesis, filtration, washing, drying | 10.1021/ic034039r |  | 2003.05 | [{"synthesis method": "chemical synthesis", "precursor": [{"name": "m-C6H4[CH2OCH2C(pz)3]2, L3", "amount": "0.295", "unit": "g"}, {"name": "AgBF4", "amount": "0.195", "unit": "g"}], "solution": [{"name": "thf", "amount": "25", "unit": "mL"}, {"name": "dry thf", "amount": "15", "unit": "mL"}], "pressure": "", "temperature": "", "time": "2 h"}, {"synthesis method": "filtration", "time": "", "atmosphere": "inert", "pressure": ""}, {"synthesis method": "washing", "washing solution": "thf", "amount": "2 \u00d7 10 mL"}, {"synthesis method": "drying", "pressure": "vacuum", "temperature": "", "atmosphere": "", "time": ""}]
YUQNIJ | [{n-Bu2Sn}2(μ3-O)(μ-OMe)(L1)]2 | C54 Cr2 H88 O14 Sn4 | chemical synthesis | n-Bu2SnCl2 | 0.10 g | L1H | 0.08 g | [9 empty] | 168 °C |  | chemical synthesis | 10.1021/acs.cgd.5b01064 |  | 2015.09 | [{"synthesis method": "chemical synthesis", "precursor": [{"name": "n-Bu2SnCl2", "amount": "0.10", "unit": "g"}, {"name": "L1H", "amount": "0.08", "unit": "g"}], "solution": [], "pressure": "", "temperature": "168 \u00b0C", "time": ""}]
YUQNOP | [n-Bu2Sn(L1)2] | C28 Cr2 H28 O10 Sn1 | chemical synthesis | n-Bu2SnCl2 | 0.10 g | L1H | 0.17 g | [9 empty] | 172 °C |  | chemical synthesis | 10.1021/acs.cgd.5b01064 |  | 2015.09 | [{"synthesis method": "chemical synthesis", "precursor": [{"name": "n-Bu2SnCl2", "amount": "0.10", "unit": "g"}, {"name": "L1H", "amount": "0.17", "unit": "g"}], "solution": [], "pressure": "", "temperature": "172 \u00b0C", "time": ""}]
YUQNUV | [t-Bu2Sn(μ-OH)(L1)]2 | C36 Cr2 H48 O12 Sn2 | chemical synthesis | (t-Bu2SnO)3 | 0.10 g | L1H | 0.11 g | [9 empty] | 175 °C |  | chemical synthesis | 10.1021/acs.cgd.5b01064 |  | 2015.09 | [{"synthesis method": "chemical synthesis", "precursor": [{"name": "(t-Bu2SnO)3", "amount": "0.10", "unit": "g"}, {"name": "L1H", "amount": "0.11", "unit": "g"}], "solution": [], "pressure": "", "temperature": "175 \u00b0C", "time": ""}]
YUQPAD | [{Me3Sn}2(μ4-L2)]n | C17 Cr1 H22 O7 Sn2 | chemical synthesis | Me3SnCl | 0.93 g | L2H2 | 0.069 g | NaOH | 0.02 g | [7 empty] | > 200 °C |  | chemical synthesis | 10.1021/acs.cgd.5b01064 |  | 2015.09 | [{"synthesis method": "chemical synthesis", "precursor": [{"name": "Me3SnCl", "amount": "0.93", "unit": "g"}, {"name": "L2H2", "amount": "0.069", "unit": "g"}, {"name": "NaOH", "amount": "0.02", "unit": "g"}], "solution": [], "pressure": "", "temperature": "> 200 \u00b0C", "time": ""}]
YUQPEH | [{Me3Sn}2(μ4-L3)]n | C17 Cr1 H22 O7 Sn2 | chemical synthesis | Me3SnCl | 0.093 g | L3H2 | 0.069 g | [9 empty] | > 200 °C |  | chemical synthesis | 10.1021/acs.cgd.5b01064 |  | 2015.09 | [{"synthesis method": "chemical synthesis", "precursor": [{"name": "Me3SnCl", "amount": "0.093", "unit": "g"}, {"name": "L3H2", "amount": "0.069", "unit": "g"}], "solution": [], "pressure": "", "temperature": "> 200 \u00b0C", "time": ""}]
YUQPIL | [(Me3Sn)2(μ-L3)(μ-4,4'-bipy)]n | C27 Cr1 H30 N2 O7 Sn2 | chemical synthesis | Me3SnCl | 0.093 g | L3H2 | 0.069 g | 4,4'-bipyridine | 0.012 g | [7 empty] | > 200 °C |  | chemical synthesis | 10.1021/acs.cgd.5b01064 |  | 2015.09 | [{"synthesis method": "chemical synthesis", "precursor": [{"name": "Me3SnCl", "amount": "0.093", "unit": "g"}, {"name": "L3H2", "amount": "0.069", "unit": "g"}, {"name": "4,4'-bipyridine", "amount": "0.012", "unit": "g"}], "solution": [], "pressure": "", "temperature": "> 200 \u00b0C", "time": ""}]
YUQPOR | [(H2O)SnPh3(μ-L3)SnPh3(MeOH)] | C48 Cr1 H40 O9 Sn2 | chemical synthesis | (Ph3Sn)2O | 0.10 g | L3H2 | 0.042 g | [9 empty] | 155 °C |  | chemical synthesis | 10.1021/acs.cgd.5b01064 |  | 2015.09 | [{"synthesis method": "chemical synthesis", "precursor": [{"name": "(Ph3Sn)2O", "amount": "0.10", "unit": "g"}, {"name": "L3H2", "amount": "0.042", "unit": "g"}], "solution": [], "pressure": "", "temperature": "155 \u00b0C", "time": ""}]
YUQPUX | [{Me2Sn}2(μ3-O)(L4)2]2 | C44 H40 Mn4 O22 Sn4 | chemical synthesis | Me2SnCl2 | 0.10 g | L4H | 0.12 g | [9 empty] | 185 °C |  | chemical synthesis | 10.1021/acs.cgd.5b01064 |  | 2015.09 | [{"synthesis method": "chemical synthesis", "precursor": [{"name": "Me2SnCl2", "amount": "0.10", "unit": "g"}, {"name": "L4H", "amount": "0.12", "unit": "g"}], "solution": [], "pressure": "", "temperature": "185 \u00b0C", "time": ""}]
YUQQAE | [{Me2Sn}2(μ3-O)(μ2-OMe)(L5)]2 | C34 H46 Mn2 O16 Sn4 | chemical synthesis | Me2SnCl2 | 0.10 g | L5H | 0.15 g | [9 empty] | 170 °C |  | chemical synthesis | 10.1021/acs.cgd.5b01064 |  | 2015.09 | [{"synthesis method": "chemical synthesis", "precursor": [{"name": "Me2SnCl2", "amount": "0.10", "unit": "g"}, {"name": "L5H", "amount": "0.15", "unit": "g"}], "solution": [], "pressure": "", "temperature": "170 \u00b0C", "time": ""}]
TAQHAX | [Cu6Gd2(acnd)6(acndH)6(MeOH)6] n | C75 Cu3 Gd1 H51 N12 O15 | chemical synthesis | acndH2 | 0.04 g | CuCl2⋅2H2O | 0.02 g | Gd(acac)3⋅H2O | 0.10 g | NEt3 | 14 μL |  |  | DMF, MeOH |  | ~14 days | ambient temperature |  | chemical synthesis, filtration, washing, drying | 10.1021/acs.cgd.7b00011 |  | 2017.03 | [{"synthesis method": "chemical synthesis", "precursor": [{"name": "acndH2", "amount": "0.04", "unit": "g"}, {"name": "CuCl2\u22c52H2O", "amount": "0.02", "unit": "g"}, {"name": "Gd(acac)3\u22c5H2O", "amount": "0.10", "unit": "g"}, {"name": "NEt3", "amount": "14", "unit": "\u03bcL"}], "solution": [{"name": "DMF", "amount": "15", "unit": "mL"}, {"name": "MeOH", "amount": "15", "unit": "mL"}], "pressure": "", "temperature": "ambient temperature", "time": "~14 days"}, {"synthesis method": "filtration", "time": "", "atmosphere": "", "pressure": ""}, {"synthesis method": "washing", "washing solution": "cold MeOH", "amount": "2 \u00d7 2 mL"}, {"synthesis method": "drying", "pressure": "", "temperature": "", "atmosphere": "air", "time": ""}]
TAQHEB | [Cu6Dy2(acnd)6(acndH)6(MeOH)2] n | C73 Cu3 Dy1 H43 N12 O13 | chemical synthesis | acndH2 | 0.04 g | CuCl2⋅2H2O | 0.02 g | Dy(acac)3⋅H2O | 0.10 g | NEt3 | 14 μL |  |  | DMF, MeOH |  | 14 days | ambient temperature |  | chemical synthesis, filtration, washing, drying | 10.1021/acs.cgd.7b00011 |  | 2017.03 | [{"synthesis method": "chemical synthesis", "precursor": [{"name": "acndH2", "amount": "0.04", "unit": "g"}, {"name": "CuCl2\u22c52H2O", "amount": "0.02", "unit": "g"}, {"name": "Dy(acac)3\u22c5H2O", "amount": "0.10", "unit": "g"}, {"name": "NEt3", "amount": "14", "unit": "\u03bcL"}], "solution": [{"name": "DMF", "amount": "15", "unit": "mL"}, {"name": "MeOH", "amount": "15", "unit": "mL"}], "pressure": "", "temperature": "ambient temperature", "time": "14 days"}, {"synthesis method": "filtration", "time": "", "atmosphere": "", "pressure": ""}, {"synthesis method": "washing", "washing solution": "cold MeOH", "amount": "2 \u00d7 2 mL"}, {"synthesis method": "drying", "pressure": "", "temperature": "", "atmosphere": "air", "time": ""}]
OVAZER | 1 | C14 Co1 H20 N10 O8 | chemical synthesis | CoCl2.6H2O |  | HL1 ligand | [7 empty] | aqueous methanolic solution |  | 1 week | heat |  | chemical synthesis | 10.1021/cg101581g |  | 2011.03 | [{"synthesis method": "chemical synthesis", "precursor": [{"name": "CoCl2.6H2O", "amount": "", "unit": ""}, {"name": "HL1 ligand", "amount": "", "unit": ""}], "solution": [{"name": "aqueous methanolic solution", "amount": "1:1", "unit": ""}], "temperature": "heat", "time": "1 week"}]
OVAZAN | 2 | C16 Co1 H28 N10 O10 | chemical synthesis | CoCl2.6H2O |  | HL2 ligand | [7 empty] | aqueous methanolic solution |  | 1 week | heat |  | chemical synthesis | 10.1021/cg101581g |  | 2011.03 | [{"synthesis method": "chemical synthesis", "precursor": [{"name": "CoCl2.6H2O", "amount": "", "unit": ""}, {"name": "HL2 ligand", "amount": "", "unit": ""}], "solution": [{"name": "aqueous methanolic solution", "amount": "1:1", "unit": ""}], "temperature": "heat", "time": "1 week"}]
OVAYUG | 3 | C17 Co1 H18 N10 O5 | solvothermal synthesis | H2L3 | 100 mg | Co(II)Cl2.6H2O | 55 mg | [8 empty] | 24 h | 120 °C |  | solvothermal synthesis | 10.1021/cg101581g |  | 2011.03 | [{"synthesis method": "solvothermal synthesis", "precursor": [{"name": "H2L3", "amount": "100", "unit": "mg"}, {"name": "Co(II)Cl2.6H2O", "amount": "55", "unit": "mg"}], "solvent": [{"name": "distilled water", "amount": "5", "unit": "mL"}], "pressure": "", "temperature": "120 \u00b0C", "time": "24 h", "heating rate": "10 \u00b0C/h", "cooling rate": ""}]
RIXPIZ | MOF-520 | Al8 B1 B4 C1 H1 H8 O1 O1 O4 T1 | solvothermal synthesis | Al(NO3)3⋅9H2O | 90 mg | H3BTB | 75 mg | Formic acid | 1.4 mL | [6 empty] | 48 h | 130°C |  | solvothermal synthesis | 10.1021/ja501606h |  | 2014.03 | [{"synthesis method": "solvothermal synthesis", "precursor": [{"name": "Al(NO3)3\u22c59H2O", "amount": "90", "unit": "mg"}, {"name": "H3BTB", "amount": "75", "unit": "mg"}, {"name": "Formic acid", "amount": "1.4", "unit": "mL"}], "solvent": [{"name": "DMF", "amount": "14", "unit": "mL"}], "reducing agent": [{"name": "", "amount": "", "unit": ""}], "surfactant": [{"name": "", "amount": "", "unit": ""}], "pressure": "", "temperature": "130\u00b0C", "time": "48 h", "heating rate": "", "cooling rate": ""}]
JIVGON | [Cu(R,S-Me6cyclam)][UO2(Hcam)2(HCOO)2] | C38 Cu1 H68 N4 O14 U1 | chemical synthesis | (1R,3S)-(+)-Camphoric acid | 20 mg | UO2(NO3)2⋅6H2O | 35 mg | N(R,S,R,S)-[Cu(R,S-Me6cyclam)(NO3)2] | 24 mg |  |  |  |  | water, DMF |  | 2 weeks |  |  | chemical synthesis | 10.1021/acs.inorgchem.8b02992 |  | 2018.12 | [{"synthesis method": "chemical synthesis", "precursor": [{"name": "(1R,3S)-(+)-Camphoric acid", "amount": "20", "unit": "mg"}, {"name": "UO2(NO3)2\u22c56H2O", "amount": "35", "unit": "mg"}, {"name": "N(R,S,R,S)-[Cu(R,S-Me6cyclam)(NO3)2]", "amount": "24", "unit": "mg"}], "solution": [{"name": "water", "amount": "0.7", "unit": "mL"}, {"name": "DMF", "amount": "0.2", "unit": "mL"}], "pressure": "", "temperature": "", "time": "2 weeks"}]
JIVBAU | [Ni(R,S-Me6cyclam)][UO2(cam)(HCOO)2] | C28 H52 N4 Ni1 O10 U1 | chemical synthesis | (1R,3S)-(+)-Camphoric acid | 20 mg | UO2(NO3)2⋅6H2O | 35 mg | N(R,S,R,S)-[Ni(R,S-Me6cyclam)(NO3)2] | 23 mg |  |  |  |  | water, DMF |  | 2 weeks |  |  | chemical synthesis | 10.1021/acs.inorgchem.8b02992 |  | 2018.12 | [{"synthesis method": "chemical synthesis", "precursor": [{"name": "(1R,3S)-(+)-Camphoric acid", "amount": "20", "unit": "mg"}, {"name": "UO2(NO3)2\u22c56H2O", "amount": "35", "unit": "mg"}, {"name": "N(R,S,R,S)-[Ni(R,S-Me6cyclam)(NO3)2]", "amount": "23", "unit": "mg"}], "solution": [{"name": "water", "amount": "0.5", "unit": "mL"}, {"name": "DMF", "amount": "0.2", "unit": "mL"}], "pressure": "", "temperature": "", "time": "2 weeks"}]
JIVBEY | [Co(en)3][(UO2)4(cam)(R,R-tart)2(OH)] | C24 Co1 H49 N6 O28 U4 | chemical synthesis | (1R,3S)-(+)-Camphoric acid | 20 mg | UO2(NO3)2⋅6H2O | 35 mg | Λ-[Co(en)3](H2 R,R-tart)Cl⋅2H2O | 23 mg |  |  |  |  | water, acetonitrile |  | 3 days |  |  | chemical synthesis | 10.1021/acs.inorgchem.8b02992 |  | 2018.12 | [{"synthesis method": "chemical synthesis", "precursor": [{"name": "(1R,3S)-(+)-Camphoric acid", "amount": "20", "unit": "mg"}, {"name": "UO2(NO3)2\u22c56H2O", "amount": "35", "unit": "mg"}, {"name": "\u039b-[Co(en)3](H2 R,R-tart)Cl\u22c52H2O", "amount": "23", "unit": "mg"}], "solution": [{"name": "water", "amount": "0.6", "unit": "mL"}, {"name": "acetonitrile", "amount": "0.2", "unit": "mL"}], "pressure": "", "temperature": "", "time": "3 days"}]
JIVBIC | [PPh4][UO2(cam)(NO3)] | C34 H34 N1 O9 P1 U1 | chemical synthesis | (1R,3S)-(+)-Camphoric acid | 20 mg | UO2(NO3)2⋅6H2O | 35 mg | PPh4Br | 42 mg |  |  |  |  | water, acetonitrile |  | 4 days |  |  | chemical synthesis | 10.1021/acs.inorgchem.8b02992 |  | 2018.12 | [{"synthesis method": "chemical synthesis", "precursor": [{"name": "(1R,3S)-(+)-Camphoric acid", "amount": "20", "unit": "mg"}, {"name": "UO2(NO3)2\u22c56H2O", "amount": "35", "unit": "mg"}, {"name": "PPh4Br", "amount": "42", "unit": "mg"}], "solution": [{"name": "water", "amount": "0.5", "unit": "mL"}, {"name": "acetonitrile", "amount": "0.2", "unit": "mL"}], "pressure": "", "temperature": "", "time": "4 days"}]
JIVBOI | [PPh3Me]3[NH4]3[(UO2)6(cam)9] | C147 H192 N3 O48 P3 U6 | chemical synthesis | (1R,3S)-(+)-Camphoric acid | 20 mg | UO2(NO3)2⋅6H2O | 35 mg | PPh3MeBr | 36 mg |  |  |  |  | water, acetonitrile, DMF |  | 3 weeks |  |  | chemical synthesis | 10.1021/acs.inorgchem.8b02992 |  | 2018.12 | [{"synthesis method": "chemical synthesis", "precursor": [{"name": "(1R,3S)-(+)-Camphoric acid", "amount": "20", "unit": "mg"}, {"name": "UO2(NO3)2\u22c56H2O", "amount": "35", "unit": "mg"}, {"name": "PPh3MeBr", "amount": "36", "unit": "mg"}], "solution": [{"name": "water", "amount": "0.9", "unit": "mL"}, {"name": "acetonitrile", "amount": "0.2", "unit": "mL"}, {"name": "DMF", "amount": "0.2", "unit": "mL"}], "pressure": "", "temperature": "", "time": "3 weeks"}]
TIVXEC | 2,8-Bis[2-(2-pyridyl)vinyl]-5,11-di(2-ethylhexyl)-indo[3,2-b]carbazole | C48 H54 N4 | chemical synthesis | 2,8-Dibromo-5,11-di(2-ethylhexyl)-indolo[3,2-b]carbazole | 3.19 g | tri-o-tolyl-phosphane | 1.12 g | 2-vinylpyridine | 4.17 mL | palladium(II) acetate | 0.076 g | triethylamine | 200 mL |  | reduced pressure | 72 h | 90 °C |  | chemical synthesis, purification, recrystallization | 10.1021/cg070276j |  | 2007.12 | [{"synthesis method": "chemical synthesis", "precursor": [{"name": "2,8-Dibromo-5,11-di(2-ethylhexyl)-indolo[3,2-b]carbazole", "amount": "3.19", "unit": "g"}, {"name": "tri-o-tolyl-phosphane", "amount": "1.12", "unit": "g"}, {"name": "2-vinylpyridine", "amount": "4.17", "unit": "mL"}, {"name": "palladium(II) acetate", "amount": "0.076", "unit": "g"}, {"name": "triethylamine", "amount": "200", "unit": "mL"}], "solvent": [{"name": "dichloromethane", "amount": "160", "unit": "mL"}], "pressure": "reduced pressure", "temperature": "90 \u00b0C", "time": "72 h", "atmosphere": "nitrogen"}, {"synthesis method": "purification", "technique": "silica-gel column chromatography", "eluent": "ethyl acetate/petroleum (1/10, v/v)"}, {"synthesis method": "recrystallization", "solvent": ["ethyl acetate", "ethanol", "dichloromethane"]}]
TIVXAY | [Cd2(BPVIC)2(SCN)4]∞ | C50 Cd1 H54 N6 S2 | chemical synthesis | BPVIC | 68.70 mg | Cd(SCN)2 | 23.00 mg | [6 empty] | CH2Cl2 solution, MeOH solution |  | six days |  |  | chemical synthesis | 10.1021/cg070276j |  | 2007.12 | [{"synthesis method": "chemical synthesis", "precursor": [{"name": "BPVIC", "amount": "68.70", "unit": "mg"}, {"name": "Cd(SCN)2", "amount": "23.00", "unit": "mg"}], "solution": [{"name": "CH2Cl2 solution", "amount": "5", "unit": "mL"}, {"name": "MeOH solution", "amount": "5", "unit": "mL"}], "pressure": "", "temperature": "", "time": "six days"}]
KINMUR | NMe4[CuI(F4TCNQII-)] | C16 Cu1 F4 H14 N5 O1 | chemical synthesis | [Cu(MeCN)4]ClO4 | 15.3 mg | Li(OAc)⋅2H2O | 82.5 mg | tetramethylammonium bromide | 72.3 mg | F4TCNQH2 | 13 mg |  |  | MeCN, EtOH, DMSO |  |  |  |  | chemical synthesis, diffusion, filtration | 10.1021/cg400420h |  | 2013.05 | [{"synthesis method": "chemical synthesis", "precursor": [{"name": "[Cu(MeCN)4]ClO4", "amount": "15.3", "unit": "mg"}, {"name": "Li(OAc)\u22c52H2O", "amount": "82.5", "unit": "mg"}, {"name": "tetramethylammonium bromide", "amount": "72.3", "unit": "mg"}, {"name": "F4TCNQH2", "amount": "13", "unit": "mg"}], "solution": [{"name": "MeCN", "amount": "3", "unit": "mL"}, {"name": "EtOH", "amount": "3", "unit": "mL"}, {"name": "DMSO", "amount": "1", "unit": "mL"}], "pressure": "", "temperature": "", "time": ""}, {"synthesis method": "diffusion", "time": ""}, {"synthesis method": "filtration", "time": "", "atmosphere": "", "pressure": ""}]
KINNIG | NMe2Pr2[CuI(F4TCNQII-)] | C20 Cu1 F4 H20 N5 | chemical synthesis | tetrapropylammonium salt | 0.47 mmol | [13 empty] | chemical synthesis | 10.1021/cg400420h |  | 2013.05 | [{"synthesis method": "chemical synthesis", "precursor": [{"name": "tetrapropylammonium salt", "amount": "0.47", "unit": "mmol"}], "pressure": "", "temperature": "", "time": ""}]
VOLNUH | (Me2NH2)2·[Zn3(thb)4]·χG | C36 H42 N6 O4 | solvothermal synthesis | H2thb | 52 mg | Zn(NO3)2⋅6H2O | 119 mg | [8 empty] | 48 h | 120 °C |  | solvothermal synthesis, filtration, washing | 10.1021/cg500436g |  | 2014.06 | [{"synthesis method": "solvothermal synthesis", "precursor": [{"name": "H2thb", "amount": "52", "unit": "mg"}, {"name": "Zn(NO3)2\u22c56H2O", "amount": "119", "unit": "mg"}], "solvent": [{"name": "DMF/MeCN", "amount": "4:1, v/v", "unit": ""}], "pressure": "", "temperature": "120 \u00b0C", "time": "48 h", "heating rate": "", "cooling rate": ""}, {"synthesis method": "filtration", "time": "", "atmosphere": "", "pressure": ""}, {"synthesis method": "washing", "washing solution": "DMF", "amount": "several times"}]
VOLPAP | (Et4N)2·[Zn3(thb)4]·χG |  | solvothermal synthesis | H2thb | 172 mg | Zn(NO3)2⋅6H2O | 297 mg | tetraethylammonium bromide | 210 mg | [6 empty] | 96 h | 120 °C |  | solvothermal synthesis, filtration, washing | 10.1021/cg500436g |  | 2014.06 | [{"synthesis method": "solvothermal synthesis", "precursor": [{"name": "H2thb", "amount": "172", "unit": "mg"}, {"name": "Zn(NO3)2\u22c56H2O", "amount": "297", "unit": "mg"}, {"name": "tetraethylammonium bromide", "amount": "210", "unit": "mg"}], "solvent": [{"name": "DEF/MeOH", "amount": "4:1, v/v", "unit": ""}], "pressure": "", "temperature": "120 \u00b0C", "time": "96 h", "heating rate": "", "cooling rate": ""}, {"synthesis method": "filtration", "time": "", "atmosphere": "", "pressure": ""}, {"synthesis method": "washing", "washing solution": "DMF", "amount": "several times"}]
VOLPET | (Bu4N)·[Zn3.5(thb)4(DMF)3]·χG |  | solvothermal synthesis | H2thb | 52 mg | Zn(NO3)2⋅6H2O | 80 mg | tetrabutylammonium bromide | 100 mg | [6 empty] | 48 h | 100 °C |  | solvothermal synthesis, filtration, washing | 10.1021/cg500436g |  | 2014.06 | [{"synthesis method": "solvothermal synthesis", "precursor": [{"name": "H2thb", "amount": "52", "unit": "mg"}, {"name": "Zn(NO3)2\u22c56H2O", "amount": "80", "unit": "mg"}, {"name": "tetrabutylammonium bromide", "amount": "100", "unit": "mg"}], "solvent": [{"name": "DMF/MeCN", "amount": "4:1, v/v", "unit": ""}], "pressure": "", "temperature": "100 \u00b0C", "time": "48 h", "heating rate": "", "cooling rate": ""}, {"synthesis method": "filtration", "time": "", "atmosphere": "", "pressure": ""}, {"synthesis method": "washing", "washing solution": "DMF", "amount": "several times"}]
RAPXEN | Zn(BDMPX) | C18 H20 N4 Zn1 | chemical synthesis | H2BDMPX | 73.5 mg | Zn(CH3COO)2 | 45.75 mg | [6 empty] | CH3OH |  | 24h | 130°C |  | chemical synthesis, washing, drying | 10.1021/ic2013705 |  | 2011.10 | [{"synthesis method": "chemical synthesis", "precursor": [{"name": "H2BDMPX", "amount": "73.5", "unit": "mg"}, {"name": "Zn(CH3COO)2", "amount": "45.75", "unit": "mg"}], "solution": [{"name": "CH3OH", "amount": "15", "unit": "mL"}], "pressure": "", "temperature": "130\u00b0C", "time": "24h"}, {"synthesis method": "washing", "washing solution": "MeOH", "amount": ""}, {"synthesis method": "drying", "pressure": "", "temperature": "", "atmosphere": "vacuum", "time": ""}]
RAPXIR | Co(BDMPX) | C18 Co1 H20 N4 | chemical synthesis | H2BDMPX | 73.5 mg | Co(CH3COO)2⋅4H2O | 62.2 mg | [6 empty] | CH3OH |  | 24h | 130°C |  | chemical synthesis, washing, drying | 10.1021/ic2013705 |  | 2011.10 | [{"synthesis method": "chemical synthesis", "precursor": [{"name": "H2BDMPX", "amount": "73.5", "unit": "mg"}, {"name": "Co(CH3COO)2\u22c54H2O", "amount": "62.2", "unit": "mg"}], "solution": [{"name": "CH3OH", "amount": "15", "unit": "mL"}], "pressure": "", "temperature": "130\u00b0C", "time": "24h"}, {"synthesis method": "washing", "washing solution": "MeOH", "amount": ""}, {"synthesis method": "drying", "pressure": "", "temperature": "", "atmosphere": "vacuum", "time": ""}]
RAPXOX | Cd(BDMPX) | C18 Cd1 H20 N4 | chemical synthesis | H2BDMPX | 73.5 mg | Cd(CH3COO)2⋅2H2O | 66.6 mg | [6 empty] | CH3OH |  | 24h | 130°C |  | chemical synthesis, washing, drying | 10.1021/ic2013705 |  | 2011.10 | [{"synthesis method": "chemical synthesis", "precursor": [{"name": "H2BDMPX", "amount": "73.5", "unit": "mg"}, {"name": "Cd(CH3COO)2\u22c52H2O", "amount": "66.6", "unit": "mg"}], "solution": [{"name": "CH3OH", "amount": "15", "unit": "mL"}], "pressure": "", "temperature": "130\u00b0C", "time": "24h"}, {"synthesis method": "washing", "washing solution": "MeOH", "amount": ""}, {"synthesis method": "drying", "pressure": "", "temperature": "", "atmosphere": "vacuum", "time": ""}]
TOQROH | ∞ 2[FeII(e,e-trans-1,2-chdc)] | C8 Fe1 H10 O4 | solvothermal synthesis | FeSO4⋅7H2O | 0.278 g | trans-1,2-chdcH2 | 0.172 g | triethylamine | 0.200 g | [6 empty] | 2 days | 160°C |  | solvothermal synthesis | 10.1021/ic801498n |  | 2008.10 | [{"synthesis method": "solvothermal synthesis", "precursor": [{"name": "FeSO4\u22c57H2O", "amount": "0.278", "unit": "g"}, {"name": "trans-1,2-chdcH2", "amount": "0.172", "unit": "g"}, {"name": "triethylamine", "amount": "0.200", "unit": "g"}], "solvent": [{"name": "deioned water", "amount": "10", "unit": "mL"}], "reducing agent": [{"name": "", "amount": "", "unit": ""}], "surfactant": [{"name": "", "amount": "", "unit": ""}], "pressure": "", "temperature": "160\u00b0C", "time": "2 days", "heating rate": "", "cooling rate": ""}]
TOQRUN | ∞ 2[NiII(μ-OH2)(e,a-cis-1,2-chdc)] | C8 H12 Ni1 O5 | solvothermal synthesis | NiCl2⋅6H2O | 0.238 g | cis-1,2-chdcH2 | 0.172 g | NaOH | 0.200 g | [6 empty] | 1 day | 200°C |  | solvothermal synthesis | 10.1021/ic801498n |  | 2008.10 | [{"synthesis method": "solvothermal synthesis", "precursor": [{"name": "NiCl2\u22c56H2O", "amount": "0.238", "unit": "g"}, {"name": "cis-1,2-chdcH2", "amount": "0.172", "unit": "g"}, {"name": "NaOH", "amount": "0.200", "unit": "g"}], "solvent": [{"name": "deioned water", "amount": "10", "unit": "mL"}], "reducing agent": [{"name": "", "amount": "", "unit": ""}], "surfactant": [{"name": "", "amount": "", "unit": ""}], "pressure": "", "temperature": "200\u00b0C", "time": "1 day", "heating rate": "", "cooling rate": ""}]
TOQREX | ∞ 2[CoII(μ-OH2)(1,2-chedc)] | C8 Co1 H10 O5 | solvothermal synthesis | CoCl2⋅6H2O | 0.237 g | 3,4,5,6-tetrahydrophthalic anhydride | 0.168 g | triethylamine | 0.200 g | [6 empty] | 3 days | 170°C |  | solvothermal synthesis | 10.1021/ic801498n |  | 2008.10 | [{"synthesis method": "solvothermal synthesis", "precursor": [{"name": "CoCl2\u22c56H2O", "amount": "0.237", "unit": "g"}, {"name": "3,4,5,6-tetrahydrophthalic anhydride", "amount": "0.168", "unit": "g"}, {"name": "triethylamine", "amount": "0.200", "unit": "g"}], "solvent": [{"name": "deioned water", "amount": "10", "unit": "mL"}], "reducing agent": [{"name": "", "amount": "", "unit": ""}], "surfactant": [{"name": "", "amount": "", "unit": ""}], "pressure": "", "temperature": "170\u00b0C", "time": "3 days", "heating rate": "", "cooling rate": ""}]
TOQRIB | ∞ 2[Co5 II(μ3-OH)2(OH2)2(1,2-chedc)4] | C32 Co5 H28 O20 | solvothermal synthesis | CoCl2⋅6H2O | 0.237 g | 3,4,5,6-tetrahydrophthalic anhydride | 0.168 g | KOH | 0.112 g | [6 empty] | 3 days | 170°C |  | solvothermal synthesis | 10.1021/ic801498n |  | 2008.10 | [{"synthesis method": "solvothermal synthesis", "precursor": [{"name": "CoCl2\u22c56H2O", "amount": "0.237", "unit": "g"}, {"name": "3,4,5,6-tetrahydrophthalic anhydride", "amount": "0.168", "unit": "g"}, {"name": "KOH", "amount": "0.112", "unit": "g"}], "solvent": [{"name": "deioned water", "amount": "10", "unit": "mL"}], "reducing agent": [{"name": "", "amount": "", "unit": ""}], "surfactant": [{"name": "", "amount": "", "unit": ""}], "pressure": "", "temperature": "170\u00b0C", "time": "3 days", "heating rate": "", "cooling rate": ""}]
TOQRAT | ∞ 2[CoII(4-Me-1,2-chdc)] | C9 Co1 H12 O4 | solvothermal synthesis | CoCl2⋅6H2O | 0.237 g | hexahydro-4-methyl-phthalic anhydride | 0.186 g | 1,4-diazabicyclo[2,2,2]octane | 0.056 g | [6 empty] | 3 days | 170°C |  | solvothermal synthesis | 10.1021/ic801498n |  | 2008.10 | [{"synthesis method": "solvothermal synthesis", "precursor": [{"name": "CoCl2\u22c56H2O", "amount": "0.237", "unit": "g"}, {"name": "hexahydro-4-methyl-phthalic anhydride", "amount": "0.186", "unit": "g"}, {"name": "1,4-diazabicyclo[2,2,2]octane", "amount": "0.056", "unit": "g"}], "solvent": [{"name": "deioned water", "amount": "10", "unit": "mL"}], "reducing agent": [{"name": "", "amount": "", "unit": ""}], "surfactant": [{"name": "", "amount": "", "unit": ""}], "pressure": "", "temperature": "170\u00b0C", "time": "3 days", "heating rate": "", "cooling rate": ""}]
UGOWES | [Cd(2,2‘-bpy)2(H2O)(peds)] | C32 Cd1 H34 N4 O12 S2 | chemical synthesis | 4,4‘-phenthyletherdisulfonic acid | 0.5 mmol | CdCO3 | 0.08 g | 2,2‘-bipyridyl | 0.16 g |  |  |  |  | water |  | 2 days | 60°C |  | chemical synthesis | 10.1021/ic020102l |  | 2002.08 | [{"synthesis method": "chemical synthesis", "precursor": [{"name": "4,4\u2018-phenthyletherdisulfonic acid", "amount": "0.5", "unit": "mmol"}, {"name": "CdCO3", "amount": "0.08", "unit": "g"}, {"name": "2,2\u2018-bipyridyl", "amount": "0.16", "unit": "g"}], "solution": [{"name": "water", "amount": "20", "unit": "mL"}], "pressure": "", "temperature": "60\u00b0C", "time": "2 days"}]
DIQPOI | Ce(isonicotinate) 3 (H 2 O) 2 | C18 Ce1 H16 N3 O8 | chemical synthesis | 40% Ce(ClO4)3 solution in water | 0.365 mL | 4-pyridinecarboxaldehyde | 2 mmol | [6 empty] | ethanol | vacuum | 3 days | 120°C |  | chemical synthesis | 10.1021/ic990429v |  | 1999.11 | [{"synthesis method": "chemical synthesis", "precursor": [{"name": "40% Ce(ClO4)3 solution in water", "amount": "0.365", "unit": "mL"}, {"name": "4-pyridinecarboxaldehyde", "amount": "2", "unit": "mmol"}], "solution": [{"name": "ethanol", "amount": "0.2", "unit": "mL"}], "pressure": "vacuum", "temperature": "120\u00b0C", "time": "3 days"}]
DIQPUO | Tb(isonicotinate) 3 (H 2 O) 2 | C18 H16 N3 O8 Tb1 | chemical synthesis | Pr(NO3)3⋅6H2O | 0.218 g | 4-pyridinecarboxaldehyde | 0.214 g | [6 empty] | ethanol, H2O | vacuum | 5 days | 120°C |  | chemical synthesis | 10.1021/ic990429v |  | 1999.11 | [{"synthesis method": "chemical synthesis", "precursor": [{"name": "Pr(NO3)3\u22c56H2O", "amount": "0.218", "unit": "g"}, {"name": "4-pyridinecarboxaldehyde", "amount": "0.214", "unit": "g"}], "solution": [{"name": "ethanol", "amount": "0.2", "unit": "mL"}, {"name": "H2O", "amount": "0.1", "unit": "mL"}], "pressure": "vacuum", "temperature": "120\u00b0C", "time": "5 days"}]
POVVIG | [Mn2(4-Me-sal)2(4-Me-py)2(H2O)2(MeOH)2][Mn(4-Me-sal)2(4-Me-py)2] | C58 H64 Mn3 N4 O16 | chemical synthesis | triethylamine | 100 μL | 4-methyl salicylic acid (4-Me-salH2) | 101 mg | 4-Me-py | 157 μL | [6 empty] | a few minutes |  |  | chemical synthesis, chemical synthesis, filtration, crystallization, washing | 10.1021/cg800879c |  | 2008.11 | [{"synthesis method": "chemical synthesis", "precursor": [{"name": "MnCl2\u22c54H2O", "amount": "79", "unit": "mg"}, {"name": "4-methyl salicylic acid (4-Me-salH2)", "amount": "101", "unit": "mg"}, {"name": "4-Me-py", "amount": "157", "unit": "\u03bcL"}], "solution": [{"name": "methanol", "amount": "20", "unit": "mL"}], "pressure": "", "temperature": "", "time": "1 h"}, {"synthesis method": "chemical synthesis", "precursor": [{"name": "triethylamine", "amount": "100", "unit": "\u03bcL"}], "pressure": "", "temperature": "", "time": "a few minutes"}, {"synthesis method": "filtration", "time": "", "atmosphere": "", "pressure": ""}, {"synthesis method": "crystallization", "time": "2 days"}, {"synthesis method": "washing", "washing solution": "cold methanol", "amount": ""}]
POVTUQ | [Mn3(3-Me-sal)4(py)4] | C52 H44 Mn3 N4 O12 | [17 empty] | 10.1021/cg800879c |  | 2008.11 | []
POVVAY | [Mn3(4-Me-sal)4(py)4(MeOH)]·n(H2O) | C53 H51 Mn3 N4 O14 | [17 empty] | 10.1021/cg800879c |  | 2008.11 | []
POVVEC | [Mn3(5-Me-sal)4(py)4(H2O)2]·n(MeOH) | C53 H52 Mn3 N4 O15 | [17 empty] | 10.1021/cg800879c |  | 2008.11 | []
POVVOM | [Mn3(3-Me-sal)4(4-Me-py)4] | C56 H52 Mn3 N4 O12 | [17 empty] | 10.1021/cg800879c |  | 2008.11 | []
UBEWAB | [Ag(2-bpt)]2(NO3)2 | Ag2 C24 H20 N14 O6 | solvothermal synthesis | 2-bpt | 23.8 mg | AgNO3 | 17.0 mg | adipic acid | 14.6 mg | [6 empty] | 3 days | 100°C |  | solvothermal synthesis | 10.1021/ic200540c |  | 2011.09 | [{"synthesis method": "solvothermal synthesis", "precursor": [{"name": "2-bpt", "amount": "23.8", "unit": "mg"}, {"name": "AgNO3", "amount": "17.0", "unit": "mg"}, {"name": "adipic acid", "amount": "14.6", "unit": "mg"}], "solvent": [{"name": "H2O", "amount": "15", "unit": "mL"}], "reducing agent": [{"name": "", "amount": "", "unit": ""}], "surfactant": [{"name": "", "amount": "", "unit": ""}], "pressure": "", "temperature": "100\u00b0C", "time": "3 days", "heating rate": "", "cooling rate": "5\u00b0C/h"}]
UBEWEF | {[Ag(2-bpt)](NO3)}n | Ag1 C12 H10 N7 O3 | solvothermal synthesis | 2-bpt | 23.8 mg | AgNO3 | 17.0 mg | d,l-mandelic acid | 15.2 mg | [6 empty] | 3 days | 100°C |  | solvothermal synthesis | 10.1021/ic200540c |  | 2011.09 | [{"synthesis method": "solvothermal synthesis", "precursor": [{"name": "2-bpt", "amount": "23.8", "unit": "mg"}, {"name": "AgNO3", "amount": "17.0", "unit": "mg"}, {"name": "d,l-mandelic acid", "amount": "15.2", "unit": "mg"}], "solvent": [{"name": "H2O", "amount": "15", "unit": "mL"}], "reducing agent": [{"name": "", "amount": "", "unit": ""}], "surfactant": [{"name": "", "amount": "", "unit": ""}], "pressure": "", "temperature": "100\u00b0C", "time": "3 days", "heating rate": "", "cooling rate": "5\u00b0C/h"}]
IJUWIV | Compound I | C13 H14 N2 O3 S2 Zn1 | solvothermal synthesis | Zn(NO3)2⋅6H2O | 0.297 g | Na2S2O3 | 0.158 g | bpp | 0.198 g | [6 empty] | 72 h | 80 °C |  | solvothermal synthesis, drying, washing | 10.1021/acs.cgd.6b00051 |  | 2016.03 | [{"synthesis method": "solvothermal synthesis", "precursor": [{"name": "Zn(NO3)2\u22c56H2O", "amount": "0.297", "unit": "g"}, {"name": "Na2S2O3", "amount": "0.158", "unit": "g"}, {"name": "bpp", "amount": "0.198", "unit": "g"}], "solvent": [{"name": "distilled water", "amount": "4", "unit": "mL"}, {"name": "methanol", "amount": "6", "unit": "mL"}], "reducing agent": [], "surfactant": [], "pressure": "", "temperature": "80 \u00b0C", "time": "72 h", "heating rate": "", "cooling rate": ""}, {"synthesis method": "drying", "pressure": "", "temperature": "", "atmosphere": "ambient conditions", "time": ""}, {"synthesis method": "washing", "washing solution": "deionized water", "amount": ""}]
IJUWER | Compound II | C20 H16 N4 O6 S4 Zn2 | solvothermal synthesis | Zn(NO3)2⋅6H2O | 0.297 g | Na2S2O3 | 0.158 g | bpp | 0.198 g | [6 empty] | 72 h | 80 °C |  | solvothermal synthesis, drying, washing | 10.1021/acs.cgd.6b00051 |  | 2016.03 | [{"synthesis method": "solvothermal synthesis", "precursor": [{"name": "Zn(NO3)2\u22c56H2O", "amount": "0.297", "unit": "g"}, {"name": "Na2S2O3", "amount": "0.158", "unit": "g"}, {"name": "bpp", "amount": "0.198", "unit": "g"}], "solvent": [{"name": "distilled water", "amount": "4", "unit": "mL"}, {"name": "methanol", "amount": "6", "unit": "mL"}], "reducing agent": [], "surfactant": [], "pressure": "", "temperature": "80 \u00b0C", "time": "72 h", "heating rate": "", "cooling rate": ""}, {"synthesis method": "drying", "pressure": "", "temperature": "", "atmosphere": "ambient conditions", "time": ""}, {"synthesis method": "washing", "washing solution": "deionized water", "amount": ""}]
IJUWOB | Compound III | C12 H10 N2 O4 S2 Zn1 | solvothermal synthesis | Zn(NO3)2⋅6H2O | 0.297 g | Na2S2O3 | 0.158 g | bpp | 0.198 g | [6 empty] | 72 h | 80 °C |  | solvothermal synthesis, drying, washing | 10.1021/acs.cgd.6b00051 |  | 2016.03 | [{"synthesis method": "solvothermal synthesis", "precursor": [{"name": "Zn(NO3)2\u22c56H2O", "amount": "0.297", "unit": "g"}, {"name": "Na2S2O3", "amount": "0.158", "unit": "g"}, {"name": "bpp", "amount": "0.198", "unit": "g"}], "solvent": [{"name": "distilled water", "amount": "4", "unit": "mL"}, {"name": "methanol", "amount": "6", "unit": "mL"}], "reducing agent": [], "surfactant": [], "pressure": "", "temperature": "80 \u00b0C", "time": "72 h", "heating rate": "", "cooling rate": ""}, {"synthesis method": "drying", "pressure": "", "temperature": "", "atmosphere": "ambient conditions", "time": ""}, {"synthesis method": "washing", "washing solution": "deionized water", "amount": ""}]
IJUWUH | Compound IV | C36 H36 N6 O12 S6 Zn3 | solvothermal synthesis | Zn(NO3)2⋅6H2O | 0.297 g | Na2S2O3 | 0.158 g | bpp | 0.198 g | [6 empty] | 72 h | 80 °C |  | solvothermal synthesis, drying, washing | 10.1021/acs.cgd.6b00051 |  | 2016.03 | [{"synthesis method": "solvothermal synthesis", "precursor": [{"name": "Zn(NO3)2\u22c56H2O", "amount": "0.297", "unit": "g"}, {"name": "Na2S2O3", "amount": "0.158", "unit": "g"}, {"name": "bpp", "amount": "0.198", "unit": "g"}], "solvent": [{"name": "distilled water", "amount": "4", "unit": "mL"}, {"name": "methanol", "amount": "6", "unit": "mL"}], "reducing agent": [], "surfactant": [], "pressure": "", "temperature": "80 \u00b0C", "time": "72 h", "heating rate": "", "cooling rate": ""}, {"synthesis method": "drying", "pressure": "", "temperature": "", "atmosphere": "ambient conditions", "time": ""}, {"synthesis method": "washing", "washing solution": "deionized water", "amount": ""}]
PEJWEI | [{Cu(H2O)(2,2'-bpy)(H3L)}2(H2L)] | C44 Cu2 H56 N4 O22 P6 | solvothermal synthesis | CuSO4⋅5H2O | 0.087 g | 2,2'-bpy | 0.051 g | H4L | 0.109 g | [6 empty] | 72 h | 150 °C | 1.9 to 2.1 | solvothermal synthesis, pH adjustment | 10.1021/cg3011162 |  | 2012.10 | [{"synthesis method": "solvothermal synthesis", "precursor": [{"name": "CuSO4\u22c55H2O", "amount": "0.087", "unit": "g"}, {"name": "2,2'-bpy", "amount": "0.051", "unit": "g"}, {"name": "H4L", "amount": "0.109", "unit": "g"}], "solvent": [{"name": "distilled water", "amount": "10.0", "unit": "mL"}], "pressure": "", "temperature": "150 \u00b0C", "time": "72 h", "heating rate": "", "cooling rate": "48 h"}, {"synthesis method": "pH adjustment", "pH": "1.9 to 2.1", "modulator": ""}]
PEJWOS | [Cu(H2O)(1,10-phen)(H2L)]2 | C40 Cu1 H52 N4 O20 P4 | solvothermal synthesis | CuSO4⋅5H2O | 0.087 g | 1,10-phenanthroline | 0.063 g | H4L | 0.109 g | [6 empty] | 72 h | 150 °C | 2.5 to 2.4 | solvothermal synthesis, pH adjustment | 10.1021/cg3011162 |  | 2012.10 | [{"synthesis method": "solvothermal synthesis", "precursor": [{"name": "CuSO4\u22c55H2O", "amount": "0.087", "unit": "g"}, {"name": "1,10-phenanthroline", "amount": "0.063", "unit": "g"}, {"name": "H4L", "amount": "0.109", "unit": "g"}], "solvent": [{"name": "distilled water", "amount": "10.0", "unit": "mL"}], "pressure": "", "temperature": "150 \u00b0C", "time": "72 h", "heating rate": "", "cooling rate": "48 h"}, {"synthesis method": "pH adjustment", "pH": "2.5 to 2.4", "modulator": ""}]
PEJWUY | [Cu(2,2'-bpy)(H2L)] n | C18 Cu1 H20 N2 O7 P2 | solvothermal synthesis | CuSO4⋅5H2O | 0.087 g | 2,2'-bpy | 0.051 g | H4L | 0.109 g | [6 empty] | 72 h | 180 °C | 3.0 | solvothermal synthesis, pH adjustment | 10.1021/cg3011162 |  | 2012.10 | [{"synthesis method": "solvothermal synthesis", "precursor": [{"name": "CuSO4\u22c55H2O", "amount": "0.087", "unit": "g"}, {"name": "2,2'-bpy", "amount": "0.051", "unit": "g"}, {"name": "H4L", "amount": "0.109", "unit": "g"}], "solvent": [{"name": "distilled water", "amount": "10.0", "unit": "mL"}], "pressure": "", "temperature": "180 \u00b0C", "time": "72 h", "heating rate": "", "cooling rate": "48 h"}, {"synthesis method": "pH adjustment", "pH": "3.0", "modulator": "5 M NaOH solution"}]
PEJXAF | [Cu(1,10-phen)(H2L)] n ·3nH2O | C20 Cu1 H24 N2 O9 P2 | solvothermal synthesis | CuSO4⋅5H2O | 0.087 g | 1,10-phenanthroline | 0.063 g | H4L | 0.109 g | [6 empty] | 72 h | 180 °C | 4.0 | solvothermal synthesis, pH adjustment | 10.1021/cg3011162 |  | 2012.10 | [{"synthesis method": "solvothermal synthesis", "precursor": [{"name": "CuSO4\u22c55H2O", "amount": "0.087", "unit": "g"}, {"name": "1,10-phenanthroline", "amount": "0.063", "unit": "g"}, {"name": "H4L", "amount": "0.109", "unit": "g"}], "solvent": [{"name": "distilled water", "amount": "10.0", "unit": "mL"}], "pressure": "", "temperature": "180 \u00b0C", "time": "72 h", "heating rate": "", "cooling rate": "48 h"}, {"synthesis method": "pH adjustment", "pH": "4.0", "modulator": ""}]
PEJXEJ | [{Cu(2,2'-bpy)(MoO3)}2(L)] n ·2nH2O | C28 Cu2 H28 Mo2 N4 O14 P2 | solvothermal synthesis | CuSO4⋅5H2O | 0.087 g | 2,2'-bpy | 0.051 g | Na2MoO4⋅2H2O | 0.105 g | H4L | 0.109 g |  |  |  |  | 72 h | 180 °C | 6.10 | solvothermal synthesis, pH adjustment | 10.1021/cg3011162 |  | 2012.10 | [{"synthesis method": "solvothermal synthesis", "precursor": [{"name": "CuSO4\u22c55H2O", "amount": "0.087", "unit": "g"}, {"name": "2,2'-bpy", "amount": "0.051", "unit": "g"}, {"name": "Na2MoO4\u22c52H2O", "amount": "0.105", "unit": "g"}, {"name": "H4L", "amount": "0.109", "unit": "g"}], "solvent": [{"name": "water", "amount": "10.0", "unit": "mL"}], "pressure": "", "temperature": "180 \u00b0C", "time": "72 h", "heating rate": "", "cooling rate": "48 h"}, {"synthesis method": "pH adjustment", "pH": "6.10", "modulator": "5 M HCl"}]
IXELON | {[Co(L)2(DMF)2]·(ClO4)2·(2DMF)} n | C48 Cl2 Co1 H56 N16 O12 | chemical synthesis | ligand L | 50 mg | Co(ClO4)2⋅6H2O | 58 mg | [6 empty] | DMF, MeOH/H2O mixed solution |  |  |  |  | chemical synthesis | 10.1021/ic102305v |  | 2011.01 | [{"synthesis method": "chemical synthesis", "precursor": [{"name": "ligand L", "amount": "50", "unit": "mg"}, {"name": "Co(ClO4)2\u22c56H2O", "amount": "58", "unit": "mg"}], "solution": [{"name": "DMF", "amount": "3", "unit": "mL"}, {"name": "MeOH/H2O mixed solution", "amount": "1:1, 2", "unit": "mL"}], "pressure": "", "temperature": "", "time": ""}]
IXEKUS | {[Cd(L)2(DMF)2]·(ClO4)2·(2DMF)} n | C48 Cd1 Cl2 H56 N16 O12 | chemical synthesis | ligand L | 50 mg | Cd(ClO4)2⋅xH2O | 49 mg | [6 empty] | DMF, MeOH/H2O mixed solution |  |  |  |  | chemical synthesis | 10.1021/ic102305v |  | 2011.01 | [{"synthesis method": "chemical synthesis", "precursor": [{"name": "ligand L", "amount": "50", "unit": "mg"}, {"name": "Cd(ClO4)2\u22c5xH2O", "amount": "49", "unit": "mg"}], "solution": [{"name": "DMF", "amount": "3", "unit": "mL"}, {"name": "MeOH/H2O mixed solution", "amount": "1:1, 2", "unit": "mL"}], "pressure": "", "temperature": "", "time": ""}]
YOTWOV | [t-Bu2Sn(μ-OH)L]2 | C30 H52 N4 O10 Sn2 | chemical synthesis | [t-Bu2SnO]3 | 0.20 g | HL | 0.15 g | [6 empty] | methanol |  | 8 h | reflux |  | chemical synthesis | 10.1021/cg500900n |  | 2014.08 | [{"synthesis method": "chemical synthesis", "precursor": [{"name": "[t-Bu2SnO]3", "amount": "0.20", "unit": "g"}, {"name": "HL", "amount": "0.15", "unit": "g"}], "solution": [{"name": "methanol", "amount": "40", "unit": "mL"}], "pressure": "", "temperature": "reflux", "time": "8 h"}]
YOTWUB | [n-Bu3SnL]n | C19 H34 N2 O4 Sn1 | chemical synthesis | [n-Bu3Sn]2O | 0.20 g | HL | 0.12 g | [6 empty] | toluene |  | 8 h | reflux |  | chemical synthesis | 10.1021/cg500900n |  | 2014.08 | [{"synthesis method": "chemical synthesis", "precursor": [{"name": "[n-Bu3Sn]2O", "amount": "0.20", "unit": "g"}, {"name": "HL", "amount": "0.12", "unit": "g"}], "solution": [{"name": "toluene", "amount": "40", "unit": "mL"}], "pressure": "", "temperature": "reflux", "time": "8 h"}]
YOTXAI | [(MeOAr)2TeL2] | C28 H30 N4 O11 Te1 | chemical synthesis | (MeOAr)2TeO | 0.20 g | HL | 0.26 g | [6 empty] | methanol |  | 8 h | reflux |  | chemical synthesis | 10.1021/cg500900n |  | 2014.08 | [{"synthesis method": "chemical synthesis", "precursor": [{"name": "(MeOAr)2TeO", "amount": "0.20", "unit": "g"}, {"name": "HL", "amount": "0.26", "unit": "g"}], "solution": [{"name": "methanol", "amount": "40", "unit": "mL"}], "pressure": "", "temperature": "reflux", "time": "8 h"}]
YOTXEM | [{(MeOAr)2TeL}2O]·C2H5OH·CH3OH | C45 H54 N4 O16 Te2 | chemical synthesis | (MeOAr)2TeO | 0.20 g | HL | 0.13 g | [6 empty] | 1:1 methanol/ethanol |  | 8 h | reflux |  | chemical synthesis | 10.1021/cg500900n |  | 2014.08 | [{"synthesis method": "chemical synthesis", "precursor": [{"name": "(MeOAr)2TeO", "amount": "0.20", "unit": "g"}, {"name": "HL", "amount": "0.13", "unit": "g"}], "solution": [{"name": "1:1 methanol/ethanol", "amount": "40", "unit": "mL"}], "pressure": "", "temperature": "reflux", "time": "8 h"}]
YOTXIQ | [Cu(II)L2H2O]2 | C28 Cu2 H44 N8 O24 | chemical synthesis | [t-Bu2Sn(μ-OH)L]2 | 0.05 g | CuCl2 | 0.0098 g | [6 empty] | methanol |  | 1 h | room temperature |  | chemical synthesis | 10.1021/cg500900n |  | 2014.08 | [{"synthesis method": "chemical synthesis", "precursor": [{"name": "[t-Bu2Sn(\u03bc-OH)L]2", "amount": "0.05", "unit": "g"}, {"name": "CuCl2", "amount": "0.0098", "unit": "g"}], "solution": [{"name": "methanol", "amount": "20", "unit": "mL"}], "pressure": "", "temperature": "room temperature", "time": "1 h"}]
PUGMEL | 2 | C40 Cu1 H47 Hg1 N3 O8 | chemical synthesis | Hg(CH3COO)2 | 0.318 g | bpy | 0.156 g | DIPSA | 0.222 g | Cu(CH3COO)2.H2O | 0.0497 g |  |  | ACN |  | 3 h | 298 K |  | chemical synthesis, filtration | 10.1021/ic502514e |  | 2015.01 | [{"synthesis method": "chemical synthesis", "precursor": [{"name": "Hg(CH3COO)2", "amount": "0.318", "unit": "g"}, {"name": "bpy", "amount": "0.156", "unit": "g"}, {"name": "DIPSA", "amount": "0.222", "unit": "g"}, {"name": "Cu(CH3COO)2.H2O", "amount": "0.0497", "unit": "g"}], "solution": [{"name": "ACN", "amount": "", "unit": ""}], "pressure": "", "temperature": "298 K", "time": "3 h"}, {"synthesis method": "filtration", "time": "", "atmosphere": "", "pressure": ""}]
PUGMOV | 3 | C25 Cu1 H32 N2 O5 | [16 empty] | recrystallization | 10.1021/ic502514e |  | 2015.01 | [{"synthesis method": "recrystallization", "solvent": "MeOH", "time": "8 days"}]
MOXFOU | [{Ag 2 ( μ -O 2 CCF 3 ) 2 ( μ - cis -Ph 2 PCH  CHPPh 2 )} 2 ] | Ag2 C30 F6 H22 O4 P2 | chemical synthesis | cis-1,2-bis(diphenylphosphino)ethylene | 0.071 g | silver trifluoroacetate | 0.079 g | [6 empty] | THF |  | 2 h |  |  | chemical synthesis | 10.1021/ja0113293 |  | 2002.03 | [{"synthesis method": "chemical synthesis", "precursor": [{"name": "cis-1,2-bis(diphenylphosphino)ethylene", "amount": "0.071", "unit": "g"}, {"name": "silver trifluoroacetate", "amount": "0.079", "unit": "g"}], "solution": [{"name": "THF", "amount": "10", "unit": "mL"}], "pressure": "", "temperature": "", "time": "2 h"}]
MOXFUA | [{(Ag 2 ( μ -O 2 CCF 3 ) 2 ( μ -trans -Ph 2 PCH  CHPPh 2 )} x ] | Ag2 C30 F6 H22 O4 P2 | chemical synthesis | trans-1,2-bis(diphenylphosphino)ethylene | 0.060 g | silver trifluoroacetate | 0.067 g | [6 empty] | THF |  |  |  |  | chemical synthesis | 10.1021/ja0113293 |  | 2002.03 | [{"synthesis method": "chemical synthesis", "precursor": [{"name": "trans-1,2-bis(diphenylphosphino)ethylene", "amount": "0.060", "unit": "g"}, {"name": "silver trifluoroacetate", "amount": "0.067", "unit": "g"}], "solution": [{"name": "THF", "amount": "10", "unit": "mL"}], "pressure": "", "temperature": "", "time": ""}]
MOXGEL | [{Ag(O 2 CCF 3 )(Ph 2 P(CH 2 ) 6 PPh 2 ) 1.5 } x ] | Ag1 C47 F3 H48 O2 P3 | chemical synthesis | 1,6-Bis(diphenylphosphino)hexane | 0.211 g | silver trifluoroacetate | 0.68 g | [6 empty] | THF |  | 2 h |  |  | chemical synthesis, filtration, washing | 10.1021/ja0113293 |  | 2002.03 | [{"synthesis method": "chemical synthesis", "precursor": [{"name": "1,6-Bis(diphenylphosphino)hexane", "amount": "0.211", "unit": "g"}, {"name": "silver trifluoroacetate", "amount": "0.68", "unit": "g"}], "solution": [{"name": "THF", "amount": "10", "unit": "mL"}], "pressure": "", "temperature": "", "time": "2 h"}, {"synthesis method": "filtration", "time": "", "atmosphere": "", "pressure": ""}, {"synthesis method": "washing", "washing solution": "THF, ether, and pentane", "amount": ""}]
XEHVAI | [(bipy)2FeII(CN)2MnII(bipy)2]2(ClO4)4 | C84 Cl4 Fe2 H64 Mn2 N20 O16 | chemical synthesis | bipy | 0.063 g | Mn(ClO4)2⋅6H2O | 0.072 g | [(bipy)2Fe(CN)2](ClO4) | 0.104 g |  |  |  |  | methanol, acetonitrile and methanol |  | 24 h | 60 °C |  | chemical synthesis | 10.1021/ic052168x |  | 2006.05 | [{"synthesis method": "chemical synthesis", "precursor": [{"name": "bipy", "amount": "0.063", "unit": "g"}, {"name": "Mn(ClO4)2\u22c56H2O", "amount": "0.072", "unit": "g"}, {"name": "[(bipy)2Fe(CN)2](ClO4)", "amount": "0.104", "unit": "g"}], "solution": [{"name": "methanol", "amount": "10", "unit": "mL"}, {"name": "acetonitrile and methanol", "amount": "1:1 v/v, 30", "unit": "mL"}], "pressure": "", "temperature": "60 \u00b0C", "time": "24 h"}]
XEHVIQ | {[(Tp)FeIII(CN)3]2MnII(DMF)2(H2O)}2 | B4 C60 Fe4 H84 Mn2 N4 O12 | chemical synthesis | Mn(ClO4)2⋅6H2O | 0.036 g | K[(Tp)Fe(CN)3] | 0.077 g | [6 empty] | DMF, acetonitrile and methanol |  | 2 h | room temperature |  | chemical synthesis | 10.1021/ic052168x |  | 2006.05 | [{"synthesis method": "chemical synthesis", "precursor": [{"name": "Mn(ClO4)2\u22c56H2O", "amount": "0.036", "unit": "g"}, {"name": "K[(Tp)Fe(CN)3]", "amount": "0.077", "unit": "g"}], "solution": [{"name": "DMF", "amount": "5", "unit": "mL"}, {"name": "acetonitrile and methanol", "amount": "1:1 v/v, 20", "unit": "mL"}], "pressure": "", "temperature": "room temperature", "time": "2 h"}]
XEHVOW | {[(Tp)FeIII(CN)3]2MnII(DMF)2} | B2 C30 Fe2 H34 Mn1 N20 O2 | chemical synthesis | Mn(ClO4)2⋅6H2O | 0.036 g | K[(Tp)Fe(CN)3] | 0.077 g | [6 empty] | DMF, acetonitrile and methanol |  | 2 h | room temperature |  | chemical synthesis | 10.1021/ic052168x |  | 2006.05 | [{"synthesis method": "chemical synthesis", "precursor": [{"name": "Mn(ClO4)2\u22c56H2O", "amount": "0.036", "unit": "g"}, {"name": "K[(Tp)Fe(CN)3]", "amount": "0.077", "unit": "g"}], "solution": [{"name": "DMF", "amount": "5", "unit": "mL"}, {"name": "acetonitrile and methanol", "amount": "1:1 v/v, 20", "unit": "mL"}], "pressure": "", "temperature": "room temperature", "time": "2 h"}]
NUMRUI | [CuCN·Me3SnCN·0.5bpy] | C20 Cu2 H26 N6 Sn2 | chemical synthesis | K3[Cu(CN)4] | 300 mg | 4,4‘-bipyridine | 165 mg | Me3SnCl | 630 mg |  |  |  |  | H2O, acetonitrile |  | 3-4 days |  |  | chemical synthesis, filtration, washing, drying | 10.1021/ic971532s |  | 1998.06 | [{"synthesis method": "chemical synthesis", "precursor": [{"name": "K3[Cu(CN)4]", "amount": "300", "unit": "mg"}, {"name": "4,4\u2018-bipyridine", "amount": "165", "unit": "mg"}, {"name": "Me3SnCl", "amount": "630", "unit": "mg"}], "solution": [{"name": "H2O", "amount": "10", "unit": "mL"}, {"name": "acetonitrile", "amount": "10", "unit": "mL"}], "pressure": "", "temperature": "", "time": "3-4 days"}, {"synthesis method": "filtration", "time": "", "atmosphere": "", "pressure": ""}, {"synthesis method": "washing", "washing solution": "water, acetonitrile, acetone", "amount": ""}, {"synthesis method": "drying", "pressure": "", "temperature": "", "atmosphere": "", "time": "overnight"}]
RONDEG | 1a | C19 Cl2 Co1 H15 N7 | chemical synthesis | Ligand L | 17.06 mg | cobalt(II) chloride hexahydrate | 11.89 mg | [6 empty] | acetonitrile |  |  |  |  | chemical synthesis | 10.1021/acsomega.9b01922 |  | 2019.08 | [{"synthesis method": "chemical synthesis", "precursor": [{"name": "Ligand L", "amount": "17.06", "unit": "mg"}, {"name": "cobalt(II) chloride hexahydrate", "amount": "11.89", "unit": "mg"}], "solution": [{"name": "acetonitrile", "amount": "2", "unit": "mL"}], "pressure": "", "temperature": "", "time": ""}]
RONDOQ | 1b | C19 H15 N9 O6 Zn1 | chemical synthesis | Ligand L | 85.3 mg | zinc nitrate hexahydrate | 74.36 mg | [6 empty] | acetonitrile |  | 3 h | room temperature |  | chemical synthesis | 10.1021/acsomega.9b01922 |  | 2019.08 | [{"synthesis method": "chemical synthesis", "precursor": [{"name": "Ligand L", "amount": "85.3", "unit": "mg"}, {"name": "zinc nitrate hexahydrate", "amount": "74.36", "unit": "mg"}], "solution": [{"name": "acetonitrile", "amount": "5", "unit": "mL"}], "pressure": "", "temperature": "room temperature", "time": "3 h"}]
UGIHIB | [Sb2(OCH2CH2O)3]n | C6 H12 O6 Sb2 | [16 empty] | crystallization | 10.1021/ic020204b |  | 2002.06 | [{"synthesis method": "crystallization", "solvent": [{"name": "ethylene glycol", "amount": "", "unit": ""}], "temperature": "warm", "time": ""}]
UGIHOH | [Sb(OCH2CH2O)(OAc)]n | C4 H7 O4 Sb1 | chemical synthesis | Sb(OAc)3 | 1.00 g | ethylene glycol | 0.21 g | [6 empty] | benzene |  | overnight | room temperature |  | chemical synthesis, washing, crystallization | 10.1021/ic020204b |  | 2002.06 | [{"synthesis method": "chemical synthesis", "precursor": [{"name": "Sb(OAc)3", "amount": "1.00", "unit": "g"}, {"name": "ethylene glycol", "amount": "0.21", "unit": "g"}], "solution": [{"name": "benzene", "amount": "ca. 40", "unit": "mL"}], "pressure": "", "temperature": "room temperature", "time": "overnight"}, {"synthesis method": "washing", "washing solution": "benzene", "amount": "ca. 20 mL"}, {"synthesis method": "crystallization", "solvent": [{"name": "THF", "amount": "ca. 40", "unit": "mL"}, {"name": "ethylene glycol", "amount": "0.21", "unit": "g"}], "temperature": "", "time": "overnight"}]
WEBKIX | [Cd 6 (isonicotinate) 10 (H 2 O) 2 ](ClO 4 ) 2 (EtOH) 4 (H 2 O) 4 | C68 Cd6 Cl2 H76 N10 O38 | chemical synthesis | Cd(ClO4)2⋅6H2O | 0.210 g | 4-pyridinecarboxaldehyde | 0.107 g | [6 empty] | ethanol |  | 48h | 110°C |  | chemical synthesis | 10.1021/ic991360u |  | 2000.04 | [{"synthesis method": "chemical synthesis", "precursor": [{"name": "Cd(ClO4)2\u22c56H2O", "amount": "0.210", "unit": "g"}, {"name": "4-pyridinecarboxaldehyde", "amount": "0.107", "unit": "g"}], "solution": [{"name": "ethanol", "amount": "0.5", "unit": "mL"}], "pressure": "", "temperature": "110\u00b0C", "time": "48h"}]
WEBKOD | [Cd 3 (isonicotinate) 5 (ClO 4 )(EtOH)][(4-nitroaniline) 0.5 (EtOH)] | C37 Cd3 Cl1 H35 N6 O17 | chemical synthesis | Cd(ClO4)2⋅6H2O | 0.210 g | 4-pyridinecarboxaldehyde | 0.107 g | 4-nitroaniline | 0.135 g |  |  |  |  | ethanol, deionized water, 1 M KOH |  | 48h | 110°C |  | chemical synthesis | 10.1021/ic991360u |  | 2000.04 | [{"synthesis method": "chemical synthesis", "precursor": [{"name": "Cd(ClO4)2\u22c56H2O", "amount": "0.210", "unit": "g"}, {"name": "4-pyridinecarboxaldehyde", "amount": "0.107", "unit": "g"}, {"name": "4-nitroaniline", "amount": "0.135", "unit": "g"}], "solution": [{"name": "ethanol", "amount": "0.5", "unit": "mL"}, {"name": "deionized water", "amount": "0.1", "unit": "mL"}, {"name": "1 M KOH", "amount": "0.1", "unit": "mL"}], "pressure": "", "temperature": "110\u00b0C", "time": "48h"}]
WEBLAQ | [Cd 6 (isonicotinate) 11 (ClO 4 )][(4-cyanopyridine) 0.5 (EtOH) 2 (H 2 O) 2] | C73 Cd6 Cl1 H62 N12 O30 | chemical synthesis | Cd(ClO4)2⋅6H2O | 0.210 g | 4-pyridinecarboxaldehyde | 0.107 g | 4-cyanopyridine | 0.104 g |  |  |  |  | ethanol, deionized water |  | 48h | 90°C |  | chemical synthesis | 10.1021/ic991360u |  | 2000.04 | [{"synthesis method": "chemical synthesis", "precursor": [{"name": "Cd(ClO4)2\u22c56H2O", "amount": "0.210", "unit": "g"}, {"name": "4-pyridinecarboxaldehyde", "amount": "0.107", "unit": "g"}, {"name": "4-cyanopyridine", "amount": "0.104", "unit": "g"}], "solution": [{"name": "ethanol", "amount": "0.5", "unit": "mL"}, {"name": "deionized water", "amount": "0.1", "unit": "mL"}], "pressure": "", "temperature": "90\u00b0C", "time": "48h"}]
QANYAG02 | Complex (I) | C7 H3 N2 Na1 O6 | chemical synthesis | L1 (3,5-DNB) or L2 (2,4-DNB) | 0.21 g | Na2CO3 | 1 mmol | [6 empty] | acetonitrile |  | overnight | room temperature |  | chemical synthesis | 10.1021/cg500883w |  | 2014.11 | [{"synthesis method": "chemical synthesis", "precursor": [{"name": "L1 (3,5-DNB) or L2 (2,4-DNB)", "amount": "0.21", "unit": "g"}, {"name": "Na2CO3", "amount": "1", "unit": "mmol"}], "solution": [{"name": "acetonitrile", "amount": "moderate volume", "unit": ""}], "pressure": "", "temperature": "room temperature", "time": "overnight"}]
CEDYER01 | Complex (III) | C7 Cs1 H7 N2 O8 | chemical synthesis | L1 (3,5-DNB) or L2 (2,4-DNB) | 0.21 g | Cs2CO3 | 1 mmol | [6 empty] | acetonitrile |  | overnight | room temperature |  | chemical synthesis | 10.1021/cg500883w |  | 2014.11 | [{"synthesis method": "chemical synthesis", "precursor": [{"name": "L1 (3,5-DNB) or L2 (2,4-DNB)", "amount": "0.21", "unit": "g"}, {"name": "Cs2CO3", "amount": "1", "unit": "mmol"}], "solution": [{"name": "acetonitrile", "amount": "moderate volume", "unit": ""}], "pressure": "", "temperature": "room temperature", "time": "overnight"}]
BOVPOT | Complex (V) | C21 H9 K3 N6 O18 | chemical synthesis | L1 (3,5-DNB) or L2 (2,4-DNB) | 0.21 g | K2CO3 | 1 mmol | [6 empty] | acetonitrile |  | overnight | room temperature |  | chemical synthesis | 10.1021/cg500883w |  | 2014.11 | [{"synthesis method": "chemical synthesis", "precursor": [{"name": "L1 (3,5-DNB) or L2 (2,4-DNB)", "amount": "0.21", "unit": "g"}, {"name": "K2CO3", "amount": "1", "unit": "mmol"}], "solution": [{"name": "acetonitrile", "amount": "moderate volume", "unit": ""}], "pressure": "", "temperature": "room temperature", "time": "overnight"}]
BOVPEJ | Complex (VI) | C14 Cs1 H7 N4 O12 | chemical synthesis | L1 (3,5-DNB) or L2 (2,4-DNB) | 0.21 g | Cs2CO3 | 1 mmol | [6 empty] | acetonitrile |  | overnight | room temperature |  | chemical synthesis | 10.1021/cg500883w |  | 2014.11 | [{"synthesis method": "chemical synthesis", "precursor": [{"name": "L1 (3,5-DNB) or L2 (2,4-DNB)", "amount": "0.21", "unit": "g"}, {"name": "Cs2CO3", "amount": "1", "unit": "mmol"}], "solution": [{"name": "acetonitrile", "amount": "moderate volume", "unit": ""}], "pressure": "", "temperature": "room temperature", "time": "overnight"}]
XORRIF01 | Complex (XIII) | C14 Ca1 H8 N4 O13 | chemical synthesis | L1 (3,5-DNB) or L2 (2,4-DNB) | 0.21 g | Ca2CO3 | 1 mmol | [6 empty] | acetonitrile |  | overnight | room temperature |  | chemical synthesis | 10.1021/cg500883w |  | 2014.11 | [{"synthesis method": "chemical synthesis", "precursor": [{"name": "L1 (3,5-DNB) or L2 (2,4-DNB)", "amount": "0.21", "unit": "g"}, {"name": "Ca2CO3", "amount": "1", "unit": "mmol"}], "solution": [{"name": "acetonitrile", "amount": "moderate volume", "unit": ""}], "pressure": "", "temperature": "room temperature", "time": "overnight"}]
BOVPIN | Complex (XVI) | C28 Cu2 H16 N8 O26 | chemical synthesis | L1 (3,5-DNB) or L2 (2,4-DNB) | 0.21 g | Cu2CO3 | 1 mmol | [6 empty] | acetonitrile |  | overnight | room temperature |  | chemical synthesis | 10.1021/cg500883w |  | 2014.11 | [{"synthesis method": "chemical synthesis", "precursor": [{"name": "L1 (3,5-DNB) or L2 (2,4-DNB)", "amount": "0.21", "unit": "g"}, {"name": "Cu2CO3", "amount": "1", "unit": "mmol"}], "solution": [{"name": "acetonitrile", "amount": "moderate volume", "unit": ""}], "pressure": "", "temperature": "room temperature", "time": "overnight"}]
JOSQEN | [Cd(tcm)(hmt)(H2O)](tcm) | C14 Cd1 H14 N10 O1 | chemical synthesis | Cd(NO3)2⋅4H2O | 200 mg | hexamethylenetetramine | 91 mg | (Me4N)(tcm) | 213 mg |  |  |  |  | H2O |  | 5 h |  |  | chemical synthesis | 10.1021/ic980059v |  | 1998.06 | [{"synthesis method": "chemical synthesis", "precursor": [{"name": "Cd(NO3)2\u22c54H2O", "amount": "200", "unit": "mg"}, {"name": "hexamethylenetetramine", "amount": "91", "unit": "mg"}, {"name": "(Me4N)(tcm)", "amount": "213", "unit": "mg"}], "solution": [{"name": "H2O", "amount": "10", "unit": "mL"}], "pressure": "", "temperature": "", "time": "5 h"}]
BIJFIM | {[Co(TPPS)]2[Sm(Histidine)(H2O)][Sm(H3O)3]} n | C94 Co2 H69 N11 O31 S8 Sm2 | solvothermal synthesis | SmCl3⋅6H2O | 365 mg | CoCl2⋅6H2O | 238 mg | TPPS | 940 mg | l-histidine | 155 mg |  |  |  |  | 10 days | 473 K |  | solvothermal synthesis | 10.1021/acs.cgd.8b00824 |  | 2018.07 | [{"synthesis method": "solvothermal synthesis", "precursor": [{"name": "SmCl3\u22c56H2O", "amount": "365", "unit": "mg"}, {"name": "CoCl2\u22c56H2O", "amount": "238", "unit": "mg"}, {"name": "TPPS", "amount": "940", "unit": "mg"}, {"name": "l-histidine", "amount": "155", "unit": "mg"}], "solvent": [{"name": "distilled water", "amount": "10", "unit": "mL"}], "pressure": "", "temperature": "473 K", "time": "10 days", "heating rate": "", "cooling rate": "slow"}]
BIJFOS | {[Co(TPPS)]2[Eu(Histidine)(H2O)][Eu(H3O)3]} n | C94 Co2 Eu2 H69 N11 O31 S8 | solvothermal synthesis | EuCl3⋅6H2O | 367 mg | CoCl2⋅6H2O | 238 mg | TPPS | 940 mg | l-histidine | 155 mg |  |  |  |  | 10 days | 473 K |  | solvothermal synthesis | 10.1021/acs.cgd.8b00824 |  | 2018.07 | [{"synthesis method": "solvothermal synthesis", "precursor": [{"name": "EuCl3\u22c56H2O", "amount": "367", "unit": "mg"}, {"name": "CoCl2\u22c56H2O", "amount": "238", "unit": "mg"}, {"name": "TPPS", "amount": "940", "unit": "mg"}, {"name": "l-histidine", "amount": "155", "unit": "mg"}], "solvent": [{"name": "distilled water", "amount": "10", "unit": "mL"}], "pressure": "", "temperature": "473 K", "time": "10 days", "heating rate": "", "cooling rate": "slow"}]
BIJFUY | {[Co(TPPS)]2[Dy(Histidine)(H2O)][Dy(H3O)3]} n | C94 Co2 Dy2 H69 N11 O31 S8 | solvothermal synthesis | DyCl3⋅6H2O | 377 mg | CoCl2⋅6H2O | 238 mg | TPPS | 940 mg | l-histidine | 155 mg |  |  |  |  | 10 days | 473 K |  | solvothermal synthesis | 10.1021/acs.cgd.8b00824 |  | 2018.07 | [{"synthesis method": "solvothermal synthesis", "precursor": [{"name": "DyCl3\u22c56H2O", "amount": "377", "unit": "mg"}, {"name": "CoCl2\u22c56H2O", "amount": "238", "unit": "mg"}, {"name": "TPPS", "amount": "940", "unit": "mg"}, {"name": "l-histidine", "amount": "155", "unit": "mg"}], "solvent": [{"name": "distilled water", "amount": "10", "unit": "mL"}], "pressure": "", "temperature": "473 K", "time": "10 days", "heating rate": "", "cooling rate": "slow"}]
VAMXEO01 | [Zn3(bdc)3(bphy)3]·2DMF | C60 H76 N14 O24 Zn3 | solvothermal synthesis | Zn(NO3)2⋅6H2O | 148 mg | H2bdc | 40 mg | azpy | 58 mg | [6 empty] | 2 days | 160°C |  | solvothermal synthesis, rinsing, drying | 10.1021/ic300097y |  | 2012.05 | [{"synthesis method": "solvothermal synthesis", "precursor": [{"name": "Zn(NO3)2\u22c56H2O", "amount": "148", "unit": "mg"}, {"name": "H2bdc", "amount": "40", "unit": "mg"}, {"name": "azpy", "amount": "58", "unit": "mg"}], "solvent": [{"name": "DMF", "amount": "15", "unit": "mL"}], "reducing agent": [{"name": "", "amount": "", "unit": ""}], "surfactant": [{"name": "", "amount": "", "unit": ""}], "pressure": "", "temperature": "160\u00b0C", "time": "2 days", "heating rate": "", "cooling rate": "5\u00b0C h-1"}, {"synthesis method": "rinsing", "temperature": "", "time": "", "additive": [{"name": "DMF", "amount": "8", "unit": "mL"}]}, {"synthesis method": "drying", "pressure": "", "temperature": "", "atmosphere": "air", "time": "1 h"}]
FEFDUR | [Ni(bdc)(bphy)]·DMF·3.5H2O | C21 H28 N5 Ni1 O8.5 | solvothermal synthesis | Ni(NO3)2⋅6H2O | 90 mg | H2bdc | 40 mg | azpy | 58 mg | [6 empty] | 2 days | 160°C |  | solvothermal synthesis, rinsing, drying | 10.1021/ic300097y |  | 2012.05 | [{"synthesis method": "solvothermal synthesis", "precursor": [{"name": "Ni(NO3)2\u22c56H2O", "amount": "90", "unit": "mg"}, {"name": "H2bdc", "amount": "40", "unit": "mg"}, {"name": "azpy", "amount": "58", "unit": "mg"}], "solvent": [{"name": "DMF", "amount": "15", "unit": "mL"}], "reducing agent": [{"name": "", "amount": "", "unit": ""}], "surfactant": [{"name": "", "amount": "", "unit": ""}], "pressure": "", "temperature": "160\u00b0C", "time": "2 days", "heating rate": "", "cooling rate": "5\u00b0C h-1"}, {"synthesis method": "rinsing", "temperature": "", "time": "", "additive": [{"name": "DMF", "amount": "8", "unit": "mL"}]}, {"synthesis method": "drying", "pressure": "", "temperature": "", "atmosphere": "air", "time": "1 h"}]
FEFFAZ | [Zn(nipa)(bphy)]·EtOH | C20 H19 N5 O7 Zn1 | solvothermal synthesis | Zn(NO3)2⋅6H2O | 148 mg | H2nipa | 40 mg | azpy | 58 mg | [6 empty] | 2 days | 160°C |  | solvothermal synthesis, rinsing, drying | 10.1021/ic300097y |  | 2012.05 | [{"synthesis method": "solvothermal synthesis", "precursor": [{"name": "Zn(NO3)2\u22c56H2O", "amount": "148", "unit": "mg"}, {"name": "H2nipa", "amount": "40", "unit": "mg"}, {"name": "azpy", "amount": "58", "unit": "mg"}], "solvent": [{"name": "EtOH", "amount": "15", "unit": "mL"}], "reducing agent": [{"name": "", "amount": "", "unit": ""}], "surfactant": [{"name": "", "amount": "", "unit": ""}], "pressure": "", "temperature": "160\u00b0C", "time": "2 days", "heating rate": "", "cooling rate": "5\u00b0C h-1"}, {"synthesis method": "rinsing", "temperature": "", "time": "", "additive": [{"name": "EtOH", "amount": "8", "unit": "mL"}]}, {"synthesis method": "drying", "pressure": "", "temperature": "", "atmosphere": "air", "time": "0.5 h"}]
FEFFED | [CoBr(bdc)0.5(bphy)]·2DMA | Br1 C22 Co1 H32 N6 O5 | solvothermal synthesis | CoBr2 | 108 mg | H2bdc | 40 mg | azpy | 58 mg | [6 empty] | 2 days | 160°C |  | solvothermal synthesis, rinsing, drying | 10.1021/ic300097y |  | 2012.05 | [{"synthesis method": "solvothermal synthesis", "precursor": [{"name": "CoBr2", "amount": "108", "unit": "mg"}, {"name": "H2bdc", "amount": "40", "unit": "mg"}, {"name": "azpy", "amount": "58", "unit": "mg"}], "solvent": [{"name": "DMA", "amount": "15", "unit": "mL"}], "reducing agent": [{"name": "", "amount": "", "unit": ""}], "surfactant": [{"name": "", "amount": "", "unit": ""}], "pressure": "", "temperature": "160\u00b0C", "time": "2 days", "heating rate": "", "cooling rate": "5\u00b0C h-1"}, {"synthesis method": "rinsing", "temperature": "", "time": "", "additive": [{"name": "DMA", "amount": "8", "unit": "mL"}]}, {"synthesis method": "drying", "pressure": "", "temperature": "", "atmosphere": "air", "time": "1 h"}]
GAFRAI01 | [Pb3(oda)3] n | C12 H12 O15 Pb3 | solvothermal synthesis | Pb(NO3)2 | 0.33 g | oda | 0.27 g | phen | 0.20 g | [6 empty] | 85 h | 160 °C | ~3 | chemical synthesis, pH adjustment, solvothermal synthesis, filtration, washing, drying | 10.1021/cg400340y |  | 2013.04 | [{"synthesis method": "chemical synthesis", "precursor": [{"name": "Pb(NO3)2", "amount": "0.33", "unit": "g"}, {"name": "oda", "amount": "0.27", "unit": "g"}, {"name": "phen", "amount": "0.20", "unit": "g"}], "solution": [{"name": "H2O", "amount": "10", "unit": "mL"}], "pressure": "", "temperature": "", "time": "1/2 h"}, {"synthesis method": "pH adjustment", "pH": "~3", "modulator": "sodium hydroxide solution"}, {"synthesis method": "solvothermal synthesis", "precursor": [], "solvent": [], "reducing agent": [], "surfactant": [], "pressure": "", "temperature": "160 \u00b0C", "time": "85 h", "heating rate": "", "cooling rate": ""}, {"synthesis method": "filtration", "time": "", "atmosphere": "", "pressure": ""}, {"synthesis method": "washing", "washing solution": "water", "amount": ""}, {"synthesis method": "drying", "pressure": "", "temperature": "", "atmosphere": "air", "time": ""}]
GIGXUR | [Pb(phen)(oda)] n | C16 H12 N2 O5 Pb1 | solvothermal synthesis | Pb(CH3COO)2⋅3H2O | 0.20 g | oda | 0.14 g | phen | 0.11 g | [6 empty] | 85 h | 160 °C | ~8 | chemical synthesis, pH adjustment, solvothermal synthesis, filtration, washing, drying | 10.1021/cg400340y |  | 2013.04 | [{"synthesis method": "chemical synthesis", "precursor": [{"name": "Pb(CH3COO)2\u22c53H2O", "amount": "0.20", "unit": "g"}, {"name": "oda", "amount": "0.14", "unit": "g"}, {"name": "phen", "amount": "0.11", "unit": "g"}], "solution": [{"name": "H2O", "amount": "10", "unit": "mL"}], "pressure": "", "temperature": "", "time": "1/2 h"}, {"synthesis method": "pH adjustment", "pH": "~8", "modulator": "sodium hydroxide solution"}, {"synthesis method": "solvothermal synthesis", "precursor": [], "solvent": [], "reducing agent": [], "surfactant": [], "pressure": "", "temperature": "160 \u00b0C", "time": "85 h", "heating rate": "", "cooling rate": ""}, {"synthesis method": "filtration", "time": "", "atmosphere": "", "pressure": ""}, {"synthesis method": "washing", "washing solution": "water", "amount": ""}, {"synthesis method": "drying", "pressure": "", "temperature": "", "atmosphere": "air", "time": ""}]
ZIFYOE01 | [Pb(tda)] n | C4 H4 O4 Pb1 S1 | solvothermal synthesis | Pb(CH3COO)2⋅3H2O | 0.37 g | tda | 0.30 g | [8 empty] | 85 h | 160 °C | ~3 | chemical synthesis, pH adjustment, solvothermal synthesis, filtration, washing, drying | 10.1021/cg400340y |  | 2013.04 | [{"synthesis method": "chemical synthesis", "precursor": [{"name": "Pb(CH3COO)2\u22c53H2O", "amount": "0.37", "unit": "g"}, {"name": "tda", "amount": "0.30", "unit": "g"}], "solution": [{"name": "H2O", "amount": "10", "unit": "mL"}], "pressure": "", "temperature": "", "time": "1/2 h"}, {"synthesis method": "pH adjustment", "pH": "~3", "modulator": ""}, {"synthesis method": "solvothermal synthesis", "precursor": [], "solvent": [], "reducing agent": [], "surfactant": [], "pressure": "", "temperature": "160 \u00b0C", "time": "85 h", "heating rate": "", "cooling rate": ""}, {"synthesis method": "filtration", "time": "", "atmosphere": "", "pressure": ""}, {"synthesis method": "washing", "washing solution": "water", "amount": ""}, {"synthesis method": "drying", "pressure": "", "temperature": "", "atmosphere": "air", "time": ""}]
GIGXIF | [Pb(phen)(tda)] n | C16 H12 N2 O4 Pb1 S1 | solvothermal synthesis | Pb(CH3COO)2⋅3H2O | 0.37 g | tda | 0.30 g | phen | 0.20 g | [6 empty] | 85 h | 160 °C | ~4 | chemical synthesis, pH adjustment, solvothermal synthesis, filtration, washing, drying | 10.1021/cg400340y |  | 2013.04 | [{"synthesis method": "chemical synthesis", "precursor": [{"name": "Pb(CH3COO)2\u22c53H2O", "amount": "0.37", "unit": "g"}, {"name": "tda", "amount": "0.30", "unit": "g"}, {"name": "phen", "amount": "0.20", "unit": "g"}], "solution": [{"name": "H2O", "amount": "10", "unit": "mL"}], "pressure": "", "temperature": "", "time": "1/2 h"}, {"synthesis method": "pH adjustment", "pH": "~4", "modulator": "sodium hydroxide solution"}, {"synthesis method": "solvothermal synthesis", "precursor": [], "solvent": [], "reducing agent": [], "surfactant": [], "pressure": "", "temperature": "160 \u00b0C", "time": "85 h", "heating rate": "", "cooling rate": ""}, {"synthesis method": "filtration", "time": "", "atmosphere": "", "pressure": ""}, {"synthesis method": "washing", "washing solution": "water", "amount": ""}, {"synthesis method": "drying", "pressure": "", "temperature": "", "atmosphere": "air", "time": ""}]
CURZEV | [Cu6(H2O)7(ClO4)3Cu(cyd)4](ClO4)3 | C36 Cl6 Cu7 H58 N12 O51 | chemical synthesis | Cu(ClO4)2⋅6H2O | 0.7410 g | H2cyd | 0.2432 g | [6 empty] | water |  | several weeks | room temperature | 6.0 | chemical synthesis, pH adjustment, slow evaporation, slow vapor diffusion | 10.1021/cg9014465 |  | 2010.03 | [{"synthesis method": "chemical synthesis", "precursor": [{"name": "Cu(ClO4)2\u22c56H2O", "amount": "0.7410", "unit": "g"}, {"name": "H2cyd", "amount": "0.2432", "unit": "g"}], "solution": [{"name": "water", "amount": "15", "unit": "cm3"}], "pressure": "", "temperature": "room temperature", "time": "several weeks"}, {"synthesis method": "pH adjustment", "pH": "6.0", "modulator": ""}, {"synthesis method": "slow evaporation", "pressure": "", "temperature": "room temperature", "time": "5 days"}, {"synthesis method": "slow vapor diffusion", "solvent": "diethyl ether", "solution": "1:1 (v/v) water/ethanol mixture", "precursor": [{"name": "Cu(ClO4)2\u22c56H2O", "amount": "", "unit": ""}, {"name": "H2cyd", "amount": "", "unit": ""}], "molar ratio": "2:1 Cu(II)/cytidine"}]
PAPPAZ | CP1 | Br2 C40 Cu1 H40 N8 O6 | [16 empty] | layering | 10.1021/cg201161q |  | 2011.10 | [{"synthesis method": "layering", "precursor": [{"name": "L1", "amount": "34.7", "unit": "mg"}, {"name": "CuBr2", "amount": "11.56", "unit": "mg"}], "solution": [{"name": "methanolic solution", "amount": "", "unit": ""}, {"name": "aqueous ethanolic solution", "amount": "", "unit": ""}], "pressure": "", "temperature": "", "time": "1 week"}]
PAPNUR | CP2 | Br2 C28 Cu1 H38 N8 O9 | [16 empty] | layering | 10.1021/cg201161q |  | 2011.10 | [{"synthesis method": "layering", "precursor": [{"name": "CuBr2", "amount": "11.56", "unit": "mg"}, {"name": "L2", "amount": "27.0", "unit": "mg"}], "solution": [{"name": "methanolic solution", "amount": "", "unit": ""}, {"name": "aqueous ethanolic solution", "amount": "", "unit": ""}], "pressure": "", "temperature": "", "time": "3 weeks"}]
PAPPIH | CP3 | Br2 C34 Cu1 H44 N8 O6 | [16 empty] | layering | 10.1021/cg201161q |  | 2011.10 | [{"synthesis method": "layering", "precursor": [{"name": "CuBr2", "amount": "11.56", "unit": "mg"}, {"name": "L3", "amount": "31.2", "unit": "mg"}], "solution": [{"name": "methanolic solution", "amount": "", "unit": ""}, {"name": "aqueous ethanolic solution", "amount": "", "unit": ""}], "pressure": "", "temperature": "", "time": "3 weeks"}]
PAPPED | CP4 | C34 Cl2 Cu1 H44 N8 O6 | [16 empty] | layering | 10.1021/cg201161q |  | 2011.10 | [{"synthesis method": "layering", "precursor": [{"name": "CuCl2", "amount": "8.5", "unit": "mg"}, {"name": "L3", "amount": "31.2", "unit": "mg"}], "solution": [{"name": "methanolic solution", "amount": "", "unit": ""}, {"name": "aqueous ethanolic solution", "amount": "", "unit": ""}], "pressure": "", "temperature": "", "time": "3 weeks"}]
VIDPIJ | 1 | C48 H62 Mn22 N60 O79 | solvothermal synthesis | MnCl2⋅4H2O | 1.5 mmol | H3 L | 0.75 mmol | NaN3 | 1.5 mmol | [5 empty] | autogenous | 2 days | 140 °C |  | solvothermal synthesis | 10.1021/cg3015354 |  | 2013.01 | [{"synthesis method": "solvothermal synthesis", "precursor": [{"name": "MnCl2\u22c54H2O", "amount": "1.5", "unit": "mmol"}, {"name": "H3 L", "amount": "0.75", "unit": "mmol"}, {"name": "NaN3", "amount": "1.5", "unit": "mmol"}], "solvent": [{"name": "water", "amount": "15", "unit": "mL"}], "reducing agent": [{"name": "", "amount": "", "unit": ""}], "surfactant": [{"name": "", "amount": "", "unit": ""}], "pressure": "autogenous", "temperature": "140 \u00b0C", "time": "2 days", "heating rate": "", "cooling rate": "to room temperature"}]
GUKDOG | [Cd2(Py2S)3(NO3)4] n | C31 Cd2 Cl2 H26 N10 O12 S3 | chemical synthesis | Cd(NO3)2⋅4H2O | 25 mg | Py2S | 23 mg | [6 empty] | acetonitrile, CH2Cl2 |  | 2 days |  |  | chemical synthesis | 10.1021/cg900119a |  | 2009.05 | [{"synthesis method": "chemical synthesis", "precursor": [{"name": "Cd(NO3)2\u22c54H2O", "amount": "25", "unit": "mg"}, {"name": "Py2S", "amount": "23", "unit": "mg"}], "solution": [{"name": "acetonitrile", "amount": "2", "unit": "mL"}, {"name": "CH2Cl2", "amount": "2", "unit": "mL"}], "pressure": "", "temperature": "", "time": "2 days"}]
GUKDUM | {[Cd(Py2S)2(DMF)2](ClO4)2} n | C26 Cd1 Cl2 H30 N6 O10 S2 | chemical synthesis | Cd(ClO4)2⋅6H2O | 34 mg | Py2S | 30 mg | [6 empty] | DMF, CH2Cl2 |  | 3 days |  |  | chemical synthesis | 10.1021/cg900119a |  | 2009.05 | [{"synthesis method": "chemical synthesis", "precursor": [{"name": "Cd(ClO4)2\u22c56H2O", "amount": "34", "unit": "mg"}, {"name": "Py2S", "amount": "30", "unit": "mg"}], "solution": [{"name": "DMF", "amount": "2", "unit": "mL"}, {"name": "CH2Cl2", "amount": "2", "unit": "mL"}], "pressure": "", "temperature": "", "time": "3 days"}]
GUKFAU | {[Cd(Py2S)2(CH3CN)2](ClO4)2} n | C28 Cd1 Cl2 H28 N8 O8 S2 | chemical synthesis | Cd(ClO4)2⋅6H2O | 34 mg | Py2S | 30 mg | [6 empty] | CH3CN, CH2Cl2 |  | 2 days |  |  | chemical synthesis | 10.1021/cg900119a |  | 2009.05 | [{"synthesis method": "chemical synthesis", "precursor": [{"name": "Cd(ClO4)2\u22c56H2O", "amount": "34", "unit": "mg"}, {"name": "Py2S", "amount": "30", "unit": "mg"}], "solution": [{"name": "CH3CN", "amount": "2", "unit": "mL"}, {"name": "CH2Cl2", "amount": "2", "unit": "mL"}], "pressure": "", "temperature": "", "time": "2 days"}]
GUKFEY | {[Cd2(Py2S)5(CH3OH)2](ClO4)4} n | C57 Cd2 Cl16 H54 N10 O19 S5 | chemical synthesis | Cd(ClO4)2⋅6H2O | 34 mg | Py2S | 30 mg | [6 empty] | CH3OH, CHCl3 |  | 1 week |  |  | chemical synthesis | 10.1021/cg900119a |  | 2009.05 | [{"synthesis method": "chemical synthesis", "precursor": [{"name": "Cd(ClO4)2\u22c56H2O", "amount": "34", "unit": "mg"}, {"name": "Py2S", "amount": "30", "unit": "mg"}], "solution": [{"name": "CH3OH", "amount": "2", "unit": "mL"}, {"name": "CHCl3", "amount": "2", "unit": "mL"}], "pressure": "", "temperature": "", "time": "1 week"}]
HUXNUK | [K{N(SiMePh2)2}]∞ | C26 H26 K1 N1 Si2 | chemical synthesis | KH | 0.32 g | HN(SiMePh2)2 | 0.41 g | [6 empty] | THF |  |  | 0°C |  | chemical synthesis, filtration | 10.1021/ic901767c |  | 2009.11 | [{"synthesis method": "chemical synthesis", "precursor": [{"name": "KH", "amount": "0.32", "unit": "g"}, {"name": "HN(SiMePh2)2", "amount": "0.41", "unit": "g"}], "solution": [{"name": "THF", "amount": "30", "unit": "mL"}], "pressure": "", "temperature": "0\u00b0C", "time": ""}, {"synthesis method": "filtration", "time": "", "atmosphere": "", "pressure": ""}]
HUXPAS | [Rb{N(SiMePh2)2}]∞ | C26 H26 N1 Rb1 Si2 | chemical synthesis | RbO t Bu | 0.16 g | nBuLi | 0.61 mL | HN(SiMePh2)2 | 0.41 g |  |  |  |  | hexane, THF |  | 24h | 0°C |  | chemical synthesis, filtration | 10.1021/ic901767c |  | 2009.11 | [{"synthesis method": "chemical synthesis", "precursor": [{"name": "RbO t Bu", "amount": "0.16", "unit": "g"}, {"name": "nBuLi", "amount": "0.61", "unit": "mL"}, {"name": "HN(SiMePh2)2", "amount": "0.41", "unit": "g"}], "solution": [{"name": "hexane", "amount": "30", "unit": "mL"}, {"name": "THF", "amount": "10", "unit": "mL"}], "pressure": "", "temperature": "0\u00b0C", "time": "24h"}, {"synthesis method": "filtration", "time": "", "atmosphere": "", "pressure": ""}]
HUXPEW | [K{N(SiMePh2)2}thf]∞ | C30 H34 K1 N1 O1 Si2 | chemical synthesis | KH | 0.32 g | HN(SiMePh2)2 | 0.41 g | [6 empty] | THF |  |  | 0°C |  | chemical synthesis, filtration | 10.1021/ic901767c |  | 2009.11 | [{"synthesis method": "chemical synthesis", "precursor": [{"name": "KH", "amount": "0.32", "unit": "g"}, {"name": "HN(SiMePh2)2", "amount": "0.41", "unit": "g"}], "solution": [{"name": "THF", "amount": "30", "unit": "mL"}], "pressure": "", "temperature": "0\u00b0C", "time": ""}, {"synthesis method": "filtration", "time": "", "atmosphere": "", "pressure": ""}]
HUXPIA | K(pmdta)N(SiMePh2)2 | C35 H49 K1 N4 Si2 | chemical synthesis | KO t Bu | 0.22 g | nBuLi | 1.22 mL | HN(SiMePh2)2 | 0.82 g | PMDTA | 0.73 mL |  |  | hexane |  | 24h | 0°C |  | chemical synthesis, filtration | 10.1021/ic901767c |  | 2009.11 | [{"synthesis method": "chemical synthesis", "precursor": [{"name": "KO t Bu", "amount": "0.22", "unit": "g"}, {"name": "nBuLi", "amount": "1.22", "unit": "mL"}, {"name": "HN(SiMePh2)2", "amount": "0.82", "unit": "g"}, {"name": "PMDTA", "amount": "0.73", "unit": "mL"}], "solution": [{"name": "hexane", "amount": "40", "unit": "mL"}], "pressure": "", "temperature": "0\u00b0C", "time": "24h"}, {"synthesis method": "filtration", "time": "", "atmosphere": "", "pressure": ""}]
HUXPOG | [K(18-C-6)N(SiMePh2)2)]∞ | C38 H50 K1 N1 O6 Si2 | chemical synthesis | KO t Bu | 0.22 g | nBuLi | 1.22 mL | HN(SiMePh2)2 | 0.82 g | 18-crown-6 | 0.52 g |  |  | hexane, THF |  | 24h | 0°C |  | chemical synthesis, filtration | 10.1021/ic901767c |  | 2009.11 | [{"synthesis method": "chemical synthesis", "precursor": [{"name": "KO t Bu", "amount": "0.22", "unit": "g"}, {"name": "nBuLi", "amount": "1.22", "unit": "mL"}, {"name": "HN(SiMePh2)2", "amount": "0.82", "unit": "g"}, {"name": "18-crown-6", "amount": "0.52", "unit": "g"}], "solution": [{"name": "hexane", "amount": "40", "unit": "mL"}, {"name": "THF", "amount": "10", "unit": "mL"}], "pressure": "", "temperature": "0\u00b0C", "time": "24h"}, {"synthesis method": "filtration", "time": "", "atmosphere": "", "pressure": ""}]
VOKKEN | [Cu(2-na)(N3)] n | C11 Cu1 H7 N3 O2 | solvothermal synthesis | Cu(NO3)2⋅3H2O | 0.072 g | 2-na | 0.019 g | NaN3 | 0.013 g | [6 empty] | 3 days | 120°C |  | solvothermal synthesis | 10.1021/ic5010769 |  | 2014.07 | [{"synthesis method": "solvothermal synthesis", "precursor": [{"name": "Cu(NO3)2\u22c53H2O", "amount": "0.072", "unit": "g"}, {"name": "2-na", "amount": "0.019", "unit": "g"}, {"name": "NaN3", "amount": "0.013", "unit": "g"}], "solvent": [{"name": "aqueous ethanol", "amount": "8", "unit": "mL"}], "reducing agent": [{"name": "", "amount": "", "unit": ""}], "surfactant": [{"name": "", "amount": "", "unit": ""}], "pressure": "", "temperature": "120\u00b0C", "time": "3 days", "heating rate": "5\u00b0C h-1", "cooling rate": ""}]
VOKKOX | [Cu(2-na)(N3)(C2H5OH)] n | C13 Cu1 H13 N3 O3 | [16 empty] | soaking | 10.1021/ic5010769 |  | 2014.07 | [{"synthesis method": "soaking", "precursor": [{"name": "compound 1", "amount": "1.0", "unit": "mmol"}], "solvent": [{"name": "ethanol solution", "amount": "30", "unit": "mL"}], "pressure": "", "temperature": "room temperature", "time": "7 days"}]
DIMKAN | [Ln2Zn2(μ3-Hmimda)2 (μ3-mimda)2 | C12 H13 N4 O11 Sm1 Zn1 | solvothermal synthesis | Zinc nitrate hexahydrate | 0.0298 g | Sm(NO3)3⋅6H2O | 0.045 g | H3mimda | 0.079 g | [5 empty] | autogenous | 96 h | 155°C |  | solvothermal synthesis | 10.1021/cg4009587 |  | 2013.08 | [{"synthesis method": "solvothermal synthesis", "precursor": [{"name": "Zinc nitrate hexahydrate", "amount": "0.0298", "unit": "g"}, {"name": "Sm(NO3)3\u22c56H2O", "amount": "0.045", "unit": "g"}, {"name": "H3mimda", "amount": "0.079", "unit": "g"}], "solvent": [{"name": "ethanol-water solution", "amount": "10", "unit": "mL"}], "pressure": "autogenous", "temperature": "155\u00b0C", "time": "96 h", "heating rate": "", "cooling rate": "5 \u00b0C/h"}]
DIMKIV | [Ln2Zn2(μ3-Hmimda)2 (μ3-mimda)2 | C12 Eu1 H16 N4 O12.5 Zn1 | solvothermal synthesis | Zinc nitrate hexahydrate | 0.0298 g | Eu(NO3)3⋅6H2O | 0.046 g | H3mimda | 0.079 g | [5 empty] | autogenous | 96 h | 155°C |  | solvothermal synthesis | 10.1021/cg4009587 |  | 2013.08 | [{"synthesis method": "solvothermal synthesis", "precursor": [{"name": "Zinc nitrate hexahydrate", "amount": "0.0298", "unit": "g"}, {"name": "Eu(NO3)3\u22c56H2O", "amount": "0.046", "unit": "g"}, {"name": "H3mimda", "amount": "0.079", "unit": "g"}], "solvent": [{"name": "ethanol-water solution", "amount": "10", "unit": "mL"}], "pressure": "autogenous", "temperature": "155\u00b0C", "time": "96 h", "heating rate": "", "cooling rate": "5 \u00b0C/h"}]
DIMKER | [Ln2Zn2(μ3-Hmimda)2 (μ3-mimda)2 | C12 Gd1 H10 N4 O10 Zn1 | solvothermal synthesis | Zinc nitrate hexahydrate | 0.0298 g | Gd(NO3)3⋅5H2O | 0.044 g | H3mimda | 0.079 g | [5 empty] | autogenous | 96 h | 155°C |  | solvothermal synthesis | 10.1021/cg4009587 |  | 2013.08 | [{"synthesis method": "solvothermal synthesis", "precursor": [{"name": "Zinc nitrate hexahydrate", "amount": "0.0298", "unit": "g"}, {"name": "Gd(NO3)3\u22c55H2O", "amount": "0.044", "unit": "g"}, {"name": "H3mimda", "amount": "0.079", "unit": "g"}], "solvent": [{"name": "ethanol-water solution", "amount": "10", "unit": "mL"}], "pressure": "autogenous", "temperature": "155\u00b0C", "time": "96 h", "heating rate": "", "cooling rate": "5 \u00b0C/h"}]
DIMJUG | [Ln2Zn2(μ3-Hmimda)2 (μ3-mimda)2 | C12 H16 N4 O11.5 Tb1 Zn1 | solvothermal synthesis | Zinc nitrate hexahydrate | 0.0298 g | Tb(NO3)3⋅6H2O | 0.047 g | H3mimda | 0.079 g | [5 empty] | autogenous | 96 h | 155°C |  | solvothermal synthesis | 10.1021/cg4009587 |  | 2013.08 | [{"synthesis method": "solvothermal synthesis", "precursor": [{"name": "Zinc nitrate hexahydrate", "amount": "0.0298", "unit": "g"}, {"name": "Tb(NO3)3\u22c56H2O", "amount": "0.047", "unit": "g"}, {"name": "H3mimda", "amount": "0.079", "unit": "g"}], "solvent": [{"name": "ethanol-water solution", "amount": "10", "unit": "mL"}], "pressure": "autogenous", "temperature": "155\u00b0C", "time": "96 h", "heating rate": "", "cooling rate": "5 \u00b0C/h"}]
DIMKUH | [Ln2Zn2(μ3-Hmimda)2 (μ3-mimda)2 | C12 Dy1 H15 N4 O12 Zn1 | solvothermal synthesis | Zinc nitrate hexahydrate | 0.0298 g | Dy(NO3)3⋅6H2O | 0.047 g | H3mimda | 0.079 g | [5 empty] | autogenous | 96 h | 155°C |  | solvothermal synthesis | 10.1021/cg4009587 |  | 2013.08 | [{"synthesis method": "solvothermal synthesis", "precursor": [{"name": "Zinc nitrate hexahydrate", "amount": "0.0298", "unit": "g"}, {"name": "Dy(NO3)3\u22c56H2O", "amount": "0.047", "unit": "g"}, {"name": "H3mimda", "amount": "0.079", "unit": "g"}], "solvent": [{"name": "ethanol-water solution", "amount": "10", "unit": "mL"}], "pressure": "autogenous", "temperature": "155\u00b0C", "time": "96 h", "heating rate": "", "cooling rate": "5 \u00b0C/h"}]
MAPCOV | [Zn(pz)2]n | C6 H6 N4 Zn1 | chemical synthesis | ZnCl2 | 1.00 g | pyrazole | 1.50 g | NH3 | 0.5 mL |  |  |  |  | water |  | 5 min | room temperature |  | chemical synthesis, washing, drying | 10.1021/ic990258u |  | 1999.07 | [{"synthesis method": "chemical synthesis", "precursor": [{"name": "ZnCl2", "amount": "1.00", "unit": "g"}, {"name": "pyrazole", "amount": "1.50", "unit": "g"}, {"name": "NH3", "amount": "0.5", "unit": "mL"}], "solution": [{"name": "water", "amount": "25", "unit": "mL"}], "pressure": "", "temperature": "room temperature", "time": "5 min"}, {"synthesis method": "washing", "washing solution": "water and methanol", "amount": ""}, {"synthesis method": "drying", "pressure": "vacuum", "temperature": "", "atmosphere": "", "time": ""}]
MAPDAI | [Cd(pz)2]n | C6 Cd1 H6 N4 | chemical synthesis | [Cd(Hpz)(pz)2]2 | 500 mg | [10 empty] | 30 min | 300°C |  | chemical synthesis, washing, drying | 10.1021/ic990258u |  | 1999.07 | [{"synthesis method": "chemical synthesis", "precursor": [{"name": "[Cd(Hpz)(pz)2]2", "amount": "500", "unit": "mg"}], "solution": [], "pressure": "", "temperature": "300\u00b0C", "time": "30 min"}, {"synthesis method": "washing", "washing solution": "acetone", "amount": ""}, {"synthesis method": "drying", "pressure": "vacuum", "temperature": "", "atmosphere": "", "time": ""}]
MAPDEM | [Hg(pz)(NO3)]n | C3 H3 Hg1 N3 O3 | chemical synthesis | Hg(NO3)2 | 200 mg | pyrazole | 126 mg | [6 empty] | acetonitrile |  | 30 min |  |  | chemical synthesis, washing, drying | 10.1021/ic990258u |  | 1999.07 | [{"synthesis method": "chemical synthesis", "precursor": [{"name": "Hg(NO3)2", "amount": "200", "unit": "mg"}, {"name": "pyrazole", "amount": "126", "unit": "mg"}], "solution": [{"name": "acetonitrile", "amount": "25", "unit": "mL"}], "pressure": "", "temperature": "", "time": "30 min"}, {"synthesis method": "washing", "washing solution": "water and methanol", "amount": ""}, {"synthesis method": "drying", "pressure": "vacuum", "temperature": "", "atmosphere": "", "time": ""}]
MAPDIQ | Hg(pz)2 | C6 H6 Hg1 N4 | chemical synthesis | Et3N | 0.5 mL | [10 empty] | 15 min |  |  | chemical synthesis, washing, drying | 10.1021/ic990258u |  | 1999.07 | [{"synthesis method": "chemical synthesis", "precursor": [{"name": "Et3N", "amount": "0.5", "unit": "mL"}], "solution": [], "pressure": "", "temperature": "", "time": "15 min"}, {"synthesis method": "washing", "washing solution": "water and methanol", "amount": ""}, {"synthesis method": "drying", "pressure": "vacuum", "temperature": "", "atmosphere": "", "time": ""}]
GUXQIA | [{Ag3(bpy)4}{PMo12O40}] | Ag3 C40 H36 Mo12 N8 O42 P1 | solvothermal synthesis | H3PMo12O40⋅xH2O | 0.46 g | AgNO3 | 0.085 g | 2,2'-bpy | 0.096 g | [6 empty] | 3 days | 200°C |  | solvothermal synthesis | 10.1021/cg8006734 |  | 2009.03 | [{"synthesis method": "solvothermal synthesis", "precursor": [{"name": "H3PMo12O40\u22c5xH2O", "amount": "0.46", "unit": "g"}, {"name": "AgNO3", "amount": "0.085", "unit": "g"}, {"name": "2,2'-bpy", "amount": "0.096", "unit": "g"}], "solvent": [{"name": "H2O", "amount": "10", "unit": "mL"}], "reducing agent": [{"name": "", "amount": "", "unit": ""}], "surfactant": [{"name": "", "amount": "", "unit": ""}], "pressure": "", "temperature": "200\u00b0C", "time": "3 days", "heating rate": "", "cooling rate": "24 h"}]
GUXQOG | [{Ag(bpy)}2{Ag4(bpy)6}{PMo11VO40}][{Ag(bpy)}2{PMo11VO40}] | Ag8 C100 H80 Mo22 N20 O80 P2 V2 | solvothermal synthesis | H3PMo12O40⋅xH2O | 0.46 g | V2O5 | 0.045 g | AgNO3 | 0.085 g | 2,2'-bpy | 0.096 g |  |  |  |  | 2 days | 180°C |  | solvothermal synthesis | 10.1021/cg8006734 |  | 2009.03 | [{"synthesis method": "solvothermal synthesis", "precursor": [{"name": "H3PMo12O40\u22c5xH2O", "amount": "0.46", "unit": "g"}, {"name": "V2O5", "amount": "0.045", "unit": "g"}, {"name": "AgNO3", "amount": "0.085", "unit": "g"}, {"name": "2,2'-bpy", "amount": "0.096", "unit": "g"}], "solvent": [{"name": "H2O", "amount": "10", "unit": "mL"}], "reducing agent": [{"name": "", "amount": "", "unit": ""}], "surfactant": [{"name": "", "amount": "", "unit": ""}], "pressure": "", "temperature": "180\u00b0C", "time": "2 days", "heating rate": "", "cooling rate": "24 h"}]
MAWSEK | ZrF2(HF)(O3PCH2NC5H10) | C6 F3 H13 N1 O3 P1 Zr1 | chemical synthesis | PD | 2.24 g | ZrOCl2⋅8H2O | 1.61 g | HF | 14 mL |  |  |  |  | n-propanol, H2O |  | 3 days | 80°C |  | chemical synthesis, centrifugation, washing, drying | 10.1021/ic201381t |  | 2011.10 | [{"synthesis method": "chemical synthesis", "precursor": [{"name": "PD", "amount": "2.24", "unit": "g"}, {"name": "ZrOCl2\u22c58H2O", "amount": "1.61", "unit": "g"}, {"name": "HF", "amount": "14", "unit": "mL"}], "solution": [{"name": "n-propanol", "amount": "75", "unit": "mL"}, {"name": "H2O", "amount": "5", "unit": "mL"}], "pressure": "", "temperature": "80\u00b0C", "time": "3 days"}, {"synthesis method": "centrifugation", "revolution per time": "", "relative centrifugal force": "", "time": "", "temperature": "", "additive": [{"name": "", "amount": "", "unit": ""}], "tube material": "plastic", "tube volume": ""}, {"synthesis method": "washing", "washing solution": "propanol/H2O mixture", "amount": ""}, {"synthesis method": "drying", "pressure": "", "temperature": "70\u00b0C", "atmosphere": "", "time": ""}]
TADHOW | B(HIm)(Im)3 | B1 C12 H13 N8 | chemical synthesis | Na[B(Im)4] | 250 mg | [8 empty] | H2O, 1.0 M HCl |  |  | room temperature | 6.9 | chemical synthesis, pH adjustment | 10.1021/ic026244x |  | 2003.04 | [{"synthesis method": "chemical synthesis", "precursor": [{"name": "Na[B(Im)4]", "amount": "250", "unit": "mg"}], "solution": [{"name": "H2O", "amount": "25", "unit": "mL"}, {"name": "1.0 M HCl", "amount": "825", "unit": "\u03bcL"}], "pressure": "", "temperature": "room temperature", "time": ""}, {"synthesis method": "pH adjustment", "pH": "6.9", "modulator": "1.0 M HCl"}]
TADHUC | Mg[B(Im)4]2(H2O)2 | B2 C24 H28 Mg1 N16 O2 | chemical synthesis | Na[B(Im)4] | 60 mg | Mg(NO3)2 | 0.1 mmol | [6 empty] | water:ethanol solution |  | 1 week | 60°C |  | chemical synthesis | 10.1021/ic026244x |  | 2003.04 | [{"synthesis method": "chemical synthesis", "precursor": [{"name": "Na[B(Im)4]", "amount": "60", "unit": "mg"}, {"name": "Mg(NO3)2", "amount": "0.1", "unit": "mmol"}], "solution": [{"name": "water:ethanol solution", "amount": "10", "unit": "mL"}], "pressure": "", "temperature": "60\u00b0C", "time": "1 week"}]
TADJAK | Ca[B(Im)4]2(H2O)2 | B2 C24 Ca1 H28 N16 O2 | chemical synthesis | Na[B(Im)4] | 60 mg | Ca(OAc)2⋅H2O | 0.1 mmol | [6 empty] | water:ethanol solution |  | 1 week | 60°C |  | chemical synthesis | 10.1021/ic026244x |  | 2003.04 | [{"synthesis method": "chemical synthesis", "precursor": [{"name": "Na[B(Im)4]", "amount": "60", "unit": "mg"}, {"name": "Ca(OAc)2\u22c5H2O", "amount": "0.1", "unit": "mmol"}], "solution": [{"name": "water:ethanol solution", "amount": "10", "unit": "mL"}], "pressure": "", "temperature": "60\u00b0C", "time": "1 week"}]
TADJEO | Sr[B(Im)4]2(H2O)2 | B2 C24 H28 N16 O2 Sr1 | chemical synthesis | Na[B(Im)4] | 60 mg | Sr(NO3)2 | 0.1 mmol | [6 empty] | water:ethanol solution |  | 1 week | 60°C |  | chemical synthesis | 10.1021/ic026244x |  | 2003.04 | [{"synthesis method": "chemical synthesis", "precursor": [{"name": "Na[B(Im)4]", "amount": "60", "unit": "mg"}, {"name": "Sr(NO3)2", "amount": "0.1", "unit": "mmol"}], "solution": [{"name": "water:ethanol solution", "amount": "10", "unit": "mL"}], "pressure": "", "temperature": "60\u00b0C", "time": "1 week"}]
HIXFID | [(12C4)2Cd][Cd3(SCN)8] | C24 Cd4 H32 N8 O8 S8 | chemical synthesis | 12-crown-4 | 18 mL | CdSO4 | 20 mL | NH4SCN | 24 mL |  |  |  |  | water |  | 30 min |  |  | chemical synthesis | 10.1021/ic980387v |  | 1999.02 | [{"synthesis method": "chemical synthesis", "precursor": [{"name": "12-crown-4", "amount": "18", "unit": "mL"}, {"name": "CdSO4", "amount": "20", "unit": "mL"}, {"name": "NH4SCN", "amount": "24", "unit": "mL"}], "solution": [{"name": "water", "amount": "", "unit": ""}], "pressure": "", "temperature": "", "time": "30 min"}]
JEJLUI | [(PhSiO2)6]2Ni4Na8(O)2 | C96 H140 Na8 Ni4 O42 Si12 | chemical synthesis | Phenyltriethoxysilane | 3 g | water | 0.45 g | sodium hydroxide | 0.50 g | nickel hexaamine chloride | 0.97 g |  |  | EtOH |  | 1 h + 3.5 h | reflux |  | chemical synthesis | 10.1021/acs.inorgchem.7b01436 |  | 2017.10 | [{"synthesis method": "chemical synthesis", "precursor": [{"name": "Phenyltriethoxysilane", "amount": "3", "unit": "g"}, {"name": "water", "amount": "0.45", "unit": "g"}, {"name": "sodium hydroxide", "amount": "0.50", "unit": "g"}, {"name": "nickel hexaamine chloride", "amount": "0.97", "unit": "g"}], "solution": [{"name": "EtOH", "amount": "75", "unit": "mL"}], "pressure": "", "temperature": "reflux", "time": "1 h + 3.5 h"}]
JEJMAP | [(PhSiO2)5]2Ni5(NaOH) | C66 H77 Na1 Ni5 O29 Si10 | chemical synthesis | Phenyltriethoxysilane | 3 g | water | 0.45 g | sodium hydroxide | 0.50 g | nickel hexaamine chloride | 1.38 g |  |  | EtOH |  | 1 h + 3.5 h | reflux |  | chemical synthesis | 10.1021/acs.inorgchem.7b01436 |  | 2017.10 | [{"synthesis method": "chemical synthesis", "precursor": [{"name": "Phenyltriethoxysilane", "amount": "3", "unit": "g"}, {"name": "water", "amount": "0.45", "unit": "g"}, {"name": "sodium hydroxide", "amount": "0.50", "unit": "g"}, {"name": "nickel hexaamine chloride", "amount": "1.38", "unit": "g"}], "solution": [{"name": "EtOH", "amount": "75", "unit": "mL"}], "pressure": "", "temperature": "reflux", "time": "1 h + 3.5 h"}]
JEJPAS | [(PhSiO2)7]2Ni2Na12(CO3) | C114 H140 Na12 Ni2 O49 Si14 | chemical synthesis | 1 | 0.25 g | [8 empty] | 1.4-dioxane and methanol |  | 4 h | reflux |  | chemical synthesis | 10.1021/acs.inorgchem.7b01436 |  | 2017.10 | [{"synthesis method": "chemical synthesis", "precursor": [{"name": "1", "amount": "0.25", "unit": "g"}], "solution": [{"name": "1.4-dioxane and methanol", "amount": "60", "unit": "mL"}], "pressure": "", "temperature": "reflux", "time": "4 h"}]
JEJHUE | [(PhSiO2)6]2Ni6 | C126 H150 N2 Ni6 O44 Si12 | chemical synthesis | 1 | 0.25 g | Ni(NH3)6Cl2 | 0.043 g | [6 empty] | 1,4-dioxane and methanol |  | 1 h + 2 h | reflux |  | chemical synthesis | 10.1021/acs.inorgchem.7b01436 |  | 2017.10 | [{"synthesis method": "chemical synthesis", "precursor": [{"name": "1", "amount": "0.25", "unit": "g"}, {"name": "Ni(NH3)6Cl2", "amount": "0.043", "unit": "g"}], "solution": [{"name": "1,4-dioxane and methanol", "amount": "60", "unit": "mL"}], "pressure": "", "temperature": "reflux", "time": "1 h + 2 h"}]
JEJLOC | [(PhSiO2)6]2Ni4Na4K2(OH)2 | C98.5 H141.75 K2 Na4 Ni4 O41.5 Si12 | chemical synthesis | 1 | 0.25 g | KCl | 0.02 g | [6 empty] | ethanol and toluene |  | 1 h + 4 h | reflux |  | chemical synthesis | 10.1021/acs.inorgchem.7b01436 |  | 2017.10 | [{"synthesis method": "chemical synthesis", "precursor": [{"name": "1", "amount": "0.25", "unit": "g"}, {"name": "KCl", "amount": "0.02", "unit": "g"}], "solution": [{"name": "ethanol and toluene", "amount": "60", "unit": "mL"}], "pressure": "", "temperature": "reflux", "time": "1 h + 4 h"}]
JEJMET | [(PhSiO2)6]2Ni6K1.5Cs0.5Cl(OH)] | C90 Cl1 Cs0.5 H114 K1.5 Ni6 O33.75 S9 Si12 | chemical synthesis | Phenyltriethoxysilane | 3 g | water | 0.45 g | potassium hydroxide | 0.70 g | cesium fluoride | 0.95 g | nickel hexaamine chloride | 0.96 g | EtOH |  | 1 h + 3.5 h | reflux |  | chemical synthesis | 10.1021/acs.inorgchem.7b01436 |  | 2017.10 | [{"synthesis method": "chemical synthesis", "precursor": [{"name": "Phenyltriethoxysilane", "amount": "3", "unit": "g"}, {"name": "water", "amount": "0.45", "unit": "g"}, {"name": "potassium hydroxide", "amount": "0.70", "unit": "g"}, {"name": "cesium fluoride", "amount": "0.95", "unit": "g"}, {"name": "nickel hexaamine chloride", "amount": "0.96", "unit": "g"}], "solution": [{"name": "EtOH", "amount": "75", "unit": "mL"}], "pressure": "", "temperature": "reflux", "time": "1 h + 3.5 h"}]
XOMHEN | Co(H2O)5L | C5 Co1 H16 O9 | chemical synthesis | glutaric acid | 0.132 g | Co(ClO4)2⋅6H2O | 0.365 g | [6 empty] | water |  | 1 h | room temperature |  | chemical synthesis, filtration | 10.1021/ic801053p |  | 2008.10 | [{"synthesis method": "chemical synthesis", "precursor": [{"name": "glutaric acid", "amount": "0.132", "unit": "g"}, {"name": "Co(ClO4)2\u22c56H2O", "amount": "0.365", "unit": "g"}], "solution": [{"name": "water", "amount": "10.0", "unit": "mL"}], "pressure": "", "temperature": "room temperature", "time": "1 h"}, {"synthesis method": "filtration", "time": "", "atmosphere": "", "pressure": ""}]
XOMHIR | Na2[CoL2] | C10 Co1 H12 Na2 O8 | solvothermal synthesis | Co(ClO4)2⋅6H2O | 0.365 g | glutaric acid | 0.132 g | NaOH | 0.080 g | 4,4'-bipyridine | 0.198 g |  |  |  |  | 120 h | 120°C |  | solvothermal synthesis, filtration | 10.1021/ic801053p |  | 2008.10 | [{"synthesis method": "solvothermal synthesis", "precursor": [{"name": "Co(ClO4)2\u22c56H2O", "amount": "0.365", "unit": "g"}, {"name": "glutaric acid", "amount": "0.132", "unit": "g"}, {"name": "NaOH", "amount": "0.080", "unit": "g"}, {"name": "4,4'-bipyridine", "amount": "0.198", "unit": "g"}], "solvent": [{"name": "H2O", "amount": "23.0", "unit": "mL"}], "reducing agent": [{"name": "", "amount": "", "unit": ""}], "surfactant": [{"name": "", "amount": "", "unit": ""}], "pressure": "", "temperature": "120\u00b0C", "time": "120 h", "heating rate": "", "cooling rate": ""}, {"synthesis method": "filtration", "time": "", "atmosphere": "", "pressure": ""}]
XOMHOX | Na2[L(H2L)4/2] | C15 H22 Na2 O12 | chemical synthesis | glutaric acid | 0.23 g | CoCl2⋅6H2O | 0.50 g | [6 empty] | H2O |  | 24 h | room temperature |  | chemical synthesis, filtration | 10.1021/ic801053p |  | 2008.10 | [{"synthesis method": "chemical synthesis", "precursor": [{"name": "glutaric acid", "amount": "0.23", "unit": "g"}, {"name": "CoCl2\u22c56H2O", "amount": "0.50", "unit": "g"}], "solution": [{"name": "H2O", "amount": "15.0", "unit": "mL"}], "pressure": "", "temperature": "room temperature", "time": "24 h"}, {"synthesis method": "filtration", "time": "", "atmosphere": "", "pressure": ""}]
XOMHUD | {[Co3(H2O)6L2](HL)2} | C20 Co3 H46 O26 | solvothermal synthesis | glutaric acid | 0.23 g | CoCl2⋅6H2O | 0.50 g | [8 empty] | 72 h | 150°C |  | solvothermal synthesis, filtration | 10.1021/ic801053p |  | 2008.10 | [{"synthesis method": "solvothermal synthesis", "precursor": [{"name": "glutaric acid", "amount": "0.23", "unit": "g"}, {"name": "CoCl2\u22c56H2O", "amount": "0.50", "unit": "g"}], "solvent": [{"name": "H2O", "amount": "15.0", "unit": "mL"}], "reducing agent": [{"name": "", "amount": "", "unit": ""}], "surfactant": [{"name": "", "amount": "", "unit": ""}], "pressure": "", "temperature": "150\u00b0C", "time": "72 h", "heating rate": "", "cooling rate": ""}, {"synthesis method": "filtration", "time": "", "atmosphere": "", "pressure": ""}]
WEMJII | 2 | Br2 C42 Ca4 H62 N12 O34 | chemical synthesis | Acid 1 | 0.265 g | CaCO3 | 0.100 g | [6 empty] | water |  | 3 days | room temperature |  | chemical synthesis, washing, recrystallization | 10.1021/ic060297n |  | 2006.07 | [{"synthesis method": "chemical synthesis", "precursor": [{"name": "Acid 1", "amount": "0.265", "unit": "g"}, {"name": "CaCO3", "amount": "0.100", "unit": "g"}], "solution": [{"name": "water", "amount": "5.0", "unit": "mL"}], "pressure": "", "temperature": "room temperature", "time": "3 days"}, {"synthesis method": "washing", "washing solution": "cold water", "amount": "1.0 mL"}, {"synthesis method": "recrystallization", "solvent": [{"name": "water", "amount": "", "unit": ""}], "temperature": "room temperature", "time": ""}]
WEMJUU | 5 | C7 Cs1 H15 N2 O8 | chemical synthesis | [HA] | 1.84 g | Cs2CO3 | 1.67 g | [6 empty] | water, DMF |  | 24 h | room temperature |  | chemical synthesis | 10.1021/ic060297n |  | 2006.07 | [{"synthesis method": "chemical synthesis", "precursor": [{"name": "[HA]", "amount": "1.84", "unit": "g"}, {"name": "Cs2CO3", "amount": "1.67", "unit": "g"}], "solution": [{"name": "water", "amount": "5.0", "unit": "mL"}, {"name": "DMF", "amount": "0.5", "unit": "mL"}], "pressure": "", "temperature": "room temperature", "time": "24 h"}]
QAWHAY | [Cu(bta)(NH 3 ) 2 ] | C2 Cu1 H7 N11 | chemical synthesis | CuCl2⋅2H2O | 170.5 mg | BTA⋅H2O | 342 mg | NH3 | 2.5 mL |  |  |  |  | water |  | 2 days | 70°C |  | chemical synthesis, filtration | 10.1021/ic050657r |  | 2005.09 | [{"synthesis method": "chemical synthesis", "precursor": [{"name": "CuCl2\u22c52H2O", "amount": "170.5", "unit": "mg"}, {"name": "BTA\u22c5H2O", "amount": "342", "unit": "mg"}, {"name": "NH3", "amount": "2.5", "unit": "mL"}], "solution": [{"name": "water", "amount": "65", "unit": "mL"}], "pressure": "", "temperature": "70\u00b0C", "time": "2 days"}, {"synthesis method": "filtration", "time": "", "atmosphere": "", "pressure": ""}]
QAWHEC | [Cu(bta)(NH 3 ) 2 ·H 2 O] | C2 Cu1 H9 N11 O1 | chemical synthesis | CuCl2⋅2H2O | 341 mg | BTA⋅H2O | 684 mg | NH3 | 20 mL |  |  |  |  | water |  | 10 minutes | reflux |  | chemical synthesis, filtration | 10.1021/ic050657r |  | 2005.09 | [{"synthesis method": "chemical synthesis", "precursor": [{"name": "CuCl2\u22c52H2O", "amount": "341", "unit": "mg"}, {"name": "BTA\u22c5H2O", "amount": "684", "unit": "mg"}, {"name": "NH3", "amount": "20", "unit": "mL"}], "solution": [{"name": "water", "amount": "60", "unit": "mL"}], "pressure": "", "temperature": "reflux", "time": "10 minutes"}, {"synthesis method": "filtration", "time": "", "atmosphere": "", "pressure": ""}]
RIVDAC | {AsMo 12 O 40 (VO)[VO(H 2 O)]}·[Cu(4,4‘-bipy)] 5 ·H 2 O | As1 C50 Cu5 H44 Mo12 N10 O44 V2 | chemical synthesis | Li3[AsMo12O40]⋅xH2O | 303 mg | Cu(NO3)2⋅3H2O | 67.3 mg | 4,4‘-bpy | 57 mg | NH4VO3 | 35 mg | triethylamine (trea) | 60 mg | H2O |  | 6 days | 165°C | 4.3 | chemical synthesis, pH adjustment, drying | 10.1021/ic7014308 |  | 2007.11 | [{"synthesis method": "chemical synthesis", "precursor": [{"name": "Li3[AsMo12O40]\u22c5xH2O", "amount": "303", "unit": "mg"}, {"name": "Cu(NO3)2\u22c53H2O", "amount": "67.3", "unit": "mg"}, {"name": "4,4\u2018-bpy", "amount": "57", "unit": "mg"}, {"name": "NH4VO3", "amount": "35", "unit": "mg"}, {"name": "triethylamine (trea)", "amount": "60", "unit": "mg"}], "solution": [{"name": "H2O", "amount": "10", "unit": "mL"}], "pressure": "", "temperature": "165\u00b0C", "time": "6 days"}, {"synthesis method": "pH adjustment", "pH": "4.3", "modulator": "1 M HCl"}, {"synthesis method": "drying", "pressure": "", "temperature": "room temperature", "atmosphere": "", "time": ""}]
RIVDEG | {[AsMo 12 O 40 (VO) 2 ][Cu(bpe)] 2 }·[Cu(bpe)]·[H 2 bpe]·H 2 O | As1 C48 Cu3 H44 Mo12 N8 O43 V2 | chemical synthesis | Li3[AsMo12O40]⋅xH2O | 303 mg | Cu(NO3)2⋅3H2O | 67.3 mg | bpe | 57 mg | NH4VO3 | 35 mg | triethylamine (trea) | 60 mg | H2O |  | 6 days | 165°C | 4.3 | chemical synthesis, pH adjustment, drying | 10.1021/ic7014308 |  | 2007.11 | [{"synthesis method": "chemical synthesis", "precursor": [{"name": "Li3[AsMo12O40]\u22c5xH2O", "amount": "303", "unit": "mg"}, {"name": "Cu(NO3)2\u22c53H2O", "amount": "67.3", "unit": "mg"}, {"name": "bpe", "amount": "57", "unit": "mg"}, {"name": "NH4VO3", "amount": "35", "unit": "mg"}, {"name": "triethylamine (trea)", "amount": "60", "unit": "mg"}], "solution": [{"name": "H2O", "amount": "10", "unit": "mL"}], "pressure": "", "temperature": "165\u00b0C", "time": "6 days"}, {"synthesis method": "pH adjustment", "pH": "4.3", "modulator": "1 M HCl"}, {"synthesis method": "drying", "pressure": "", "temperature": "room temperature", "atmosphere": "", "time": ""}]
XITBUA02 | (C5H13NCl)[Mn(dca)3] | C11 Cl1 H13 Mn1 N10 | sonochemical synthesis | chlorocholine chloride | 158 mg | Na(dca) | 267 mg | 50 wt % Mn(NO3)2 aqueous solution | 0.24 mL | [6 empty] | 10 min | room temperature |  | sonochemical synthesis, filtration | 10.1021/acs.cgd.8b01615 |  | 2019.01 | [{"synthesis method": "sonochemical synthesis", "precursor": [{"name": "chlorocholine chloride", "amount": "158", "unit": "mg"}, {"name": "Na(dca)", "amount": "267", "unit": "mg"}, {"name": "50 wt % Mn(NO3)2 aqueous solution", "amount": "0.24", "unit": "mL"}], "solvent": [{"name": "water", "amount": "10", "unit": "mL"}], "temperature": "room temperature", "ultrasonic frequency": "", "power": "", "time": "10 min"}, {"synthesis method": "filtration", "time": "one week", "atmosphere": "", "pressure": ""}]
XITCIP | (C5H13NCl)[Cd(dca)3] | C11 Cd1 Cl1 H13 N10 | sonochemical synthesis | chlorocholine chloride | 158 mg | Na(dca) | 267 mg | Cd(NO3)2⋅4H2O | 0.308 mg | [6 empty] | 10 min | room temperature |  | sonochemical synthesis, filtration | 10.1021/acs.cgd.8b01615 |  | 2019.01 | [{"synthesis method": "sonochemical synthesis", "precursor": [{"name": "chlorocholine chloride", "amount": "158", "unit": "mg"}, {"name": "Na(dca)", "amount": "267", "unit": "mg"}, {"name": "Cd(NO3)2\u22c54H2O", "amount": "0.308", "unit": "mg"}], "solvent": [{"name": "water", "amount": "10", "unit": "mL"}], "temperature": "room temperature", "ultrasonic frequency": "", "power": "", "time": "10 min"}, {"synthesis method": "filtration", "time": "one week", "atmosphere": "", "pressure": ""}]
YEFTAH | (Me2NH2)[EuL(H2O)] | C16 Eu1 H16 N1 O11 S2 | solvothermal synthesis | Eu(NO3)3⋅6H2O | 44.6 mg | H4L⋅4H2O | 47.4 mg | [8 empty] | 48 h | 150 °C |  | solvothermal synthesis | 10.1021/acs.cgd.7b01061 |  | 2017.09 | [{"synthesis method": "solvothermal synthesis", "precursor": [{"name": "Eu(NO3)3\u22c56H2O", "amount": "44.6", "unit": "mg"}, {"name": "H4L\u22c54H2O", "amount": "47.4", "unit": "mg"}], "solvent": [{"name": "DMF", "amount": "0.1", "unit": "mL"}, {"name": "H2O", "amount": "4.6", "unit": "mL"}], "pressure": "", "temperature": "150 \u00b0C", "time": "48 h"}]
YEFTIP | (Me2NH2)[GdL(H2O)] | C16 Gd1 H16 N1 O11 S2 | solvothermal synthesis | Gd(NO3)3⋅6H2O | 45.1 mg | H4L⋅4H2O | 47.4 mg | [8 empty] | 48 h | 150 °C |  | solvothermal synthesis | 10.1021/acs.cgd.7b01061 |  | 2017.09 | [{"synthesis method": "solvothermal synthesis", "precursor": [{"name": "Gd(NO3)3\u22c56H2O", "amount": "45.1", "unit": "mg"}, {"name": "H4L\u22c54H2O", "amount": "47.4", "unit": "mg"}], "solvent": [{"name": "DMF", "amount": "0.1", "unit": "mL"}, {"name": "H2O", "amount": "4.6", "unit": "mL"}], "pressure": "", "temperature": "150 \u00b0C", "time": "48 h"}]
YEFTOV | (Me2NH2)[TbL(H2O)] | C16 H16 N1 O11 S2 Tb1 | solvothermal synthesis | Tb(NO3)3⋅6H2O | 45.3 mg | H4L⋅4H2O | 47.4 mg | [8 empty] | 48 h | 150 °C |  | solvothermal synthesis | 10.1021/acs.cgd.7b01061 |  | 2017.09 | [{"synthesis method": "solvothermal synthesis", "precursor": [{"name": "Tb(NO3)3\u22c56H2O", "amount": "45.3", "unit": "mg"}, {"name": "H4L\u22c54H2O", "amount": "47.4", "unit": "mg"}], "solvent": [{"name": "DMF", "amount": "0.1", "unit": "mL"}, {"name": "H2O", "amount": "4.6", "unit": "mL"}], "pressure": "", "temperature": "150 \u00b0C", "time": "48 h"}]
YEFTUB | (Me2NH2)[DyL(H2O)] | C16 Dy1 H16 N1 O11 S2 | solvothermal synthesis | Dy(NO3)3⋅6H2O | 45.7 mg | H4L⋅4H2O | 47.4 mg | [8 empty] | 48 h | 150 °C |  | solvothermal synthesis | 10.1021/acs.cgd.7b01061 |  | 2017.09 | [{"synthesis method": "solvothermal synthesis", "precursor": [{"name": "Dy(NO3)3\u22c56H2O", "amount": "45.7", "unit": "mg"}, {"name": "H4L\u22c54H2O", "amount": "47.4", "unit": "mg"}], "solvent": [{"name": "DMF", "amount": "0.1", "unit": "mL"}, {"name": "H2O", "amount": "4.6", "unit": "mL"}], "pressure": "", "temperature": "150 \u00b0C", "time": "48 h"}]
HUNZIZ | [AgNO2(PPh3)] | Ag1 C18 H15 N1 O2 P1 | chemical synthesis | AgNO2 | 0.154 g | PPh3 | 0.262 g | [6 empty] | ethanol |  | 24 h | 60 °C |  | chemical synthesis, washing, recrystallization | 10.1021/ic020375g |  | 2002.11 | [{"synthesis method": "chemical synthesis", "precursor": [{"name": "AgNO2", "amount": "0.154", "unit": "g"}, {"name": "PPh3", "amount": "0.262", "unit": "g"}], "solution": [{"name": "ethanol", "amount": "30", "unit": "mL"}], "pressure": "", "temperature": "60 \u00b0C", "time": "24 h"}, {"synthesis method": "washing", "washing solution": "ethanol", "amount": "3 \u00d7 5 mL"}, {"synthesis method": "recrystallization", "solvent": "ethanol"}]
HIPVEH01 | [AgNO2(PPh3)2] | Ag1 C36 H30 N1 O2 P2 | chemical synthesis | AgNO2 | 0.154 g | PPh3 | 0.525 g | [6 empty] | ethanol |  | 24 h | 60 °C |  | chemical synthesis, washing, recrystallization | 10.1021/ic020375g |  | 2002.11 | [{"synthesis method": "chemical synthesis", "precursor": [{"name": "AgNO2", "amount": "0.154", "unit": "g"}, {"name": "PPh3", "amount": "0.525", "unit": "g"}], "solution": [{"name": "ethanol", "amount": "30", "unit": "mL"}], "pressure": "", "temperature": "60 \u00b0C", "time": "24 h"}, {"synthesis method": "washing", "washing solution": "ethanol", "amount": ""}, {"synthesis method": "recrystallization", "solvent": "ethanol"}]
HUNZUL | [AgNO2{P(o-tolyl)3}] | Ag1 C21 H21 N1 O2 P1 | chemical synthesis | AgNO2 | 0.154 g | P(o-tolyl)3 | 0.304 g | [6 empty] | ethanol |  | 24 h | 60 °C |  | chemical synthesis, washing, recrystallization | 10.1021/ic020375g |  | 2002.11 | [{"synthesis method": "chemical synthesis", "precursor": [{"name": "AgNO2", "amount": "0.154", "unit": "g"}, {"name": "P(o-tolyl)3", "amount": "0.304", "unit": "g"}], "solution": [{"name": "ethanol", "amount": "30", "unit": "mL"}], "pressure": "", "temperature": "60 \u00b0C", "time": "24 h"}, {"synthesis method": "washing", "washing solution": "ethanol", "amount": "3 \u00d7 5 mL"}, {"synthesis method": "recrystallization", "solvent": "ethanol"}]
HUPBEZ | [AgNO2{P(p-F-C6H4)3}] | Ag2 C36 F6 H24 N2 O4 P2 | chemical synthesis | AgNO2 | 0.154 g | P(p-F-C6H4)3 | 0.316 g | [6 empty] | ethanol |  | 24 h | 60 °C |  | chemical synthesis, washing, recrystallization | 10.1021/ic020375g |  | 2002.11 | [{"synthesis method": "chemical synthesis", "precursor": [{"name": "AgNO2", "amount": "0.154", "unit": "g"}, {"name": "P(p-F-C6H4)3", "amount": "0.316", "unit": "g"}], "solution": [{"name": "ethanol", "amount": "30", "unit": "mL"}], "pressure": "", "temperature": "60 \u00b0C", "time": "24 h"}, {"synthesis method": "washing", "washing solution": "ethanol", "amount": ""}, {"synthesis method": "recrystallization", "solvent": "ethanol"}]
HUPBID | [AgNO2(Pcy3)2] | Ag1 C36 H66 N1 O2 P2 | chemical synthesis | AgNO2 | 0.154 g | Pcy3 | 0.561 g | [6 empty] | ethanol |  | 24 h | 60 °C |  | chemical synthesis, washing, recrystallization | 10.1021/ic020375g |  | 2002.11 | [{"synthesis method": "chemical synthesis", "precursor": [{"name": "AgNO2", "amount": "0.154", "unit": "g"}, {"name": "Pcy3", "amount": "0.561", "unit": "g"}], "solution": [{"name": "ethanol", "amount": "30", "unit": "mL"}], "pressure": "", "temperature": "60 \u00b0C", "time": "24 h"}, {"synthesis method": "washing", "washing solution": "ethanol", "amount": ""}, {"synthesis method": "recrystallization", "solvent": "ethanol"}]
HUPBOJ | [AgNO2(AsPh3)2] | Ag2 As4 C72 H60 N2 O4 | chemical synthesis | AgNO2 | 0.154 g | AsPh3 | 0.612 g | [6 empty] | ethanol |  | 24 h | 60 °C |  | chemical synthesis, washing, recrystallization | 10.1021/ic020375g |  | 2002.11 | [{"synthesis method": "chemical synthesis", "precursor": [{"name": "AgNO2", "amount": "0.154", "unit": "g"}, {"name": "AsPh3", "amount": "0.612", "unit": "g"}], "solution": [{"name": "ethanol", "amount": "30", "unit": "mL"}], "pressure": "", "temperature": "60 \u00b0C", "time": "24 h"}, {"synthesis method": "washing", "washing solution": "ethanol", "amount": ""}, {"synthesis method": "recrystallization", "solvent": "ethanol"}]
HUPBUP | [AgNO2(AsPh3)3] | Ag1 As3 C58 H51 N3 O2 | chemical synthesis | AgNO2 | 0.154 g | AsPh3 | 0.919 g | [6 empty] | ethanol |  | 24 h | 60 °C |  | chemical synthesis, washing, recrystallization | 10.1021/ic020375g |  | 2002.11 | [{"synthesis method": "chemical synthesis", "precursor": [{"name": "AgNO2", "amount": "0.154", "unit": "g"}, {"name": "AsPh3", "amount": "0.919", "unit": "g"}], "solution": [{"name": "ethanol", "amount": "30", "unit": "mL"}], "pressure": "", "temperature": "60 \u00b0C", "time": "24 h"}, {"synthesis method": "washing", "washing solution": "ethanol", "amount": ""}, {"synthesis method": "recrystallization", "solvent": "ethanol"}]
HUPCAW | [AgNO2(SbPh3)] | Ag1 C18 H15 N1 O2 Sb1 | chemical synthesis | AgNO2 | 0.154 g | SbPh3 | 0.353 g | [6 empty] | ethanol |  | 24 h | 60 °C |  | chemical synthesis, washing, recrystallization | 10.1021/ic020375g |  | 2002.11 | [{"synthesis method": "chemical synthesis", "precursor": [{"name": "AgNO2", "amount": "0.154", "unit": "g"}, {"name": "SbPh3", "amount": "0.353", "unit": "g"}], "solution": [{"name": "ethanol", "amount": "30", "unit": "mL"}], "pressure": "", "temperature": "60 \u00b0C", "time": "24 h"}, {"synthesis method": "washing", "washing solution": "ethanol", "amount": "3 \u00d7 5 mL"}, {"synthesis method": "recrystallization", "solvent": "ethanol"}]
HUPCEA | [AgNO2(SbPh3)3] | Ag1 C54 H45 N1 O2 Sb3 | chemical synthesis | AgNO2 | 0.154 g | SbPh3 | 1.059 g | [6 empty] | ethanol |  | 24 h | 60 °C |  | chemical synthesis, washing, recrystallization | 10.1021/ic020375g |  | 2002.11 | [{"synthesis method": "chemical synthesis", "precursor": [{"name": "AgNO2", "amount": "0.154", "unit": "g"}, {"name": "SbPh3", "amount": "1.059", "unit": "g"}], "solution": [{"name": "ethanol", "amount": "30", "unit": "mL"}], "pressure": "", "temperature": "60 \u00b0C", "time": "24 h"}, {"synthesis method": "washing", "washing solution": "ethanol", "amount": ""}, {"synthesis method": "recrystallization", "solvent": "ethanol"}]
LUXXUY | Pb(Clterpy)[Au(CN)2]2 | Au2 C19 Cl1 H10 N7 Pb1 | chemical synthesis | Clterpy | 27 mg | Pb(ClO4)2⋅xH2O | 42 mg | [ n Bu4N][Au(CN)2]⋅1/2H2O | 100 mg |  |  |  |  | methanol |  | several days | ~50 °C |  | chemical synthesis | 10.1021/ja907519c |  | 2009.12 | [{"synthesis method": "chemical synthesis", "precursor": [{"name": "Clterpy", "amount": "27", "unit": "mg"}, {"name": "Pb(ClO4)2\u22c5xH2O", "amount": "42", "unit": "mg"}, {"name": "[ n Bu4N][Au(CN)2]\u22c51/2H2O", "amount": "100", "unit": "mg"}], "solution": [{"name": "methanol", "amount": "10", "unit": "mL"}], "pressure": "", "temperature": "~50 \u00b0C", "time": "several days"}]
LUXYIN | Mn(Brterpy)[Au(CN)2]2 | Au2 Br1 C19 H10 Mn1 N7 | chemical synthesis | Brterpy | 32 mg | MnCl2⋅4H2O | 20 mg | [ n Bu4N][Au(CN)2]⋅1/2H2O | 100 mg |  |  |  |  | methanol |  | several days | ~50 °C |  | chemical synthesis | 10.1021/ja907519c |  | 2009.12 | [{"synthesis method": "chemical synthesis", "precursor": [{"name": "Brterpy", "amount": "32", "unit": "mg"}, {"name": "MnCl2\u22c54H2O", "amount": "20", "unit": "mg"}, {"name": "[ n Bu4N][Au(CN)2]\u22c51/2H2O", "amount": "100", "unit": "mg"}], "solution": [{"name": "methanol", "amount": "10", "unit": "mL"}], "pressure": "", "temperature": "~50 \u00b0C", "time": "several days"}]
XELNOS01 | [Zn(HCAM)] · H 2 O | C7 H5 N1 O6 Zn1 | solvothermal synthesis | ZnSO4 | 0.0485 g | H3CAM | 0.0400 g | [7 empty] | autogenous | 3 days | 180°C |  | solvothermal synthesis | 10.1021/ic060550j |  | 2006.06 | [{"synthesis method": "solvothermal synthesis", "precursor": [{"name": "ZnSO4", "amount": "0.0485", "unit": "g"}, {"name": "H3CAM", "amount": "0.0400", "unit": "g"}], "solvent": [{"name": "H2O", "amount": "10", "unit": "mL"}, {"name": "C2H5OH", "amount": "2", "unit": "mL"}], "pressure": "autogenous", "temperature": "180\u00b0C", "time": "3 days", "heating rate": "", "cooling rate": "10 \u00b0C h-1"}]
GESFOA | [Zn(PDA)(H 2 O) 1.5 ] | C7 H6 N1 O5.5 Zn1 | solvothermal synthesis | ZnSO4 | 0.0485 g | H2PDA | 0.0334 g | [7 empty] | autogenous | 3 days | 180°C |  | solvothermal synthesis | 10.1021/ic060550j |  | 2006.06 | [{"synthesis method": "solvothermal synthesis", "precursor": [{"name": "ZnSO4", "amount": "0.0485", "unit": "g"}, {"name": "H2PDA", "amount": "0.0334", "unit": "g"}], "solvent": [{"name": "H2O", "amount": "10", "unit": "mL"}, {"name": "C2H5OH", "amount": "2", "unit": "mL"}], "pressure": "autogenous", "temperature": "180\u00b0C", "time": "3 days", "heating rate": "", "cooling rate": "10 \u00b0C h-1"}]
GESFIU | [Nd 2 (HCAM) 3 (H 2 O) 4 ] · 2H 2 O | C21 H21 N3 Nd2 O21 | solvothermal synthesis | Nd2O3 | 0.0673 g | H3CAM | 0.1206 g | [7 empty] | autogenous | 3 days | 180°C |  | solvothermal synthesis | 10.1021/ic060550j |  | 2006.06 | [{"synthesis method": "solvothermal synthesis", "precursor": [{"name": "Nd2O3", "amount": "0.0673", "unit": "g"}, {"name": "H3CAM", "amount": "0.1206", "unit": "g"}], "solvent": [{"name": "H2O", "amount": "10", "unit": "mL"}, {"name": "C2H5OH", "amount": "2", "unit": "mL"}], "pressure": "autogenous", "temperature": "180\u00b0C", "time": "3 days", "heating rate": "", "cooling rate": "10 \u00b0C h-1"}]
GEVMEA | [Nd 2 (PDA) 3 (H 2 O) 3 ] · 0.5H 2 O | C21 H16 N3 Nd2 O15.5 | solvothermal synthesis | Nd2O3 | 0.0673 g | H2PDA | 0.1003 g | [7 empty] | autogenous | 3 days | 180°C |  | solvothermal synthesis | 10.1021/ic060550j |  | 2006.06 | [{"synthesis method": "solvothermal synthesis", "precursor": [{"name": "Nd2O3", "amount": "0.0673", "unit": "g"}, {"name": "H2PDA", "amount": "0.1003", "unit": "g"}], "solvent": [{"name": "H2O", "amount": "10", "unit": "mL"}, {"name": "C2H5OH", "amount": "2", "unit": "mL"}], "pressure": "autogenous", "temperature": "180\u00b0C", "time": "3 days", "heating rate": "", "cooling rate": "10 \u00b0C h-1"}]
GESGIV | [Gd(CAM)(H 2 O) 3 ] · H 2 O | C7 Gd1 H10 N1 O9 | solvothermal synthesis | Gd(ClO4)3⋅6H2O | 0.0563 g | H3CAM | 0.0303 g | [7 empty] | autogenous | 3 days | 180°C |  | solvothermal synthesis | 10.1021/ic060550j |  | 2006.06 | [{"synthesis method": "solvothermal synthesis", "precursor": [{"name": "Gd(ClO4)3\u22c56H2O", "amount": "0.0563", "unit": "g"}, {"name": "H3CAM", "amount": "0.0303", "unit": "g"}], "solvent": [{"name": "H2O", "amount": "10", "unit": "mL"}, {"name": "C2H5OH", "amount": "2", "unit": "mL"}], "pressure": "autogenous", "temperature": "180\u00b0C", "time": "3 days", "heating rate": "", "cooling rate": "10 \u00b0C h-1"}]
GESFEQ | [Gd 2 (PDA) 3 (H 2 O) 3 ] · H 2 O | C21 Gd2 H17 N3 O16 | solvothermal synthesis | Gd(ClO4)3⋅6H2O | 0.0563 g | H2PDA | 0.1003 g | [7 empty] | autogenous | 3 days | 180°C |  | solvothermal synthesis | 10.1021/ic060550j |  | 2006.06 | [{"synthesis method": "solvothermal synthesis", "precursor": [{"name": "Gd(ClO4)3\u22c56H2O", "amount": "0.0563", "unit": "g"}, {"name": "H2PDA", "amount": "0.1003", "unit": "g"}], "solvent": [{"name": "H2O", "amount": "10", "unit": "mL"}, {"name": "C2H5OH", "amount": "2", "unit": "mL"}], "pressure": "autogenous", "temperature": "180\u00b0C", "time": "3 days", "heating rate": "", "cooling rate": "10 \u00b0C h-1"}]
GESFUG | [Dy(CAM)(H 2 O) 3 ] · H 2 O | C7 Dy1 H10 N1 O9 | solvothermal synthesis | DyCl3⋅6H2O | 0.0377 g | H3CAM | 0.0301 g | [7 empty] | autogenous | 3 days | 180°C |  | solvothermal synthesis | 10.1021/ic060550j |  | 2006.06 | [{"synthesis method": "solvothermal synthesis", "precursor": [{"name": "DyCl3\u22c56H2O", "amount": "0.0377", "unit": "g"}, {"name": "H3CAM", "amount": "0.0301", "unit": "g"}], "solvent": [{"name": "H2O", "amount": "10", "unit": "mL"}, {"name": "C2H5OH", "amount": "2", "unit": "mL"}], "pressure": "autogenous", "temperature": "180\u00b0C", "time": "3 days", "heating rate": "", "cooling rate": "10 \u00b0C h-1"}]
GESGAN | [Er(CAM)(H 2 O) 3 ] · H 2 O | C7 Er1 H10 N1 O9 | solvothermal synthesis | Er(ClO4)3⋅6H2O | 0.0574 g | H3CAM | 0.0301 g | [7 empty] | autogenous | 3 days | 180°C |  | solvothermal synthesis | 10.1021/ic060550j |  | 2006.06 | [{"synthesis method": "solvothermal synthesis", "precursor": [{"name": "Er(ClO4)3\u22c56H2O", "amount": "0.0574", "unit": "g"}, {"name": "H3CAM", "amount": "0.0301", "unit": "g"}], "solvent": [{"name": "H2O", "amount": "10", "unit": "mL"}, {"name": "C2H5OH", "amount": "2", "unit": "mL"}], "pressure": "autogenous", "temperature": "180\u00b0C", "time": "3 days", "heating rate": "", "cooling rate": "10 \u00b0C h-1"}]
GESGER | [Er 2 (HCAM) 3 (H 2 O) 4 ] · 2H 2 O | C21 Er2 H21 N3 O21 | solvothermal synthesis | Er2O3 | 0.0765 g | H3CAM | 0.1206 g | [7 empty] | autogenous | 3 days | 180°C |  | solvothermal synthesis | 10.1021/ic060550j |  | 2006.06 | [{"synthesis method": "solvothermal synthesis", "precursor": [{"name": "Er2O3", "amount": "0.0765", "unit": "g"}, {"name": "H3CAM", "amount": "0.1206", "unit": "g"}], "solvent": [{"name": "H2O", "amount": "10", "unit": "mL"}, {"name": "C2H5OH", "amount": "2", "unit": "mL"}], "pressure": "autogenous", "temperature": "180\u00b0C", "time": "3 days", "heating rate": "", "cooling rate": "10 \u00b0C h-1"}]
FODHUD | [Co(atz)(L1)0.5]·DMF | C12 Co1 H14 N5 O3 | solvothermal synthesis | Co(NO3)2⋅6H2O | 0.50 mmol | Hatz | 0.50 mmol | L1 | 0.25 mmol | [6 empty] | 24 h | 180 °C |  | solvothermal synthesis, washing, drying | 10.1021/cg500121f |  | 2014.03 | [{"synthesis method": "solvothermal synthesis", "precursor": [{"name": "Co(NO3)2\u22c56H2O", "amount": "0.50", "unit": "mmol"}, {"name": "Hatz", "amount": "0.50", "unit": "mmol"}, {"name": "L1", "amount": "0.25", "unit": "mmol"}], "solvent": [{"name": "DMF", "amount": "10", "unit": "mL"}], "reducing agent": [{"name": "", "amount": "", "unit": ""}], "surfactant": [{"name": "", "amount": "", "unit": ""}], "pressure": "", "temperature": "180 \u00b0C", "time": "24 h", "heating rate": "", "cooling rate": "5 \u00b0C min-1"}, {"synthesis method": "washing", "washing solution": "DMF", "amount": ""}, {"synthesis method": "drying", "pressure": "", "temperature": "", "atmosphere": "air", "time": ""}]
FODJAL | [Co(atz)(L2)0.5]·DMF | C12 Co1 H14 N5 O3 | solvothermal synthesis | Co(NO3)2⋅6H2O | 0.50 mmol | Hatz | 0.50 mmol | L2 | 0.25 mmol | [6 empty] | 24 h | 180 °C |  | solvothermal synthesis, washing, drying | 10.1021/cg500121f |  | 2014.03 | [{"synthesis method": "solvothermal synthesis", "precursor": [{"name": "Co(NO3)2\u22c56H2O", "amount": "0.50", "unit": "mmol"}, {"name": "Hatz", "amount": "0.50", "unit": "mmol"}, {"name": "L2", "amount": "0.25", "unit": "mmol"}], "solvent": [{"name": "DMF", "amount": "10", "unit": "mL"}], "reducing agent": [{"name": "", "amount": "", "unit": ""}], "surfactant": [{"name": "", "amount": "", "unit": ""}], "pressure": "", "temperature": "180 \u00b0C", "time": "24 h", "heating rate": "", "cooling rate": "5 \u00b0C min-1"}, {"synthesis method": "washing", "washing solution": "DMF", "amount": ""}, {"synthesis method": "drying", "pressure": "", "temperature": "", "atmosphere": "air", "time": ""}]
KOMFIC | {[Cu(btr)2(H2O)2](BF4)2·2H2O} n | B2 C8 Cu1 F8 H16 N12 O4 | chemical synthesis | btr | 0.36 g | Cu(BF4)2⋅6H2O | 0.173 g | [6 empty] | H2O |  | 2 h | reflux |  | chemical synthesis, filtration | 10.1021/cg8002564 |  | 2008.09 | [{"synthesis method": "chemical synthesis", "precursor": [{"name": "btr", "amount": "0.36", "unit": "g"}, {"name": "Cu(BF4)2\u22c56H2O", "amount": "0.173", "unit": "g"}], "solution": [{"name": "H2O", "amount": "", "unit": ""}], "pressure": "", "temperature": "reflux", "time": "2 h"}, {"synthesis method": "filtration", "time": "", "atmosphere": "", "pressure": ""}]
KIWRUE01 | {[Cu(btr)2(SCN)2]·2H2O} n | C10 Cu1 H12 N14 O2 S2 | chemical synthesis | btr | 0.36 g | NH4SCN | 0.039 g | Cu(BF4)2⋅6H2O | 0.173 g |  |  |  |  | H2O |  | 1 day | boiling |  | chemical synthesis, filtration | 10.1021/cg8002564 |  | 2008.09 | [{"synthesis method": "chemical synthesis", "precursor": [{"name": "btr", "amount": "0.36", "unit": "g"}, {"name": "NH4SCN", "amount": "0.039", "unit": "g"}, {"name": "Cu(BF4)2\u22c56H2O", "amount": "0.173", "unit": "g"}], "solution": [{"name": "H2O", "amount": "20", "unit": "mL"}], "pressure": "", "temperature": "boiling", "time": "1 day"}, {"synthesis method": "filtration", "time": "", "atmosphere": "", "pressure": ""}]
KOMFUO | {[Cu(btr)2(NO3)2]·H2O} n | C16 Cu2 H20 N28 O14 | chemical synthesis | btr | 0.36 g | Cu(NO3)2⋅3H2O | 0.121 g | [6 empty] | H2O |  | 1 day | boiling |  | chemical synthesis | 10.1021/cg8002564 |  | 2008.09 | [{"synthesis method": "chemical synthesis", "precursor": [{"name": "btr", "amount": "0.36", "unit": "g"}, {"name": "Cu(NO3)2\u22c53H2O", "amount": "0.121", "unit": "g"}], "solution": [{"name": "H2O", "amount": "20", "unit": "mL"}], "pressure": "", "temperature": "boiling", "time": "1 day"}]
KOMGAV | {[Cu(btr)3](ClO4)2} n | C12 Cu1 H12 N18 O8 | chemical synthesis | btr | 0.54 g | Cu(ClO4)2⋅6H2O | 0.173 g | [6 empty] | H2O |  | 2 h | reflux |  | chemical synthesis, filtration | 10.1021/cg8002564 |  | 2008.09 | [{"synthesis method": "chemical synthesis", "precursor": [{"name": "btr", "amount": "0.54", "unit": "g"}, {"name": "Cu(ClO4)2\u22c56H2O", "amount": "0.173", "unit": "g"}], "solution": [{"name": "H2O", "amount": "20", "unit": "mL"}], "pressure": "", "temperature": "reflux", "time": "2 h"}, {"synthesis method": "filtration", "time": "", "atmosphere": "", "pressure": ""}]
KOMGEZ | {[Cd(btr)3](ClO4)2} n | C12 Cd1 Cl2 H12 N18 O8 | chemical synthesis | btr | 0.54 g | Cd(ClO4)2⋅6H2O | 0.173 g | [6 empty] | H2O |  | 2 h | reflux |  | chemical synthesis, filtration | 10.1021/cg8002564 |  | 2008.09 | [{"synthesis method": "chemical synthesis", "precursor": [{"name": "btr", "amount": "0.54", "unit": "g"}, {"name": "Cd(ClO4)2\u22c56H2O", "amount": "0.173", "unit": "g"}], "solution": [{"name": "H2O", "amount": "20", "unit": "mL"}], "pressure": "", "temperature": "reflux", "time": "2 h"}, {"synthesis method": "filtration", "time": "", "atmosphere": "", "pressure": ""}]
KOMGID | {[Cd3(btr)8(H2O)2][(BF4)6]} n | B2 C10.67 Cd1 H12 N16 O0.67 | chemical synthesis | btr | 0.72 g | Cd(BF4)2⋅6H2O | 0.394 g | [6 empty] | H2O |  | 2 h | reflux |  | chemical synthesis, filtration | 10.1021/cg8002564 |  | 2008.09 | [{"synthesis method": "chemical synthesis", "precursor": [{"name": "btr", "amount": "0.72", "unit": "g"}, {"name": "Cd(BF4)2\u22c56H2O", "amount": "0.394", "unit": "g"}], "solution": [{"name": "H2O", "amount": "20", "unit": "mL"}], "pressure": "", "temperature": "reflux", "time": "2 h"}, {"synthesis method": "filtration", "time": "", "atmosphere": "", "pressure": ""}]
KOMGOJ | {[Cd3(btr)8(N(CN)2)2](BF4)4} n | B4 C36 Cd3 F16 H32 N54 | chemical synthesis | btr | 0.72 g | NH4SCN | 0.061 g | Cd(BF4)2⋅6H2O | 0.394 g |  |  |  |  | H2O |  | 1 day | boiling |  | chemical synthesis, filtration | 10.1021/cg8002564 |  | 2008.09 | [{"synthesis method": "chemical synthesis", "precursor": [{"name": "btr", "amount": "0.72", "unit": "g"}, {"name": "NH4SCN", "amount": "0.061", "unit": "g"}, {"name": "Cd(BF4)2\u22c56H2O", "amount": "0.394", "unit": "g"}], "solution": [{"name": "H2O", "amount": "20", "unit": "mL"}], "pressure": "", "temperature": "boiling", "time": "1 day"}, {"synthesis method": "filtration", "time": "", "atmosphere": "", "pressure": ""}]
GOSFUP | [Cu 3 Cl 3 (bipypy)] | C14 Cl3 Cu3 H10 N4 | solvothermal synthesis | CuCl2⋅2H2O | 52 mg | CuCl | 28 mg | bipypy | 65 mg | H2O | 8.00 g |  |  |  |  | 79.5 h | 170 ± 5 °C |  | solvothermal synthesis | 10.1021/ic990132x |  | 1999.05 | [{"synthesis method": "solvothermal synthesis", "precursor": [{"name": "CuCl2\u22c52H2O", "amount": "52", "unit": "mg"}, {"name": "CuCl", "amount": "28", "unit": "mg"}, {"name": "bipypy", "amount": "65", "unit": "mg"}, {"name": "H2O", "amount": "8.00", "unit": "g"}], "solvent": [], "reducing agent": [], "surfactant": [], "pressure": "", "temperature": "170 \u00b1 5 \u00b0C", "time": "79.5 h", "heating rate": "", "cooling rate": ""}]
GOSGAW | [CuBr(bipypy)] | Br2 C28 Cu2 H10 N8 O2 | solvothermal synthesis | CuBr | 51.7 mg | bipypy | 77.4 mg | H2O | 5.00 mL | [6 empty] | 64.5 h | 170 ± 5 °C |  | solvothermal synthesis | 10.1021/ic990132x |  | 1999.05 | [{"synthesis method": "solvothermal synthesis", "precursor": [{"name": "CuBr", "amount": "51.7", "unit": "mg"}, {"name": "bipypy", "amount": "77.4", "unit": "mg"}, {"name": "H2O", "amount": "5.00", "unit": "mL"}], "solvent": [], "reducing agent": [], "surfactant": [], "pressure": "", "temperature": "170 \u00b1 5 \u00b0C", "time": "64.5 h", "heating rate": "", "cooling rate": ""}]
GOSGEA | [Cu 2 Br 2 (bipypy)] | Br2 C14 Cu2 H10 N4 | solvothermal synthesis | CuBr | 51.7 mg | bipypy | 77.4 mg | H2O | 5.00 mL | [6 empty] | 60.5 h | 185 ± 5 °C |  | solvothermal synthesis | 10.1021/ic990132x |  | 1999.05 | [{"synthesis method": "solvothermal synthesis", "precursor": [{"name": "CuBr", "amount": "51.7", "unit": "mg"}, {"name": "bipypy", "amount": "77.4", "unit": "mg"}, {"name": "H2O", "amount": "5.00", "unit": "mL"}], "solvent": [], "reducing agent": [], "surfactant": [], "pressure": "", "temperature": "185 \u00b1 5 \u00b0C", "time": "60.5 h", "heating rate": "", "cooling rate": ""}]
GOSGIE | [Cu 3 (CN) 3 (bipypy)] | C17 Cu3 H10 N7 | solvothermal synthesis | CuCN | 120.4 mg | KCN | 82.1 mg | bipypy | 78.9 mg | H2O | 5.00 mL |  |  |  |  | 64.5 h | 170 ± 5 °C |  | solvothermal synthesis | 10.1021/ic990132x |  | 1999.05 | [{"synthesis method": "solvothermal synthesis", "precursor": [{"name": "CuCN", "amount": "120.4", "unit": "mg"}, {"name": "KCN", "amount": "82.1", "unit": "mg"}, {"name": "bipypy", "amount": "78.9", "unit": "mg"}, {"name": "H2O", "amount": "5.00", "unit": "mL"}], "solvent": [], "reducing agent": [], "surfactant": [], "pressure": "", "temperature": "170 \u00b1 5 \u00b0C", "time": "64.5 h", "heating rate": "", "cooling rate": ""}]
VIRPAO | [Mn 5 (Htrz) 2 (SO 4 ) 4 (OH) 2 ] | C2 H4 Mn2.50 N3 O9 S2 | chemical synthesis | MnSO4⋅H2O | 1.185 g | 1,2,4-triazole | 0.183 g | tetrabutylammonium hydroxide | 0.200 mL | H2O | 10.00 g |  |  |  |  | 72 h | 200 °C |  | chemical synthesis | 10.1021/ic700790h |  | 2007.10 | [{"synthesis method": "chemical synthesis", "precursor": [{"name": "MnSO4\u22c5H2O", "amount": "1.185", "unit": "g"}, {"name": "1,2,4-triazole", "amount": "0.183", "unit": "g"}, {"name": "tetrabutylammonium hydroxide", "amount": "0.200", "unit": "mL"}, {"name": "H2O", "amount": "10.00", "unit": "g"}], "pressure": "", "temperature": "200 \u00b0C", "time": "72 h"}]
VIRPES | [Fe 5 (Htrz) 2 (SO 4 ) 4 (OH) 2 ] | C2 Fe2.50 H3 N3 O9 S2 | chemical synthesis | FeSO4⋅7H2O | 0.459 g | 1,2,4-triazole | 0.230 g | ascorbic acid | 0.100 g | H2O | 10.00 g |  |  |  |  | 48 h | 200 °C |  | chemical synthesis | 10.1021/ic700790h |  | 2007.10 | [{"synthesis method": "chemical synthesis", "precursor": [{"name": "FeSO4\u22c57H2O", "amount": "0.459", "unit": "g"}, {"name": "1,2,4-triazole", "amount": "0.230", "unit": "g"}, {"name": "ascorbic acid", "amount": "0.100", "unit": "g"}, {"name": "H2O", "amount": "10.00", "unit": "g"}], "pressure": "", "temperature": "200 \u00b0C", "time": "48 h"}]
COWKEF | {[Cu(trans-L)(cis-L)2(H2O)2](CF3SO3)2·4H2O} n | C38 Cu1 F6 H48 N18 O12 S2 | chemical synthesis | L | 3.0 mmol | Cu(CF3SO3)2 | 1.0 mmol | [6 empty] | aqueous solution |  | 1 h | reflux |  | chemical synthesis, filtration | 10.1021/cg8008943 |  | 2008.12 | [{"synthesis method": "chemical synthesis", "precursor": [{"name": "L", "amount": "3.0", "unit": "mmol"}, {"name": "Cu(CF3SO3)2", "amount": "1.0", "unit": "mmol"}], "solution": [{"name": "aqueous solution", "amount": "15", "unit": "mL"}], "pressure": "", "temperature": "reflux", "time": "1 h"}, {"synthesis method": "filtration", "time": "", "atmosphere": "", "pressure": ""}]
COWKOP | {[Cu(cis-L)2(H2O)2](CF3SO3)2·2H2O} n | C26 Cu1 F6 H32 N12 O10 S2 | chemical synthesis | L | 2.0 mmol | Cu(CF3SO3)2 | 1.0 mmol | [6 empty] | water solution |  | 1 h | reflux |  | chemical synthesis, filtration | 10.1021/cg8008943 |  | 2008.12 | [{"synthesis method": "chemical synthesis", "precursor": [{"name": "L", "amount": "2.0", "unit": "mmol"}, {"name": "Cu(CF3SO3)2", "amount": "1.0", "unit": "mmol"}], "solution": [{"name": "water solution", "amount": "15", "unit": "mL"}], "pressure": "", "temperature": "reflux", "time": "1 h"}, {"synthesis method": "filtration", "time": "", "atmosphere": "", "pressure": ""}]
COWKIJ | {[Cu(trans-L)2]Cl2} n | C12 Cl1 Cu0.50 H12 N6 | chemical synthesis | L | 2.0 mmol | CuCl2⋅2H2O | 1.0 mmol | [6 empty] | water solution |  | 1 h | reflux |  | chemical synthesis, filtration | 10.1021/cg8008943 |  | 2008.12 | [{"synthesis method": "chemical synthesis", "precursor": [{"name": "L", "amount": "2.0", "unit": "mmol"}, {"name": "CuCl2\u22c52H2O", "amount": "1.0", "unit": "mmol"}], "solution": [{"name": "water solution", "amount": "15", "unit": "mL"}], "pressure": "", "temperature": "reflux", "time": "1 h"}, {"synthesis method": "filtration", "time": "", "atmosphere": "", "pressure": ""}]
COWKAB | {[Cu(trans-L)(cis-L)](BF4)2} n | B2 C24 Cu1 F8 H24 N12 | chemical synthesis | L | 2.0 mmol | Cu(BF4)2 | 1.0 mmol | [6 empty] | water solution |  | 1 h | reflux |  | chemical synthesis, filtration | 10.1021/cg8008943 |  | 2008.12 | [{"synthesis method": "chemical synthesis", "precursor": [{"name": "L", "amount": "2.0", "unit": "mmol"}, {"name": "Cu(BF4)2", "amount": "1.0", "unit": "mmol"}], "solution": [{"name": "water solution", "amount": "15", "unit": "mL"}], "pressure": "", "temperature": "reflux", "time": "1 h"}, {"synthesis method": "filtration", "time": "", "atmosphere": "", "pressure": ""}]
KAXXAK | [Mn(H3L)(ox)] | C17 H14 Mn1 N6 O5 | solvothermal synthesis | H3L | 27.6 mg | MnCl2⋅4H2O | 20.0 mg | H2ox⋅2H2O | 12.6 mg | NaOH | 8.0 mg |  |  |  |  | 3 days | 180 °C |  | solvothermal synthesis, washing | 10.1021/cg2016275 |  | 2012.03 | [{"synthesis method": "solvothermal synthesis", "precursor": [{"name": "H3L", "amount": "27.6", "unit": "mg"}, {"name": "MnCl2\u22c54H2O", "amount": "20.0", "unit": "mg"}, {"name": "H2ox\u22c52H2O", "amount": "12.6", "unit": "mg"}, {"name": "NaOH", "amount": "8.0", "unit": "mg"}], "solvent": [{"name": "H2O", "amount": "10", "unit": "mL"}], "pressure": "", "temperature": "180 \u00b0C", "time": "3 days", "heating rate": "", "cooling rate": ""}, {"synthesis method": "washing", "washing solution": "water and ethanol", "amount": ""}]
KAXXEO | [Zn2(H2L)(pbdc)(μ2-OH)] | C23 H20 N6 O7 Zn2 | solvothermal synthesis | H3L | 27.6 mg | ZnSO4⋅7H2O | 57.6 mg | H2pbdc | 33.2 mg | NaOH | 16.0 mg |  |  |  |  | 3 days | 170 °C |  | solvothermal synthesis, washing | 10.1021/cg2016275 |  | 2012.03 | [{"synthesis method": "solvothermal synthesis", "precursor": [{"name": "H3L", "amount": "27.6", "unit": "mg"}, {"name": "ZnSO4\u22c57H2O", "amount": "57.6", "unit": "mg"}, {"name": "H2pbdc", "amount": "33.2", "unit": "mg"}, {"name": "NaOH", "amount": "16.0", "unit": "mg"}], "solvent": [{"name": "H2O", "amount": "10", "unit": "mL"}], "pressure": "", "temperature": "170 \u00b0C", "time": "3 days", "heating rate": "", "cooling rate": ""}, {"synthesis method": "washing", "washing solution": "water and ethanol", "amount": ""}]
KAXXIS | [Co(H3L)(obea)] | C25 Co1 H26 N6 O7 | solvothermal synthesis | H3L | 27.6 mg | Co(NO3)2⋅6H2O | 29.1 mg | H2obea | 19.4 mg | NaOH | 8.0 mg |  |  |  |  | 3 days | 160 °C |  | solvothermal synthesis, washing | 10.1021/cg2016275 |  | 2012.03 | [{"synthesis method": "solvothermal synthesis", "precursor": [{"name": "H3L", "amount": "27.6", "unit": "mg"}, {"name": "Co(NO3)2\u22c56H2O", "amount": "29.1", "unit": "mg"}, {"name": "H2obea", "amount": "19.4", "unit": "mg"}, {"name": "NaOH", "amount": "8.0", "unit": "mg"}], "solvent": [{"name": "H2O", "amount": "10", "unit": "mL"}], "pressure": "", "temperature": "160 \u00b0C", "time": "3 days", "heating rate": "", "cooling rate": ""}, {"synthesis method": "washing", "washing solution": "water and ethanol", "amount": ""}]
KAXXOY | [Ni(H3L)(pbea)] | C25 H20 N6 Ni1 O4 | solvothermal synthesis | H3L | 27.6 mg | H2pbea | 19.4 mg | Ni(NO3)2⋅6H2O | 29.1 mg | NaOH | 8.0 mg |  |  |  |  | 3 days | 160 °C |  | solvothermal synthesis, washing | 10.1021/cg2016275 |  | 2012.03 | [{"synthesis method": "solvothermal synthesis", "precursor": [{"name": "H3L", "amount": "27.6", "unit": "mg"}, {"name": "H2pbea", "amount": "19.4", "unit": "mg"}, {"name": "Ni(NO3)2\u22c56H2O", "amount": "29.1", "unit": "mg"}, {"name": "NaOH", "amount": "8.0", "unit": "mg"}], "solvent": [{"name": "H2O", "amount": "10", "unit": "mL"}], "pressure": "", "temperature": "160 \u00b0C", "time": "3 days", "heating rate": "", "cooling rate": ""}, {"synthesis method": "washing", "washing solution": "water and ethanol", "amount": ""}]
KAXXUE | [Co(H3L)(pbea)(H2O)2] | C25 Co1 H24 N6 O6 | solvothermal synthesis | H3L | 27.6 mg | Co(NO3)2⋅6H2O | 29.1 mg | H2pbea | 19.4 mg | NaOH | 8.0 mg |  |  |  |  | 3 days | 160 °C |  | solvothermal synthesis, washing | 10.1021/cg2016275 |  | 2012.03 | [{"synthesis method": "solvothermal synthesis", "precursor": [{"name": "H3L", "amount": "27.6", "unit": "mg"}, {"name": "Co(NO3)2\u22c56H2O", "amount": "29.1", "unit": "mg"}, {"name": "H2pbea", "amount": "19.4", "unit": "mg"}, {"name": "NaOH", "amount": "8.0", "unit": "mg"}], "solvent": [{"name": "H2O", "amount": "10", "unit": "mL"}], "pressure": "", "temperature": "160 \u00b0C", "time": "3 days", "heating rate": "", "cooling rate": ""}, {"synthesis method": "washing", "washing solution": "water and ethanol", "amount": ""}]
KAXYAL | [Co4(H2L)2(pbea)3] | C30 Co2 H23 N6 O6 | solvothermal synthesis | H3L | 27.6 mg | Co(NO3)2⋅6H2O | 29.1 mg | H2pbea | 19.4 mg | NaOH | 8.0 mg |  |  |  |  | 3 days | 210 °C |  | solvothermal synthesis, washing | 10.1021/cg2016275 |  | 2012.03 | [{"synthesis method": "solvothermal synthesis", "precursor": [{"name": "H3L", "amount": "27.6", "unit": "mg"}, {"name": "Co(NO3)2\u22c56H2O", "amount": "29.1", "unit": "mg"}, {"name": "H2pbea", "amount": "19.4", "unit": "mg"}, {"name": "NaOH", "amount": "8.0", "unit": "mg"}], "solvent": [{"name": "H2O", "amount": "10", "unit": "mL"}], "pressure": "", "temperature": "210 \u00b0C", "time": "3 days", "heating rate": "", "cooling rate": ""}, {"synthesis method": "washing", "washing solution": "water and ethanol", "amount": ""}]
VIJCUN | [Nd 4 (μ 3 -OH) 2 Cu 6 I 5 (IN) 8 (OAc) 3 ] | C54 Cu6 H43 I5 N8 Nd4 O24 | solvothermal synthesis | Nd2O3 | 0.168 g | CuI | 0.190 g | HIN | 0.246 g | HOAc | 0.060 g |  |  |  | autogenous | 9 days | 160°C |  | solvothermal synthesis | 10.1021/ic7004826 |  | 2007.05 | [{"synthesis method": "solvothermal synthesis", "precursor": [{"name": "Nd2O3", "amount": "0.168", "unit": "g"}, {"name": "CuI", "amount": "0.190", "unit": "g"}, {"name": "HIN", "amount": "0.246", "unit": "g"}, {"name": "HOAc", "amount": "0.060", "unit": "g"}], "solvent": [{"name": "H2O", "amount": "15", "unit": "mL"}], "reducing agent": [{"name": "", "amount": "", "unit": ""}], "surfactant": [{"name": "", "amount": "", "unit": ""}], "pressure": "autogenous", "temperature": "160\u00b0C", "time": "9 days", "heating rate": "", "cooling rate": "5\u00b0C h-1"}]
VIJDAU | [Pr 4 (μ 3 -OH) 2 Cu 6 I 5 (IN) 8 (OAc) 3 ] | C54 Cu6 H43 I5 N8 O24 Pr4 | solvothermal synthesis | Pr6O11 | 0.204 g | CuI | 0.190 g | HIN | 0.246 g | HOAc | 0.060 g |  |  |  | autogenous | 9 days | 160°C |  | solvothermal synthesis | 10.1021/ic7004826 |  | 2007.05 | [{"synthesis method": "solvothermal synthesis", "precursor": [{"name": "Pr6O11", "amount": "0.204", "unit": "g"}, {"name": "CuI", "amount": "0.190", "unit": "g"}, {"name": "HIN", "amount": "0.246", "unit": "g"}, {"name": "HOAc", "amount": "0.060", "unit": "g"}], "solvent": [{"name": "H2O", "amount": "15", "unit": "mL"}], "reducing agent": [{"name": "", "amount": "", "unit": ""}], "surfactant": [{"name": "", "amount": "", "unit": ""}], "pressure": "autogenous", "temperature": "160\u00b0C", "time": "9 days", "heating rate": "", "cooling rate": "5\u00b0C h-1"}]
SAKTUU01 | [Cu3L2(py)12]·pyridine |  | chemical synthesis | Cu(NO3)2⋅2.5H2O | 0.11 g | Na3L | 0.20 g | [6 empty] | water |  | 4-6 days | 60 °C |  | chemical synthesis | 10.1021/ic0615123 |  | 2007.02 | [{"synthesis method": "chemical synthesis", "precursor": [{"name": "Cu(NO3)2\u22c52.5H2O", "amount": "0.11", "unit": "g"}, {"name": "Na3L", "amount": "0.20", "unit": "g"}], "solution": [{"name": "water", "amount": "3", "unit": "mL"}], "pressure": "", "temperature": "60 \u00b0C", "time": "4-6 days"}]
NICPIZ | [Cu3L2(py)12](pyridine)·xH2O |  | chemical synthesis | Cu(NO3)2⋅2.5H2O | 0.11 g | Na3L | 0.20 g | [6 empty] | water |  | 7 days | 60 °C |  | chemical synthesis | 10.1021/ic0615123 |  | 2007.02 | [{"synthesis method": "chemical synthesis", "precursor": [{"name": "Cu(NO3)2\u22c52.5H2O", "amount": "0.11", "unit": "g"}, {"name": "Na3L", "amount": "0.20", "unit": "g"}], "solution": [{"name": "water", "amount": "3", "unit": "mL"}], "pressure": "", "temperature": "60 \u00b0C", "time": "7 days"}]
NICPOF | [CuHL(py)4](pyridine)·xH2O |  | chemical synthesis | Cu(NO3)2⋅2.5H2O | 0.11 g | Na3L | 0.20 g | [6 empty] | water |  | 9 days | 60 °C |  | chemical synthesis | 10.1021/ic0615123 |  | 2007.02 | [{"synthesis method": "chemical synthesis", "precursor": [{"name": "Cu(NO3)2\u22c52.5H2O", "amount": "0.11", "unit": "g"}, {"name": "Na3L", "amount": "0.20", "unit": "g"}], "solution": [{"name": "water", "amount": "3", "unit": "mL"}], "pressure": "", "temperature": "60 \u00b0C", "time": "9 days"}]
NICPUL |  |  | chemical synthesis | Cu(NO3)2⋅H2O | 28 mg | Na3L | 50 mg | Hexamethylenetetramine | 1.1 mg |  |  |  |  | distilled water |  | 4 months |  |  | chemical synthesis | 10.1021/ic0615123 |  | 2007.02 | [{"synthesis method": "chemical synthesis", "precursor": [{"name": "Cu(NO3)2\u22c5H2O", "amount": "28", "unit": "mg"}, {"name": "Na3L", "amount": "50", "unit": "mg"}, {"name": "Hexamethylenetetramine", "amount": "1.1", "unit": "mg"}], "solution": [{"name": "distilled water", "amount": "5", "unit": "mL"}], "pressure": "", "temperature": "", "time": "4 months"}]
MITGAX | [Cu(C10H26N6)]3[BTC]2 | C48 Cu3 H120 N18 O30 | chemical synthesis | [Cu(C10H26N6)](ClO4)2 (A)16 | 0.38 g | Na3BTC | 0.25 g | [6 empty] | DMSO solution, aqueous solution |  | several days | room temperature |  | chemical synthesis, washing, drying | 10.1021/ic011281u |  | 2002.03 | [{"synthesis method": "chemical synthesis", "precursor": [{"name": "[Cu(C10H26N6)](ClO4)2 (A)16", "amount": "0.38", "unit": "g"}, {"name": "Na3BTC", "amount": "0.25", "unit": "g"}], "solution": [{"name": "DMSO solution", "amount": "20", "unit": "mL"}, {"name": "aqueous solution", "amount": "10", "unit": "mL"}], "pressure": "", "temperature": "room temperature", "time": "several days"}, {"synthesis method": "washing", "washing solution": "MeOH", "amount": ""}, {"synthesis method": "drying", "pressure": "", "temperature": "", "atmosphere": "air", "time": ""}]
MITGEB | [Cu(C10H26N6)]3[C6H3(COO)3]2·9PhOH | C102 Cu3 H150 N18 O27 | chemical synthesis | Crystal 1 | 0.29 g | phenol | 0.46 g | [6 empty] | water, aqueous solution |  | 1-2 days | room temperature |  | chemical synthesis, washing, drying | 10.1021/ic011281u |  | 2002.03 | [{"synthesis method": "chemical synthesis", "precursor": [{"name": "Crystal 1", "amount": "0.29", "unit": "g"}, {"name": "phenol", "amount": "0.46", "unit": "g"}], "solution": [{"name": "water", "amount": "3", "unit": "mL"}, {"name": "aqueous solution", "amount": "5", "unit": "mL"}], "pressure": "", "temperature": "room temperature", "time": "1-2 days"}, {"synthesis method": "washing", "washing solution": "aqueous solution of phenol", "amount": "2.5 mL"}, {"synthesis method": "drying", "pressure": "", "temperature": "", "atmosphere": "air", "time": ""}]
LIZCEF | {[Cd(bpp)(L)(H2O)]·DMF} n | C32 Cd1 H37 N3 O6 Si1 | chemical synthesis | H2L | 90 mg | bpp | 60 mg | cadmium nitrate tetrahydrate | 92.5 mg |  |  |  |  | DMF, water |  | 48h | 100°C |  | chemical synthesis, washing, drying | 10.1021/acs.inorgchem.8b03307 |  | 2019.02 | [{"synthesis method": "chemical synthesis", "precursor": [{"name": "H2L", "amount": "90", "unit": "mg"}, {"name": "bpp", "amount": "60", "unit": "mg"}, {"name": "cadmium nitrate tetrahydrate", "amount": "92.5", "unit": "mg"}], "solution": [{"name": "DMF", "amount": "10", "unit": "mL"}, {"name": "water", "amount": "5", "unit": "mL"}], "pressure": "", "temperature": "100\u00b0C", "time": "48h"}, {"synthesis method": "washing", "washing solution": "DMF, water", "amount": ""}, {"synthesis method": "drying", "pressure": "", "temperature": "", "atmosphere": "air", "time": ""}]
DILHUD | (Me2NH2)[In(L)]·DMF | C29 H30 In1 N3 O9 | solvothermal synthesis | In(NO3)3⋅4H2O | 1.6 mg | H4L | 4 mg | HBF4 | 0.1 mL | [6 empty] | 5 days | 110 °C |  | solvothermal synthesis | 10.1021/cg400913f |  | 2013.08 | [{"synthesis method": "solvothermal synthesis", "precursor": [{"name": "In(NO3)3\u22c54H2O", "amount": "1.6", "unit": "mg"}, {"name": "H4L", "amount": "4", "unit": "mg"}, {"name": "HBF4", "amount": "0.1", "unit": "mL"}], "solvent": [{"name": "DMF", "amount": "1", "unit": "mL"}], "pressure": "", "temperature": "110 \u00b0C", "time": "5 days", "heating rate": "", "cooling rate": ""}]
DILJAL | (Me2NH2)2[In2(L)2]·(DMF)3·(H2O)2 | C61 H71 In2 N7 O21 | solvothermal synthesis | In(NO3)3⋅4H2O | 6.7 mg | H4L | 8 mg | HNO3 | 0.15 mL | [6 empty] | 5 days | 85 °C |  | solvothermal synthesis | 10.1021/cg400913f |  | 2013.08 | [{"synthesis method": "solvothermal synthesis", "precursor": [{"name": "In(NO3)3\u22c54H2O", "amount": "6.7", "unit": "mg"}, {"name": "H4L", "amount": "8", "unit": "mg"}, {"name": "HNO3", "amount": "0.15", "unit": "mL"}], "solvent": [{"name": "H2O", "amount": "0.5", "unit": "mL"}, {"name": "DMF", "amount": "1.2", "unit": "mL"}], "pressure": "", "temperature": "85 \u00b0C", "time": "5 days", "heating rate": "", "cooling rate": ""}]
DILJEP | (Me2NH2)4[Cd2(L)2]·(DMF)2 | C62 Cd2 H76 N8 O18 | solvothermal synthesis | Cd(NO3)2 | 1.4 mg | H4L | 4 mg | [8 empty] | 3 days | 110 °C |  | solvothermal synthesis | 10.1021/cg400913f |  | 2013.08 | [{"synthesis method": "solvothermal synthesis", "precursor": [{"name": "Cd(NO3)2", "amount": "1.4", "unit": "mg"}, {"name": "H4L", "amount": "4", "unit": "mg"}], "solvent": [{"name": "H2O", "amount": "0.2", "unit": "mL"}, {"name": "DMF", "amount": "1", "unit": "mL"}], "pressure": "", "temperature": "110 \u00b0C", "time": "3 days", "heating rate": "", "cooling rate": ""}]
DILJIT | (Et2NH2)2[Cd(L)] | C32 Cd1 H41 N3 O9 | solvothermal synthesis | Cd(NO3)2 | 0.91 mg | H4L | 4 mg | [8 empty] | 3 days | 110 °C |  | solvothermal synthesis | 10.1021/cg400913f |  | 2013.08 | [{"synthesis method": "solvothermal synthesis", "precursor": [{"name": "Cd(NO3)2", "amount": "0.91", "unit": "mg"}, {"name": "H4L", "amount": "4", "unit": "mg"}], "solvent": [{"name": "H2O", "amount": "0.10", "unit": "mL"}, {"name": "DEF", "amount": "1", "unit": "mL"}], "pressure": "", "temperature": "110 \u00b0C", "time": "3 days", "heating rate": "", "cooling rate": ""}]
DILJOZ | (Et2NH2)3[Cd2(L)2]·(DEF)2·(H2O)4 | C70 Cd2 H96 N7 O22 | solvothermal synthesis | Cd(NO3)2 |  | H4L | [9 empty] | 3 days | 140 °C |  | solvothermal synthesis | 10.1021/cg400913f |  | 2013.08 | [{"synthesis method": "solvothermal synthesis", "precursor": [{"name": "Cd(NO3)2", "amount": "", "unit": ""}, {"name": "H4L", "amount": "", "unit": ""}], "solvent": [{"name": "DEF", "amount": "", "unit": ""}, {"name": "H2O", "amount": "", "unit": ""}], "pressure": "", "temperature": "140 \u00b0C", "time": "3 days", "heating rate": "", "cooling rate": ""}]
DILJUF | (Et2NH2)3[Cd2(L)2]·(EtNH2)2·(H2O)2 | C62 Cd2 H84 N7 O18 | solvothermal synthesis | Cd(NO3)2 |  | H4L | [10 empty] | 150 °C |  | solvothermal synthesis | 10.1021/cg400913f |  | 2013.08 | [{"synthesis method": "solvothermal synthesis", "precursor": [{"name": "Cd(NO3)2", "amount": "", "unit": ""}, {"name": "H4L", "amount": "", "unit": ""}], "solvent": [{"name": "", "amount": "", "unit": ""}], "pressure": "", "temperature": "150 \u00b0C", "time": "", "heating rate": "", "cooling rate": ""}]
QESGEA | [Ca 2 (SO 3 -2- t -BuCONHC 6 H 4 ) 2 (H 2 O) 4 ] n (2- t -BuCONHC 6 H 4 SO 3 ) 2 n | C22 Ca1 H36 N2 O12 S1 | chemical synthesis | (HNEt3)(SO3-2-t-BuCONHC6H4) (2a) | 300 mg | Ca(OH)2 | 31 mg | [6 empty] | water |  |  |  |  | chemical synthesis | 10.1021/ic0003067 |  | 2001.01 | [{"synthesis method": "chemical synthesis", "precursor": [{"name": "(HNEt3)(SO3-2-t-BuCONHC6H4) (2a)", "amount": "300", "unit": "mg"}, {"name": "Ca(OH)2", "amount": "31", "unit": "mg"}], "solution": [{"name": "water", "amount": "700", "unit": "mL"}], "pressure": "", "temperature": "", "time": ""}]
QESGIE | (HNEt 3 )(SO 3 -2- t -BuCONHC 6 H 4 ) | C17 H30 N2 O4 S1 | chemical synthesis | 2-Aminobenzene sulfonic acid | 7.7 g | triethylamine | 12 mL | pivaloyl chloride | 6.0 mL |  |  |  |  | THF |  | 8 h |  |  | chemical synthesis | 10.1021/ic0003067 |  | 2001.01 | [{"synthesis method": "chemical synthesis", "precursor": [{"name": "2-Aminobenzene sulfonic acid", "amount": "7.7", "unit": "g"}, {"name": "triethylamine", "amount": "12", "unit": "mL"}, {"name": "pivaloyl chloride", "amount": "6.0", "unit": "mL"}], "solution": [{"name": "THF", "amount": "300", "unit": "mL"}], "pressure": "", "temperature": "", "time": "8 h"}]
QESGOK | (PPh 4 )(SO 3 -2- t -BuCONHC 6 H 4 ) | C33 H40 N1 O5 P1 S1 | chemical synthesis | Sodium 2-pivaloylaminobenzene sulfonate | 200 mg | PPh4Br | 270 mg | [6 empty] | methanol |  |  |  |  | chemical synthesis | 10.1021/ic0003067 |  | 2001.01 | [{"synthesis method": "chemical synthesis", "precursor": [{"name": "Sodium 2-pivaloylaminobenzene sulfonate", "amount": "200", "unit": "mg"}, {"name": "PPh4Br", "amount": "270", "unit": "mg"}], "solution": [{"name": "methanol", "amount": "", "unit": ""}], "pressure": "", "temperature": "", "time": ""}]
FAZPUS | [Ag L 1 NO 3 ] | Ag1 C16 H16 N1 O3 S2 | [17 empty] | 10.1021/cg0499212 |  | 2004.12 | []
FAZQAZ | {[Ag L 2 ](NO 3 )} | Ag1 C14 H14 N3 O3 S2 | [17 empty] | 10.1021/cg0499212 |  | 2004.12 | []
FAZQED | {[Ag L 3 CH 3 CN](ClO 4 )} | Ag1 C16 Cl1 H17 N3 O4 S2 | [17 empty] | 10.1021/cg0499212 |  | 2004.12 | []
FAZQIH | [Ag L 3 NO 3 ] | Ag1 C12 H12 N5 O3 S2 | [17 empty] | 10.1021/cg0499212 |  | 2004.12 | []
FAZQON | {[Ag L 4 CH 3 CN](ClO 4 )} | Ag1 C14 Cl1 H15 N5 O4 S2 | [17 empty] | 10.1021/cg0499212 |  | 2004.12 | []
FAZRAA | {[Ag L 5 ] 2 (ClO 4 ) 2 (CHCl 3 ) 0.5 } | Ag2 C20.5 Cl3.5 H24.5 N8 O8 S8 | [17 empty] | 10.1021/cg0499212 |  | 2004.12 | []
FAZREE | [Ag( L 5 ) 0.5 (BF 4 )(CH 3 CN)] | Ag1 B1 C7 F4 H9 N3 S2 | [17 empty] | 10.1021/cg0499212 |  | 2004.12 | []
OWAYUH | [Zn(3-PyHBIm)(oba)H2O] | C26 H21 N3 O7 Zn1 | solvothermal synthesis | Zn(OAc)2⋅2H2O | 23.0 mg | 3-PyHBIm | 19.6 mg | oba acid | 25.8 mg | NaOH | 4.0 mg |  |  |  |  | 5 days | 160 °C |  | solvothermal synthesis, filtration, washing, drying | 10.1021/cg2000552 |  | 2011.05 | [{"synthesis method": "solvothermal synthesis", "precursor": [{"name": "Zn(OAc)2\u22c52H2O", "amount": "23.0", "unit": "mg"}, {"name": "3-PyHBIm", "amount": "19.6", "unit": "mg"}, {"name": "oba acid", "amount": "25.8", "unit": "mg"}, {"name": "NaOH", "amount": "4.0", "unit": "mg"}], "solvent": [{"name": "H2O", "amount": "15", "unit": "mL"}], "pressure": "", "temperature": "160 \u00b0C", "time": "5 days", "heating rate": "", "cooling rate": ""}, {"synthesis method": "filtration", "time": "", "atmosphere": "", "pressure": ""}, {"synthesis method": "washing", "washing solution": "distilled water", "amount": ""}, {"synthesis method": "drying", "pressure": "", "temperature": "", "atmosphere": "air", "time": ""}]
OWAZAO | [Cd(3-PyHBIm)(oba)H2O] | C26 Cd1 H21 N3 O7 | solvothermal synthesis | Cd(OAc)2⋅2H2O | 23.0 mg | 3-PyHBIm | 19.6 mg | oba acid | 25.8 mg | NaOH | 4.0 mg |  |  |  |  | 5 days | 160 °C |  | solvothermal synthesis, filtration, washing, drying | 10.1021/cg2000552 |  | 2011.05 | [{"synthesis method": "solvothermal synthesis", "precursor": [{"name": "Cd(OAc)2\u22c52H2O", "amount": "23.0", "unit": "mg"}, {"name": "3-PyHBIm", "amount": "19.6", "unit": "mg"}, {"name": "oba acid", "amount": "25.8", "unit": "mg"}, {"name": "NaOH", "amount": "4.0", "unit": "mg"}], "solvent": [{"name": "H2O", "amount": "15", "unit": "mL"}], "pressure": "", "temperature": "160 \u00b0C", "time": "5 days", "heating rate": "", "cooling rate": ""}, {"synthesis method": "filtration", "time": "", "atmosphere": "", "pressure": ""}, {"synthesis method": "washing", "washing solution": "distilled water", "amount": ""}, {"synthesis method": "drying", "pressure": "", "temperature": "", "atmosphere": "air", "time": ""}]
OWAZES | [Ni(3-PyHBIm)(oba)H2O] | C38 H34 N6 Ni1 O9 | solvothermal synthesis | Ni(OAc)2⋅4H2O | 23.0 mg | 3-PyHBIm | 19.6 mg | oba acid | 25.8 mg | NaOH | 4.0 mg |  |  |  |  | 5 days | 160 °C |  | solvothermal synthesis, filtration, washing, drying | 10.1021/cg2000552 |  | 2011.05 | [{"synthesis method": "solvothermal synthesis", "precursor": [{"name": "Ni(OAc)2\u22c54H2O", "amount": "23.0", "unit": "mg"}, {"name": "3-PyHBIm", "amount": "19.6", "unit": "mg"}, {"name": "oba acid", "amount": "25.8", "unit": "mg"}, {"name": "NaOH", "amount": "4.0", "unit": "mg"}], "solvent": [{"name": "H2O", "amount": "15", "unit": "mL"}], "pressure": "", "temperature": "160 \u00b0C", "time": "5 days", "heating rate": "", "cooling rate": ""}, {"synthesis method": "filtration", "time": "", "atmosphere": "", "pressure": ""}, {"synthesis method": "washing", "washing solution": "distilled water", "amount": ""}, {"synthesis method": "drying", "pressure": "", "temperature": "", "atmosphere": "air", "time": ""}]
OWAYER | [Zn(4-PyHBIm)(oba)] | C26 H17 N3 O5 Zn1 | solvothermal synthesis | Zn(OAc)2⋅2H2O | 23.0 mg | 4-PyHBIm | 19.6 mg | oba acid | 25.8 mg | NaOH | 4.0 mg |  |  |  |  | 5 days | 160 °C |  | solvothermal synthesis, filtration, washing, drying | 10.1021/cg2000552 |  | 2011.05 | [{"synthesis method": "solvothermal synthesis", "precursor": [{"name": "Zn(OAc)2\u22c52H2O", "amount": "23.0", "unit": "mg"}, {"name": "4-PyHBIm", "amount": "19.6", "unit": "mg"}, {"name": "oba acid", "amount": "25.8", "unit": "mg"}, {"name": "NaOH", "amount": "4.0", "unit": "mg"}], "solvent": [{"name": "H2O", "amount": "15", "unit": "mL"}], "pressure": "", "temperature": "160 \u00b0C", "time": "5 days", "heating rate": "", "cooling rate": ""}, {"synthesis method": "filtration", "time": "", "atmosphere": "", "pressure": ""}, {"synthesis method": "washing", "washing solution": "distilled water", "amount": ""}, {"synthesis method": "drying", "pressure": "", "temperature": "", "atmosphere": "air", "time": ""}]
OWAYIV | [Cd(4-PyHBIm)2(oba)] | C38 Cd1 H28 N6 O6 | solvothermal synthesis | Cd(OAc)2⋅2H2O | 23.0 mg | 4-PyHBIm | 19.6 mg | oba acid | 25.8 mg | NaOH | 4.0 mg |  |  |  |  | 5 days | 160 °C |  | solvothermal synthesis, filtration, washing, drying | 10.1021/cg2000552 |  | 2011.05 | [{"synthesis method": "solvothermal synthesis", "precursor": [{"name": "Cd(OAc)2\u22c52H2O", "amount": "23.0", "unit": "mg"}, {"name": "4-PyHBIm", "amount": "19.6", "unit": "mg"}, {"name": "oba acid", "amount": "25.8", "unit": "mg"}, {"name": "NaOH", "amount": "4.0", "unit": "mg"}], "solvent": [{"name": "H2O", "amount": "15", "unit": "mL"}], "pressure": "", "temperature": "160 \u00b0C", "time": "5 days", "heating rate": "", "cooling rate": ""}, {"synthesis method": "filtration", "time": "", "atmosphere": "", "pressure": ""}, {"synthesis method": "washing", "washing solution": "distilled water", "amount": ""}, {"synthesis method": "drying", "pressure": "", "temperature": "", "atmosphere": "air", "time": ""}]
OWAYOB | [Co(4-PyHBIm)2(oba)] | C38 Co1 H26 N6 O6 | solvothermal synthesis | Co(OAc)2⋅4H2O | 23.0 mg | 4-PyHBIm | 19.6 mg | oba acid | 25.8 mg | NaOH | 4.0 mg |  |  |  |  | 5 days | 160 °C |  | solvothermal synthesis, filtration, washing, drying | 10.1021/cg2000552 |  | 2011.05 | [{"synthesis method": "solvothermal synthesis", "precursor": [{"name": "Co(OAc)2\u22c54H2O", "amount": "23.0", "unit": "mg"}, {"name": "4-PyHBIm", "amount": "19.6", "unit": "mg"}, {"name": "oba acid", "amount": "25.8", "unit": "mg"}, {"name": "NaOH", "amount": "4.0", "unit": "mg"}], "solvent": [{"name": "H2O", "amount": "15", "unit": "mL"}], "pressure": "", "temperature": "160 \u00b0C", "time": "5 days", "heating rate": "", "cooling rate": ""}, {"synthesis method": "filtration", "time": "", "atmosphere": "", "pressure": ""}, {"synthesis method": "washing", "washing solution": "distilled water", "amount": ""}, {"synthesis method": "drying", "pressure": "", "temperature": "", "atmosphere": "air", "time": ""}]
KOLHIE | [Nd(bta)(H2O)2]2[Co(H2O)6] | C20 Co1 H44 Nd2 O36 | chemical synthesis | H4bta | 0.254 g | cobalt(II) nitrate hexahydrate | 0.582 g | neodymium(III) nitrate hexahydrate | 0.044 g |  |  |  |  | water, water |  | 2 days | room temperature | 5.0 | chemical synthesis, pH adjustment, washing | 10.1021/ic5008582 |  | 2014.06 | [{"synthesis method": "chemical synthesis", "precursor": [{"name": "H4bta", "amount": "0.254", "unit": "g"}, {"name": "cobalt(II) nitrate hexahydrate", "amount": "0.582", "unit": "g"}, {"name": "neodymium(III) nitrate hexahydrate", "amount": "0.044", "unit": "g"}], "solution": [{"name": "water", "amount": "50", "unit": "cm3"}, {"name": "water", "amount": "30", "unit": "cm3"}], "pressure": "", "temperature": "room temperature", "time": "2 days"}, {"synthesis method": "pH adjustment", "pH": "5.0", "modulator": "0.5 M NaOH"}, {"synthesis method": "washing", "washing solution": "50:50 (v/v) water/methanol solution", "amount": ""}]
KOLHOK | [Eu(bta)(H2O)2]2[Co(H2O)6] | C20 Co1 Eu2 H44 O36 | chemical synthesis | H4bta | 0.254 g | cobalt(II) nitrate hexahydrate | 0.582 g | europium(III) nitrate pentahydrate | 0.043 g |  |  |  |  | water, water |  | 2 days | room temperature | 5.0 | chemical synthesis, pH adjustment, washing | 10.1021/ic5008582 |  | 2014.06 | [{"synthesis method": "chemical synthesis", "precursor": [{"name": "H4bta", "amount": "0.254", "unit": "g"}, {"name": "cobalt(II) nitrate hexahydrate", "amount": "0.582", "unit": "g"}, {"name": "europium(III) nitrate pentahydrate", "amount": "0.043", "unit": "g"}], "solution": [{"name": "water", "amount": "50", "unit": "cm3"}, {"name": "water", "amount": "30", "unit": "cm3"}], "pressure": "", "temperature": "room temperature", "time": "2 days"}, {"synthesis method": "pH adjustment", "pH": "5.0", "modulator": "0.5 M NaOH"}, {"synthesis method": "washing", "washing solution": "50:50 (v/v) water/methanol solution", "amount": ""}]
KOLHUQ | [Eu2Co(bta)2(H2O)8] n ·6nH2O | C20 Co1 Eu2 H32 O30 | chemical synthesis | H4bta | 0.254 g | cobalt(II) nitrate hexahydrate | 0.582 g | europium(III) nitrate pentahydrate | 0.043 g |  |  |  |  | water, water |  | 1 week | room temperature |  | chemical synthesis, pH adjustment, washing | 10.1021/ic5008582 |  | 2014.06 | [{"synthesis method": "chemical synthesis", "precursor": [{"name": "H4bta", "amount": "0.254", "unit": "g"}, {"name": "cobalt(II) nitrate hexahydrate", "amount": "0.582", "unit": "g"}, {"name": "europium(III) nitrate pentahydrate", "amount": "0.043", "unit": "g"}], "solution": [{"name": "water", "amount": "50", "unit": "cm3"}, {"name": "water", "amount": "30", "unit": "cm3"}], "pressure": "", "temperature": "room temperature", "time": "1 week"}, {"synthesis method": "pH adjustment", "pH": "", "modulator": "sodium carbonate"}, {"synthesis method": "washing", "washing solution": "50:50 (v/v) water/methanol solution", "amount": ""}]
KOLJEC | [Gd2Co(bta)2(H2O)8] n ·6nH2O | C20 Co1 Gd2 H32 O30 | chemical synthesis | H4bta | 0.254 g | cobalt(II) nitrate hexahydrate | 0.582 g | europium(III) nitrate pentahydrate | 0.043 g |  |  |  |  | water, water |  | 1 week | room temperature |  | chemical synthesis, pH adjustment, washing | 10.1021/ic5008582 |  | 2014.06 | [{"synthesis method": "chemical synthesis", "precursor": [{"name": "H4bta", "amount": "0.254", "unit": "g"}, {"name": "cobalt(II) nitrate hexahydrate", "amount": "0.582", "unit": "g"}, {"name": "europium(III) nitrate pentahydrate", "amount": "0.043", "unit": "g"}], "solution": [{"name": "water", "amount": "50", "unit": "cm3"}, {"name": "water", "amount": "30", "unit": "cm3"}], "pressure": "", "temperature": "room temperature", "time": "1 week"}, {"synthesis method": "pH adjustment", "pH": "", "modulator": "sodium carbonate"}, {"synthesis method": "washing", "washing solution": "50:50 (v/v) water/methanol solution", "amount": ""}]
KOLJAY | [Sm2Co(bta)2(H2O)8] | C20 Co1 H32 O30 Sm2 | chemical synthesis | H4bta | 0.127 g | tetramethoxysilane | 1 cm3 | cobalt(II) nitrate hexahydrate | 0.585 g | samarium(III) nitrate hexahydrate | 0.044 g |  |  | water, water |  | 1 week | room temperature | 4.3 | chemical synthesis, pH adjustment, washing | 10.1021/ic5008582 |  | 2014.06 | [{"synthesis method": "chemical synthesis", "precursor": [{"name": "H4bta", "amount": "0.127", "unit": "g"}, {"name": "tetramethoxysilane", "amount": "1", "unit": "cm3"}, {"name": "cobalt(II) nitrate hexahydrate", "amount": "0.585", "unit": "g"}, {"name": "samarium(III) nitrate hexahydrate", "amount": "0.044", "unit": "g"}], "solution": [{"name": "water", "amount": "10", "unit": "cm3"}, {"name": "water", "amount": "3", "unit": "cm3"}], "pressure": "", "temperature": "room temperature", "time": "1 week"}, {"synthesis method": "pH adjustment", "pH": "4.3", "modulator": "0.5 M NaOH"}, {"synthesis method": "washing", "washing solution": "water/methanol (50:50 v/v) mixture", "amount": ""}]
KOLJIG | [Tb2Co(bta)2(H2O)8] | C20 Co1 H32 O30 Tb2 | chemical synthesis | H4bta | 0.127 g | tetramethoxysilane | 1 cm3 | cobalt(II) nitrate hexahydrate | 0.585 g | terbium(III) nitrate pentahydrate | 0.043 g |  |  | water, water |  | 1 week | room temperature | 4.3 | chemical synthesis, pH adjustment, washing | 10.1021/ic5008582 |  | 2014.06 | [{"synthesis method": "chemical synthesis", "precursor": [{"name": "H4bta", "amount": "0.127", "unit": "g"}, {"name": "tetramethoxysilane", "amount": "1", "unit": "cm3"}, {"name": "cobalt(II) nitrate hexahydrate", "amount": "0.585", "unit": "g"}, {"name": "terbium(III) nitrate pentahydrate", "amount": "0.043", "unit": "g"}], "solution": [{"name": "water", "amount": "10", "unit": "cm3"}, {"name": "water", "amount": "3", "unit": "cm3"}], "pressure": "", "temperature": "room temperature", "time": "1 week"}, {"synthesis method": "pH adjustment", "pH": "4.3", "modulator": "0.5 M NaOH"}, {"synthesis method": "washing", "washing solution": "water/methanol (50:50 v/v) mixture", "amount": ""}]
CUKRUX | [Zn2(mtz)(nic)2(OH)] n ·0.5nH2O | C28 H26 N12 O11 Zn4 | solvothermal synthesis | ZnSO4⋅7H2O | 0.575 g | Hmtz | 0.168 g | Hnic | 0.122 g | NaOH | 0.040 g |  |  |  |  | 3 days | 130 °C |  | solvothermal synthesis | 10.1021/acs.cgd.5b00637 |  | 2015.06 | [{"synthesis method": "solvothermal synthesis", "precursor": [{"name": "ZnSO4\u22c57H2O", "amount": "0.575", "unit": "g"}, {"name": "Hmtz", "amount": "0.168", "unit": "g"}, {"name": "Hnic", "amount": "0.122", "unit": "g"}, {"name": "NaOH", "amount": "0.040", "unit": "g"}], "solvent": [{"name": "ethanol", "amount": "2", "unit": "mL"}, {"name": "water", "amount": "8", "unit": "mL"}], "reducing agent": [], "surfactant": [], "pressure": "", "temperature": "130 \u00b0C", "time": "3 days", "heating rate": "", "cooling rate": "10 \u00b0C/h"}]
CUQPUB | [Zn(phtz)(nic)]2n | C26 H18 N10 O4 Zn2 | solvothermal synthesis | ZnSO4⋅7H2O | 0.575 g | Hphtz | 0.292 g | Hnic | 0.122 g | NaOH | 0.040 g |  |  |  |  | 3 days | 130 °C |  | solvothermal synthesis | 10.1021/acs.cgd.5b00637 |  | 2015.06 | [{"synthesis method": "solvothermal synthesis", "precursor": [{"name": "ZnSO4\u22c57H2O", "amount": "0.575", "unit": "g"}, {"name": "Hphtz", "amount": "0.292", "unit": "g"}, {"name": "Hnic", "amount": "0.122", "unit": "g"}, {"name": "NaOH", "amount": "0.040", "unit": "g"}], "solvent": [{"name": "ethanol", "amount": "2", "unit": "mL"}, {"name": "water", "amount": "8", "unit": "mL"}], "reducing agent": [], "surfactant": [], "pressure": "", "temperature": "130 \u00b0C", "time": "3 days", "heating rate": "", "cooling rate": "10 \u00b0C/h"}]
GUTBIG | [Eu(H2O)(picOH)2(μ-HpicO)] | C18 Eu1 H20 N3 O13 | [16 empty] | sol_gel_synthesis | 10.1021/cm021188j |  | 2002.12 | [{"synthesis method": "sol_gel_synthesis", "precursor": [{"name": "Tetraethoxysilane (TEOS)", "amount": "0.32", "unit": "mL"}, {"name": "complex 1", "amount": "10.5", "unit": "mg"}], "solution": [{"name": "absolute ethanol", "amount": "1", "unit": "mL"}, {"name": "DMSO solution", "amount": "0.33", "unit": "mL"}, {"name": "distilled water", "amount": "2", "unit": "mL"}], "pressure": "", "temperature": "60\u00b0C", "time": "few days"}]
FAVFIU | Cd2Cs3(NDC)3(OAc)(DMA)2(H2O) | C46 Cd2 Cs3 H39 N2 O17 | solvothermal synthesis | Cd(OAc)2⋅2H2O | 99 mg | Cs2CO3 | 21 mg | 9-AC | 55 mg | H2NDC | 54 mg |  |  |  |  | 4 days | 150 °C |  | solvothermal synthesis, filtration, washing, washing | 10.1021/acs.cgd.6b01808 |  | 2017.02 | [{"synthesis method": "solvothermal synthesis", "precursor": [{"name": "Cd(OAc)2\u22c52H2O", "amount": "99", "unit": "mg"}, {"name": "Cs2CO3", "amount": "21", "unit": "mg"}, {"name": "9-AC", "amount": "55", "unit": "mg"}, {"name": "H2NDC", "amount": "54", "unit": "mg"}], "solvent": [{"name": "DMA", "amount": "4", "unit": "mL"}, {"name": "methanol", "amount": "1", "unit": "mL"}], "pressure": "", "temperature": "150 \u00b0C", "time": "4 days", "heating rate": "", "cooling rate": ""}, {"synthesis method": "filtration", "time": "", "atmosphere": "", "pressure": ""}, {"synthesis method": "washing", "washing solution": "DMA", "amount": ""}, {"synthesis method": "washing", "washing solution": "ethanol", "amount": ""}]
FAVFOA | [NH2(CH3)2]2·Cd2Mg(NDC)4·G x | C125 Cd4 H127 Mg2 N9 O37 | solvothermal synthesis | Mg(OH)2 | 8 mg | [10 empty] | 4 days | 150 °C |  | solvothermal synthesis, filtration, washing, washing | 10.1021/acs.cgd.6b01808 |  | 2017.02 | [{"synthesis method": "solvothermal synthesis", "precursor": [{"name": "Mg(OH)2", "amount": "8", "unit": "mg"}], "solvent": [{"name": "DMA", "amount": "4", "unit": "mL"}, {"name": "methanol", "amount": "1", "unit": "mL"}], "pressure": "", "temperature": "150 \u00b0C", "time": "4 days", "heating rate": "", "cooling rate": ""}, {"synthesis method": "filtration", "time": "", "atmosphere": "", "pressure": ""}, {"synthesis method": "washing", "washing solution": "DMA", "amount": ""}, {"synthesis method": "washing", "washing solution": "ethanol", "amount": ""}]
FAVFUG | [NH2(CH3)2]3·Cd2K(NDC)4·G x | C100 Cd4 H64 K2 N1 O34 | solvothermal synthesis | KOH | 8 mg | [10 empty] | 4 days | 150 °C |  | solvothermal synthesis, filtration, washing, washing | 10.1021/acs.cgd.6b01808 |  | 2017.02 | [{"synthesis method": "solvothermal synthesis", "precursor": [{"name": "KOH", "amount": "8", "unit": "mg"}], "solvent": [{"name": "DMA", "amount": "4", "unit": "mL"}, {"name": "methanol", "amount": "1", "unit": "mL"}], "pressure": "", "temperature": "150 \u00b0C", "time": "4 days", "heating rate": "", "cooling rate": ""}, {"synthesis method": "filtration", "time": "", "atmosphere": "", "pressure": ""}, {"synthesis method": "washing", "washing solution": "DMA", "amount": ""}, {"synthesis method": "washing", "washing solution": "ethanol", "amount": ""}]
MOYJEQ | [Zn(L1)2(p-BDC)] | C36 Cl2 H26 N8 O4 Zn1 | solvothermal synthesis | p-BDC | 0.17 g | L1 | 0.54 g | Zn(OAc)2⋅2H2O | 0.22 g | NaOH | 0.08 g |  |  | H2O |  | 72 h | 150 °C |  | solvothermal synthesis | 10.1021/cg8005234 |  | 2009.01 | [{"synthesis method": "solvothermal synthesis", "precursor": [{"name": "p-BDC", "amount": "0.17", "unit": "g"}, {"name": "L1", "amount": "0.54", "unit": "g"}, {"name": "Zn(OAc)2\u22c52H2O", "amount": "0.22", "unit": "g"}, {"name": "NaOH", "amount": "0.08", "unit": "g"}], "solution": [{"name": "H2O", "amount": "10", "unit": "mL"}], "pressure": "", "temperature": "150 \u00b0C", "time": "72 h"}]
MOYJIU | [Cd(L1)2(p-BDC)] | C36 Cd1 Cl2 H26 N8 O4 | solvothermal synthesis | p-BDC | 0.17 g | L1 | 0.54 g | Cd(OAc)2⋅2H2O | 0.27 g | NaOH | 0.08 g |  |  | H2O |  | 72 h | 150 °C |  | solvothermal synthesis | 10.1021/cg8005234 |  | 2009.01 | [{"synthesis method": "solvothermal synthesis", "precursor": [{"name": "p-BDC", "amount": "0.17", "unit": "g"}, {"name": "L1", "amount": "0.54", "unit": "g"}, {"name": "Cd(OAc)2\u22c52H2O", "amount": "0.27", "unit": "g"}, {"name": "NaOH", "amount": "0.08", "unit": "g"}], "solution": [{"name": "H2O", "amount": "10", "unit": "mL"}], "pressure": "", "temperature": "150 \u00b0C", "time": "72 h"}]
MOYJUG | [Cd(L2)(p-BDC)] | C22 Cd1 H16 N4 O4 | solvothermal synthesis | p-BDC | 0.17 g | L2 | 0.24 g | Cd(OAc)2⋅2H2O | 0.27 g | NaOH | 0.08 g |  |  | H2O |  | 72 h | 150 °C |  | solvothermal synthesis | 10.1021/cg8005234 |  | 2009.01 | [{"synthesis method": "solvothermal synthesis", "precursor": [{"name": "p-BDC", "amount": "0.17", "unit": "g"}, {"name": "L2", "amount": "0.24", "unit": "g"}, {"name": "Cd(OAc)2\u22c52H2O", "amount": "0.27", "unit": "g"}, {"name": "NaOH", "amount": "0.08", "unit": "g"}], "solution": [{"name": "H2O", "amount": "10", "unit": "mL"}], "pressure": "", "temperature": "150 \u00b0C", "time": "72 h"}]
MOYKAN | [Zn2(L3)(p-BDC)1.5(OH)] | C26 H21 N4 O8 Zn2 | solvothermal synthesis | p-BDC | 0.34 g | L3 | 0.24 g | Zn(OAc)2⋅2H2O | 0.45 g | NaOH | 0.08 g |  |  | H2O |  | 72 h | 150 °C |  | solvothermal synthesis | 10.1021/cg8005234 |  | 2009.01 | [{"synthesis method": "solvothermal synthesis", "precursor": [{"name": "p-BDC", "amount": "0.34", "unit": "g"}, {"name": "L3", "amount": "0.24", "unit": "g"}, {"name": "Zn(OAc)2\u22c52H2O", "amount": "0.45", "unit": "g"}, {"name": "NaOH", "amount": "0.08", "unit": "g"}], "solution": [{"name": "H2O", "amount": "10", "unit": "mL"}], "pressure": "", "temperature": "150 \u00b0C", "time": "72 h"}]
HUWVAX | [Pd(L)2]·2ClO4·2CH3NO2 | C38 Cl2 H46 N2 O16 Pd1 S4 | chemical synthesis | K2PdCl4 | 19.6 mg | L | 20.0 mg | [6 empty] | methanol |  |  |  |  | chemical synthesis, filtration | 10.1021/ic901902t |  | 2009.11 | [{"synthesis method": "chemical synthesis", "precursor": [{"name": "K2PdCl4", "amount": "19.6", "unit": "mg"}, {"name": "L", "amount": "20.0", "unit": "mg"}], "solution": [{"name": "methanol", "amount": "", "unit": ""}], "pressure": "", "temperature": "", "time": ""}, {"synthesis method": "filtration", "time": "", "atmosphere": "", "pressure": ""}]
HUWVEB | [Cu2Br2(L)2] | Br1 C18 Cu1 H20 O2 S2 | chemical synthesis | L | 15.0 mg | CuBr | 6.47 mg | [6 empty] | dichloromethane, acetonitrile |  |  |  |  | chemical synthesis | 10.1021/ic901902t |  | 2009.11 | [{"synthesis method": "chemical synthesis", "precursor": [{"name": "L", "amount": "15.0", "unit": "mg"}, {"name": "CuBr", "amount": "6.47", "unit": "mg"}], "solution": [{"name": "dichloromethane", "amount": "2", "unit": "mL"}, {"name": "acetonitrile", "amount": "2", "unit": "mL"}], "pressure": "", "temperature": "", "time": ""}]
HUWVUR | [Cu2I2(L)2]·2CH3CN | C20 Cu1 H23 I1 N1 O2 S2 | chemical synthesis | L | 15.0 mg | CuI | 8.59 mg | [6 empty] | dichloromethane, acetonitrile |  |  |  |  | chemical synthesis | 10.1021/ic901902t |  | 2009.11 | [{"synthesis method": "chemical synthesis", "precursor": [{"name": "L", "amount": "15.0", "unit": "mg"}, {"name": "CuI", "amount": "8.59", "unit": "mg"}], "solution": [{"name": "dichloromethane", "amount": "2", "unit": "mL"}, {"name": "acetonitrile", "amount": "2", "unit": "mL"}], "pressure": "", "temperature": "", "time": ""}]
HUWVIF | [Ag2(L)3](PF6)2 | Ag2 C54 F12 H60 O6 P2 S6 | chemical synthesis | AgPF6 | 15.2 mg | L | 20.0 mg | [6 empty] | methanol, acetonitrile |  |  |  |  | chemical synthesis | 10.1021/ic901902t |  | 2009.11 | [{"synthesis method": "chemical synthesis", "precursor": [{"name": "AgPF6", "amount": "15.2", "unit": "mg"}, {"name": "L", "amount": "20.0", "unit": "mg"}], "solution": [{"name": "methanol", "amount": "2", "unit": "mL"}, {"name": "acetonitrile", "amount": "", "unit": ""}], "pressure": "", "temperature": "", "time": ""}]
LULGAA | [Cu(teec)2Cl2]n | C6 Cl4 Cu1 H10 N8 | chemical synthesis | CuCl2 | 0.134 g | teec | 0.265 g | [6 empty] | hot ethanol |  | 1 day |  |  | chemical synthesis | 10.1021/ic0257470 |  | 2002.10 | [{"synthesis method": "chemical synthesis", "precursor": [{"name": "CuCl2", "amount": "0.134", "unit": "g"}, {"name": "teec", "amount": "0.265", "unit": "g"}], "solution": [{"name": "hot ethanol", "amount": "20", "unit": "mL"}], "pressure": "", "temperature": "", "time": "1 day"}]
LULFUT | [Cu(teec)2Br2]n | Br2 C6 Cl2 Cu1 H10 N8 | chemical synthesis | CuBr2 | 0.223 g | teec | 0.265 g | [6 empty] | hot ethanol |  | 1 day |  |  | chemical synthesis | 10.1021/ic0257470 |  | 2002.10 | [{"synthesis method": "chemical synthesis", "precursor": [{"name": "CuBr2", "amount": "0.223", "unit": "g"}, {"name": "teec", "amount": "0.265", "unit": "g"}], "solution": [{"name": "hot ethanol", "amount": "20", "unit": "mL"}], "pressure": "", "temperature": "", "time": "1 day"}]
UHOGUV | [Fe(bpb)2(NCS)2]·3C2H5OH·2.5H2O | C40 Fe1 H47 N6 O5.5 S2 | chemical synthesis | Fe(NCS)2 | 0.05 mmol | bpb | 0.1 mmol | [6 empty] | ethanol |  | 2 days | room temperature |  | chemical synthesis | 10.1021/ic5029542 |  | 2015.03 | [{"synthesis method": "chemical synthesis", "precursor": [{"name": "Fe(NCS)2", "amount": "0.05", "unit": "mmol"}, {"name": "bpb", "amount": "0.1", "unit": "mmol"}], "solution": [{"name": "ethanol", "amount": "11.5", "unit": "mL"}], "pressure": "", "temperature": "room temperature", "time": "2 days"}]
UHOHAC | [Fe(bpb)2(NCS)2]·2C2H5OH | C38 Fe1 H36 N6 O2 S2 | chemical synthesis | Fe(NCS)2 | 0.05 mmol | bpb | 0.1 mmol | [6 empty] | dichloromethane/ethanol, ethanol |  | 2 days |  |  | chemical synthesis | 10.1021/ic5029542 |  | 2015.03 | [{"synthesis method": "chemical synthesis", "precursor": [{"name": "Fe(NCS)2", "amount": "0.05", "unit": "mmol"}, {"name": "bpb", "amount": "0.1", "unit": "mmol"}], "solution": [{"name": "dichloromethane/ethanol", "amount": "6", "unit": "mL"}, {"name": "ethanol", "amount": "5", "unit": "mL"}], "pressure": "", "temperature": "", "time": "2 days"}]
UHOHEG | [Fe(bpb)2(NCSe)2]·2C2H5OH | C38 Fe1 H38 N6 O3 Se2 | chemical synthesis | Fe(NCSe)2 | [9 empty] | ethanol |  |  |  |  | chemical synthesis | 10.1021/ic5029542 |  | 2015.03 | [{"synthesis method": "chemical synthesis", "precursor": [{"name": "Fe(NCSe)2", "amount": "", "unit": ""}], "solution": [{"name": "ethanol", "amount": "", "unit": ""}], "pressure": "", "temperature": "", "time": ""}]
UHOHIK | [Fe(bpb)2(NCSe)2]·0.67CH2Cl2·1.33C2H5OH·0.67H2O | C112 Cl4 Fe3 H104 N18 O6 Se6 | chemical synthesis | Fe(NCSe)2 | [9 empty] | dichloromethane/ethanol |  |  |  |  | chemical synthesis | 10.1021/ic5029542 |  | 2015.03 | [{"synthesis method": "chemical synthesis", "precursor": [{"name": "Fe(NCSe)2", "amount": "", "unit": ""}], "solution": [{"name": "dichloromethane/ethanol", "amount": "", "unit": ""}], "pressure": "", "temperature": "", "time": ""}]
UHOHOQ | [Fe(bpb)2(NCBH3)2]·3C2H5OH | B2 C40 Fe1 H52 N6 O5 | chemical synthesis | Fe(NCBH3)2 | [9 empty] | ethanol |  |  |  |  | chemical synthesis | 10.1021/ic5029542 |  | 2015.03 | [{"synthesis method": "chemical synthesis", "precursor": [{"name": "Fe(NCBH3)2", "amount": "", "unit": ""}], "solution": [{"name": "ethanol", "amount": "", "unit": ""}], "pressure": "", "temperature": "", "time": ""}]
UHOHUW | [Fe(bpb)2(NCBH3)2]·2CH2Cl2·2C2H5OH | B2 C40 Cl4 Fe1 H46 N6 O2 | chemical synthesis | Fe(NCBH3)2 | [9 empty] | dichloromethane/ethanol |  |  |  |  | chemical synthesis | 10.1021/ic5029542 |  | 2015.03 | [{"synthesis method": "chemical synthesis", "precursor": [{"name": "Fe(NCBH3)2", "amount": "", "unit": ""}], "solution": [{"name": "dichloromethane/ethanol", "amount": "", "unit": ""}], "pressure": "", "temperature": "", "time": ""}]
NIZPOD | {[PtBr(dien)]2(bpy)}(NO3)4 | Br2 C18 H38 N12 O14 Pt2 | chemical synthesis | {[Pt(dien)]2(bpy)}(NO3)4 | 20 mg | {[PtBr2(dien)]2(bpy)}Br4 | 28 mg | (CH3)4NNO3 | 1.5 g |  |  |  |  | water/methanol |  | three weeks | room temperature |  | chemical synthesis | 10.1021/ic402846v |  | 2014.01 | [{"synthesis method": "chemical synthesis", "precursor": [{"name": "{[Pt(dien)]2(bpy)}(NO3)4", "amount": "20", "unit": "mg"}, {"name": "{[PtBr2(dien)]2(bpy)}Br4", "amount": "28", "unit": "mg"}, {"name": "(CH3)4NNO3", "amount": "1.5", "unit": "g"}], "solution": [{"name": "water/methanol", "amount": "2:3", "unit": ""}], "pressure": "", "temperature": "room temperature", "time": "three weeks"}]
NIZPUJ | {[PtBr(dien)]2(dach)}(NO3)4 | Br2 C14 H40 N12 O12 Pt2 | chemical synthesis | {[Pt(dien)]2(dach)}(NO3)4 | 19 mg | {[PtBr2(dien)]2(dach)}Br4⋅4H2O | 28 mg | (CH3)4NNO3 | 1.5 g |  |  |  |  | water/methanol |  | two weeks | room temperature |  | chemical synthesis | 10.1021/ic402846v |  | 2014.01 | [{"synthesis method": "chemical synthesis", "precursor": [{"name": "{[Pt(dien)]2(dach)}(NO3)4", "amount": "19", "unit": "mg"}, {"name": "{[PtBr2(dien)]2(dach)}Br4\u22c54H2O", "amount": "28", "unit": "mg"}, {"name": "(CH3)4NNO3", "amount": "1.5", "unit": "g"}], "solution": [{"name": "water/methanol", "amount": "2:3", "unit": ""}], "pressure": "", "temperature": "room temperature", "time": "two weeks"}]
NIZQAQ | {[PtCl(dien)]2(azpy)}(ClO4)4·C3H6O | C21 Cl6 H40 N10 O17 Pt2 | chemical synthesis | {[Pt(dien)]2(azpy)}(NO3)4⋅2H2O | 20 mg | {[PtCl2(dien)]2(azpy)}(NO3)4 | 22 mg | HClO4 | 3 mL |  |  |  |  | water |  | a day | room temperature |  | chemical synthesis | 10.1021/ic402846v |  | 2014.01 | [{"synthesis method": "chemical synthesis", "precursor": [{"name": "{[Pt(dien)]2(azpy)}(NO3)4\u22c52H2O", "amount": "20", "unit": "mg"}, {"name": "{[PtCl2(dien)]2(azpy)}(NO3)4", "amount": "22", "unit": "mg"}, {"name": "HClO4", "amount": "3", "unit": "mL"}], "solution": [{"name": "water", "amount": "5", "unit": "mL"}], "pressure": "", "temperature": "room temperature", "time": "a day"}]
YEGREI |  | C40 H28 N6 Ni1 O19 | chemical synthesis | Ni(NO3)2⋅6H2O | 5.8 mg | 1 | 15.0 mg | [6 empty] | methanol, toluene/methanol |  | 10 days |  |  | chemical synthesis, filtration | 10.1021/ic052138u |  | 2006.04 | [{"synthesis method": "chemical synthesis", "precursor": [{"name": "Ni(NO3)2\u22c56H2O", "amount": "5.8", "unit": "mg"}, {"name": "1", "amount": "15.0", "unit": "mg"}], "solution": [{"name": "methanol", "amount": "1", "unit": "mL"}, {"name": "toluene/methanol", "amount": "2", "unit": "mL"}], "pressure": "", "temperature": "", "time": "10 days"}, {"synthesis method": "filtration", "time": "", "atmosphere": "", "pressure": ""}]
BIRSEC | [Co7(OH)4(H2O)2(ina)4(ip)3] | C48 Co7 H56 N4 O36 | solvothermal synthesis | Co(NO3)2⋅6H2O | 0.208 g | isonicotinic acid | 0.062 g | isophthalic acid | 0.083 g | NaOH | 0.060 g |  |  |  |  | 3600 min | 160°C |  | solvothermal synthesis | 10.1021/ic401912k |  | 2013.09 | [{"synthesis method": "solvothermal synthesis", "precursor": [{"name": "Co(NO3)2\u22c56H2O", "amount": "0.208", "unit": "g"}, {"name": "isonicotinic acid", "amount": "0.062", "unit": "g"}, {"name": "isophthalic acid", "amount": "0.083", "unit": "g"}, {"name": "NaOH", "amount": "0.060", "unit": "g"}], "solvent": [{"name": "EtOH/H2O", "amount": "10", "unit": "mL"}], "pressure": "", "temperature": "160\u00b0C", "time": "3600 min", "heating rate": "500 min", "cooling rate": "2880 min"}]
BIRSIG | [Ni7(OH)4(H2O)2(ina)4(ip)3] | C48 H56 N4 Ni7 O36 | solvothermal synthesis | Ni(NO3)2⋅6H2O | 0.206 g | isonicotinic acid | 0.025 g | isophthalic acid | 0.0664 g | NaOH | 0.045 g |  |  |  |  | 3600 min | 185°C |  | solvothermal synthesis | 10.1021/ic401912k |  | 2013.09 | [{"synthesis method": "solvothermal synthesis", "precursor": [{"name": "Ni(NO3)2\u22c56H2O", "amount": "0.206", "unit": "g"}, {"name": "isonicotinic acid", "amount": "0.025", "unit": "g"}, {"name": "isophthalic acid", "amount": "0.0664", "unit": "g"}, {"name": "NaOH", "amount": "0.045", "unit": "g"}], "solvent": [{"name": "water", "amount": "10", "unit": "mL"}], "pressure": "", "temperature": "185\u00b0C", "time": "3600 min", "heating rate": "500 min", "cooling rate": "2880 min"}]
BIRSOM | [Co7(OH)4(H2O)2(ina)4(pip)3] | C66 Co7 H61 N4 O31 | solvothermal synthesis | isonicotinic acid | 0.025 g | 5-phenyl-isophthalic acid | 0.0968 g | NaOH | 0.028 g | Co(OAc)2⋅4H2O | 0.1743 g |  |  |  |  | 3600 min | 160°C |  | solvothermal synthesis | 10.1021/ic401912k |  | 2013.09 | [{"synthesis method": "solvothermal synthesis", "precursor": [{"name": "isonicotinic acid", "amount": "0.025", "unit": "g"}, {"name": "5-phenyl-isophthalic acid", "amount": "0.0968", "unit": "g"}, {"name": "NaOH", "amount": "0.028", "unit": "g"}, {"name": "Co(OAc)2\u22c54H2O", "amount": "0.1743", "unit": "g"}], "solvent": [{"name": "water", "amount": "5", "unit": "mL"}, {"name": "EtOH", "amount": "5", "unit": "mL"}], "pressure": "", "temperature": "160\u00b0C", "time": "3600 min", "heating rate": "500 min", "cooling rate": "2880 min"}]
BIRSUS | [Ni7(OH)4(H2O)2(ina)4(pip)3] | C66 H61 N4 Ni7 O31 | solvothermal synthesis | isonicotinic acid | 0.025 g | 5-phenyl-isophthalic acid | 0.0968 g | NaOH | 0.040 g | Ni(OAc)2⋅4H2O | 0.1742 g |  |  |  |  | 3600 min | 160°C |  | solvothermal synthesis | 10.1021/ic401912k |  | 2013.09 | [{"synthesis method": "solvothermal synthesis", "precursor": [{"name": "isonicotinic acid", "amount": "0.025", "unit": "g"}, {"name": "5-phenyl-isophthalic acid", "amount": "0.0968", "unit": "g"}, {"name": "NaOH", "amount": "0.040", "unit": "g"}, {"name": "Ni(OAc)2\u22c54H2O", "amount": "0.1742", "unit": "g"}], "solvent": [{"name": "water", "amount": "10", "unit": "mL"}], "pressure": "", "temperature": "160\u00b0C", "time": "3600 min", "heating rate": "500 min", "cooling rate": "2880 min"}]
CEZWAG | [Zn(cfH)(Hbtc)] | C26 F1 H24 N3 O10 Zn1 | solvothermal synthesis | Zn(OAc)2⋅2H2O | 0.5 mmol | ciprofloxacin hydrochloride | 0.5 mmol | H3btc | 0.25 mmol | [6 empty] | 96h | 125°C |  | solvothermal synthesis | 10.1021/cg060492c |  | 2007.01 | [{"synthesis method": "solvothermal synthesis", "precursor": [{"name": "Zn(OAc)2\u22c52H2O", "amount": "0.5", "unit": "mmol"}, {"name": "ciprofloxacin hydrochloride", "amount": "0.5", "unit": "mmol"}, {"name": "H3btc", "amount": "0.25", "unit": "mmol"}], "solvent": [{"name": "water", "amount": "8", "unit": "mL"}], "reducing agent": [{"name": "", "amount": "", "unit": ""}], "surfactant": [{"name": "", "amount": "", "unit": ""}], "pressure": "", "temperature": "125\u00b0C", "time": "96h", "heating rate": "", "cooling rate": "slow cooled to room temperature"}]
CEZWEK | [Zn2(cfH)2(odpa)] | C50 F2 H42 N6 O15 Zn2 | solvothermal synthesis | Zn(OAc)2⋅2H2O | 0.5 mmol | ciprofloxacin hydrochloride | 0.5 mmol | H4odpa | 0.25 mmol | [6 empty] | 96h | 125°C |  | solvothermal synthesis | 10.1021/cg060492c |  | 2007.01 | [{"synthesis method": "solvothermal synthesis", "precursor": [{"name": "Zn(OAc)2\u22c52H2O", "amount": "0.5", "unit": "mmol"}, {"name": "ciprofloxacin hydrochloride", "amount": "0.5", "unit": "mmol"}, {"name": "H4odpa", "amount": "0.25", "unit": "mmol"}], "solvent": [{"name": "water", "amount": "8", "unit": "mL"}], "reducing agent": [{"name": "", "amount": "", "unit": ""}], "surfactant": [{"name": "", "amount": "", "unit": ""}], "pressure": "", "temperature": "125\u00b0C", "time": "96h", "heating rate": "", "cooling rate": "slow cooled to room temperature"}]
CEZWIO | [Zn2(cfH)2(bptc)] | C51 F2 H50 N6 O19 Zn2 | solvothermal synthesis | Zn(OAc)2⋅2H2O | 0.5 mmol | ciprofloxacin hydrochloride | 0.5 mmol | H4bptc | 0.25 mmol | [6 empty] | 96h | 125°C |  | solvothermal synthesis | 10.1021/cg060492c |  | 2007.01 | [{"synthesis method": "solvothermal synthesis", "precursor": [{"name": "Zn(OAc)2\u22c52H2O", "amount": "0.5", "unit": "mmol"}, {"name": "ciprofloxacin hydrochloride", "amount": "0.5", "unit": "mmol"}, {"name": "H4bptc", "amount": "0.25", "unit": "mmol"}], "solvent": [{"name": "water", "amount": "8", "unit": "mL"}], "reducing agent": [{"name": "", "amount": "", "unit": ""}], "surfactant": [{"name": "", "amount": "", "unit": ""}], "pressure": "", "temperature": "125\u00b0C", "time": "96h", "heating rate": "", "cooling rate": "slow cooled to room temperature"}]
DEYWAG | {[La(H2O)6]3[W3S7(C2O4)3]4}Br·24.35H2O | Br1 C24 H84.70 La3 O90.35 S28 W12 | chemical synthesis | K2[W3S7(C2O4)3]⋅0.5KBr⋅5H2O | 50 mg | La(NO3)3⋅6H2O | 0.04 mmol | [6 empty] | H2O, 0.005 M solution of La(NO3)3⋅6H2O |  | 2 days | room temperature |  | chemical synthesis, washing | 10.1021/ic061540l |  | 2007.02 | [{"synthesis method": "chemical synthesis", "precursor": [{"name": "K2[W3S7(C2O4)3]\u22c50.5KBr\u22c55H2O", "amount": "50", "unit": "mg"}, {"name": "La(NO3)3\u22c56H2O", "amount": "0.04", "unit": "mmol"}], "solution": [{"name": "H2O", "amount": "10", "unit": "mL"}, {"name": "0.005 M solution of La(NO3)3\u22c56H2O", "amount": "8", "unit": "mL"}], "pressure": "", "temperature": "room temperature", "time": "2 days"}, {"synthesis method": "washing", "washing solution": "ethanol and ether", "amount": ""}]
DEYWEK | {[Ce(H2O)6]3[W3S7(C2O4)3]4}Br·24.95H2O | Br1 C24 Ce3 H85.90 O90.95 S28 W12 | chemical synthesis | K2[W3S7(C2O4)3]⋅0.5KBr⋅5H2O | 50 mg | Ce(NO3)3⋅6H2O | 0.04 mmol | [6 empty] | H2O, 0.005 M solution of Ce(NO3)3⋅6H2O |  | 2 days | room temperature |  | chemical synthesis, washing | 10.1021/ic061540l |  | 2007.02 | [{"synthesis method": "chemical synthesis", "precursor": [{"name": "K2[W3S7(C2O4)3]\u22c50.5KBr\u22c55H2O", "amount": "50", "unit": "mg"}, {"name": "Ce(NO3)3\u22c56H2O", "amount": "0.04", "unit": "mmol"}], "solution": [{"name": "H2O", "amount": "10", "unit": "mL"}, {"name": "0.005 M solution of Ce(NO3)3\u22c56H2O", "amount": "8", "unit": "mL"}], "pressure": "", "temperature": "room temperature", "time": "2 days"}, {"synthesis method": "washing", "washing solution": "ethanol and ether", "amount": ""}]
DEYWIO | K[(W3S7(C2O4)3Pr(H2O)5)2(μ-C2O4)]Br·14.7H2O | Br1 C14 H49.40 K1 O52.70 Pr2 S14 W6 | chemical synthesis | K2[W3S7(C2O4)3]⋅0.5KBr⋅5H2O | 80 mg | PrCl3⋅7H2O | 0.06 mmol | [6 empty] | H2O, 0.025 M solution of PrCl3⋅7H2O |  | 2 days | room temperature |  | chemical synthesis, washing | 10.1021/ic061540l |  | 2007.02 | [{"synthesis method": "chemical synthesis", "precursor": [{"name": "K2[W3S7(C2O4)3]\u22c50.5KBr\u22c55H2O", "amount": "80", "unit": "mg"}, {"name": "PrCl3\u22c57H2O", "amount": "0.06", "unit": "mmol"}], "solution": [{"name": "H2O", "amount": "14", "unit": "mL"}, {"name": "0.025 M solution of PrCl3\u22c57H2O", "amount": "2.5", "unit": "mL"}], "pressure": "", "temperature": "room temperature", "time": "2 days"}, {"synthesis method": "washing", "washing solution": "ethanol and ether", "amount": ""}]
DEYWOU | K[(W3S7(C2O4)3Nd(H2O)5)2(μ-C2O4)]Br | Br1 C14 H48 K1 Nd2 O52 S14 W6 | chemical synthesis | K2[W3S7(C2O4)3]⋅0.5KBr⋅5H2O | 80 mg | NdCl3⋅6H2O | 0.06 mmol | [6 empty] | H2O, 0.025 M solution of NdCl3⋅6H2O |  | 2 days | room temperature |  | chemical synthesis, washing | 10.1021/ic061540l |  | 2007.02 | [{"synthesis method": "chemical synthesis", "precursor": [{"name": "K2[W3S7(C2O4)3]\u22c50.5KBr\u22c55H2O", "amount": "80", "unit": "mg"}, {"name": "NdCl3\u22c56H2O", "amount": "0.06", "unit": "mmol"}], "solution": [{"name": "H2O", "amount": "10", "unit": "mL"}, {"name": "0.025 M solution of NdCl3\u22c56H2O", "amount": "2.5", "unit": "mL"}], "pressure": "", "temperature": "room temperature", "time": "2 days"}, {"synthesis method": "washing", "washing solution": "ethanol and ether", "amount": ""}]
CUNFEX | [CuI(papo)]n | C12 Cu1 H9 I1 N2 O1.5 | chemical synthesis | CuI | 19 mg | papo | 41 mg | [6 empty] | saturated methanolic solution of KI, CH3OH/CHCl3 solution |  | 1 week |  |  | chemical synthesis | 10.1021/cg900828v |  | 2009.09 | [{"synthesis method": "chemical synthesis", "precursor": [{"name": "CuI", "amount": "19", "unit": "mg"}, {"name": "papo", "amount": "41", "unit": "mg"}], "solution": [{"name": "saturated methanolic solution of KI", "amount": "3", "unit": "mL"}, {"name": "CH3OH/CHCl3 solution", "amount": "3", "unit": "mL"}], "pressure": "", "temperature": "", "time": "1 week"}]
CUNFIB | [Cu3I3(papo)]n | C24 Cu3 H18 I3 N4 O3 | chemical synthesis | CuI | 19 mg | papo | 41 mg | [6 empty] | saturated methanolic solution of KI, CH3OH/CHCl3 solution |  | 1 week |  |  | chemical synthesis | 10.1021/cg900828v |  | 2009.09 | [{"synthesis method": "chemical synthesis", "precursor": [{"name": "CuI", "amount": "19", "unit": "mg"}, {"name": "papo", "amount": "41", "unit": "mg"}], "solution": [{"name": "saturated methanolic solution of KI", "amount": "3", "unit": "mL"}, {"name": "CH3OH/CHCl3 solution", "amount": "3", "unit": "mL"}], "pressure": "", "temperature": "", "time": "1 week"}]
CUNFOH | [Cu8I4(dmtrz)4]n | C16 Cu8 H32 I4 N12 O4 | chemical synthesis | CuI | 19 mg | papo | 41 mg | [6 empty] | saturated methanolic solution of KI, CH3CN/CHCl3 solution |  | 1 week |  |  | chemical synthesis | 10.1021/cg900828v |  | 2009.09 | [{"synthesis method": "chemical synthesis", "precursor": [{"name": "CuI", "amount": "19", "unit": "mg"}, {"name": "papo", "amount": "41", "unit": "mg"}], "solution": [{"name": "saturated methanolic solution of KI", "amount": "3", "unit": "mL"}, {"name": "CH3CN/CHCl3 solution", "amount": "3", "unit": "mL"}], "pressure": "", "temperature": "", "time": "1 week"}]
CUNGAU | [Cu(dmtap)2]I2 | C8 Cu1 H20 I2 N6 O1 | chemical synthesis | CuI | 19 mg | papo | 41 mg | [6 empty] | saturated methanolic solution of KI, CH3CN/CHCl3 solution |  | 1 week |  |  | chemical synthesis | 10.1021/cg900828v |  | 2009.09 | [{"synthesis method": "chemical synthesis", "precursor": [{"name": "CuI", "amount": "19", "unit": "mg"}, {"name": "papo", "amount": "41", "unit": "mg"}], "solution": [{"name": "saturated methanolic solution of KI", "amount": "3", "unit": "mL"}, {"name": "CH3CN/CHCl3 solution", "amount": "3", "unit": "mL"}], "pressure": "", "temperature": "", "time": "1 week"}]
NETPOS | 1 | Ag1 C14 F6 H18 N4 O1 S2 Sb1 | chemical synthesis | AgSbF6 | 34.4 mg | L8 | 25.0 mg | [6 empty] | THF, CH2Cl2 solution |  | 2 days |  |  | chemical synthesis | 10.1021/cg060158g |  | 2006.10 | [{"synthesis method": "chemical synthesis", "precursor": [{"name": "AgSbF6", "amount": "34.4", "unit": "mg"}, {"name": "L8", "amount": "25.0", "unit": "mg"}], "solution": [{"name": "THF", "amount": "8", "unit": "mL"}, {"name": "CH2Cl2 solution", "amount": "8", "unit": "mL"}], "pressure": "", "temperature": "", "time": "2 days"}]
NETPUY | 2 | Ag1 C11 Cl2 F6 H12 N4 S2 Sb1 | chemical synthesis | AgSbF6 | 34.4 mg | L8 | 25.0 mg | [6 empty] | toluene, CH2Cl2 solution |  | one week |  |  | chemical synthesis | 10.1021/cg060158g |  | 2006.10 | [{"synthesis method": "chemical synthesis", "precursor": [{"name": "AgSbF6", "amount": "34.4", "unit": "mg"}, {"name": "L8", "amount": "25.0", "unit": "mg"}], "solution": [{"name": "toluene", "amount": "8", "unit": "mL"}, {"name": "CH2Cl2 solution", "amount": "5", "unit": "mL"}], "pressure": "", "temperature": "", "time": "one week"}]
NETQAF | 3 | Ag1 C11 F3 H10 N4 O3 S3 | chemical synthesis | AgSO3CF3 | 25.7 mg | L8 | 25.0 mg | [6 empty] | THF, CH2Cl2 solution |  | one week |  |  | chemical synthesis | 10.1021/cg060158g |  | 2006.10 | [{"synthesis method": "chemical synthesis", "precursor": [{"name": "AgSO3CF3", "amount": "25.7", "unit": "mg"}, {"name": "L8", "amount": "25.0", "unit": "mg"}], "solution": [{"name": "THF", "amount": "8", "unit": "mL"}, {"name": "CH2Cl2 solution", "amount": "8", "unit": "mL"}], "pressure": "", "temperature": "", "time": "one week"}]
NETQEJ | 4 | Ag2 C10 H14 N4 O8 P2 S2 | chemical synthesis | AgH2PO4 | 20.5 mg | L8 | 25.0 mg | [6 empty] | toluene, CH2Cl2 solution |  | one week |  |  | chemical synthesis | 10.1021/cg060158g |  | 2006.10 | [{"synthesis method": "chemical synthesis", "precursor": [{"name": "AgH2PO4", "amount": "20.5", "unit": "mg"}, {"name": "L8", "amount": "25.0", "unit": "mg"}], "solution": [{"name": "toluene", "amount": "8", "unit": "mL"}, {"name": "CH2Cl2 solution", "amount": "8", "unit": "mL"}], "pressure": "", "temperature": "", "time": "one week"}]
NETQIN | 5 | Ag2 C10 H10 N6 O6 S2 | chemical synthesis | AgNO3 | 17.0 mg | L8 | 25.0 mg | [6 empty] | THF, CH2Cl2 solution |  | one week |  |  | chemical synthesis | 10.1021/cg060158g |  | 2006.10 | [{"synthesis method": "chemical synthesis", "precursor": [{"name": "AgNO3", "amount": "17.0", "unit": "mg"}, {"name": "L8", "amount": "25.0", "unit": "mg"}], "solution": [{"name": "THF", "amount": "8", "unit": "mL"}, {"name": "CH2Cl2 solution", "amount": "8", "unit": "mL"}], "pressure": "", "temperature": "", "time": "one week"}]
CITZAH | [{Mn II 2 Mn III 2 (hmp) 6 (MeCN) 2 }{Pt(mnt) 2 } 2 ][Pt(mnt) 2 ] 2 ·2MeCN | C76 H48 Mn4 N26 O6 Pt4 S16 | chemical synthesis | [Mn4(hmp)6(MeCN)4(H2O)4](ClO4)4⋅2MeCN | 10 mg | (NBu4)[Pt(mnt)2] | 15 mg | [6 empty] | acetonitrile |  | a few minutes |  |  | chemical synthesis, layering | 10.1021/ic700727n |  | 2007.10 | [{"synthesis method": "chemical synthesis", "precursor": [{"name": "[Mn4(hmp)6(MeCN)4(H2O)4](ClO4)4\u22c52MeCN", "amount": "10", "unit": "mg"}, {"name": "(NBu4)[Pt(mnt)2]", "amount": "15", "unit": "mg"}], "solution": [{"name": "acetonitrile", "amount": "1", "unit": "mL"}], "pressure": "", "temperature": "", "time": "a few minutes"}, {"synthesis method": "layering", "layering solution": "n-hexane", "amount": "2", "unit": "mL"}]
CITZEL | [{Mn II 2 Mn III 2 (hmp) 6 (MeCN) 2 }{Pt(mnt) 2 } 4 ][Pt(mnt) 2 ] 2 | C88 H42 Mn4 N32 O6 Pt6 S24 | [16 empty] | electrochemical synthesis | 10.1021/ic700727n |  | 2007.10 | [{"synthesis method": "electrochemical synthesis", "precursor": [{"name": "[Mn4(hmp)6(MeCN)4(H2O)2](ClO4)4\u22c52MeCN", "amount": "10", "unit": "mg"}, {"name": "(NBu4)[Pt(mnt)2]", "amount": "20", "unit": "mg"}], "solution": [{"name": "acetonitrile", "amount": "15", "unit": "mL"}], "electrodes": "two platinum electrodes", "current": "5 \u03bcA", "time": "a few days"}]
MISZIA | NTU-23 | C17 Cu1 H10 N2 O4 | solvothermal synthesis | CuBr2 | 18 mg | H2NL1 | 4 mg | HBr | 30 μL | [6 empty] | 2 days | 80°C |  | solvothermal synthesis, washing | 10.1021/acsami.8b12728 |  | 2018.10 | [{"synthesis method": "solvothermal synthesis", "precursor": [{"name": "CuBr2", "amount": "18", "unit": "mg"}, {"name": "H2NL1", "amount": "4", "unit": "mg"}, {"name": "HBr", "amount": "30", "unit": "\u03bcL"}], "solvent": [{"name": "DMF/H2O", "amount": "2", "unit": "mL"}], "reducing agent": [{"name": "", "amount": "", "unit": ""}], "surfactant": [{"name": "", "amount": "", "unit": ""}], "pressure": "", "temperature": "80\u00b0C", "time": "2 days", "heating rate": "", "cooling rate": ""}, {"synthesis method": "washing", "washing solution": "DMF", "amount": ""}]
ALATOY | (NH4)3[Co2(bamdpH)2(HCOO)(H2O)2] | C19 Co2 H41 N5 O16 P4 | chemical synthesis | Co(NO3)2⋅6H2O | 596 mg | bamdpH4 | 590 mg | [6 empty] | distilled water, HCONH2 |  | 1.5 days | 140°C | 3.55 | chemical synthesis, pH adjustment, washing, drying | 10.1021/acs.inorgchem.6b00413 |  | 2016.03 | [{"synthesis method": "chemical synthesis", "precursor": [{"name": "Co(NO3)2\u22c56H2O", "amount": "596", "unit": "mg"}, {"name": "bamdpH4", "amount": "590", "unit": "mg"}], "solution": [{"name": "distilled water", "amount": "22", "unit": "mL"}, {"name": "HCONH2", "amount": "28", "unit": "mL"}], "pressure": "", "temperature": "140\u00b0C", "time": "1.5 days"}, {"synthesis method": "pH adjustment", "pH": "3.55", "modulator": "0.5 M NaOH"}, {"synthesis method": "washing", "washing solution": "distilled water", "amount": ""}, {"synthesis method": "drying", "pressure": "", "temperature": "", "atmosphere": "air", "time": ""}]
ALEJUY | [Co(bamdpH2)(H2O)2] | C9 Co1 H21 N1 O10 P2 | chemical synthesis | crystals of compound 1 | [10 empty] | 95% RH | 2 days | 60°C |  | chemical synthesis | 10.1021/acs.inorgchem.6b00413 |  | 2016.03 | [{"synthesis method": "chemical synthesis", "precursor": [{"name": "crystals of compound 1", "amount": "", "unit": ""}], "solution": [], "pressure": "95% RH", "temperature": "60\u00b0C", "time": "2 days"}]
ALEKAF | [Co(bamdpH2)(H2O)2] | C18 Co2 H36 N2 O17 P4 | chemical synthesis | crystals of compound 2 | [10 empty] | <10% RH | 1 day | 25°C |  | chemical synthesis | 10.1021/acs.inorgchem.6b00413 |  | 2016.03 | [{"synthesis method": "chemical synthesis", "precursor": [{"name": "crystals of compound 2", "amount": "", "unit": ""}], "solution": [], "pressure": "<10% RH", "temperature": "25\u00b0C", "time": "1 day"}]
WOPFEN |  | C42 H77 Ho2 Mn3 N6 O59.5 | chemical synthesis | Ho2O3 | 0.0378 g | MnSO4 | 0.0453 g | H2CAM | 0.1206 g |  |  |  |  | H2O |  | 3 days | 180°C |  | chemical synthesis, washing | 10.1021/ic801332a |  | 2008.10 | [{"synthesis method": "chemical synthesis", "precursor": [{"name": "Ho2O3", "amount": "0.0378", "unit": "g"}, {"name": "MnSO4", "amount": "0.0453", "unit": "g"}, {"name": "H2CAM", "amount": "0.1206", "unit": "g"}], "solution": [{"name": "H2O", "amount": "12", "unit": "mL"}], "pressure": "", "temperature": "180\u00b0C", "time": "3 days"}, {"synthesis method": "washing", "washing solution": "H2O and diethyl ether", "amount": "2 \u00d7 5 mL"}]
WOPFAJ |  | C42 Er2 H77 Mn3 N6 O59.5 | chemical synthesis | Er(NO3)3⋅6H2O | 0.0923 g | MnSO4 | 0.0453 g | H2CAM | 0.1206 g |  |  |  |  | H2O |  | 3 days | 180°C |  | chemical synthesis, washing | 10.1021/ic801332a |  | 2008.10 | [{"synthesis method": "chemical synthesis", "precursor": [{"name": "Er(NO3)3\u22c56H2O", "amount": "0.0923", "unit": "g"}, {"name": "MnSO4", "amount": "0.0453", "unit": "g"}, {"name": "H2CAM", "amount": "0.1206", "unit": "g"}], "solution": [{"name": "H2O", "amount": "12", "unit": "mL"}], "pressure": "", "temperature": "180\u00b0C", "time": "3 days"}, {"synthesis method": "washing", "washing solution": "H2O and diethyl ether", "amount": "2 \u00d7 5 mL"}]
WOPFOX |  | C42 H88 Ho2 N6 O68 Zn3 | chemical synthesis | Ho2O3 | 0.0378 g | ZnSO4 | 0.0484 g | H2CAM | 0.1206 g |  |  |  |  | H2O |  | 3 days | 160°C |  | chemical synthesis, washing | 10.1021/ic801332a |  | 2008.10 | [{"synthesis method": "chemical synthesis", "precursor": [{"name": "Ho2O3", "amount": "0.0378", "unit": "g"}, {"name": "ZnSO4", "amount": "0.0484", "unit": "g"}, {"name": "H2CAM", "amount": "0.1206", "unit": "g"}], "solution": [{"name": "H2O", "amount": "12", "unit": "mL"}], "pressure": "", "temperature": "160\u00b0C", "time": "3 days"}, {"synthesis method": "washing", "washing solution": "H2O and diethyl ether", "amount": "2 \u00d7 5 mL"}]
WOPFIR |  | C42 Er2 H88 N6 O68 Zn3 | chemical synthesis | Er(NO3)3⋅6H2O | 0.0923 g | ZnSO4 | 0.0484 g | H2CAM | 0.1206 g |  |  |  |  | H2O |  | 3 days | 160°C |  | chemical synthesis, washing | 10.1021/ic801332a |  | 2008.10 | [{"synthesis method": "chemical synthesis", "precursor": [{"name": "Er(NO3)3\u22c56H2O", "amount": "0.0923", "unit": "g"}, {"name": "ZnSO4", "amount": "0.0484", "unit": "g"}, {"name": "H2CAM", "amount": "0.1206", "unit": "g"}], "solution": [{"name": "H2O", "amount": "12", "unit": "mL"}], "pressure": "", "temperature": "160\u00b0C", "time": "3 days"}, {"synthesis method": "washing", "washing solution": "H2O and diethyl ether", "amount": "2 \u00d7 5 mL"}]
XOLNIV | [Ag2L3(ClO4)2]∞ | Ag1 C24 Cl1 H27 O4 S3 | chemical synthesis | AgClO4⋅6H2O | 34 mg | L | 45 mg | [6 empty] | acetone, chloroform |  |  |  |  | chemical synthesis | 10.1021/ic0113045 |  | 2002.06 | [{"synthesis method": "chemical synthesis", "precursor": [{"name": "AgClO4\u22c56H2O", "amount": "34", "unit": "mg"}, {"name": "L", "amount": "45", "unit": "mg"}], "solution": [{"name": "acetone", "amount": "5", "unit": "mL"}, {"name": "chloroform", "amount": "6", "unit": "mL"}], "pressure": "", "temperature": "", "time": ""}]
XOLNOB | [Ag2L3(ClO4)2.CH3OH]∞ | Ag2 C49 Cl2 H58 O9 S6 | chemical synthesis | AgClO4⋅6H2O | 20 mg | L | 30 mg | [6 empty] | acetone, chloroform |  |  |  |  | chemical synthesis | 10.1021/ic0113045 |  | 2002.06 | [{"synthesis method": "chemical synthesis", "precursor": [{"name": "AgClO4\u22c56H2O", "amount": "20", "unit": "mg"}, {"name": "L", "amount": "30", "unit": "mg"}], "solution": [{"name": "acetone", "amount": "3", "unit": "mL"}, {"name": "chloroform", "amount": "5", "unit": "mL"}], "pressure": "", "temperature": "", "time": ""}]
XOLNUH | {[AgL2](ClO4)}∞ | Ag1 C32 Cl1 H36 O4 S4 | chemical synthesis | AgClO4⋅6H2O | 10 mg | L | 18 mg | [6 empty] | acetone, chloroform |  |  |  |  | chemical synthesis | 10.1021/ic0113045 |  | 2002.06 | [{"synthesis method": "chemical synthesis", "precursor": [{"name": "AgClO4\u22c56H2O", "amount": "10", "unit": "mg"}, {"name": "L", "amount": "18", "unit": "mg"}], "solution": [{"name": "acetone", "amount": "3", "unit": "mL"}, {"name": "chloroform", "amount": "2", "unit": "mL"}], "pressure": "", "temperature": "", "time": ""}]
XOLPAP | [AgLNO3]∞ | Ag1 C16 H18 N1 O3 S2 | chemical synthesis | AgNO3 | 17 mg | L | 27 mg | [6 empty] | methanol, chloroform |  | 30 min | reflux |  | chemical synthesis | 10.1021/ic0113045 |  | 2002.06 | [{"synthesis method": "chemical synthesis", "precursor": [{"name": "AgNO3", "amount": "17", "unit": "mg"}, {"name": "L", "amount": "27", "unit": "mg"}], "solution": [{"name": "methanol", "amount": "10", "unit": "mL"}, {"name": "chloroform", "amount": "6", "unit": "mL"}], "pressure": "", "temperature": "reflux", "time": "30 min"}]
YAYMUJ | [Cd(L)(H2O)2] | C14 Cd1 H13 N1 O7 | [16 empty] | direct synthesis, cooling | 10.1021/acs.inorgchem.7b00592 |  | 2017.05 | [{"synthesis method": "direct synthesis", "precursor": [{"name": "Cd(NO3)2\u22c54H2O", "amount": "15.5", "unit": "mg"}, {"name": "H2 L", "amount": "27", "unit": "mg"}], "solution": [{"name": "DMF/H2O", "amount": "5 mL/5 mL", "unit": ""}], "pressure": "", "temperature": "120\u00b0C", "time": "72h"}, {"synthesis method": "cooling", "cooling rate": "48h"}]
YAYNEU01 | [Cd(L)] | C14 Cd1 H9 N1 O5 | [16 empty] | heating | 10.1021/acs.inorgchem.7b00592 |  | 2017.05 | [{"synthesis method": "heating", "precursor": [{"name": "A", "amount": "", "unit": ""}], "pressure": "", "temperature": "110\u00b0C", "time": "5h"}]
ZOVLEB | [Ni(2-(aminoethyl)pyridine)2(μ-N3)]n(ClO4)n | C14 Cl1 H22 N7 Ni1 O5 | chemical synthesis | Ni(ClO4)2⋅6H2O | 0.365 g | 2-(aminoethyl)pyridine | 0.244 g | NaN3 | 0.065 g |  |  |  |  | water |  | several days |  |  | chemical synthesis | 10.1021/ic9510573 |  | 1996.02 | [{"synthesis method": "chemical synthesis", "precursor": [{"name": "Ni(ClO4)2\u22c56H2O", "amount": "0.365", "unit": "g"}, {"name": "2-(aminoethyl)pyridine", "amount": "0.244", "unit": "g"}, {"name": "NaN3", "amount": "0.065", "unit": "g"}], "solution": [{"name": "water", "amount": "30", "unit": "mL"}], "pressure": "", "temperature": "", "time": "several days"}]
ZOVLIF | [Ni2(2-(aminoethyl)pyridine)4(μ-N3)2](PF6)2 | C28 F12 H40 N14 Ni2 P2 | chemical synthesis | Ni(NO3)2⋅6H2O | 0.291 g | 2-(aminoethyl)pyridine | 0.244 g | NaN3 | 0.065 g | KPF6 | 0.220 g |  |  | water |  | several days |  |  | chemical synthesis | 10.1021/ic9510573 |  | 1996.02 | [{"synthesis method": "chemical synthesis", "precursor": [{"name": "Ni(NO3)2\u22c56H2O", "amount": "0.291", "unit": "g"}, {"name": "2-(aminoethyl)pyridine", "amount": "0.244", "unit": "g"}, {"name": "NaN3", "amount": "0.065", "unit": "g"}, {"name": "KPF6", "amount": "0.220", "unit": "g"}], "solution": [{"name": "water", "amount": "30", "unit": "mL"}], "pressure": "", "temperature": "", "time": "several days"}]
CAFRUX | [Ag2(L)3(ClO4)2]n | Ag2 C39 Cl2 H36 O8 S6 | chemical synthesis | AgClO4⋅6H2O | 315 mg | L | 464 mg | [6 empty] | acetone, CHCl3 |  |  |  |  | chemical synthesis | 10.1021/ic0107734 |  | 2001.12 | [{"synthesis method": "chemical synthesis", "precursor": [{"name": "AgClO4\u22c56H2O", "amount": "315", "unit": "mg"}, {"name": "L", "amount": "464", "unit": "mg"}], "solution": [{"name": "acetone", "amount": "5", "unit": "mL"}, {"name": "CHCl3", "amount": "5", "unit": "mL"}], "pressure": "", "temperature": "", "time": ""}]
CAFSAE | [Ag(L)(NO3)]n | Ag1 C13 H12 N1 O3 S2 | chemical synthesis | AgNO3 | 170 mg | L | 464 mg | [6 empty] | methanol, CHCl3 |  | ca. 1 h | 50°C |  | chemical synthesis | 10.1021/ic0107734 |  | 2001.12 | [{"synthesis method": "chemical synthesis", "precursor": [{"name": "AgNO3", "amount": "170", "unit": "mg"}, {"name": "L", "amount": "464", "unit": "mg"}], "solution": [{"name": "methanol", "amount": "5", "unit": "mL"}, {"name": "CHCl3", "amount": "5", "unit": "mL"}], "pressure": "", "temperature": "50\u00b0C", "time": "ca. 1 h"}]
DOBBEC01 | Mu-39 | C6 H13 N3 O11 P2 Zn2 | chemical synthesis | phosphoric acid | 1.0 g | zinc acetate | 1.9 g | l-histidine | 0.7 g |  |  |  |  | distilled water |  | 3 days | 150°C | 4.5 | chemical synthesis, pH adjustment, drying | 10.1021/cg100952q |  | 2011.01 | [{"synthesis method": "chemical synthesis", "precursor": [{"name": "phosphoric acid", "amount": "1.0", "unit": "g"}, {"name": "zinc acetate", "amount": "1.9", "unit": "g"}, {"name": "l-histidine", "amount": "0.7", "unit": "g"}], "solution": [{"name": "distilled water", "amount": "12.5", "unit": "g"}], "pressure": "", "temperature": "150\u00b0C", "time": "3 days"}, {"synthesis method": "pH adjustment", "pH": "4.5", "modulator": "tripropylamine"}, {"synthesis method": "drying", "pressure": "", "temperature": "60\u00b0C", "atmosphere": "", "time": "overnight"}]
SENVIR01 | PCN-9 (Co) | C64 Co4 H32 N8 O17 | solvothermal synthesis | H3TATB ligand | 0.01 g | Co(NO3)2⋅6H2O | 0.025 g | [8 empty] | 72h | 135°C |  | solvothermal synthesis, washing | 10.1021/ic900475q |  | 2009.05 | [{"synthesis method": "solvothermal synthesis", "precursor": [{"name": "H3TATB ligand", "amount": "0.01", "unit": "g"}, {"name": "Co(NO3)2\u22c56H2O", "amount": "0.025", "unit": "g"}], "solvent": [{"name": "dimethylsulfoxide", "amount": "1.2", "unit": "mL"}], "reducing agent": [{"name": "dimethylfoamide", "amount": "6", "unit": "drops"}, {"name": "HBF4", "amount": "3", "unit": "drops"}], "surfactant": [{"name": "", "amount": "", "unit": ""}], "pressure": "", "temperature": "135\u00b0C", "time": "72h", "heating rate": "1\u00b0C/min", "cooling rate": "0.1\u00b0C/min"}, {"synthesis method": "washing", "washing solution": "DMSO", "amount": "twice"}]
RULXOM | PCN-9 (Fe) | C64 Fe4 H32 N8 O17 | solvothermal synthesis | H3TATB ligand | 0.01 g | FeCl2 | 0.02 g | [8 empty] | 72h | 135°C |  | solvothermal synthesis, washing | 10.1021/ic900475q |  | 2009.05 | [{"synthesis method": "solvothermal synthesis", "precursor": [{"name": "H3TATB ligand", "amount": "0.01", "unit": "g"}, {"name": "FeCl2", "amount": "0.02", "unit": "g"}], "solvent": [{"name": "dimethylsulfoxide", "amount": "1.2", "unit": "mL"}], "reducing agent": [{"name": "dimethylfoamide", "amount": "6", "unit": "drops"}, {"name": "HBF4", "amount": "3", "unit": "drops"}], "surfactant": [{"name": "", "amount": "", "unit": ""}], "pressure": "", "temperature": "135\u00b0C", "time": "72h", "heating rate": "1\u00b0C/min", "cooling rate": "0.1\u00b0C/min"}, {"synthesis method": "washing", "washing solution": "DMSO", "amount": "twice"}]
RULXUS | PCN-9 (Mn) | C64 H32 Mn4 N8 O17 | solvothermal synthesis | H3TATB ligand | 0.01 g | Mn(ClO4)2⋅6H2O | 0.015 g | Mn(CH3COO)3⋅2H2O | 0.015 g | [6 empty] | 72h | 135°C |  | solvothermal synthesis, washing | 10.1021/ic900475q |  | 2009.05 | [{"synthesis method": "solvothermal synthesis", "precursor": [{"name": "H3TATB ligand", "amount": "0.01", "unit": "g"}, {"name": "Mn(ClO4)2\u22c56H2O", "amount": "0.015", "unit": "g"}, {"name": "Mn(CH3COO)3\u22c52H2O", "amount": "0.015", "unit": "g"}], "solvent": [{"name": "dimethylsulfoxide", "amount": "1.2", "unit": "mL"}], "reducing agent": [{"name": "", "amount": "", "unit": ""}], "surfactant": [{"name": "", "amount": "", "unit": ""}], "pressure": "", "temperature": "135\u00b0C", "time": "72h", "heating rate": "1\u00b0C/min", "cooling rate": "0.1\u00b0C/min"}, {"synthesis method": "washing", "washing solution": "DMSO", "amount": "twice"}]
ICOCEJ | {[Ni(cyclam)]2[BPTC]}n·2nH2O | C36 H58 N8 Ni2 O10 | chemical synthesis | [Ni(cyclam)](ClO4)2 | 0.189 g | H4BPTC⋅pyridine⋅MeOH | 0.125 g | [6 empty] | H2O/MeOH, H2O/MeOH/TEA |  | 3 days | 35°C |  | chemical synthesis, washing, drying | 10.1021/ja056963l |  | 2006.03 | [{"synthesis method": "chemical synthesis", "precursor": [{"name": "[Ni(cyclam)](ClO4)2", "amount": "0.189", "unit": "g"}, {"name": "H4BPTC\u22c5pyridine\u22c5MeOH", "amount": "0.125", "unit": "g"}], "solution": [{"name": "H2O/MeOH", "amount": "2.5 mL/1 mL", "unit": ""}, {"name": "H2O/MeOH/TEA", "amount": "2.5 mL/1 mL/0.24 mL", "unit": ""}], "pressure": "", "temperature": "35\u00b0C", "time": "3 days"}, {"synthesis method": "washing", "washing solution": "mixture of H2O and MeOH", "amount": ""}, {"synthesis method": "drying", "pressure": "", "temperature": "", "atmosphere": "air", "time": ""}]
HEBKIJ | [Cu(pya)2(H2O)2]n | C14 Cu1 H16 N2 O6 | chemical synthesis | Hpya⋅HCl | 17 mg | Cu(ClO4)2⋅6H2O | 37 mg | [6 empty] | MeOH, MeOH/H2O |  | 1 week | room temperature | 6 | pH adjustment, chemical synthesis | 10.1021/cg0502542 |  | 2005.09 | [{"synthesis method": "pH adjustment", "pH": "6", "modulator": "KOH"}, {"synthesis method": "chemical synthesis", "precursor": [{"name": "Hpya\u22c5HCl", "amount": "17", "unit": "mg"}, {"name": "Cu(ClO4)2\u22c56H2O", "amount": "37", "unit": "mg"}], "solution": [{"name": "MeOH", "amount": "5", "unit": "mL"}, {"name": "MeOH/H2O", "amount": "1:1, 5", "unit": "mL"}], "pressure": "", "temperature": "room temperature", "time": "1 week"}]
HEBKOP | [Co(pya)2(H2O)2]n | C14 Co1 H16 N2 O6 | chemical synthesis | Co(OAc)2⋅4H2O | 25 mg | Hpya⋅HCl | 17 mg | [6 empty] | MeOH, MeOH/H2O |  | 2 weeks | room temperature |  | chemical synthesis | 10.1021/cg0502542 |  | 2005.09 | [{"synthesis method": "chemical synthesis", "precursor": [{"name": "Co(OAc)2\u22c54H2O", "amount": "25", "unit": "mg"}, {"name": "Hpya\u22c5HCl", "amount": "17", "unit": "mg"}], "solution": [{"name": "MeOH", "amount": "5", "unit": "mL"}, {"name": "MeOH/H2O", "amount": "1:1, 5", "unit": "mL"}], "pressure": "", "temperature": "room temperature", "time": "2 weeks"}]
HEBKUV | [Ni(pya)2(H2O)2]n | C14 H16 N2 Ni1 O6 | chemical synthesis | Ni(ClO4)2⋅6H2O | 36 mg | Hpya⋅HCl | 17 mg | [6 empty] | MeOH/EtOH, MeOH/H2O |  | 3 days | room temperature |  | chemical synthesis | 10.1021/cg0502542 |  | 2005.09 | [{"synthesis method": "chemical synthesis", "precursor": [{"name": "Ni(ClO4)2\u22c56H2O", "amount": "36", "unit": "mg"}, {"name": "Hpya\u22c5HCl", "amount": "17", "unit": "mg"}], "solution": [{"name": "MeOH/EtOH", "amount": "1:1, 5", "unit": "mL"}, {"name": "MeOH/H2O", "amount": "1:1, 5", "unit": "mL"}], "pressure": "", "temperature": "room temperature", "time": "3 days"}]
HEBLAC | [Ag(pya)]n | Ag1 C7 H6 N1 O2 | chemical synthesis | AgNO3 | 16.9 mg | Hpya⋅HCl | 17 mg | [6 empty] | MeOH, MeOH/H2O |  | 1 week | room temperature |  | chemical synthesis | 10.1021/cg0502542 |  | 2005.09 | [{"synthesis method": "chemical synthesis", "precursor": [{"name": "AgNO3", "amount": "16.9", "unit": "mg"}, {"name": "Hpya\u22c5HCl", "amount": "17", "unit": "mg"}], "solution": [{"name": "MeOH", "amount": "5", "unit": "mL"}, {"name": "MeOH/H2O", "amount": "1:1, 5", "unit": "mL"}], "pressure": "", "temperature": "room temperature", "time": "1 week"}]
HEBLEG | [Hg(pya)Cl]n | C7 Cl1 H6 Hg1 N1 O2 | chemical synthesis | HgCl2 | 27 mg | Hpya⋅HCl | 17 mg | [6 empty] | MeOH, MeOH/H2O |  | 3 weeks | room temperature |  | chemical synthesis | 10.1021/cg0502542 |  | 2005.09 | [{"synthesis method": "chemical synthesis", "precursor": [{"name": "HgCl2", "amount": "27", "unit": "mg"}, {"name": "Hpya\u22c5HCl", "amount": "17", "unit": "mg"}], "solution": [{"name": "MeOH", "amount": "5", "unit": "mL"}, {"name": "MeOH/H2O", "amount": "1:1, 5", "unit": "mL"}], "pressure": "", "temperature": "room temperature", "time": "3 weeks"}]
IXUWOP | [Ba0.375Li(4,5-ImDCH)0.75(4,5-ImDCH2)0.25]·0.125H2O | Ba0.375 C5 H2.50 Li1 N2 O4.125 | chemical synthesis | BaCl2⋅2H2O | 0.080 g | LiNO3 | 0.023 g | 4,5-ImDCH3 | 0.156 g | LiOH⋅H2O | 0.042 g |  |  | DMF, pyridine |  | 53 h | 150 °C |  | chemical synthesis | 10.1021/acs.cgd.6b01331 |  | 2016.10 | [{"synthesis method": "chemical synthesis", "precursor": [{"name": "BaCl2\u22c52H2O", "amount": "0.080", "unit": "g"}, {"name": "LiNO3", "amount": "0.023", "unit": "g"}, {"name": "4,5-ImDCH3", "amount": "0.156", "unit": "g"}, {"name": "LiOH\u22c5H2O", "amount": "0.042", "unit": "g"}], "solution": [{"name": "DMF", "amount": "4", "unit": "mL"}, {"name": "pyridine", "amount": "0.5", "unit": "mL"}], "pressure": "", "temperature": "150 \u00b0C", "time": "53 h"}]
IXUWUV | Ba(4,5-ImDCH) (DMF) | Ba1 C8 H9 N3 O5 | solvothermal synthesis | BaCl2⋅2H2O | 0.078 g | LiNO3 | 0.021 g | 4,5-ImDCH3 | 0.101 g | LiOH⋅H2O | 0.006 g |  |  |  |  | 2.5 days | 140 °C |  | solvothermal synthesis, MW-assisted solvothermal synthesis, washing, drying | 10.1021/acs.cgd.6b01331 |  | 2016.10 | [{"synthesis method": "solvothermal synthesis", "precursor": [{"name": "BaCl2\u22c52H2O", "amount": "0.078", "unit": "g"}, {"name": "LiNO3", "amount": "0.021", "unit": "g"}, {"name": "4,5-ImDCH3", "amount": "0.101", "unit": "g"}, {"name": "LiOH\u22c5H2O", "amount": "0.006", "unit": "g"}], "solvent": [{"name": "DMF", "amount": "4", "unit": "mL"}], "reducing agent": [], "surfactant": [], "pressure": "", "temperature": "140 \u00b0C", "time": "2.5 days", "heating rate": "", "cooling rate": ""}, {"synthesis method": "MW-assisted solvothermal synthesis", "precursor": [{"name": "BaCl2\u22c52H2O", "amount": "0.082", "unit": "g"}, {"name": "LiNO3", "amount": "0.021", "unit": "g"}, {"name": "4,5-ImDCH3", "amount": "0.107", "unit": "g"}, {"name": "LiOH\u22c5H2O", "amount": "0.039", "unit": "g"}], "solvent": [{"name": "DMF", "amount": "4", "unit": "mL"}], "pressure": "", "temperature": "150 \u00b0C", "time": "20 min", "heating rate": "", "cooling rate": ""}, {"synthesis method": "washing", "washing solution": "ethanol", "amount": ""}, {"synthesis method": "drying", "pressure": "", "temperature": "", "atmosphere": "air", "time": ""}]
IXUXAC | Li2(4,5-ImDC-Me) | C6 H4 Li2 N2 O4 | chemical synthesis | LiNO3 | 0.014 g | 4,5-ImDCH2-Me | 0.055 g | LiOH⋅H2O | 0.020 g |  |  |  |  | DMF, pyridine |  | 2 days | 150 °C |  | chemical synthesis | 10.1021/acs.cgd.6b01331 |  | 2016.10 | [{"synthesis method": "chemical synthesis", "precursor": [{"name": "LiNO3", "amount": "0.014", "unit": "g"}, {"name": "4,5-ImDCH2-Me", "amount": "0.055", "unit": "g"}, {"name": "LiOH\u22c5H2O", "amount": "0.020", "unit": "g"}], "solution": [{"name": "DMF", "amount": "3", "unit": "mL"}, {"name": "pyridine", "amount": "0.4", "unit": "mL"}], "pressure": "", "temperature": "150 \u00b0C", "time": "2 days"}]
EBATIL | Co(dca)2(Mepyz)2 | C14 Co1 H14 N10 O1 | chemical synthesis | Co(NO3)2⋅4H2O | 326 mg | Mepyz | 105 mg | Na(dca) | 200 mg |  |  |  |  | ethanol |  | 2 days |  |  | chemical synthesis | 10.1021/cg049952x |  | 2004.04 | [{"synthesis method": "chemical synthesis", "precursor": [{"name": "Co(NO3)2\u22c54H2O", "amount": "326", "unit": "mg"}, {"name": "Mepyz", "amount": "105", "unit": "mg"}, {"name": "Na(dca)", "amount": "200", "unit": "mg"}], "solution": [{"name": "ethanol", "amount": "15", "unit": "mL"}], "pressure": "", "temperature": "", "time": "2 days"}]
EBATOR | Ni(dca)2(Mepyz)2 | C14 H14 N10 Ni1 O1 | chemical synthesis | Ni(NO3)2⋅6H2O | 320 mg | Mepyz | 105 mg | Na(dca) | 200 mg |  |  |  |  | ethanol |  | 4 days |  |  | chemical synthesis | 10.1021/cg049952x |  | 2004.04 | [{"synthesis method": "chemical synthesis", "precursor": [{"name": "Ni(NO3)2\u22c56H2O", "amount": "320", "unit": "mg"}, {"name": "Mepyz", "amount": "105", "unit": "mg"}, {"name": "Na(dca)", "amount": "200", "unit": "mg"}], "solution": [{"name": "ethanol", "amount": "15", "unit": "mL"}], "pressure": "", "temperature": "", "time": "4 days"}]
ULAPUU | [(CH3)2NH2]4[Cd2(L)] | C80 Cd2 H96 N4 O28 | solvothermal synthesis | H8L | 0.027 g | Cd(Ac)2⋅2H2O | 0.012 g | [8 empty] | 3 days | 110 °C |  | solvothermal synthesis | 10.1021/acs.cgd.6b00213 |  | 2016.04 | [{"synthesis method": "solvothermal synthesis", "precursor": [{"name": "H8L", "amount": "0.027", "unit": "g"}, {"name": "Cd(Ac)2\u22c52H2O", "amount": "0.012", "unit": "g"}], "solvent": [{"name": "DMF", "amount": "6", "unit": "mL"}, {"name": "H2O", "amount": "2", "unit": "mL"}], "temperature": "110 \u00b0C", "time": "3 days"}]
ULAQAB | [(CH3)2NH2]4[Zn2(L)]·2DMF | C86 H106 N6 O32 Zn2 | solvothermal synthesis | H8L | 0.027 g | Zn(Ac)2⋅2H2O | 0.012 g | [8 empty] | 3 days | 120 °C |  | solvothermal synthesis | 10.1021/acs.cgd.6b00213 |  | 2016.04 | [{"synthesis method": "solvothermal synthesis", "precursor": [{"name": "H8L", "amount": "0.027", "unit": "g"}, {"name": "Zn(Ac)2\u22c52H2O", "amount": "0.012", "unit": "g"}], "solvent": [{"name": "DMF", "amount": "4", "unit": "mL"}, {"name": "H2O", "amount": "4", "unit": "mL"}], "temperature": "120 \u00b0C", "time": "3 days"}]
ULAQEF | [(CH3)2NH2]4[Co2(L)]·2DMF | C86 Co2 H106 N6 O30 | solvothermal synthesis | H8L | 0.027 g | Co(Ac)2⋅4H2O | 0.014 g | [8 empty] | 3 days | 110 °C |  | solvothermal synthesis | 10.1021/acs.cgd.6b00213 |  | 2016.04 | [{"synthesis method": "solvothermal synthesis", "precursor": [{"name": "H8L", "amount": "0.027", "unit": "g"}, {"name": "Co(Ac)2\u22c54H2O", "amount": "0.014", "unit": "g"}], "solvent": [{"name": "DMF", "amount": "6", "unit": "mL"}, {"name": "H2O", "amount": "2", "unit": "mL"}], "temperature": "110 \u00b0C", "time": "3 days"}]
ULAQIJ | [(CH3)2NH2]2[Co3(L)(H2O)12] | C76 Co3 H86 N2 O36 | solvothermal synthesis | H8L | 0.027 g | Co(Ac)2⋅4H2O | 0.014 g | [8 empty] | 3 days | 110 °C |  | solvothermal synthesis | 10.1021/acs.cgd.6b00213 |  | 2016.04 | [{"synthesis method": "solvothermal synthesis", "precursor": [{"name": "H8L", "amount": "0.027", "unit": "g"}, {"name": "Co(Ac)2\u22c54H2O", "amount": "0.014", "unit": "g"}], "solvent": [{"name": "DMF", "amount": "4", "unit": "mL"}, {"name": "H2O", "amount": "4", "unit": "mL"}], "temperature": "110 \u00b0C", "time": "3 days"}]
UVAREP | {[Zn2(Hpyro)2(H2O)2(H2-3-bpmp)]·H2O} n | C36 H34 N4 O19 Zn2 | solvothermal synthesis | Zinc nitrate hexahydrate | 72 mg | pyromellitic acid | 79 mg | 3-bpmp | 101 mg | [6 empty] | 65 h | 120 °C |  | solvothermal synthesis, washing | 10.1021/cg1015109 |  | 2011.03 | [{"synthesis method": "solvothermal synthesis", "precursor": [{"name": "Zinc nitrate hexahydrate", "amount": "72", "unit": "mg"}, {"name": "pyromellitic acid", "amount": "79", "unit": "mg"}, {"name": "3-bpmp", "amount": "101", "unit": "mg"}], "solvent": [{"name": "deionized water", "amount": "8", "unit": "mL"}], "pressure": "", "temperature": "120 \u00b0C", "time": "65 h", "heating rate": "", "cooling rate": "slow to 25 \u00b0C"}, {"synthesis method": "washing", "washing solution": "distilled water and acetone", "amount": ""}]
UVARAL | {[Zn2(Hpyro)2(H2-4-bpmp)]·4H2O} n | C36 H36 N4 O20 Zn2 | solvothermal synthesis | Zinc nitrate hexahydrate | 76 mg | pyromellitic acid | 76 mg | 4-bpmp | 109 mg | [6 empty] | 65 h | 120 °C |  | solvothermal synthesis, washing | 10.1021/cg1015109 |  | 2011.03 | [{"synthesis method": "solvothermal synthesis", "precursor": [{"name": "Zinc nitrate hexahydrate", "amount": "76", "unit": "mg"}, {"name": "pyromellitic acid", "amount": "76", "unit": "mg"}, {"name": "4-bpmp", "amount": "109", "unit": "mg"}], "solvent": [{"name": "deionized water", "amount": "8", "unit": "mL"}], "pressure": "", "temperature": "120 \u00b0C", "time": "65 h", "heating rate": "", "cooling rate": "slow to 25 \u00b0C"}, {"synthesis method": "washing", "washing solution": "distilled water and acetone", "amount": ""}]
UCALIV | [Dy2(ovph)2(NO3)2(H2O)2] | C28 Dy2 H30 N8 O16 | chemical synthesis | Dy(NO3)3⋅6H2O | 91.32 mg | H2 ovph | 54.26 mg | Et3N | 0.2 mmol |  |  |  |  | methanol, acetonitrile |  | 1 month |  |  | chemical synthesis | 10.1021/ic2014978 |  | 2011.09 | [{"synthesis method": "chemical synthesis", "precursor": [{"name": "Dy(NO3)3\u22c56H2O", "amount": "91.32", "unit": "mg"}, {"name": "H2 ovph", "amount": "54.26", "unit": "mg"}, {"name": "Et3N", "amount": "0.2", "unit": "mmol"}], "solution": [{"name": "methanol", "amount": "5", "unit": "mL"}, {"name": "acetonitrile", "amount": "10", "unit": "mL"}], "pressure": "", "temperature": "", "time": "1 month"}]
UCALOB | [Dy2(Hovph)(ovph)(NO3)2(H2O)4]·NO3·2CH3OH | C30 Dy2 H45 N9 O24 | chemical synthesis | Dy(NO3)3⋅6H2O | 91.32 mg | H2 ovph | 54.26 mg | pyridine | 0.08 mL |  |  |  |  | methanol, acetonitrile |  | 1 month |  |  | chemical synthesis | 10.1021/ic2014978 |  | 2011.09 | [{"synthesis method": "chemical synthesis", "precursor": [{"name": "Dy(NO3)3\u22c56H2O", "amount": "91.32", "unit": "mg"}, {"name": "H2 ovph", "amount": "54.26", "unit": "mg"}, {"name": "pyridine", "amount": "0.08", "unit": "mL"}], "solution": [{"name": "methanol", "amount": "5", "unit": "mL"}, {"name": "acetonitrile", "amount": "10", "unit": "mL"}], "pressure": "", "temperature": "", "time": "1 month"}]
UCALUH | Na[Dy2(Hovph)2(μ2-OH)(OH)(H2O)5]·3Cl | C28 Cl3 Dy2 H44 N6 Na1 O17 | chemical synthesis | DyCl3⋅6H2O | 75.4 mg | H2ovph | 54.26 mg | NaN3 | 0.1 mmol |  |  |  |  | methanol, acetonitrile |  | 1 month |  |  | chemical synthesis | 10.1021/ic2014978 |  | 2011.09 | [{"synthesis method": "chemical synthesis", "precursor": [{"name": "DyCl3\u22c56H2O", "amount": "75.4", "unit": "mg"}, {"name": "H2ovph", "amount": "54.26", "unit": "mg"}, {"name": "NaN3", "amount": "0.1", "unit": "mmol"}], "solution": [{"name": "methanol", "amount": "5", "unit": "mL"}, {"name": "acetonitrile", "amount": "10", "unit": "mL"}], "pressure": "", "temperature": "", "time": "1 month"}]
BUSQIQ | aluminum pyromellitate | Al4 C10 H20 O21 | [15 empty] | 12.2 | hydrothermal synthesis, pH adjustment, filtration, washing, drying | 10.1021/cm9023106 |  | 2009.11 | [{"synthesis method": "hydrothermal synthesis", "precursor": [{"name": "aluminum nitrate", "amount": "3.2", "unit": "g"}, {"name": "pyromellitic acid", "amount": "0.5", "unit": "g"}, {"name": "sodium hydroxide solution", "amount": "3.4", "unit": "mL"}], "solvent": [{"name": "deionized water", "amount": "20", "unit": "mL"}], "reducing agent": [{"name": "", "amount": "", "unit": ""}], "surfactant": [{"name": "", "amount": "", "unit": ""}], "pressure": "", "temperature": "210\u00b0C", "time": "24h", "heating rate": "", "cooling rate": ""}, {"synthesis method": "pH adjustment", "pH": "12.2", "modulator": ""}, {"synthesis method": "filtration", "time": "", "atmosphere": "", "pressure": ""}, {"synthesis method": "washing", "washing solution": "deionized water", "amount": "300 mL"}, {"synthesis method": "drying", "pressure": "", "temperature": "room temperature", "atmosphere": "", "time": ""}]
LOQLEJ | As-Synthesized MIL-68 | C25.5 H12 In3 N0.5 O15.5 | solvothermal synthesis | indium nitrate | 1.05 mmol | terephthalic acid | 1.2 mmol | [8 empty] | 48 h | 100°C |  | solvothermal synthesis, washing | 10.1021/ic801624v |  | 2008.11 | [{"synthesis method": "solvothermal synthesis", "precursor": [{"name": "indium nitrate", "amount": "1.05", "unit": "mmol"}, {"name": "terephthalic acid", "amount": "1.2", "unit": "mmol"}], "solvent": [{"name": "DMF", "amount": "5", "unit": "mL"}], "reducing agent": [{"name": "", "amount": "", "unit": ""}], "surfactant": [{"name": "", "amount": "", "unit": ""}], "pressure": "", "temperature": "100\u00b0C", "time": "48 h", "heating rate": "", "cooling rate": ""}, {"synthesis method": "washing", "washing solution": "DMF", "amount": ""}]
LOQLIN | Activated MIL-68 | C24 Ga3 H15 O15 | solvothermal synthesis | gallium nitrate | 0.8 mmol | terephthalic acid | 0.6 mmol | [8 empty] | 10 h | 100°C |  | solvothermal synthesis, washing | 10.1021/ic801624v |  | 2008.11 | [{"synthesis method": "solvothermal synthesis", "precursor": [{"name": "gallium nitrate", "amount": "0.8", "unit": "mmol"}, {"name": "terephthalic acid", "amount": "0.6", "unit": "mmol"}], "solvent": [{"name": "DMF", "amount": "5", "unit": "mL"}], "reducing agent": [{"name": "", "amount": "", "unit": ""}], "surfactant": [{"name": "", "amount": "", "unit": ""}], "pressure": "", "temperature": "100\u00b0C", "time": "10 h", "heating rate": "", "cooling rate": ""}, {"synthesis method": "washing", "washing solution": "DMF", "amount": ""}]
DUXLIT | [Co(H2O)2 2+]·[CoCl3 -]2·L1.5 | C123 Cl12 Co6 H168 O40 P12 | chemical synthesis | Ligand 1 | 25.0 mg | anhydrous CoCl2 | 7.5 mg | [6 empty] | 96% ethanol, diethyl ether |  | 1 week |  |  | chemical synthesis | 10.1021/acs.inorgchem.5b01939 |  | 2015.10 | [{"synthesis method": "chemical synthesis", "precursor": [{"name": "Ligand 1", "amount": "25.0", "unit": "mg"}, {"name": "anhydrous CoCl2", "amount": "7.5", "unit": "mg"}], "solution": [{"name": "96% ethanol", "amount": "1", "unit": "mL"}, {"name": "diethyl ether", "amount": "30", "unit": "mL"}], "pressure": "", "temperature": "", "time": "1 week"}]
DUXLOZ | [Co(H2O)2 2+]·[CoBr3 -]2·L1.5 | Br12 C123 Co6 H176 O40 P12 | chemical synthesis | Ligand 1 | 25.0 mg | anhydrous CoBr2 | 12.7 mg | [6 empty] | 96% ethanol, diethyl ether |  | 1 week |  |  | chemical synthesis | 10.1021/acs.inorgchem.5b01939 |  | 2015.10 | [{"synthesis method": "chemical synthesis", "precursor": [{"name": "Ligand 1", "amount": "25.0", "unit": "mg"}, {"name": "anhydrous CoBr2", "amount": "12.7", "unit": "mg"}], "solution": [{"name": "96% ethanol", "amount": "1", "unit": "mL"}, {"name": "diethyl ether", "amount": "30", "unit": "mL"}], "pressure": "", "temperature": "", "time": "1 week"}]
FOBJAJ | 1 | C30 H23 La1 N4 O10 | solvothermal synthesis | La(NO3)3⋅nH2O | 0.5 mmol | H2NDC | 0.5 mmol | BBI | 0.5 mmol | [5 empty] | autogenous | 3 days | 120 °C |  | solvothermal synthesis | 10.1021/cg401825f |  | 2014.02 | [{"synthesis method": "solvothermal synthesis", "precursor": [{"name": "La(NO3)3\u22c5nH2O", "amount": "0.5", "unit": "mmol"}, {"name": "H2NDC", "amount": "0.5", "unit": "mmol"}, {"name": "BBI", "amount": "0.5", "unit": "mmol"}], "solvent": [{"name": "water", "amount": "10", "unit": "mL"}], "pressure": "autogenous", "temperature": "120 \u00b0C", "time": "3 days", "heating rate": "", "cooling rate": "5 \u00b0C/h"}]
FOBJEN | 2 | C30 H23 N4 O10 Pr1 | solvothermal synthesis | Pr(NO3)3⋅nH2O | 0.5 mmol | H2NDC | 0.5 mmol | BBI | 0.5 mmol | [5 empty] | autogenous | 3 days | 120 °C |  | solvothermal synthesis | 10.1021/cg401825f |  | 2014.02 | [{"synthesis method": "solvothermal synthesis", "precursor": [{"name": "Pr(NO3)3\u22c5nH2O", "amount": "0.5", "unit": "mmol"}, {"name": "H2NDC", "amount": "0.5", "unit": "mmol"}, {"name": "BBI", "amount": "0.5", "unit": "mmol"}], "solvent": [{"name": "water", "amount": "10", "unit": "mL"}], "pressure": "autogenous", "temperature": "120 \u00b0C", "time": "3 days", "heating rate": "", "cooling rate": "5 \u00b0C/h"}]
FOBJIR | 3 | C60 H43 N8 O18.5 Sm2 | solvothermal synthesis | Sm(NO3)3⋅nH2O | 0.5 mmol | H2NDC | 0.5 mmol | BBI | 0.5 mmol | [5 empty] | autogenous | 3 days | 120 °C |  | solvothermal synthesis | 10.1021/cg401825f |  | 2014.02 | [{"synthesis method": "solvothermal synthesis", "precursor": [{"name": "Sm(NO3)3\u22c5nH2O", "amount": "0.5", "unit": "mmol"}, {"name": "H2NDC", "amount": "0.5", "unit": "mmol"}, {"name": "BBI", "amount": "0.5", "unit": "mmol"}], "solvent": [{"name": "water", "amount": "10", "unit": "mL"}], "pressure": "autogenous", "temperature": "120 \u00b0C", "time": "3 days", "heating rate": "", "cooling rate": "5 \u00b0C/h"}]
FOBJOX | 4 | C30 Eu1 H21 N4 O9 | solvothermal synthesis | Eu(NO3)3⋅nH2O | 0.5 mmol | H2NDC | 0.5 mmol | BBI | 0.5 mmol | [5 empty] | autogenous | 3 days | 120 °C |  | solvothermal synthesis | 10.1021/cg401825f |  | 2014.02 | [{"synthesis method": "solvothermal synthesis", "precursor": [{"name": "Eu(NO3)3\u22c5nH2O", "amount": "0.5", "unit": "mmol"}, {"name": "H2NDC", "amount": "0.5", "unit": "mmol"}, {"name": "BBI", "amount": "0.5", "unit": "mmol"}], "solvent": [{"name": "water", "amount": "10", "unit": "mL"}], "pressure": "autogenous", "temperature": "120 \u00b0C", "time": "3 days", "heating rate": "", "cooling rate": "5 \u00b0C/h"}]
FOBJUD | 5 | C30 Gd1 H21 N4 O9 | solvothermal synthesis | Gd(NO3)3⋅nH2O | 0.5 mmol | H2NDC | 0.5 mmol | BBI | 0.5 mmol | [5 empty] | autogenous | 3 days | 120 °C |  | solvothermal synthesis | 10.1021/cg401825f |  | 2014.02 | [{"synthesis method": "solvothermal synthesis", "precursor": [{"name": "Gd(NO3)3\u22c5nH2O", "amount": "0.5", "unit": "mmol"}, {"name": "H2NDC", "amount": "0.5", "unit": "mmol"}, {"name": "BBI", "amount": "0.5", "unit": "mmol"}], "solvent": [{"name": "water", "amount": "10", "unit": "mL"}], "pressure": "autogenous", "temperature": "120 \u00b0C", "time": "3 days", "heating rate": "", "cooling rate": "5 \u00b0C/h"}]
FOBKAK | 6 | C30 H21 N4 O9 Tb1 | solvothermal synthesis | Tb(NO3)3⋅nH2O | 0.5 mmol | H2NDC | 0.5 mmol | BBI | 0.5 mmol | [5 empty] | autogenous | 3 days | 120 °C |  | solvothermal synthesis | 10.1021/cg401825f |  | 2014.02 | [{"synthesis method": "solvothermal synthesis", "precursor": [{"name": "Tb(NO3)3\u22c5nH2O", "amount": "0.5", "unit": "mmol"}, {"name": "H2NDC", "amount": "0.5", "unit": "mmol"}, {"name": "BBI", "amount": "0.5", "unit": "mmol"}], "solvent": [{"name": "water", "amount": "10", "unit": "mL"}], "pressure": "autogenous", "temperature": "120 \u00b0C", "time": "3 days", "heating rate": "", "cooling rate": "5 \u00b0C/h"}]
FIZVER | 7 | C30 Dy1 H21 N4 O9 | solvothermal synthesis | Dy(NO3)3⋅nH2O | 0.5 mmol | H2NDC | 0.5 mmol | BBI | 0.5 mmol | [5 empty] | autogenous | 3 days | 120 °C |  | solvothermal synthesis | 10.1021/cg401825f |  | 2014.02 | [{"synthesis method": "solvothermal synthesis", "precursor": [{"name": "Dy(NO3)3\u22c5nH2O", "amount": "0.5", "unit": "mmol"}, {"name": "H2NDC", "amount": "0.5", "unit": "mmol"}, {"name": "BBI", "amount": "0.5", "unit": "mmol"}], "solvent": [{"name": "water", "amount": "10", "unit": "mL"}], "pressure": "autogenous", "temperature": "120 \u00b0C", "time": "3 days", "heating rate": "", "cooling rate": "5 \u00b0C/h"}]
FIZVIV | 8 | C30 Er1 H21 N4 O9 | solvothermal synthesis | Er(NO3)3⋅nH2O | 0.5 mmol | H2NDC | 0.5 mmol | BBI | 0.5 mmol | [5 empty] | autogenous | 3 days | 120 °C |  | solvothermal synthesis | 10.1021/cg401825f |  | 2014.02 | [{"synthesis method": "solvothermal synthesis", "precursor": [{"name": "Er(NO3)3\u22c5nH2O", "amount": "0.5", "unit": "mmol"}, {"name": "H2NDC", "amount": "0.5", "unit": "mmol"}, {"name": "BBI", "amount": "0.5", "unit": "mmol"}], "solvent": [{"name": "water", "amount": "10", "unit": "mL"}], "pressure": "autogenous", "temperature": "120 \u00b0C", "time": "3 days", "heating rate": "", "cooling rate": "5 \u00b0C/h"}]
CESDUA | [Ca(PDA)(H2O)2] | C14 H10 N2 O8 | chemical synthesis | PDA | 0.0709 g | Ca(ClO4)2⋅4H2O | 0.0765 g | [6 empty] | n-butanol, H2O |  |  | 80°C |  | chemical synthesis, filtration | 10.1021/ic061010p |  | 2006.10 | [{"synthesis method": "chemical synthesis", "precursor": [{"name": "PDA", "amount": "0.0709", "unit": "g"}, {"name": "Ca(ClO4)2\u22c54H2O", "amount": "0.0765", "unit": "g"}], "solution": [{"name": "n-butanol", "amount": "20", "unit": "mL"}, {"name": "H2O", "amount": "20", "unit": "mL"}], "pressure": "", "temperature": "80\u00b0C", "time": ""}, {"synthesis method": "filtration", "time": "", "atmosphere": "", "pressure": "vacuum"}]
LEQVAF | [Co(C8H4O4)(C12H10N2)]n | C20 Co1 H14 N2 O4 | solvothermal synthesis | 1,2-bis(4-pyridyl)ethene | 0.40 g | terephthalic acid | 0.33 g | cobalt sulfate heptahydrate | 0.60 g | [6 empty] | 4 days | 423 K |  | solvothermal synthesis, washing | 10.1021/cg060426a |  | 2006.08 | [{"synthesis method": "solvothermal synthesis", "precursor": [{"name": "1,2-bis(4-pyridyl)ethene", "amount": "0.40", "unit": "g"}, {"name": "terephthalic acid", "amount": "0.33", "unit": "g"}, {"name": "cobalt sulfate heptahydrate", "amount": "0.60", "unit": "g"}], "solvent": [{"name": "water", "amount": "8.00", "unit": "mL"}], "reducing agent": [{"name": "", "amount": "", "unit": ""}], "surfactant": [{"name": "", "amount": "", "unit": ""}], "pressure": "", "temperature": "423 K", "time": "4 days", "heating rate": "", "cooling rate": "slow to room temperature"}, {"synthesis method": "washing", "washing solution": "distilled water", "amount": ""}]
LEQVEJ | [Zn3(C14H8O4)3(C12H10N2)2]n | C66 H44 N4 O12 Zn3 | solvothermal synthesis | biphenyl-4,4‘- dicarboxylic acid | 0.06 g | 1,2-bis(4-pyridyl)ethene | 0.04 g | zinc chloride | 0.04 g | [6 empty] | 4 days | 423 K |  | solvothermal synthesis, washing | 10.1021/cg060426a |  | 2006.08 | [{"synthesis method": "solvothermal synthesis", "precursor": [{"name": "biphenyl-4,4\u2018- dicarboxylic acid", "amount": "0.06", "unit": "g"}, {"name": "1,2-bis(4-pyridyl)ethene", "amount": "0.04", "unit": "g"}, {"name": "zinc chloride", "amount": "0.04", "unit": "g"}], "solvent": [{"name": "water", "amount": "8.00", "unit": "mL"}], "reducing agent": [{"name": "", "amount": "", "unit": ""}], "surfactant": [{"name": "", "amount": "", "unit": ""}], "pressure": "", "temperature": "423 K", "time": "4 days", "heating rate": "", "cooling rate": "slow to room temperature"}, {"synthesis method": "washing", "washing solution": "distilled water", "amount": ""}]
UZUMEI | Ca(PhB(OH)3)2 | B2 C12 Ca1 H16 O6 | chemical synthesis | NaOH | 0.192 g | PhB(OH)2 | 0.585 g | CaCl2 | 3.0 mL |  |  |  |  | 1:1 ethanol/water solution, 0.80 mol L-1 aqueous solution of CaCl2 |  | 24 h | 100°C |  | chemical synthesis, filtration, washing, drying | 10.1021/ic200961a |  | 2011.07 | [{"synthesis method": "chemical synthesis", "precursor": [{"name": "NaOH", "amount": "0.192", "unit": "g"}, {"name": "PhB(OH)2", "amount": "0.585", "unit": "g"}, {"name": "CaCl2", "amount": "3.0", "unit": "mL"}], "solution": [{"name": "1:1 ethanol/water solution", "amount": "14.0", "unit": "mL"}, {"name": "0.80 mol L-1 aqueous solution of CaCl2", "amount": "3.0", "unit": "mL"}], "pressure": "", "temperature": "100\u00b0C", "time": "24 h"}, {"synthesis method": "filtration", "time": "15 min", "atmosphere": "", "pressure": "vacuum"}, {"synthesis method": "washing", "washing solution": "1:1 ethanol/water solution", "amount": "10 mL"}, {"synthesis method": "drying", "pressure": "", "temperature": "40\u00b0C", "atmosphere": "", "time": "60 h"}]
UZUMIM | Sr(PhB(OH)3)2 | B2 C12 H18 O7 Sr1 | chemical synthesis | NaOH | 0.192 g | PhB(OH)2 | 0.585 g | SrCl2 | 3.0 mL |  |  |  |  | 1:1 ethanol/water solution, 0.80 mol L-1 aqueous solution of SrCl2 |  | 24 h | 100°C |  | chemical synthesis, filtration, washing, drying | 10.1021/ic200961a |  | 2011.07 | [{"synthesis method": "chemical synthesis", "precursor": [{"name": "NaOH", "amount": "0.192", "unit": "g"}, {"name": "PhB(OH)2", "amount": "0.585", "unit": "g"}, {"name": "SrCl2", "amount": "3.0", "unit": "mL"}], "solution": [{"name": "1:1 ethanol/water solution", "amount": "14.0", "unit": "mL"}, {"name": "0.80 mol L-1 aqueous solution of SrCl2", "amount": "3.0", "unit": "mL"}], "pressure": "", "temperature": "100\u00b0C", "time": "24 h"}, {"synthesis method": "filtration", "time": "15 min", "atmosphere": "", "pressure": "vacuum"}, {"synthesis method": "washing", "washing solution": "1:1 ethanol/water solution", "amount": "10 mL"}, {"synthesis method": "drying", "pressure": "", "temperature": "", "atmosphere": "", "time": ""}]
RAWYAS | JUC-141 | C8 Cu1 H5 N1 O4 | chemical synthesis | 5-Aminoisophthlic acid | 18.1 mg | pyrazole | 13.6 mg | Cu(NO3)2 | 18.7 mg |  |  |  |  | DMF, H2O, EtOH |  | 2 days | 85°C |  | chemical synthesis, washing | 10.1021/acs.inorgchem.7b00436 |  | 2017.05 | [{"synthesis method": "chemical synthesis", "precursor": [{"name": "5-Aminoisophthlic acid", "amount": "18.1", "unit": "mg"}, {"name": "pyrazole", "amount": "13.6", "unit": "mg"}, {"name": "Cu(NO3)2", "amount": "18.7", "unit": "mg"}], "solution": [{"name": "DMF", "amount": "1", "unit": "mL"}, {"name": "H2O", "amount": "1", "unit": "mL"}, {"name": "EtOH", "amount": "3", "unit": "mL"}], "pressure": "", "temperature": "85\u00b0C", "time": "2 days"}, {"synthesis method": "washing", "washing solution": "DMF", "amount": "three times"}]
FARKAL | [Cu2(Hdea)2(bpe)](bpe)(ClO4)2 | C32 Cl2 Cu2 H40 N6 O12 | chemical synthesis | Cu(ClO4)2⋅6H2O | 3.4 mmol | H2dea | 10.2 mmol | bpe | 3.4 mmol |  |  |  |  | ethanol |  |  |  |  | chemical synthesis, filtration, evaporation | 10.1021/cg049920+ |  | 2004.08 | [{"synthesis method": "chemical synthesis", "precursor": [{"name": "Cu(ClO4)2\u22c56H2O", "amount": "3.4", "unit": "mmol"}, {"name": "H2dea", "amount": "10.2", "unit": "mmol"}, {"name": "bpe", "amount": "3.4", "unit": "mmol"}], "solution": [{"name": "ethanol", "amount": "15", "unit": "mL"}], "pressure": "", "temperature": "", "time": ""}, {"synthesis method": "filtration", "time": "", "atmosphere": "", "pressure": ""}, {"synthesis method": "evaporation", "time": "", "atmosphere": "", "pressure": ""}]
FARKEP | [Cu2(mea)2(bpe)2](ClO4)2 | C14 Cl1 Cu1 H16 N3 O5 | chemical synthesis | Cu(ClO4)2⋅6H2O | 3.2 mmol | Hmea | 9.6 mmol | bpe | 3.2 mmol |  |  |  |  | ethanol |  | several days |  |  | chemical synthesis, evaporation | 10.1021/cg049920+ |  | 2004.08 | [{"synthesis method": "chemical synthesis", "precursor": [{"name": "Cu(ClO4)2\u22c56H2O", "amount": "3.2", "unit": "mmol"}, {"name": "Hmea", "amount": "9.6", "unit": "mmol"}, {"name": "bpe", "amount": "3.2", "unit": "mmol"}], "solution": [{"name": "ethanol", "amount": "15", "unit": "mL"}], "pressure": "", "temperature": "", "time": "several days"}, {"synthesis method": "evaporation", "time": "", "atmosphere": "", "pressure": ""}]
GODTID | [Cu3(PZHD)2(2,2'-bpy)2(H2O)2] | C32 Cu3 H28 N8 O15 | solvothermal synthesis | H3PZTC | 0.025 g | Cu(Ac)2⋅2H2O | 0.030 g | 2,2'-bpy | 0.0234 g | NaOH | 0.45 mL | H2O | 5 mL |  |  | 4 days | 100°C |  | solvothermal synthesis, filtration | 10.1021/ic8001916 |  | 2008.05 | [{"synthesis method": "solvothermal synthesis", "precursor": [{"name": "H3PZTC", "amount": "0.025", "unit": "g"}, {"name": "Cu(Ac)2\u22c52H2O", "amount": "0.030", "unit": "g"}, {"name": "2,2'-bpy", "amount": "0.0234", "unit": "g"}, {"name": "NaOH", "amount": "0.45", "unit": "mL"}, {"name": "H2O", "amount": "5", "unit": "mL"}], "solvent": [], "reducing agent": [], "surfactant": [], "pressure": "", "temperature": "100\u00b0C", "time": "4 days", "heating rate": "", "cooling rate": ""}, {"synthesis method": "filtration", "time": "", "atmosphere": "", "pressure": ""}]
GODTOJ | [Cu3(DHPZA)2(2,2'-bpy)2] | C30 Cu3 H18 N8 O8 | solvothermal synthesis | H3PZTC | 0.025 g | Cu(Ac)2⋅2H2O | 0.030 g | 2,2'-bpy | 0.0234 g | NaOH | 0.45 mL | H2O | 5 mL |  |  | 4 days | 140°C |  | solvothermal synthesis, filtration | 10.1021/ic8001916 |  | 2008.05 | [{"synthesis method": "solvothermal synthesis", "precursor": [{"name": "H3PZTC", "amount": "0.025", "unit": "g"}, {"name": "Cu(Ac)2\u22c52H2O", "amount": "0.030", "unit": "g"}, {"name": "2,2'-bpy", "amount": "0.0234", "unit": "g"}, {"name": "NaOH", "amount": "0.45", "unit": "mL"}, {"name": "H2O", "amount": "5", "unit": "mL"}], "solvent": [], "reducing agent": [], "surfactant": [], "pressure": "", "temperature": "140\u00b0C", "time": "4 days", "heating rate": "", "cooling rate": ""}, {"synthesis method": "filtration", "time": "", "atmosphere": "", "pressure": ""}]
DIVGAQ08 | [Cu(C2O4)(phen)(H2O)] | C14 Cu1 H12 N2 O6 | solvothermal synthesis | H3PZTC | 0.0190 g | Cu(NO3)2⋅2H2O | 0.072 g | phen | 0.078 g | NaOH | 0.35 mL | H2O | 6 mL |  |  | 4 days | 140°C |  | solvothermal synthesis, filtration | 10.1021/ic8001916 |  | 2008.05 | [{"synthesis method": "solvothermal synthesis", "precursor": [{"name": "H3PZTC", "amount": "0.0190", "unit": "g"}, {"name": "Cu(NO3)2\u22c52H2O", "amount": "0.072", "unit": "g"}, {"name": "phen", "amount": "0.078", "unit": "g"}, {"name": "NaOH", "amount": "0.35", "unit": "mL"}, {"name": "H2O", "amount": "6", "unit": "mL"}], "solvent": [], "reducing agent": [], "surfactant": [], "pressure": "", "temperature": "140\u00b0C", "time": "4 days", "heating rate": "", "cooling rate": ""}, {"synthesis method": "filtration", "time": "", "atmosphere": "", "pressure": ""}]
GODTUP | [Cu3(PZTC)2(2,2'-bpy)2] | C34 Cu3 H22 N8 O14 | solvothermal synthesis | H3PZTC | 0.025 g | Cu(Ac)2⋅2H2O | 0.030 g | 2,2'-bpy | 0.0234 g | H2O | 5 mL |  |  |  |  | 4 days | 140°C |  | solvothermal synthesis, filtration | 10.1021/ic8001916 |  | 2008.05 | [{"synthesis method": "solvothermal synthesis", "precursor": [{"name": "H3PZTC", "amount": "0.025", "unit": "g"}, {"name": "Cu(Ac)2\u22c52H2O", "amount": "0.030", "unit": "g"}, {"name": "2,2'-bpy", "amount": "0.0234", "unit": "g"}, {"name": "H2O", "amount": "5", "unit": "mL"}], "solvent": [], "reducing agent": [], "surfactant": [], "pressure": "", "temperature": "140\u00b0C", "time": "4 days", "heating rate": "", "cooling rate": ""}, {"synthesis method": "filtration", "time": "", "atmosphere": "", "pressure": ""}]
TIVXIG | [Ag4(2-mBIM)4(BF4)4H2O] n | Ag4 B4 C36 F16 H50 N16 O1 | chemical synthesis | 2-mBIM | 90 mg | AgBF4 | 100 mg | [6 empty] | ethanol solution, aqueous solution |  | 3 weeks |  |  | chemical synthesis | 10.1021/cg070143y |  | 2007.11 | [{"synthesis method": "chemical synthesis", "precursor": [{"name": "2-mBIM", "amount": "90", "unit": "mg"}, {"name": "AgBF4", "amount": "100", "unit": "mg"}], "solution": [{"name": "ethanol solution", "amount": "5", "unit": "mL"}, {"name": "aqueous solution", "amount": "5", "unit": "mL"}], "pressure": "", "temperature": "", "time": "3 weeks"}]
TIVXOM | [Ag6(2-mBIM)6(SO3CF3)6] n | Ag1 C10 F3 H12 N4 O3 S1 | chemical synthesis | 2-mBIM | 90 mg | AgSO3CF3 | 0.5 mmol | [6 empty] | ethanol solution, aqueous solution |  | 3 weeks |  |  | chemical synthesis | 10.1021/cg070143y |  | 2007.11 | [{"synthesis method": "chemical synthesis", "precursor": [{"name": "2-mBIM", "amount": "90", "unit": "mg"}, {"name": "AgSO3CF3", "amount": "0.5", "unit": "mmol"}], "solution": [{"name": "ethanol solution", "amount": "5", "unit": "mL"}, {"name": "aqueous solution", "amount": "5", "unit": "mL"}], "pressure": "", "temperature": "", "time": "3 weeks"}]
HALCUV | [Ni4(μ3-H2L)2(μ3-OH)2(μ1,3-CO2-C6H4-NO2)2](ClO4)(p-NO2-C6H4-CO2)·DMF | C58 Cl1 H85 N12 Ni4 O30 | chemical synthesis | H3L | 0.36 g | Ni(ClO4)2⋅6H2O | 0.73 g | [6 empty] | MeOH |  | 1 h | room temperature |  | chemical synthesis | 10.1021/acs.inorgchem.6b02015 |  | 2016.09 | [{"synthesis method": "chemical synthesis", "precursor": [{"name": "H3L", "amount": "0.36", "unit": "g"}, {"name": "Ni(ClO4)2\u22c56H2O", "amount": "0.73", "unit": "g"}], "solution": [{"name": "MeOH", "amount": "10", "unit": "mL"}], "pressure": "", "temperature": "room temperature", "time": "1 h"}]
HAKPER | {[Ni2(μ-H2L)(μ1,3-O2CCH2Ph)2(H2O)](ClO4)·1/2(CH3OH)} n | C34 Cl1 H47 N4 Ni2 O13 | chemical synthesis | H3L | 0.36 g | Ni(ClO4)2⋅6H2O | 0.73 g | [6 empty] | MeOH |  | 1 h | room temperature |  | chemical synthesis | 10.1021/acs.inorgchem.6b02015 |  | 2016.09 | [{"synthesis method": "chemical synthesis", "precursor": [{"name": "H3L", "amount": "0.36", "unit": "g"}, {"name": "Ni(ClO4)2\u22c56H2O", "amount": "0.73", "unit": "g"}], "solution": [{"name": "MeOH", "amount": "10", "unit": "mL"}], "pressure": "", "temperature": "room temperature", "time": "1 h"}]
HISHEY | Mg(H2BTC)2(H2O)4 | C18 H18 Mg1 O16 | solvothermal synthesis | Mg(ac)2⋅4H2O | 0.65 g | 1,3,5-benzenetricarboxylic acid (BTC) | 0.65 g | [8 empty] | 24 h | 150 °C |  | solvothermal synthesis | 10.1021/cg400929z |  | 2013.07 | [{"synthesis method": "solvothermal synthesis", "precursor": [{"name": "Mg(ac)2\u22c54H2O", "amount": "0.65", "unit": "g"}, {"name": "1,3,5-benzenetricarboxylic acid (BTC)", "amount": "0.65", "unit": "g"}], "solvent": [{"name": "deionized water", "amount": "10", "unit": "mL"}], "reducing agent": [], "surfactant": [], "pressure": "", "temperature": "150 \u00b0C", "time": "24 h", "heating rate": "", "cooling rate": ""}]
HISHIC | Mg3(BTC)2(H2O)12 | C18 H30 Mg3 O24 | solvothermal synthesis | Mg(ac)2⋅4H2O | 0.65 g | 1,3,5-benzenetricarboxylic acid | 0.65 g | [8 empty] | 24 h | 150 °C |  | solvothermal synthesis | 10.1021/cg400929z |  | 2013.07 | [{"synthesis method": "solvothermal synthesis", "precursor": [{"name": "Mg(ac)2\u22c54H2O", "amount": "0.65", "unit": "g"}, {"name": "1,3,5-benzenetricarboxylic acid", "amount": "0.65", "unit": "g"}], "solvent": [{"name": "deionized water", "amount": "5.5", "unit": "mL"}, {"name": "ethanol", "amount": "8.8", "unit": "mL"}], "reducing agent": [], "surfactant": [], "pressure": "", "temperature": "150 \u00b0C", "time": "24 h", "heating rate": "", "cooling rate": ""}]
HISHOI | Mg2(BTC)(OH)(H2O)4 | C9 H16 Mg2 O13 | solvothermal synthesis | Mg(ac)2⋅4H2O | 0.65 g | 1,3,5-benzenetricarboxylic acid | 0.65 g | [8 empty] | 24 h | 175 °C |  | solvothermal synthesis | 10.1021/cg400929z |  | 2013.07 | [{"synthesis method": "solvothermal synthesis", "precursor": [{"name": "Mg(ac)2\u22c54H2O", "amount": "0.65", "unit": "g"}, {"name": "1,3,5-benzenetricarboxylic acid", "amount": "0.65", "unit": "g"}], "solvent": [{"name": "deionized water", "amount": "5.5", "unit": "mL"}, {"name": "ethanol", "amount": "12.3", "unit": "mL"}], "reducing agent": [], "surfactant": [], "pressure": "", "temperature": "175 \u00b0C", "time": "24 h", "heating rate": "", "cooling rate": ""}]
HISHUO | Mg3(BTC)2 | C18 H6 Mg3 O12 | solvothermal synthesis | Mg(ac)2⋅4H2O | 0.65 g | 1,3,5-benzenetricarboxylic acid | 0.65 g | [8 empty] | 24 h | 190 °C |  | solvothermal synthesis | 10.1021/cg400929z |  | 2013.07 | [{"synthesis method": "solvothermal synthesis", "precursor": [{"name": "Mg(ac)2\u22c54H2O", "amount": "0.65", "unit": "g"}, {"name": "1,3,5-benzenetricarboxylic acid", "amount": "0.65", "unit": "g"}], "solvent": [{"name": "ethanol", "amount": "5", "unit": "mL"}, {"name": "ethanol", "amount": "12.5", "unit": "mL"}], "reducing agent": [], "surfactant": [], "pressure": "", "temperature": "190 \u00b0C", "time": "24 h", "heating rate": "", "cooling rate": ""}]
YINWOJ | [Zn2(Htrb)(L1)2] | C40 H48 N18 O18 Zn2 | solvothermal synthesis | Htrb | 18.8 mg | Zn(NO3)2⋅6H2O | 29.7 mg | H2L1 | 18.2 mg | [6 empty] | 3 days | 130 °C | 6 | solvothermal synthesis, pH adjustment | 10.1021/cg400680r |  | 2013.08 | [{"synthesis method": "solvothermal synthesis", "precursor": [{"name": "Htrb", "amount": "18.8", "unit": "mg"}, {"name": "Zn(NO3)2\u22c56H2O", "amount": "29.7", "unit": "mg"}, {"name": "H2L1", "amount": "18.2", "unit": "mg"}], "solvent": [{"name": "distilled water", "amount": "8", "unit": "mL"}], "pressure": "", "temperature": "130 \u00b0C", "time": "3 days", "heating rate": "", "cooling rate": "10 \u00b0C\u22c5h-1"}, {"synthesis method": "pH adjustment", "pH": "6", "modulator": ""}]
YINWUP | [Zn2(Htrb)(HL2)2(H2O)2] | C42 H44 N18 O18 Zn2 | solvothermal synthesis | Htrb | 18.8 mg | Zn(NO3)2⋅6H2O | 29.7 mg | H3L2 | 21.0 mg | [6 empty] | 3 days | 130 °C | 6 | solvothermal synthesis, pH adjustment | 10.1021/cg400680r |  | 2013.08 | [{"synthesis method": "solvothermal synthesis", "precursor": [{"name": "Htrb", "amount": "18.8", "unit": "mg"}, {"name": "Zn(NO3)2\u22c56H2O", "amount": "29.7", "unit": "mg"}, {"name": "H3L2", "amount": "21.0", "unit": "mg"}], "solvent": [{"name": "distilled water", "amount": "8", "unit": "mL"}], "pressure": "", "temperature": "130 \u00b0C", "time": "3 days", "heating rate": "", "cooling rate": "10 \u00b0C\u22c5h-1"}, {"synthesis method": "pH adjustment", "pH": "6", "modulator": ""}]
YINXAW | [Co2(Htrb)(HL2)2(H2O)2] | C42 Co2 H44 N18 O18 | solvothermal synthesis | Htrb | 18.8 mg | CoCl2⋅6H2O | 23.8 mg | H3L2 | 21.0 mg | [6 empty] | 3 days | 130 °C | 6 | solvothermal synthesis, pH adjustment | 10.1021/cg400680r |  | 2013.08 | [{"synthesis method": "solvothermal synthesis", "precursor": [{"name": "Htrb", "amount": "18.8", "unit": "mg"}, {"name": "CoCl2\u22c56H2O", "amount": "23.8", "unit": "mg"}, {"name": "H3L2", "amount": "21.0", "unit": "mg"}], "solvent": [{"name": "distilled water", "amount": "8", "unit": "mL"}], "pressure": "", "temperature": "130 \u00b0C", "time": "3 days", "heating rate": "", "cooling rate": "10 \u00b0C\u22c5h-1"}, {"synthesis method": "pH adjustment", "pH": "6", "modulator": ""}]
YINXEA | [Cd2(Htrb)(HL2)2(H2O)2] | C42 Cd2 H44 N18 O18 | solvothermal synthesis | Htrb | 18.8 mg | CdCl2⋅2.5H2O | 22.8 mg | H3L2 | 21.0 mg | [6 empty] | 3 days | 130 °C | 6 | solvothermal synthesis, pH adjustment | 10.1021/cg400680r |  | 2013.08 | [{"synthesis method": "solvothermal synthesis", "precursor": [{"name": "Htrb", "amount": "18.8", "unit": "mg"}, {"name": "CdCl2\u22c52.5H2O", "amount": "22.8", "unit": "mg"}, {"name": "H3L2", "amount": "21.0", "unit": "mg"}], "solvent": [{"name": "distilled water", "amount": "8", "unit": "mL"}], "pressure": "", "temperature": "130 \u00b0C", "time": "3 days", "heating rate": "", "cooling rate": "10 \u00b0C\u22c5h-1"}, {"synthesis method": "pH adjustment", "pH": "6", "modulator": ""}]
YINXIE | [Cu3(Htrb)(L2)2(H2O)2] | C42 Cu3 H50 N18 O22 | solvothermal synthesis | Htrb | 18.8 mg | CuCl2⋅2H2O | 17 mg | H3L2 | 21.0 mg | [6 empty] | 3 days | 130 °C | 6.5 | solvothermal synthesis, pH adjustment | 10.1021/cg400680r |  | 2013.08 | [{"synthesis method": "solvothermal synthesis", "precursor": [{"name": "Htrb", "amount": "18.8", "unit": "mg"}, {"name": "CuCl2\u22c52H2O", "amount": "17", "unit": "mg"}, {"name": "H3L2", "amount": "21.0", "unit": "mg"}], "solvent": [{"name": "distilled water", "amount": "8", "unit": "mL"}], "pressure": "", "temperature": "130 \u00b0C", "time": "3 days", "heating rate": "", "cooling rate": "10 \u00b0C\u22c5h-1"}, {"synthesis method": "pH adjustment", "pH": "6.5", "modulator": ""}]
YINXOK | [Ag5(Htrb)(HL2)(L2)(H2O)2] | Ag5 C42 H39 N18 O16 | solvothermal synthesis | Htrb | 18.8 mg | AgNO3 | 17.0 mg | H3L2 | 21.0 mg | [6 empty] | 3 days | 130 °C | 6 | solvothermal synthesis, pH adjustment | 10.1021/cg400680r |  | 2013.08 | [{"synthesis method": "solvothermal synthesis", "precursor": [{"name": "Htrb", "amount": "18.8", "unit": "mg"}, {"name": "AgNO3", "amount": "17.0", "unit": "mg"}, {"name": "H3L2", "amount": "21.0", "unit": "mg"}], "solvent": [{"name": "distilled water", "amount": "8", "unit": "mL"}], "pressure": "", "temperature": "130 \u00b0C", "time": "3 days", "heating rate": "", "cooling rate": "10 \u00b0C\u22c5h-1"}, {"synthesis method": "pH adjustment", "pH": "6", "modulator": ""}]
YINXUQ | [Ag6(Htrb)2(HL3)2(L4)]·2H3L3 | Ag6 C93 H83 N36 O35 | solvothermal synthesis | Htrb | 18.8 mg | AgNO3 | 17.0 mg | H3L3 | 21.0 mg | [6 empty] | 3 days | 130 °C | 5.5 | solvothermal synthesis, pH adjustment | 10.1021/cg400680r |  | 2013.08 | [{"synthesis method": "solvothermal synthesis", "precursor": [{"name": "Htrb", "amount": "18.8", "unit": "mg"}, {"name": "AgNO3", "amount": "17.0", "unit": "mg"}, {"name": "H3L3", "amount": "21.0", "unit": "mg"}], "solvent": [{"name": "distilled water", "amount": "8", "unit": "mL"}], "pressure": "", "temperature": "130 \u00b0C", "time": "3 days", "heating rate": "", "cooling rate": "10 \u00b0C\u22c5h-1"}, {"synthesis method": "pH adjustment", "pH": "5.5", "modulator": ""}]
YINYAX | [Ag4(Htrb)2(H2L5)2] | Ag4 C82 H64 N36 O18 | solvothermal synthesis | Htrb | 18.8 mg | AgNO3 | 17.0 mg | H4L5 | 32.0 mg | [6 empty] | 3 days | 130 °C | 5.5 | solvothermal synthesis, pH adjustment | 10.1021/cg400680r |  | 2013.08 | [{"synthesis method": "solvothermal synthesis", "precursor": [{"name": "Htrb", "amount": "18.8", "unit": "mg"}, {"name": "AgNO3", "amount": "17.0", "unit": "mg"}, {"name": "H4L5", "amount": "32.0", "unit": "mg"}], "solvent": [{"name": "distilled water", "amount": "8", "unit": "mL"}], "pressure": "", "temperature": "130 \u00b0C", "time": "3 days", "heating rate": "", "cooling rate": "10 \u00b0C\u22c5h-1"}, {"synthesis method": "pH adjustment", "pH": "5.5", "modulator": ""}]
YINYEB | [Ag6(Htrb)2(HL6)2(H2O)3] | Ag6 C80 H72 N36 O23 | solvothermal synthesis | Htrb | 18.8 mg | AgNO3 | 17.0 mg | H4L6 | 30.0 mg | [6 empty] | 3 days | 130 °C | 6 | solvothermal synthesis, pH adjustment | 10.1021/cg400680r |  | 2013.08 | [{"synthesis method": "solvothermal synthesis", "precursor": [{"name": "Htrb", "amount": "18.8", "unit": "mg"}, {"name": "AgNO3", "amount": "17.0", "unit": "mg"}, {"name": "H4L6", "amount": "30.0", "unit": "mg"}], "solvent": [{"name": "distilled water", "amount": "8", "unit": "mL"}], "pressure": "", "temperature": "130 \u00b0C", "time": "3 days", "heating rate": "", "cooling rate": "10 \u00b0C\u22c5h-1"}, {"synthesis method": "pH adjustment", "pH": "6", "modulator": ""}]
YINYIF | [Ag2(Htrb)]·2NO3 | Ag2 C24 H24 N20 O6 | solvothermal synthesis | AgNO3 | 17.0 mg | [10 empty] | 3 days | 130 °C | 7 | solvothermal synthesis, pH adjustment | 10.1021/cg400680r |  | 2013.08 | [{"synthesis method": "solvothermal synthesis", "precursor": [{"name": "AgNO3", "amount": "17.0", "unit": "mg"}], "solvent": [{"name": "distilled water", "amount": "8", "unit": "mL"}], "pressure": "", "temperature": "130 \u00b0C", "time": "3 days", "heating rate": "", "cooling rate": "10 \u00b0C\u22c5h-1"}, {"synthesis method": "pH adjustment", "pH": "7", "modulator": ""}]
GATZOR01 | [Cd(H 2 dcbi) 2 (H 2 O) 3 ]·H 2 O | C10 Cd1 H14 N4 O12 | solvothermal synthesis | CdCl2⋅2.5H2O | 0.068 g | H3dcbi | 0.046 g | Na2SiO3⋅9H2O | 0.057 g | [6 empty] | 4 days | 140°C |  | solvothermal synthesis | 10.1021/ic052099m |  | 2006.05 | [{"synthesis method": "solvothermal synthesis", "precursor": [{"name": "CdCl2\u22c52.5H2O", "amount": "0.068", "unit": "g"}, {"name": "H3dcbi", "amount": "0.046", "unit": "g"}, {"name": "Na2SiO3\u22c59H2O", "amount": "0.057", "unit": "g"}], "solvent": [{"name": "deionized water", "amount": "7", "unit": "mL"}], "reducing agent": [{"name": "", "amount": "", "unit": ""}], "surfactant": [{"name": "", "amount": "", "unit": ""}], "pressure": "", "temperature": "140\u00b0C", "time": "4 days", "heating rate": "", "cooling rate": "5\u00b0C/h"}]
PAJJOA01 | [Cd(Hdcbi)(H 2 O) 2 ] | C5 Cd1 H6 N2 O6 | solvothermal synthesis | CdSO4⋅8/3H2O | 0.185 g | H3dcbi | 0.078 g | [8 empty] | 5 days | 145°C |  | solvothermal synthesis | 10.1021/ic052099m |  | 2006.05 | [{"synthesis method": "solvothermal synthesis", "precursor": [{"name": "CdSO4\u22c58/3H2O", "amount": "0.185", "unit": "g"}, {"name": "H3dcbi", "amount": "0.078", "unit": "g"}], "solvent": [{"name": "deionized water", "amount": "8", "unit": "mL"}], "reducing agent": [{"name": "", "amount": "", "unit": ""}], "surfactant": [{"name": "", "amount": "", "unit": ""}], "pressure": "", "temperature": "145\u00b0C", "time": "5 days", "heating rate": "", "cooling rate": "5\u00b0C/h"}]
YELYIY | [Cd(Hdcbi)(H 2 O)] | C5 Cd1 H4 N2 O5 | solvothermal synthesis | CdCl2⋅2.5H2O | 0.034 g | H3dcbi | 0.046 g | [8 empty] | 4 days | 140°C |  | solvothermal synthesis | 10.1021/ic052099m |  | 2006.05 | [{"synthesis method": "solvothermal synthesis", "precursor": [{"name": "CdCl2\u22c52.5H2O", "amount": "0.034", "unit": "g"}, {"name": "H3dcbi", "amount": "0.046", "unit": "g"}], "solvent": [{"name": "deionized water", "amount": "4", "unit": "mL"}, {"name": "MeCN", "amount": "3", "unit": "mL"}], "reducing agent": [{"name": "", "amount": "", "unit": ""}], "surfactant": [{"name": "", "amount": "", "unit": ""}], "pressure": "", "temperature": "140\u00b0C", "time": "4 days", "heating rate": "", "cooling rate": "5\u00b0C/h"}]
YELYOE | [Cd 5 (Hdcbi) 2 (dcbi) 2 (H 2 O)]· x H 2 O | C20 Cd5 H14 N8 O20 | solvothermal synthesis | CdCl2⋅2.5H2O | 0.114 g | H3dcbi | 0.046 g | [8 empty] | 5 days | 145°C |  | solvothermal synthesis | 10.1021/ic052099m |  | 2006.05 | [{"synthesis method": "solvothermal synthesis", "precursor": [{"name": "CdCl2\u22c52.5H2O", "amount": "0.114", "unit": "g"}, {"name": "H3dcbi", "amount": "0.046", "unit": "g"}], "solvent": [{"name": "MeCN", "amount": "3", "unit": "mL"}, {"name": "water", "amount": "4", "unit": "mL"}], "reducing agent": [{"name": "", "amount": "", "unit": ""}], "surfactant": [{"name": "", "amount": "", "unit": ""}], "pressure": "", "temperature": "145\u00b0C", "time": "5 days", "heating rate": "", "cooling rate": "5\u00b0C/h"}]
YELYUK | [Cd 2 (Hdcbi)(C 2 O 4 )] | C7 Cd2 H2 N2 O8 | solvothermal synthesis | CdSO4⋅8/3H2O | 0.127 g | H3dcbi | 0.064 g | oxalic acid | 0.040 g | 30% hydrogen peroxide | 6 drops |  |  |  |  | 60h | 170°C |  | solvothermal synthesis | 10.1021/ic052099m |  | 2006.05 | [{"synthesis method": "solvothermal synthesis", "precursor": [{"name": "CdSO4\u22c58/3H2O", "amount": "0.127", "unit": "g"}, {"name": "H3dcbi", "amount": "0.064", "unit": "g"}, {"name": "oxalic acid", "amount": "0.040", "unit": "g"}, {"name": "30% hydrogen peroxide", "amount": "6", "unit": "drops"}], "solvent": [{"name": "water", "amount": "7", "unit": "mL"}], "reducing agent": [{"name": "", "amount": "", "unit": ""}], "surfactant": [{"name": "", "amount": "", "unit": ""}], "pressure": "", "temperature": "170\u00b0C", "time": "60h", "heating rate": "", "cooling rate": "5\u00b0C/h"}]
YELZAR | [Ag 5 (Hdcbi) 2 (CN)] | Ag5 C11 H4 N5 O8 | solvothermal synthesis | AgNO3 | 0.105 g | H3dcbi | 0.039 g | [8 empty] | 72h | 150°C |  | solvothermal synthesis | 10.1021/ic052099m |  | 2006.05 | [{"synthesis method": "solvothermal synthesis", "precursor": [{"name": "AgNO3", "amount": "0.105", "unit": "g"}, {"name": "H3dcbi", "amount": "0.039", "unit": "g"}], "solvent": [{"name": "acetonitrile", "amount": "3", "unit": "mL"}, {"name": "water", "amount": "2", "unit": "mL"}], "reducing agent": [{"name": "", "amount": "", "unit": ""}], "surfactant": [{"name": "", "amount": "", "unit": ""}], "pressure": "", "temperature": "150\u00b0C", "time": "72h", "heating rate": "", "cooling rate": "5\u00b0C/h"}]
FENSUN02 | [Mn(Hdcbi)(H 2 O)] | C5 H4 Mn1 N2 O5 | solvothermal synthesis | CdSO4⋅8/3H2O | 0.185 g | H3dcbi | 0.078 g | [8 empty] | 5 days | 145°C |  | solvothermal synthesis | 10.1021/ic052099m |  | 2006.05 | [{"synthesis method": "solvothermal synthesis", "precursor": [{"name": "CdSO4\u22c58/3H2O", "amount": "0.185", "unit": "g"}, {"name": "H3dcbi", "amount": "0.078", "unit": "g"}], "solvent": [{"name": "deionized water", "amount": "8", "unit": "mL"}], "reducing agent": [{"name": "", "amount": "", "unit": ""}], "surfactant": [{"name": "", "amount": "", "unit": ""}], "pressure": "", "temperature": "145\u00b0C", "time": "5 days", "heating rate": "", "cooling rate": "5\u00b0C/h"}]
ZAHKOL | [Cu3(L1)4Cu(NDS)] | [Cu3(L1)4(NDS)] | solvothermal synthesis | Cu(NO3)2⋅2H2O | 0.067 g | isonicotinic acid | 0.049 g | 1,5-naphthalenedisulfonic acid | 0.036 g | [6 empty] | 3 days | 85 °C |  | solvothermal synthesis | 10.1021/acs.cgd.5b01632 |  | 2015.12 | [{"synthesis method": "solvothermal synthesis", "precursor": [{"name": "Cu(NO3)2\u22c52H2O", "amount": "0.067", "unit": "g"}, {"name": "isonicotinic acid", "amount": "0.049", "unit": "g"}, {"name": "1,5-naphthalenedisulfonic acid", "amount": "0.036", "unit": "g"}], "solvent": [{"name": "DMA/EtOH", "amount": "15", "unit": "mL"}], "pressure": "", "temperature": "85 \u00b0C", "time": "3 days", "heating rate": "", "cooling rate": ""}]
ZAHKUR | [Cu3(L2)4(NDS)] | [Cu3(L2)4(NDS)] | solvothermal synthesis | Cu(NO3)2⋅2H2O | 0.067 g | 4-(pyridin-4-yl) acrylic acid | 0.060 g | 1,5-naphthalenedisulfonic acid | 0.036 g | [6 empty] | 3 days | 85 °C |  | solvothermal synthesis | 10.1021/acs.cgd.5b01632 |  | 2015.12 | [{"synthesis method": "solvothermal synthesis", "precursor": [{"name": "Cu(NO3)2\u22c52H2O", "amount": "0.067", "unit": "g"}, {"name": "4-(pyridin-4-yl) acrylic acid", "amount": "0.060", "unit": "g"}, {"name": "1,5-naphthalenedisulfonic acid", "amount": "0.036", "unit": "g"}], "solvent": [{"name": "DMA/EtOH", "amount": "15", "unit": "mL"}], "pressure": "", "temperature": "85 \u00b0C", "time": "3 days", "heating rate": "", "cooling rate": ""}]
ZAHLEC | [Cu3(L3)4(NDS)] | [Cu3(L3)4(NDS)] | solvothermal synthesis | Cu(NO3)2⋅2H2O | 0.067 g | 4-(1H-imidazol-1-yl)benzoic acid | 0.075 g | 1,5-naphthalenedisulfonic acid | 0.036 g | [6 empty] | 3 days | 85 °C |  | solvothermal synthesis | 10.1021/acs.cgd.5b01632 |  | 2015.12 | [{"synthesis method": "solvothermal synthesis", "precursor": [{"name": "Cu(NO3)2\u22c52H2O", "amount": "0.067", "unit": "g"}, {"name": "4-(1H-imidazol-1-yl)benzoic acid", "amount": "0.075", "unit": "g"}, {"name": "1,5-naphthalenedisulfonic acid", "amount": "0.036", "unit": "g"}], "solvent": [{"name": "DMA/EtOH", "amount": "15", "unit": "mL"}], "pressure": "", "temperature": "85 \u00b0C", "time": "3 days", "heating rate": "", "cooling rate": ""}]
ZAHLIG | [Cu3(L4)4(NDS)] | [Cu3(L4)4(NDS)] | solvothermal synthesis | Cu(NO3)2⋅2H2O | 0.067 g | 4-(4-pyridinyl)benzoic acid | 0.080 g | 1,5-naphthalenedisulfonic acid | 0.036 g | [6 empty] | 3 days | 85 °C |  | solvothermal synthesis | 10.1021/acs.cgd.5b01632 |  | 2015.12 | [{"synthesis method": "solvothermal synthesis", "precursor": [{"name": "Cu(NO3)2\u22c52H2O", "amount": "0.067", "unit": "g"}, {"name": "4-(4-pyridinyl)benzoic acid", "amount": "0.080", "unit": "g"}, {"name": "1,5-naphthalenedisulfonic acid", "amount": "0.036", "unit": "g"}], "solvent": [{"name": "DMA/EtOH", "amount": "15", "unit": "mL"}], "pressure": "", "temperature": "85 \u00b0C", "time": "3 days", "heating rate": "", "cooling rate": ""}]
ZAHLOM | [Cu3(L5)4(NDS)] | [Cu3(L5)4(NDS)] | solvothermal synthesis | Cu(NO3)2⋅2H2O | 0.067 g | 4-(2-(4-pyridyl)ethenyl) benzoic acid | 0.090 g | 1,5-naphthalenedisulfonic acid | 0.036 g | [6 empty] | 3 days | 85 °C |  | solvothermal synthesis | 10.1021/acs.cgd.5b01632 |  | 2015.12 | [{"synthesis method": "solvothermal synthesis", "precursor": [{"name": "Cu(NO3)2\u22c52H2O", "amount": "0.067", "unit": "g"}, {"name": "4-(2-(4-pyridyl)ethenyl) benzoic acid", "amount": "0.090", "unit": "g"}, {"name": "1,5-naphthalenedisulfonic acid", "amount": "0.036", "unit": "g"}], "solvent": [{"name": "DMA/EtOH", "amount": "15", "unit": "mL"}], "pressure": "", "temperature": "85 \u00b0C", "time": "3 days", "heating rate": "", "cooling rate": ""}]
ZAHLAY | [Cu3(L2)4(SiF6)] | [Cu3(L2)4(SiF6)] | [16 empty] | layered solution synthesis | 10.1021/acs.cgd.5b01632 |  | 2015.12 | [{"synthesis method": "layered solution synthesis", "precursor": [{"name": "CuSiF6\u22c56H2O", "amount": "0.094", "unit": "g"}, {"name": "4-(pyridin-4-yl) acrylic acid", "amount": "0.060", "unit": "g"}], "solvent": [{"name": "EtOH/DMA", "amount": "3", "unit": "mL"}], "pressure": "", "temperature": "room temperature", "time": "2 weeks", "heating rate": "", "cooling rate": ""}]
OSAVEK | [Ca(BDC)(DMF)(H2O)] | C11 Ca1 H11 N1 O6 | chemical synthesis | bis(2-hydroxyethyl)1,4-benzenedicarboxylic acid | 0.0508 g | Ca(NO3)2⋅4H2O | 0.0945 g | [6 empty] | H2O, N,N-dimethylformamide |  | 2 days | 150 °C |  | chemical synthesis, washing, drying | 10.1021/cg101114h |  | 2011.01 | [{"synthesis method": "chemical synthesis", "precursor": [{"name": "bis(2-hydroxyethyl)1,4-benzenedicarboxylic acid", "amount": "0.0508", "unit": "g"}, {"name": "Ca(NO3)2\u22c54H2O", "amount": "0.0945", "unit": "g"}], "solution": [{"name": "H2O", "amount": "1.0", "unit": "mL"}, {"name": "N,N-dimethylformamide", "amount": "5.0", "unit": "mL"}], "pressure": "", "temperature": "150 \u00b0C", "time": "2 days"}, {"synthesis method": "washing", "washing solution": "DMF", "amount": ""}, {"synthesis method": "drying", "pressure": "", "temperature": "50 \u00b0C", "atmosphere": "oven", "time": ""}]
OSAVOU | [Ca(ABDC)(DMF)] | C11 Ca1 H12 N2 O5 | chemical synthesis | 2-aminoterephthalic acid | 0.0362 g | Ca(NO3)2⋅4H2O | 0.0945 g | [6 empty] | N,N-dimethylformamide, ethanol, H2O |  | 2 days | 90 °C |  | chemical synthesis, washing, drying | 10.1021/cg101114h |  | 2011.01 | [{"synthesis method": "chemical synthesis", "precursor": [{"name": "2-aminoterephthalic acid", "amount": "0.0362", "unit": "g"}, {"name": "Ca(NO3)2\u22c54H2O", "amount": "0.0945", "unit": "g"}], "solution": [{"name": "N,N-dimethylformamide", "amount": "7.0", "unit": "mL"}, {"name": "ethanol", "amount": "2.0", "unit": "mL"}, {"name": "H2O", "amount": "1.0", "unit": "mL"}], "pressure": "", "temperature": "90 \u00b0C", "time": "2 days"}, {"synthesis method": "washing", "washing solution": "DMF", "amount": ""}, {"synthesis method": "drying", "pressure": "", "temperature": "50 \u00b0C", "atmosphere": "oven", "time": ""}]
OSAVIO | [Ca3(BTC)2(DMF)2(H2O)2] | C24 Ca3 H30 N2 O19 | chemical synthesis | 1,3,5-benzenetricarboxylic acid | 0.021 g | Ca(NO3)2⋅4H2O | 0.0708 g | [6 empty] | H2O, N,N-dimethylformamide |  | 2 days | 90 °C | 3.50 | chemical synthesis, pH adjustment, washing, drying | 10.1021/cg101114h |  | 2011.01 | [{"synthesis method": "chemical synthesis", "precursor": [{"name": "1,3,5-benzenetricarboxylic acid", "amount": "0.021", "unit": "g"}, {"name": "Ca(NO3)2\u22c54H2O", "amount": "0.0708", "unit": "g"}], "solution": [{"name": "H2O", "amount": "1.0", "unit": "mL"}, {"name": "N,N-dimethylformamide", "amount": "5.0", "unit": "mL"}], "pressure": "", "temperature": "90 \u00b0C", "time": "2 days"}, {"synthesis method": "pH adjustment", "pH": "3.50", "modulator": "formic acid solution"}, {"synthesis method": "washing", "washing solution": "DMF", "amount": ""}, {"synthesis method": "drying", "pressure": "", "temperature": "50 \u00b0C", "atmosphere": "oven", "time": ""}]
OSAWEL | [Ca(H2dhtp)(DMF)] | C11 Ca1 H11 N1 O7 | chemical synthesis | 2,5-dihydroxy-terephthalic acid | 0.0397 g | Ca(NO3)2⋅4H2O | 0.0945 g | [6 empty] | N,N-dimethylformamide, ethanol, H2O |  | 2 days | 120 °C |  | chemical synthesis, washing, drying | 10.1021/cg101114h |  | 2011.01 | [{"synthesis method": "chemical synthesis", "precursor": [{"name": "2,5-dihydroxy-terephthalic acid", "amount": "0.0397", "unit": "g"}, {"name": "Ca(NO3)2\u22c54H2O", "amount": "0.0945", "unit": "g"}], "solution": [{"name": "N,N-dimethylformamide", "amount": "7.0", "unit": "mL"}, {"name": "ethanol", "amount": "2.0", "unit": "mL"}, {"name": "H2O", "amount": "1.0", "unit": "mL"}], "pressure": "", "temperature": "120 \u00b0C", "time": "2 days"}, {"synthesis method": "washing", "washing solution": "DMF", "amount": ""}, {"synthesis method": "drying", "pressure": "", "temperature": "50 \u00b0C", "atmosphere": "oven", "time": ""}]
OSAVUA | [Ca(H2dhtp)(DMF)2] | C14 Ca1 H18 N2 O8 | chemical synthesis | 2,5-dihydroxy-terephthalic acid | 0.0397 g | Ca(NO3)2⋅4H2O | 0.0945 g | [6 empty] | N,N-dimethylformamide, ethanol, H2O |  | 2 days | 90 °C |  | chemical synthesis, washing, drying | 10.1021/cg101114h |  | 2011.01 | [{"synthesis method": "chemical synthesis", "precursor": [{"name": "2,5-dihydroxy-terephthalic acid", "amount": "0.0397", "unit": "g"}, {"name": "Ca(NO3)2\u22c54H2O", "amount": "0.0945", "unit": "g"}], "solution": [{"name": "N,N-dimethylformamide", "amount": "7.0", "unit": "mL"}, {"name": "ethanol", "amount": "2.0", "unit": "mL"}, {"name": "H2O", "amount": "1.0", "unit": "mL"}], "pressure": "", "temperature": "90 \u00b0C", "time": "2 days"}, {"synthesis method": "washing", "washing solution": "DMF", "amount": ""}, {"synthesis method": "drying", "pressure": "", "temperature": "50 \u00b0C", "atmosphere": "oven", "time": ""}]
OSIXUK | [Dy2(H-L)3(H2O)4]∞ | C18 Dy2 H17 N3 O16 | solvothermal synthesis | Dy2O3 | 0.1865 g | H3 L | 0.0465 g | [8 empty] | 5 days | 170 °C |  | solvothermal synthesis, washing | 10.1021/cg1014626 |  | 2011.01 | [{"synthesis method": "solvothermal synthesis", "precursor": [{"name": "Dy2O3", "amount": "0.1865", "unit": "g"}, {"name": "H3 L", "amount": "0.0465", "unit": "g"}], "solvent": [{"name": "H2O", "amount": "15", "unit": "mL"}], "pressure": "", "temperature": "170 \u00b0C", "time": "5 days", "heating rate": "", "cooling rate": "5 \u00b0C h-1"}, {"synthesis method": "washing", "washing solution": "ethanol and ether", "amount": ""}]
OSIYAR | [Gd2(H-L)3(H2O)4]∞ | C18 Gd2 H17 N3 O16 | solvothermal synthesis | Gd2O3 | 0.1813 g | H3 L | 0.0465 g | [8 empty] | 5 days | 170 °C |  | solvothermal synthesis, washing | 10.1021/cg1014626 |  | 2011.01 | [{"synthesis method": "solvothermal synthesis", "precursor": [{"name": "Gd2O3", "amount": "0.1813", "unit": "g"}, {"name": "H3 L", "amount": "0.0465", "unit": "g"}], "solvent": [{"name": "H2O", "amount": "15", "unit": "mL"}], "pressure": "", "temperature": "170 \u00b0C", "time": "5 days", "heating rate": "", "cooling rate": "5 \u00b0C h-1"}, {"synthesis method": "washing", "washing solution": "ethanol and ether", "amount": ""}]
OSIYEV | [Tb2(H-L)3(H2O)4]∞ | C18 H17 N3 O16 Tb2 | solvothermal synthesis | Tb(NO3)3 | 0.1725 g | H3 L | 0.0465 g | [8 empty] | 5 days | 170 °C |  | solvothermal synthesis, washing | 10.1021/cg1014626 |  | 2011.01 | [{"synthesis method": "solvothermal synthesis", "precursor": [{"name": "Tb(NO3)3", "amount": "0.1725", "unit": "g"}, {"name": "H3 L", "amount": "0.0465", "unit": "g"}], "solvent": [{"name": "H2O", "amount": "15", "unit": "mL"}], "pressure": "", "temperature": "170 \u00b0C", "time": "5 days", "heating rate": "", "cooling rate": "5 \u00b0C h-1"}, {"synthesis method": "washing", "washing solution": "ethanol and ether", "amount": ""}]
OSIYIZ | [Eu2(H-L)3(H2O)4]∞ | C18 Eu2 H17 N3 O16 | solvothermal synthesis | Eu(NO3)3 | 0.1689 g | H3 L | 0.0465 g | [8 empty] | 72 h | 140 °C |  | solvothermal synthesis, washing | 10.1021/cg1014626 |  | 2011.01 | [{"synthesis method": "solvothermal synthesis", "precursor": [{"name": "Eu(NO3)3", "amount": "0.1689", "unit": "g"}, {"name": "H3 L", "amount": "0.0465", "unit": "g"}], "solvent": [{"name": "H2O", "amount": "15", "unit": "mL"}], "pressure": "", "temperature": "140 \u00b0C", "time": "72 h", "heating rate": "", "cooling rate": "5 \u00b0C h-1"}, {"synthesis method": "washing", "washing solution": "ethanol and ether", "amount": ""}]
OSIYOF | [Ho2(H-L)3(H2O)4]∞ | C18 H17 Ho2 N3 O16 | solvothermal synthesis | Ho2O3 | 0.1889 g | H3 L | 0.0465 g | [8 empty] | 72 h | 140 °C |  | solvothermal synthesis, washing | 10.1021/cg1014626 |  | 2011.01 | [{"synthesis method": "solvothermal synthesis", "precursor": [{"name": "Ho2O3", "amount": "0.1889", "unit": "g"}, {"name": "H3 L", "amount": "0.0465", "unit": "g"}], "solvent": [{"name": "H2O", "amount": "15", "unit": "mL"}], "pressure": "", "temperature": "140 \u00b0C", "time": "72 h", "heating rate": "", "cooling rate": "5 \u00b0C h-1"}, {"synthesis method": "washing", "washing solution": "ethanol and ether", "amount": ""}]
LIFMOD | [Co(suc)(dpa)2] | C24 Co1 H22 N6 O4 | solvothermal synthesis | CoCl2⋅6H2O | 89.0 mg | dpa | 127 mg | succinic acid | 44 mg | [6 empty] | 48 h | 120 °C |  | solvothermal synthesis, washing | 10.1021/cg070008l |  | 2007.05 | [{"synthesis method": "solvothermal synthesis", "precursor": [{"name": "CoCl2\u22c56H2O", "amount": "89.0", "unit": "mg"}, {"name": "dpa", "amount": "127", "unit": "mg"}, {"name": "succinic acid", "amount": "44", "unit": "mg"}], "solvent": [{"name": "distilled H2O", "amount": "10", "unit": "mL"}], "reducing agent": [], "surfactant": [], "pressure": "", "temperature": "120 \u00b0C", "time": "48 h", "heating rate": "", "cooling rate": "slowly to 25 \u00b0C"}, {"synthesis method": "washing", "washing solution": "distilled water, ethanol, and acetone", "amount": ""}]
LIFMUJ | {[Ni(dpa)2(suc)0.5]Cl} | C22 Cl1 H20 N6 Ni1 O2 | solvothermal synthesis | NiCl2⋅6H2O | 88 mg | dpa | 127 mg | succinic acid | 22 mg | [6 empty] | 48 h | 120 °C |  | solvothermal synthesis, washing | 10.1021/cg070008l |  | 2007.05 | [{"synthesis method": "solvothermal synthesis", "precursor": [{"name": "NiCl2\u22c56H2O", "amount": "88", "unit": "mg"}, {"name": "dpa", "amount": "127", "unit": "mg"}, {"name": "succinic acid", "amount": "22", "unit": "mg"}], "solvent": [{"name": "distilled H2O", "amount": "10", "unit": "mL"}], "reducing agent": [], "surfactant": [], "pressure": "", "temperature": "120 \u00b0C", "time": "48 h", "heating rate": "", "cooling rate": "slowly to 25 \u00b0C"}, {"synthesis method": "washing", "washing solution": "distilled water, ethanol, and acetone", "amount": ""}]
LIFNAQ | {[Cu(suc)(dpa)]·0.5H2O} | C14 Cu1 H14 N3 O4.5 | solvothermal synthesis | CuCl2⋅2H2O | 63 mg | dpa | 127 mg | succinic acid | 43 mg | [6 empty] | 48 h | 150 °C |  | solvothermal synthesis, washing | 10.1021/cg070008l |  | 2007.05 | [{"synthesis method": "solvothermal synthesis", "precursor": [{"name": "CuCl2\u22c52H2O", "amount": "63", "unit": "mg"}, {"name": "dpa", "amount": "127", "unit": "mg"}, {"name": "succinic acid", "amount": "43", "unit": "mg"}], "solvent": [{"name": "distilled H2O", "amount": "10", "unit": "mL"}], "reducing agent": [], "surfactant": [], "pressure": "", "temperature": "150 \u00b0C", "time": "48 h", "heating rate": "", "cooling rate": "slowly to 25 \u00b0C"}, {"synthesis method": "washing", "washing solution": "distilled water, ethanol, and acetone", "amount": ""}]
LIFNEU | {[Zn(suc)0.5/2(dpa)]·H2O} | C14 H15 N3 O5 Zn1 | solvothermal synthesis | ZnCl2 | 75 mg | dpa | 94 mg | succinic acid | 65 mg | [6 empty] | 48 h | 120 °C |  | solvothermal synthesis, washing | 10.1021/cg070008l |  | 2007.05 | [{"synthesis method": "solvothermal synthesis", "precursor": [{"name": "ZnCl2", "amount": "75", "unit": "mg"}, {"name": "dpa", "amount": "94", "unit": "mg"}, {"name": "succinic acid", "amount": "65", "unit": "mg"}], "solvent": [{"name": "distilled H2O", "amount": "10", "unit": "mL"}], "reducing agent": [], "surfactant": [], "pressure": "", "temperature": "120 \u00b0C", "time": "48 h", "heating rate": "", "cooling rate": "slowly to 25 \u00b0C"}, {"synthesis method": "washing", "washing solution": "distilled water, ethanol, and acetone", "amount": ""}]
LIFNIY | {[Cd(suc)(dpa)]·H2O} | C14 Cd1 H15 N3 O5 | solvothermal synthesis | Cd(NO3)2⋅4H2O | 110 mg | dpa | 127 mg | succinic acid | 43 mg | [6 empty] | 48 h | 120 °C |  | solvothermal synthesis, washing | 10.1021/cg070008l |  | 2007.05 | [{"synthesis method": "solvothermal synthesis", "precursor": [{"name": "Cd(NO3)2\u22c54H2O", "amount": "110", "unit": "mg"}, {"name": "dpa", "amount": "127", "unit": "mg"}, {"name": "succinic acid", "amount": "43", "unit": "mg"}], "solvent": [{"name": "distilled H2O", "amount": "10", "unit": "mL"}], "reducing agent": [], "surfactant": [], "pressure": "", "temperature": "120 \u00b0C", "time": "48 h", "heating rate": "", "cooling rate": "slowly to 25 \u00b0C"}, {"synthesis method": "washing", "washing solution": "distilled water, ethanol, and acetone", "amount": ""}]
KINZUE | [Co(TIPA)(trans-chdc)(H2O)] | C35 Co1 H35 N7 O6 | solvothermal synthesis | Co(NO3)2⋅6H2O | 0.073 g | TIPA | 0.066 g | trans-1,4-cyclohexanedicarboxylic acid (chdcH2) | 0.0255 g | [6 empty] | 3 days | 120 °C |  | solvothermal synthesis | 10.1021/cg400182u |  | 2013.07 | [{"synthesis method": "solvothermal synthesis", "precursor": [{"name": "Co(NO3)2\u22c56H2O", "amount": "0.073", "unit": "g"}, {"name": "TIPA", "amount": "0.066", "unit": "g"}, {"name": "trans-1,4-cyclohexanedicarboxylic acid (chdcH2)", "amount": "0.0255", "unit": "g"}], "solvent": [{"name": "N,N'-dimethylformamide (DMF)", "amount": "1:2 v/v", "unit": ""}, {"name": "H2O", "amount": "1:2 v/v", "unit": ""}], "pressure": "", "temperature": "120 \u00b0C", "time": "3 days", "heating rate": "", "cooling rate": ""}]
KIPBAO | [Ni(TIPA)(trans-chdc)2(H2O)] | C35 H35 N7 Ni1 O6 | solvothermal synthesis | Ni(NO3)2⋅6H2O | 0.102 g | TIPA | 0.066 g | trans-1,4-cyclohexanedicarboxylic acid (chdcH2) | 0.0255 g | [6 empty] | 3 days | 120 °C |  | solvothermal synthesis | 10.1021/cg400182u |  | 2013.07 | [{"synthesis method": "solvothermal synthesis", "precursor": [{"name": "Ni(NO3)2\u22c56H2O", "amount": "0.102", "unit": "g"}, {"name": "TIPA", "amount": "0.066", "unit": "g"}, {"name": "trans-1,4-cyclohexanedicarboxylic acid (chdcH2)", "amount": "0.0255", "unit": "g"}], "solvent": [{"name": "N,N'-dimethylformamide (DMF)", "amount": "1:2 v/v", "unit": ""}, {"name": "H2O", "amount": "1:2 v/v", "unit": ""}], "pressure": "", "temperature": "120 \u00b0C", "time": "3 days", "heating rate": "", "cooling rate": ""}]
KINPUU | [Co(TIPA)(seb)1/2](NO3) | C32 Co1 H31 N8 O6 | solvothermal synthesis | Co(NO3)2⋅6H2O | 0.146 g | TIPA | 0.066 g | H2seb | 0.030 g | [6 empty] | 3 days | 120 °C |  | solvothermal synthesis | 10.1021/cg400182u |  | 2013.07 | [{"synthesis method": "solvothermal synthesis", "precursor": [{"name": "Co(NO3)2\u22c56H2O", "amount": "0.146", "unit": "g"}, {"name": "TIPA", "amount": "0.066", "unit": "g"}, {"name": "H2seb", "amount": "0.030", "unit": "g"}], "solvent": [{"name": "DMF", "amount": "4", "unit": "mL"}, {"name": "H2O", "amount": "2", "unit": "mL"}], "pressure": "", "temperature": "120 \u00b0C", "time": "3 days", "heating rate": "", "cooling rate": ""}]
KINQAB | [Ni(TIPA)·(seb)1/2](NO3) | C32 H31 N8 Ni1 O6 | solvothermal synthesis | Ni(NO3)2⋅6H2O | 0.116 g | TIPA | 0.066 g | H2seb | 0.030 g | [6 empty] | 3 days | 120 °C |  | solvothermal synthesis | 10.1021/cg400182u |  | 2013.07 | [{"synthesis method": "solvothermal synthesis", "precursor": [{"name": "Ni(NO3)2\u22c56H2O", "amount": "0.116", "unit": "g"}, {"name": "TIPA", "amount": "0.066", "unit": "g"}, {"name": "H2seb", "amount": "0.030", "unit": "g"}], "solvent": [{"name": "DMF", "amount": "4", "unit": "mL"}, {"name": "H2O", "amount": "2", "unit": "mL"}], "pressure": "", "temperature": "120 \u00b0C", "time": "3 days", "heating rate": "", "cooling rate": ""}]
KINQEF | [Zn2(TIPA)(btc)OH] | C36 H33 N7 O11 Zn2 | solvothermal synthesis | Zn(NO3)2⋅6H2O | 0.119 g | TIPA | 0.088 g | H3btc | 0.021 g | [6 empty] | 3 days | 120 °C |  | solvothermal synthesis | 10.1021/cg400182u |  | 2013.07 | [{"synthesis method": "solvothermal synthesis", "precursor": [{"name": "Zn(NO3)2\u22c56H2O", "amount": "0.119", "unit": "g"}, {"name": "TIPA", "amount": "0.088", "unit": "g"}, {"name": "H3btc", "amount": "0.021", "unit": "g"}], "solvent": [{"name": "DMF", "amount": "1:2 v/v", "unit": ""}, {"name": "H2O", "amount": "1:2 v/v", "unit": ""}], "pressure": "", "temperature": "120 \u00b0C", "time": "3 days", "heating rate": "", "cooling rate": ""}]
VEYXAZ | [Cu 4 I 4 (tdp) 2 ] | C20 Cu4 H16 I4 N4 S2 | solvothermal synthesis | CuI | 0.095 g | dtdp | 0.052 g | [8 empty] | 75 hours | 120°C |  | solvothermal synthesis | 10.1021/ic0616028 |  | 2007.01 | [{"synthesis method": "solvothermal synthesis", "precursor": [{"name": "CuI", "amount": "0.095", "unit": "g"}, {"name": "dtdp", "amount": "0.052", "unit": "g"}], "solvent": [{"name": "MeCN solution", "amount": "", "unit": ""}], "reducing agent": [{"name": "", "amount": "", "unit": ""}], "surfactant": [{"name": "", "amount": "", "unit": ""}], "pressure": "", "temperature": "120\u00b0C", "time": "75 hours", "heating rate": "", "cooling rate": "15 hours"}]
VEYXED | [Cu 5 I 5 (ptp) 2 ] | C20 Cu5 H16 I5 N4 S2 | solvothermal synthesis | CuI | 0.095 g | dtdp | 0.052 g | [8 empty] | 80 hours | 160°C |  | solvothermal synthesis | 10.1021/ic0616028 |  | 2007.01 | [{"synthesis method": "solvothermal synthesis", "precursor": [{"name": "CuI", "amount": "0.095", "unit": "g"}, {"name": "dtdp", "amount": "0.052", "unit": "g"}], "solvent": [{"name": "MeCN solution", "amount": "", "unit": ""}], "reducing agent": [{"name": "", "amount": "", "unit": ""}], "surfactant": [{"name": "", "amount": "", "unit": ""}], "pressure": "", "temperature": "160\u00b0C", "time": "80 hours", "heating rate": "", "cooling rate": "15 hours"}]
VEYXIH | [Cu 6 I 6 (ptp) 2 ] | C10 Cu3 H8 I3 N2 S1 | solvothermal synthesis | CuI |  | dtdp | [12 empty] | solvothermal synthesis | 10.1021/ic0616028 |  | 2007.01 | [{"synthesis method": "solvothermal synthesis", "precursor": [{"name": "CuI", "amount": "", "unit": ""}, {"name": "dtdp", "amount": "", "unit": ""}], "solvent": [{"name": "MeCN solution", "amount": "", "unit": ""}], "reducing agent": [{"name": "", "amount": "", "unit": ""}], "surfactant": [{"name": "", "amount": "", "unit": ""}], "pressure": "", "temperature": "", "time": "", "heating rate": "", "cooling rate": ""}]
QIVQIW | Co 4 (μ 3 -O) 4 (μ-O 2 CMe) 4 (4-Mepy) 4 | C32 Co4 H2 H40 N4 O1 O12 | chemical synthesis | Co(NO3)2⋅6H2O | 2.90 g | CH3CO2Na⋅3H2O | 2.7 g | 4-methylpyridine | 0.98 mL | 30% hydrogen peroxide | 5 mL |  |  | methanol |  | 4 h | refluxing temperature |  | chemical synthesis | 10.1021/ic7011759 |  | 2007.10 | [{"synthesis method": "chemical synthesis", "precursor": [{"name": "Co(NO3)2\u22c56H2O", "amount": "2.90", "unit": "g"}, {"name": "CH3CO2Na\u22c53H2O", "amount": "2.7", "unit": "g"}, {"name": "4-methylpyridine", "amount": "0.98", "unit": "mL"}, {"name": "30% hydrogen peroxide", "amount": "5", "unit": "mL"}], "solution": [{"name": "methanol", "amount": "30", "unit": "mL"}], "pressure": "", "temperature": "refluxing temperature", "time": "4 h"}]
CEDXAL | [Fe(btre)2(NCS)2] | C14 Fe1 H16 N14 S1 | chemical synthesis | Fe(NH4)2(SO4)2⋅6H2O | 0.36 g | ascorbic acid | 200 mg | NH4NCS | 0.14 g | btre | 0.30 g |  |  | water |  | overnight | room temperature |  | chemical synthesis, washing | 10.1021/ic050971l |  | 2005.11 | [{"synthesis method": "chemical synthesis", "precursor": [{"name": "Fe(NH4)2(SO4)2\u22c56H2O", "amount": "0.36", "unit": "g"}, {"name": "ascorbic acid", "amount": "200", "unit": "mg"}, {"name": "NH4NCS", "amount": "0.14", "unit": "g"}, {"name": "btre", "amount": "0.30", "unit": "g"}], "solution": [{"name": "water", "amount": "30", "unit": "mL"}], "pressure": "", "temperature": "room temperature", "time": "overnight"}, {"synthesis method": "washing", "washing solution": "water", "amount": ""}]
CEDXEP | [Co(btre)2(NCS)2] | C14 Co1 H16 N14 S1 | chemical synthesis | btre | 0.23 g | Co(SO4)2⋅7H2O | 0.19 g | NH4NCS | 0.10 g |  |  |  |  | water |  | 3 weeks | room temperature |  | chemical synthesis | 10.1021/ic050971l |  | 2005.11 | [{"synthesis method": "chemical synthesis", "precursor": [{"name": "btre", "amount": "0.23", "unit": "g"}, {"name": "Co(SO4)2\u22c57H2O", "amount": "0.19", "unit": "g"}, {"name": "NH4NCS", "amount": "0.10", "unit": "g"}], "solution": [{"name": "water", "amount": "10", "unit": "mL"}], "pressure": "", "temperature": "room temperature", "time": "3 weeks"}]
TAVTOB | Zinc(II)-5,15-bis[4-(4-ethynylpyridine)phenyl]-10,20-bis[2,4,6-trimethylphenyl]porphyrin | C64 H46 N6 Zn1 | chemical synthesis | Zinc(II)-5,15-bis-(4-iodophenyl)-10,20-bis-(2,4,6-trimethylphenyl)porphyrin | 250 mg | 4-ethynylpyridine | 50.9 mg | Pd(PPh3)4 | 28.5 mg |  |  |  |  | Dry NEt3, dry DMF |  | 12h | 90°C |  | chemical synthesis, washing | 10.1021/jo201252q |  | 2011.08 | [{"synthesis method": "chemical synthesis", "precursor": [{"name": "Zinc(II)-5,15-bis-(4-iodophenyl)-10,20-bis-(2,4,6-trimethylphenyl)porphyrin", "amount": "250", "unit": "mg"}, {"name": "4-ethynylpyridine", "amount": "50.9", "unit": "mg"}, {"name": "Pd(PPh3)4", "amount": "28.5", "unit": "mg"}], "solution": [{"name": "Dry NEt3", "amount": "10", "unit": "mL"}, {"name": "dry DMF", "amount": "30", "unit": "mL"}], "pressure": "", "temperature": "90\u00b0C", "time": "12h"}, {"synthesis method": "washing", "washing solution": "water", "amount": "3 \u00d7 50 mL"}]
TUZXES | [Ag2(4,4'-bpy)2(4,4'-Hbpy)(H2O)][PW12O40] | Ag2 C30 H27 N6 O41 P1 W12 | solvothermal synthesis |  |  | H3PO4 | 0.5 mL | AgNO3 | 0.067 g | 4,4'-bipyridine | 0.043 g |  |  |  |  | 5 days | 160 °C | 0-1 | chemical synthesis, pH adjustment, solvothermal synthesis, filtration, drying | 10.1021/ic902091p |  | 2009.12 | [{"synthesis method": "chemical synthesis", "precursor": [{"name": "Na2WO4\u22c52H2O", "amount": "0.408", "unit": "g"}, {"name": "H3PO4", "amount": "0.5", "unit": "mL"}, {"name": "AgNO3", "amount": "0.067", "unit": "g"}, {"name": "4,4'-bipyridine", "amount": "0.043", "unit": "g"}], "solution": [{"name": "H2O", "amount": "18", "unit": "mL"}], "pressure": "", "temperature": "", "time": "30 min"}, {"synthesis method": "pH adjustment", "pH": "0-1", "modulator": "2 M NaOH"}, {"synthesis method": "solvothermal synthesis", "precursor": [{"name": "", "amount": "", "unit": ""}], "solvent": [{"name": "", "amount": "", "unit": ""}], "reducing agent": [{"name": "", "amount": "", "unit": ""}], "surfactant": [{"name": "", "amount": "", "unit": ""}], "pressure": "", "temperature": "160 \u00b0C", "time": "5 days", "heating rate": "", "cooling rate": "2 days"}, {"synthesis method": "filtration", "time": "", "atmosphere": "", "pressure": ""}, {"synthesis method": "drying", "pressure": "", "temperature": "ambient temperature", "atmosphere": "", "time": ""}]
TUZXIW | [Ag(4,4'-bpy)]4[4,4'-H2bpy][P2W18O62] | Ag4 C50 H50 N10 O66 P2 W18 | [15 empty] | 1.5-2 | pH adjustment | 10.1021/ic902091p |  | 2009.12 | [{"synthesis method": "pH adjustment", "pH": "1.5-2", "modulator": "2 M NaOH"}]
TUZXOC | [Ag4(4,4'-bpy)4][H2P2W18O62] | Ag4 C40 H48 N8 O70 P2 W18 | [15 empty] | 3-3.5 | pH adjustment | 10.1021/ic902091p |  | 2009.12 | [{"synthesis method": "pH adjustment", "pH": "3-3.5", "modulator": "2 M NaOH"}]
TUZXUI | Na8[Ag3(4,4'-bpy)3][PW10Ag2O39] | Ag5 C30 H36 N6 Na8 O45 P1 W10 | [15 empty] | 5.5-6 | pH adjustment | 10.1021/ic902091p |  | 2009.12 | [{"synthesis method": "pH adjustment", "pH": "5.5-6", "modulator": "2 M NaOH"}]
SAHPOH | Ni[C3NH6(PO3H)]4-[Ni(H2O)6] | C12 H40 N4 Ni2 O18 P4 | [15 empty] | 6 | hydrothermal synthesis, pH adjustment | 10.1021/ic040076m |  | 2004.10 | [{"synthesis method": "hydrothermal synthesis", "precursor": [{"name": "1,4,7,10-tetrakis(methylenephosphonic acid)-1,4,7,10-tetraazacyclododecane", "amount": "0.2", "unit": "mmol"}, {"name": "nickel salt", "amount": "", "unit": ""}], "solvent": [{"name": "deionized water", "amount": "10.0", "unit": "mL"}], "reducing agent": [{"name": "", "amount": "", "unit": ""}], "surfactant": [{"name": "", "amount": "", "unit": ""}], "pressure": "", "temperature": "150\u00b0C", "time": "24h", "heating rate": "", "cooling rate": ""}, {"synthesis method": "pH adjustment", "pH": "6", "modulator": "Et3N"}]
QIZHUD | [Ca(SA) 2 (phen)] n | C26 Ca1 H18 N2 O6 | chemical synthesis | 1,10-phenanthroline | 0.2703 g | [Ca(SA)2(OH2)2] | 0.1772 g | [6 empty] | MeOH, MeOH/H2O mixture |  | overnight | room temperature |  | chemical synthesis | 10.1021/ic700977w |  | 2007.11 | [{"synthesis method": "chemical synthesis", "precursor": [{"name": "1,10-phenanthroline", "amount": "0.2703", "unit": "g"}, {"name": "[Ca(SA)2(OH2)2]", "amount": "0.1772", "unit": "g"}], "solution": [{"name": "MeOH", "amount": "20", "unit": "mL"}, {"name": "MeOH/H2O mixture", "amount": "20", "unit": "mL"}], "pressure": "", "temperature": "room temperature", "time": "overnight"}]
QIZJEP | [Ba(SA) 2 (phen) 2 ] n | Ba1 C38 H26 N4 O6 | chemical synthesis | [Ba(SA)2(OH2)2] n | 0.4476 g | 1,10-phenanthroline | 0.3604 g | [6 empty] | H2O/MeOH mixture |  | few hours | room temperature |  | chemical synthesis | 10.1021/ic700977w |  | 2007.11 | [{"synthesis method": "chemical synthesis", "precursor": [{"name": "[Ba(SA)2(OH2)2] n", "amount": "0.4476", "unit": "g"}, {"name": "1,10-phenanthroline", "amount": "0.3604", "unit": "g"}], "solution": [{"name": "H2O/MeOH mixture", "amount": "10/20", "unit": "mL"}], "pressure": "", "temperature": "room temperature", "time": "few hours"}]
QIZJUF | {[Ba(SA) 2 (H 2 O) 3 ](4bpy) 1.5 (H 2 O)} n | Ba1 C29 H30 N3 O10 | [17 empty] | 10.1021/ic700977w |  | 2007.11 | []
GAYFOD | [Zn(BPZ)] | C6 H4 N4 Zn1 | chemical synthesis | H2BPZ | 0.0268 g | sodium methoxide | 0.0216 g | Zn(CH3COO)2⋅2H2O | 0.0439 g |  |  |  |  | methanol |  | 24 h | 45 °C |  | chemical synthesis, washing, drying | 10.1021/ic3001416 |  | 2012.04 | [{"synthesis method": "chemical synthesis", "precursor": [{"name": "H2BPZ", "amount": "0.0268", "unit": "g"}, {"name": "sodium methoxide", "amount": "0.0216", "unit": "g"}, {"name": "Zn(CH3COO)2\u22c52H2O", "amount": "0.0439", "unit": "g"}], "solution": [{"name": "methanol", "amount": "30", "unit": "mL"}], "pressure": "", "temperature": "45 \u00b0C", "time": "24 h"}, {"synthesis method": "washing", "washing solution": "methanol", "amount": "twice"}, {"synthesis method": "drying", "pressure": "vacuum", "temperature": "", "atmosphere": "", "time": ""}]
GAYFUJ | [Cd(BPZ)]·DMF | C9 Cd1 H11 N5 O1 | chemical synthesis | H2BPZ | 0.067 g | Cd(NO3)2⋅4H2O | 0.154 g | [6 empty] | DMF |  | 24 h | 150 °C |  | chemical synthesis, washing, drying | 10.1021/ic3001416 |  | 2012.04 | [{"synthesis method": "chemical synthesis", "precursor": [{"name": "H2BPZ", "amount": "0.067", "unit": "g"}, {"name": "Cd(NO3)2\u22c54H2O", "amount": "0.154", "unit": "g"}], "solution": [{"name": "DMF", "amount": "15", "unit": "mL"}], "pressure": "", "temperature": "150 \u00b0C", "time": "24 h"}, {"synthesis method": "washing", "washing solution": "20 mL of dichloromethane", "amount": ""}, {"synthesis method": "drying", "pressure": "vacuum", "temperature": "", "atmosphere": "", "time": ""}]
GAYGAQ | [Cu(BPZ)]·MeCN | C8 Cu1 H7 N5 | chemical synthesis | H2BPZ | 0.0268 g | Cu(CH3COO)2 | 0.0363 g | [6 empty] | acetonitrile |  | 24 h | 45 °C |  | chemical synthesis, washing, drying | 10.1021/ic3001416 |  | 2012.04 | [{"synthesis method": "chemical synthesis", "precursor": [{"name": "H2BPZ", "amount": "0.0268", "unit": "g"}, {"name": "Cu(CH3COO)2", "amount": "0.0363", "unit": "g"}], "solution": [{"name": "acetonitrile", "amount": "30", "unit": "mL"}], "pressure": "", "temperature": "45 \u00b0C", "time": "24 h"}, {"synthesis method": "washing", "washing solution": "acetonitrile", "amount": "2 \u00d7 10 mL"}, {"synthesis method": "drying", "pressure": "vacuum", "temperature": "", "atmosphere": "", "time": ""}]
GAYGEU | [Ni(BPZ)]·MeCN | C8 H7 N5 Ni1 | chemical synthesis | Ni(CH3COO)2⋅4H2O | 0.084 g | H2BPZ | 0.089 g | [6 empty] | acetonitrile |  | 8 h | 60 °C |  | chemical synthesis, washing, drying | 10.1021/ic3001416 |  | 2012.04 | [{"synthesis method": "chemical synthesis", "precursor": [{"name": "Ni(CH3COO)2\u22c54H2O", "amount": "0.084", "unit": "g"}, {"name": "H2BPZ", "amount": "0.089", "unit": "g"}], "solution": [{"name": "acetonitrile", "amount": "10", "unit": "mL"}], "pressure": "", "temperature": "60 \u00b0C", "time": "8 h"}, {"synthesis method": "washing", "washing solution": "acetonitrile", "amount": ""}, {"synthesis method": "drying", "pressure": "vacuum", "temperature": "140 \u00b0C", "atmosphere": "", "time": "4 h"}]
GAYGIY | [Cu(H2BPZ)2(NO3)2] | C12 Cu1 H12 N10 O6 | chemical synthesis | H2BPZ | 0.0268 g | Cu(NO3)2⋅2.5H2O | 0.0468 g | [6 empty] | methanol |  | 24 h | 45 °C |  | chemical synthesis, washing, drying | 10.1021/ic3001416 |  | 2012.04 | [{"synthesis method": "chemical synthesis", "precursor": [{"name": "H2BPZ", "amount": "0.0268", "unit": "g"}, {"name": "Cu(NO3)2\u22c52.5H2O", "amount": "0.0468", "unit": "g"}], "solution": [{"name": "methanol", "amount": "30", "unit": "mL"}], "pressure": "", "temperature": "45 \u00b0C", "time": "24 h"}, {"synthesis method": "washing", "washing solution": "methanol", "amount": "2 \u00d7 20 mL"}, {"synthesis method": "drying", "pressure": "vacuum", "temperature": "", "atmosphere": "", "time": ""}]
GIWCUL | 5-(4-Pyridyl)dipyrrin | C14 H11 N3 | chemical synthesis | 5-(4-Pyridyl)dipyrromethane | 0.50 g | 2,3-Dichloro-5,6-dicyano-1,4-benzoquinone (DDQ) | 0.52 g | [6 empty] | CHCl3, benzene |  | 1 hour 20 min |  |  | chemical synthesis, drying | 10.1021/ic7016159 |  | 2007.11 | [{"synthesis method": "chemical synthesis", "precursor": [{"name": "5-(4-Pyridyl)dipyrromethane", "amount": "0.50", "unit": "g"}, {"name": "2,3-Dichloro-5,6-dicyano-1,4-benzoquinone (DDQ)", "amount": "0.52", "unit": "g"}], "solution": [{"name": "CHCl3", "amount": "40", "unit": "mL"}, {"name": "benzene", "amount": "40", "unit": "mL"}], "pressure": "", "temperature": "", "time": "1 hour 20 min"}, {"synthesis method": "drying", "pressure": "", "temperature": "50 \u00b0C", "atmosphere": "vacuum", "time": "12 hours"}]
JORXOF | L | C16 H15 N4 O1 P1 | chemical synthesis | 3-aminopyridine | 11.756 g | PhPOCl2 | 2.5 mL | [6 empty] | toluene |  | 4 h | refluxed |  | chemical synthesis, filtration, washing, drying | 10.1021/cm5014575 |  | 2014.06 | [{"synthesis method": "chemical synthesis", "precursor": [{"name": "3-aminopyridine", "amount": "11.756", "unit": "g"}, {"name": "PhPOCl2", "amount": "2.5", "unit": "mL"}], "solution": [{"name": "toluene", "amount": "~200", "unit": "mL"}], "pressure": "", "temperature": "refluxed", "time": "4 h"}, {"synthesis method": "filtration", "time": "", "atmosphere": "inert", "pressure": ""}, {"synthesis method": "washing", "washing solution": "distilled water", "amount": "3-4 times"}, {"synthesis method": "drying", "pressure": "", "temperature": "", "atmosphere": "", "time": ""}]
RUMSUO | [Au{C(NHMe)(NHCH2CH2NH2)}2]Cl | Au1 C8 Cl1 H22 N6 | chemical synthesis | AuCl(tht) | 0.100 g | methyl isocyanide | 100 μL | 1,2-diaminoethane | 200 μL |  |  |  |  | acetonitrile |  | 1.5 hours |  |  | chemical synthesis, washing | 10.1021/ic900243v |  | 2009.04 | [{"synthesis method": "chemical synthesis", "precursor": [{"name": "AuCl(tht)", "amount": "0.100", "unit": "g"}, {"name": "methyl isocyanide", "amount": "100", "unit": "\u03bcL"}, {"name": "1,2-diaminoethane", "amount": "200", "unit": "\u03bcL"}], "solution": [{"name": "acetonitrile", "amount": "300", "unit": "mL"}], "pressure": "", "temperature": "", "time": "1.5 hours"}, {"synthesis method": "washing", "washing solution": "diethyl ether", "amount": ""}]
RUMTAV | [Au{C(NHMe)(NHCH2CH2NH2)}2Ag(NCMe)](PF6)2 | Ag1 Au1 C10 F12 H25 N7 P2 | chemical synthesis | [Au{C(NHMe)(NHCH2CH2NH2)}2]Cl | 0.050 g | silver hexafluorophosphate | 0.059 g | [6 empty] | acetonitrile |  | 2 hours |  |  | chemical synthesis, filtration | 10.1021/ic900243v |  | 2009.04 | [{"synthesis method": "chemical synthesis", "precursor": [{"name": "[Au{C(NHMe)(NHCH2CH2NH2)}2]Cl", "amount": "0.050", "unit": "g"}, {"name": "silver hexafluorophosphate", "amount": "0.059", "unit": "g"}], "solution": [{"name": "acetonitrile", "amount": "30", "unit": "mL"}], "pressure": "", "temperature": "", "time": "2 hours"}, {"synthesis method": "filtration", "time": "", "atmosphere": "", "pressure": ""}]
RUMTEZ |  | Ag1 Au1 B2 C10 F8 H25 N7 | chemical synthesis | [Au{C(NHMe)(NHCH2CH2NH2)}2]Cl | 0.050 g | silver tetrafluoroborate | 0.045 g | [6 empty] | acetonitrile |  | 2 hours |  |  | chemical synthesis, filtration, washing | 10.1021/ic900243v |  | 2009.04 | [{"synthesis method": "chemical synthesis", "precursor": [{"name": "[Au{C(NHMe)(NHCH2CH2NH2)}2]Cl", "amount": "0.050", "unit": "g"}, {"name": "silver tetrafluoroborate", "amount": "0.045", "unit": "g"}], "solution": [{"name": "acetonitrile", "amount": "30", "unit": "mL"}], "pressure": "", "temperature": "", "time": "2 hours"}, {"synthesis method": "filtration", "time": "", "atmosphere": "", "pressure": ""}, {"synthesis method": "washing", "washing solution": "diethyl ether", "amount": ""}]
RUMTID |  | Ag1 Au1 B2 C8 F8 H22 N6 | chemical synthesis | [Au{C(NHMe)(NHCH2CH2NH2)}2]Cl | 0.050 g | silver tetrafluoroborate | 0.045 g | [6 empty] | acetonitrile |  | 2 hours |  |  | chemical synthesis, filtration | 10.1021/ic900243v |  | 2009.04 | [{"synthesis method": "chemical synthesis", "precursor": [{"name": "[Au{C(NHMe)(NHCH2CH2NH2)}2]Cl", "amount": "0.050", "unit": "g"}, {"name": "silver tetrafluoroborate", "amount": "0.045", "unit": "g"}], "solution": [{"name": "acetonitrile", "amount": "30", "unit": "mL"}], "pressure": "", "temperature": "", "time": "2 hours"}, {"synthesis method": "filtration", "time": "", "atmosphere": "", "pressure": ""}]
RUMTOJ |  | Ag1 Au2 B3 C20 F12 H43 N13 | chemical synthesis | [Au{C(NHMe)(NHCH2CH2NH2)}2]Cl | 0.050 g | silver tetrafluoroborate | 0.045 g | [6 empty] | acetonitrile |  | 2 hours |  |  | chemical synthesis, filtration | 10.1021/ic900243v |  | 2009.04 | [{"synthesis method": "chemical synthesis", "precursor": [{"name": "[Au{C(NHMe)(NHCH2CH2NH2)}2]Cl", "amount": "0.050", "unit": "g"}, {"name": "silver tetrafluoroborate", "amount": "0.045", "unit": "g"}], "solution": [{"name": "acetonitrile", "amount": "30", "unit": "mL"}], "pressure": "", "temperature": "", "time": "2 hours"}, {"synthesis method": "filtration", "time": "", "atmosphere": "", "pressure": ""}]
HAXZIS | [(18-C-6)K][NC-Cu-OtBu] | C17 Cu1 H33 K1 N1 O7 | chemical synthesis | CuCN | 250 mg | [(18-C-6)K]OtBu | 1057 mg | [6 empty] | dry THF |  | 30-60 min | room temperature |  | chemical synthesis, filtration | 10.1021/acs.inorgchem.7b00749 |  | 2017.05 | [{"synthesis method": "chemical synthesis", "precursor": [{"name": "CuCN", "amount": "250", "unit": "mg"}, {"name": "[(18-C-6)K]OtBu", "amount": "1057", "unit": "mg"}], "solution": [{"name": "dry THF", "amount": "3", "unit": "mL"}], "pressure": "", "temperature": "room temperature", "time": "30-60 min"}, {"synthesis method": "filtration", "time": "", "atmosphere": "", "pressure": ""}]
HAYCAO | [(18-C-6)K(thf)][NC-Cu-OtBu] | C21 Cu1 H41 K1 N1 O8 | chemical synthesis | CuCN | 100 mg | [(18-C-6)K]OtBu | 422 mg | [6 empty] | dry THF |  | 30-60 min | room temperature |  | chemical synthesis, filtration | 10.1021/acs.inorgchem.7b00749 |  | 2017.05 | [{"synthesis method": "chemical synthesis", "precursor": [{"name": "CuCN", "amount": "100", "unit": "mg"}, {"name": "[(18-C-6)K]OtBu", "amount": "422", "unit": "mg"}], "solution": [{"name": "dry THF", "amount": "2", "unit": "mL"}], "pressure": "", "temperature": "room temperature", "time": "30-60 min"}, {"synthesis method": "filtration", "time": "", "atmosphere": "", "pressure": ""}]
OVOBAD | [Na3(CB6)(H2O)8][(UO2)2(OH)2(NO3)4]·NO3 | C36 H58 N29 Na3 O43 U2 | solvothermal synthesis | CB6⋅5H2O | 11 mg | UO2(NO3)2⋅6H2O | 50 mg | NaNO3 | 17 mg | [5 empty] | autogenous | 3 days | 180°C |  | solvothermal synthesis | 10.1021/cg2005375 |  | 2011.06 | [{"synthesis method": "solvothermal synthesis", "precursor": [{"name": "CB6\u22c55H2O", "amount": "11", "unit": "mg"}, {"name": "UO2(NO3)2\u22c56H2O", "amount": "50", "unit": "mg"}, {"name": "NaNO3", "amount": "17", "unit": "mg"}], "solvent": [{"name": "demineralized water", "amount": "2", "unit": "mL"}], "pressure": "autogenous", "temperature": "180\u00b0C", "time": "3 days", "heating rate": "", "cooling rate": ""}]
OVOBEH | [Na1.5(CB6)(H2O)4][(UO2)6O2(OH)6(HCOO)3.5(H2O)] | C39.5 H71.5 N24 Na1.5 O52 U6 | solvothermal synthesis | CB6⋅5H2O | 11 mg | UO2(NO3)2⋅6H2O | 50 mg | NaNO3 | 17 mg | [5 empty] | autogenous | 2 days | 180°C |  | solvothermal synthesis | 10.1021/cg2005375 |  | 2011.06 | [{"synthesis method": "solvothermal synthesis", "precursor": [{"name": "CB6\u22c55H2O", "amount": "11", "unit": "mg"}, {"name": "UO2(NO3)2\u22c56H2O", "amount": "50", "unit": "mg"}, {"name": "NaNO3", "amount": "17", "unit": "mg"}], "solvent": [{"name": "DMF", "amount": "0.5", "unit": "mL"}, {"name": "demineralized water", "amount": "3", "unit": "mL"}], "pressure": "autogenous", "temperature": "180\u00b0C", "time": "2 days", "heating rate": "", "cooling rate": ""}]
OVOBIL | [(UO2)3K3O1.5(OH)3(HCOO)3(CB6)3(H2O)6(DMF)3] | C120 H153 K3 N75 O64.5 U3 | solvothermal synthesis | CB6⋅5H2O | 11 mg | UO2(NO3)2⋅6H2O | 50 mg | KNO3 | 20 mg | [5 empty] | autogenous | 3 days | 180°C |  | solvothermal synthesis | 10.1021/cg2005375 |  | 2011.06 | [{"synthesis method": "solvothermal synthesis", "precursor": [{"name": "CB6\u22c55H2O", "amount": "11", "unit": "mg"}, {"name": "UO2(NO3)2\u22c56H2O", "amount": "50", "unit": "mg"}, {"name": "KNO3", "amount": "20", "unit": "mg"}], "solvent": [{"name": "DMF", "amount": "0.5", "unit": "mL"}, {"name": "demineralized water", "amount": "2", "unit": "mL"}], "pressure": "autogenous", "temperature": "180\u00b0C", "time": "3 days", "heating rate": "", "cooling rate": ""}]
OVOBOR | [(UO2)2Cs2(OH)3(CB6)(H2O)4][(UO2)2Cs2(OH)3(NO3)2(CB6)(H2O)2][(UO2)2(OH)2(NO3)4]·2NO3 | C72 Cs4 H112 N56 O84 U6 | solvothermal synthesis | CB6⋅5H2O | 11 mg | UO2(NO3)2⋅6H2O | 50 mg | CsNO3 | 40 mg | [5 empty] | autogenous | 1 month | 180°C |  | solvothermal synthesis | 10.1021/cg2005375 |  | 2011.06 | [{"synthesis method": "solvothermal synthesis", "precursor": [{"name": "CB6\u22c55H2O", "amount": "11", "unit": "mg"}, {"name": "UO2(NO3)2\u22c56H2O", "amount": "50", "unit": "mg"}, {"name": "CsNO3", "amount": "40", "unit": "mg"}], "solvent": [{"name": "demineralized water", "amount": "2", "unit": "mL"}], "pressure": "autogenous", "temperature": "180\u00b0C", "time": "1 month", "heating rate": "", "cooling rate": ""}]
OVOBUX | [UO2Na3(Htir)(CB6)(H2O)11][UO2(Htir)(H2O)3]·NO3 | C48 H92 N25 Na3 O60 S4 U2 | chemical synthesis | CB6⋅5H2O | 11 mg | Na2H2tir | 31 mg | UO2(NO3)2⋅6H2O | 50 mg | [6 empty] | 1 month | room temperature |  | chemical synthesis | 10.1021/cg2005375 |  | 2011.06 | [{"synthesis method": "chemical synthesis", "precursor": [{"name": "CB6\u22c55H2O", "amount": "11", "unit": "mg"}, {"name": "Na2H2tir", "amount": "31", "unit": "mg"}, {"name": "UO2(NO3)2\u22c56H2O", "amount": "50", "unit": "mg"}], "solvent": [{"name": "demineralized water", "amount": "1.5", "unit": "mL"}], "pressure": "", "temperature": "room temperature", "time": "1 month", "heating rate": "", "cooling rate": ""}]
OVOCAE | [(UO2)2Na2(Htir)2(CB6)(H2O)8] | C48 H66 N24 Na2 O44 S4 U2 | solvothermal synthesis | CB6⋅5H2O | 11 mg | Na2H2tir | 31 mg | UO2(NO3)2⋅6H2O | 50 mg | [5 empty] | autogenous | overnight | 180°C |  | solvothermal synthesis | 10.1021/cg2005375 |  | 2011.06 | [{"synthesis method": "solvothermal synthesis", "precursor": [{"name": "CB6\u22c55H2O", "amount": "11", "unit": "mg"}, {"name": "Na2H2tir", "amount": "31", "unit": "mg"}, {"name": "UO2(NO3)2\u22c56H2O", "amount": "50", "unit": "mg"}], "solvent": [{"name": "demineralized water", "amount": "1.5", "unit": "mL"}], "pressure": "autogenous", "temperature": "180\u00b0C", "time": "overnight", "heating rate": "", "cooling rate": ""}]
OVOCEI | [(UO2)2K2(Htir)2(CB6)(H2O)8] | C48 H66 K2 N24 O44 S4 U2 | solvothermal synthesis | CB6⋅5H2O | 11 mg | Na2H2tir | 31 mg | UO2(NO3)2⋅6H2O | 50 mg | KNO3 | 50 mg |  |  |  | autogenous | overnight | 180°C |  | solvothermal synthesis | 10.1021/cg2005375 |  | 2011.06 | [{"synthesis method": "solvothermal synthesis", "precursor": [{"name": "CB6\u22c55H2O", "amount": "11", "unit": "mg"}, {"name": "Na2H2tir", "amount": "31", "unit": "mg"}, {"name": "UO2(NO3)2\u22c56H2O", "amount": "50", "unit": "mg"}, {"name": "KNO3", "amount": "50", "unit": "mg"}], "solvent": [{"name": "demineralized water", "amount": "2", "unit": "mL"}], "pressure": "autogenous", "temperature": "180\u00b0C", "time": "overnight", "heating rate": "", "cooling rate": ""}]
GIBQUE | 1 | B2 C30 Cu2 H46 N4 O20 | chemical synthesis | disodium glutarate | 0.162 g | Cu(II) tetrafluoroborate hydrate | 0.237 g | 2,2‘-bipyridine | 0.156 g |  |  |  |  | aqueous solution, methanolic solution |  | 4 h |  |  | chemical synthesis | 10.1021/ic061720v |  | 2007.03 | [{"synthesis method": "chemical synthesis", "precursor": [{"name": "disodium glutarate", "amount": "0.162", "unit": "g"}, {"name": "Cu(II) tetrafluoroborate hydrate", "amount": "0.237", "unit": "g"}, {"name": "2,2\u2018-bipyridine", "amount": "0.156", "unit": "g"}], "solution": [{"name": "aqueous solution", "amount": "10", "unit": "mL"}, {"name": "methanolic solution", "amount": "5", "unit": "mL"}], "pressure": "", "temperature": "", "time": "4 h"}]
GIBRAL | 2 | C50 Cl4 Cu4 H52 N8 O28 | chemical synthesis | Copper(II) perchlorate hexahydrate | 0.370 g | 2,2‘-bipyridine | 0.156 g | disodium glutarate | 0.162 g |  |  |  |  | aqueous solution, methanolic solution |  | 1 week |  |  | chemical synthesis | 10.1021/ic061720v |  | 2007.03 | [{"synthesis method": "chemical synthesis", "precursor": [{"name": "Copper(II) perchlorate hexahydrate", "amount": "0.370", "unit": "g"}, {"name": "2,2\u2018-bipyridine", "amount": "0.156", "unit": "g"}, {"name": "disodium glutarate", "amount": "0.162", "unit": "g"}], "solution": [{"name": "aqueous solution", "amount": "10", "unit": "mL"}, {"name": "methanolic solution", "amount": "5", "unit": "mL"}], "pressure": "", "temperature": "", "time": "1 week"}]
GIBREP | 3 | C29 Cl2 Cu2 H24 N4 O13 | chemical synthesis | Copper(II) perchlorate hexahydrate | 0.370 g | 1,10-phenanthroline | 0.198 g | disodium glutarate | 0.162 g |  |  |  |  | aqueous solution, methanolic solution |  | 2 weeks |  |  | chemical synthesis | 10.1021/ic061720v |  | 2007.03 | [{"synthesis method": "chemical synthesis", "precursor": [{"name": "Copper(II) perchlorate hexahydrate", "amount": "0.370", "unit": "g"}, {"name": "1,10-phenanthroline", "amount": "0.198", "unit": "g"}, {"name": "disodium glutarate", "amount": "0.162", "unit": "g"}], "solution": [{"name": "aqueous solution", "amount": "10", "unit": "mL"}, {"name": "methanolic solution", "amount": "5", "unit": "mL"}], "pressure": "", "temperature": "", "time": "2 weeks"}]
GIBRIT | 4 | B8 C168 Cu8 F32 H132 N24 O18 | chemical synthesis | 1,10-phenanthroline | 0.198 g | disodium adipate | 0.190 g | Cu(II) tetrafluoroborate hydrate | 0.237 g |  |  |  |  | aqueous solution, methanolic solution |  | 2 weeks |  |  | chemical synthesis | 10.1021/ic061720v |  | 2007.03 | [{"synthesis method": "chemical synthesis", "precursor": [{"name": "1,10-phenanthroline", "amount": "0.198", "unit": "g"}, {"name": "disodium adipate", "amount": "0.190", "unit": "g"}, {"name": "Cu(II) tetrafluoroborate hydrate", "amount": "0.237", "unit": "g"}], "solution": [{"name": "aqueous solution", "amount": "10", "unit": "mL"}, {"name": "methanolic solution", "amount": "5", "unit": "mL"}], "pressure": "", "temperature": "", "time": "2 weeks"}]
GIBROZ | 5 | C16 Cu1 H20 N2 O6 | chemical synthesis | Copper(II) chloride dihydrate | 0.170 g | disodium adipate | 0.190 g | Cu(II) tetrafluoroborate hydrate | 0.237 g |  |  |  |  | aqueous solution, methanolic solution |  | a few days |  |  | chemical synthesis | 10.1021/ic061720v |  | 2007.03 | [{"synthesis method": "chemical synthesis", "precursor": [{"name": "Copper(II) chloride dihydrate", "amount": "0.170", "unit": "g"}, {"name": "disodium adipate", "amount": "0.190", "unit": "g"}, {"name": "Cu(II) tetrafluoroborate hydrate", "amount": "0.237", "unit": "g"}], "solution": [{"name": "aqueous solution", "amount": "10", "unit": "mL"}, {"name": "methanolic solution", "amount": "5", "unit": "mL"}], "pressure": "", "temperature": "", "time": "a few days"}]
GIBRUF | 6 | C26 Cl2 Cu2 H28 N4 O14 | chemical synthesis | Copper(II) perchlorate hexahydrate | 0.370 g | disodium adipate | 0.190 g | Cu(II) tetrafluoroborate hydrate | 0.237 g |  |  |  |  | aqueous solution, methanolic solution |  | 1 week |  |  | chemical synthesis | 10.1021/ic061720v |  | 2007.03 | [{"synthesis method": "chemical synthesis", "precursor": [{"name": "Copper(II) perchlorate hexahydrate", "amount": "0.370", "unit": "g"}, {"name": "disodium adipate", "amount": "0.190", "unit": "g"}, {"name": "Cu(II) tetrafluoroborate hydrate", "amount": "0.237", "unit": "g"}], "solution": [{"name": "aqueous solution", "amount": "10", "unit": "mL"}, {"name": "methanolic solution", "amount": "5", "unit": "mL"}], "pressure": "", "temperature": "", "time": "1 week"}]
GIBSAM | 7 | B1 C32 Cu2 F4 H39 N4 O11 | chemical synthesis | disodium adipate | 0.190 g | 2,2‘-bipyridine | 0.156 g | Cu(II) tetrafluoroborate hydrate | 0.237 g |  |  |  |  | aqueous solution, methanolic solution |  | a few weeks |  |  | chemical synthesis | 10.1021/ic061720v |  | 2007.03 | [{"synthesis method": "chemical synthesis", "precursor": [{"name": "disodium adipate", "amount": "0.190", "unit": "g"}, {"name": "2,2\u2018-bipyridine", "amount": "0.156", "unit": "g"}, {"name": "Cu(II) tetrafluoroborate hydrate", "amount": "0.237", "unit": "g"}], "solution": [{"name": "aqueous solution", "amount": "10", "unit": "mL"}, {"name": "methanolic solution", "amount": "5", "unit": "mL"}], "pressure": "", "temperature": "", "time": "a few weeks"}]
GIBSEQ | 8 | C66 Cl2 Cu4 H58 N8 O21 | chemical synthesis | Copper(II) perchlorate hexahydrate | 0.370 g | 1,10-phenanthroline | 0.198 g | disodium adipate | 0.190 g |  |  |  |  | aqueous solution, methanolic solution |  | a few weeks |  |  | chemical synthesis | 10.1021/ic061720v |  | 2007.03 | [{"synthesis method": "chemical synthesis", "precursor": [{"name": "Copper(II) perchlorate hexahydrate", "amount": "0.370", "unit": "g"}, {"name": "1,10-phenanthroline", "amount": "0.198", "unit": "g"}, {"name": "disodium adipate", "amount": "0.190", "unit": "g"}], "solution": [{"name": "aqueous solution", "amount": "10", "unit": "mL"}, {"name": "methanolic solution", "amount": "5", "unit": "mL"}], "pressure": "", "temperature": "", "time": "a few weeks"}]
EZOFEF | [Ni3(BTC)2(Me2NH)3]·(DMF)4(H2O)4 | C36 H63 N7 Ni3 O20 | chemical synthesis | Ni(NO3)2⋅6H2O | 0.03 mmol | H3BTC | 0.015 mmol | 2-MeIm | 0.01 mmol | DMF | 100 μL |  |  |  |  | 48 h | 170 °C |  | chemical synthesis, washing | 10.1021/ic200381f |  | 2011.05 | [{"synthesis method": "chemical synthesis", "precursor": [{"name": "Ni(NO3)2\u22c56H2O", "amount": "0.03", "unit": "mmol"}, {"name": "H3BTC", "amount": "0.015", "unit": "mmol"}, {"name": "2-MeIm", "amount": "0.01", "unit": "mmol"}, {"name": "DMF", "amount": "100", "unit": "\u03bcL"}], "pressure": "", "temperature": "170 \u00b0C", "time": "48 h"}, {"synthesis method": "washing", "washing solution": "fresh DMF", "amount": ""}]
EZOFIJ | [Ni6(BTC)2(HCOO)6(DMF)6] | C42 H54 N6 Ni6 O30 | chemical synthesis | Ni(ClO4)2⋅6H2O | 0.03 mmol | H3BTC | 0.01 mmol | 2-MeIm | 0.01 mmol | DMF | 80 μL |  |  |  |  | 48 h | 150 °C |  | chemical synthesis, washing | 10.1021/ic200381f |  | 2011.05 | [{"synthesis method": "chemical synthesis", "precursor": [{"name": "Ni(ClO4)2\u22c56H2O", "amount": "0.03", "unit": "mmol"}, {"name": "H3BTC", "amount": "0.01", "unit": "mmol"}, {"name": "2-MeIm", "amount": "0.01", "unit": "mmol"}, {"name": "DMF", "amount": "80", "unit": "\u03bcL"}], "pressure": "", "temperature": "150 \u00b0C", "time": "48 h"}, {"synthesis method": "washing", "washing solution": "fresh DMF", "amount": ""}]
EZOFOP | [Ni3(BTB)2(2-MeIm)1.5(H2O)1.5]·(DMF)9(H2O)6.5 | C87 H118 N12 Ni3 O29 | chemical synthesis | Ni(NO3)2⋅6H2O | 0.015 mmol | H3BTB | 0.03 mmol | 2-MeIm | 0.035 mmol | DMF | 45 μL |  |  |  |  | 48 h | 170 °C |  | chemical synthesis, washing | 10.1021/ic200381f |  | 2011.05 | [{"synthesis method": "chemical synthesis", "precursor": [{"name": "Ni(NO3)2\u22c56H2O", "amount": "0.015", "unit": "mmol"}, {"name": "H3BTB", "amount": "0.03", "unit": "mmol"}, {"name": "2-MeIm", "amount": "0.035", "unit": "mmol"}, {"name": "DMF", "amount": "45", "unit": "\u03bcL"}], "pressure": "", "temperature": "170 \u00b0C", "time": "48 h"}, {"synthesis method": "washing", "washing solution": "fresh DMF", "amount": ""}]
EZOFUV | [Ni2(BDC)2(DABCO)]·(DMF)4(H2O)1.5 | C34 H51 N6 Ni2 O13.5 | chemical synthesis | Ni(NO3)2⋅6H2O | 0.02 mmol | H2BDC | 0.02 mmol | DABCO | 0.01 mmol | DMF | 110 μL |  |  |  |  | 48 h | 110 °C |  | chemical synthesis, washing | 10.1021/ic200381f |  | 2011.05 | [{"synthesis method": "chemical synthesis", "precursor": [{"name": "Ni(NO3)2\u22c56H2O", "amount": "0.02", "unit": "mmol"}, {"name": "H2BDC", "amount": "0.02", "unit": "mmol"}, {"name": "DABCO", "amount": "0.01", "unit": "mmol"}, {"name": "DMF", "amount": "110", "unit": "\u03bcL"}], "pressure": "", "temperature": "110 \u00b0C", "time": "48 h"}, {"synthesis method": "washing", "washing solution": "fresh DMF", "amount": ""}]
EZOGAC | [Ni2(BDC)2(DABCO)]·(DMF)4(H2O)4 | C34 H56 N6 Ni2 O16 | chemical synthesis | Ni(NO3)2⋅6H2O | 0.1 mmol | H2BDC | 0.1 mmol | DABCO | 0.4 mmol | DMF | 700 μL |  |  |  |  | 2 h | 110 °C |  | chemical synthesis, washing | 10.1021/ic200381f |  | 2011.05 | [{"synthesis method": "chemical synthesis", "precursor": [{"name": "Ni(NO3)2\u22c56H2O", "amount": "0.1", "unit": "mmol"}, {"name": "H2BDC", "amount": "0.1", "unit": "mmol"}, {"name": "DABCO", "amount": "0.4", "unit": "mmol"}, {"name": "DMF", "amount": "700", "unit": "\u03bcL"}], "pressure": "", "temperature": "110 \u00b0C", "time": "2 h"}, {"synthesis method": "washing", "washing solution": "fresh DMF", "amount": ""}]
EZOGEG | [Ni(BDC)(DABCO)]·(DMF)1.5(H2O)2 | C18.5 H30.5 N3.5 Ni1 O7.5 | chemical synthesis | Ni(NO3)2⋅6H2O | 0.3 mmol | H2BDC | 0.1 mmol | DABCO | 0.4 mmol | DMF | 300 μL |  |  |  |  | 2 h | 110 °C |  | chemical synthesis, washing | 10.1021/ic200381f |  | 2011.05 | [{"synthesis method": "chemical synthesis", "precursor": [{"name": "Ni(NO3)2\u22c56H2O", "amount": "0.3", "unit": "mmol"}, {"name": "H2BDC", "amount": "0.1", "unit": "mmol"}, {"name": "DABCO", "amount": "0.4", "unit": "mmol"}, {"name": "DMF", "amount": "300", "unit": "\u03bcL"}], "pressure": "", "temperature": "110 \u00b0C", "time": "2 h"}, {"synthesis method": "washing", "washing solution": "fresh DMF", "amount": ""}]
RISGIM | [Sr(Hbtc)(H2O)]n | C9 H6 O7 Sr1 | solvothermal synthesis | Sr(NO3)2 | 21.2 mg | 1,2,4-benzenetricarboxylic acid | 21.0 mg | [8 empty] | 72 hours | 120°C |  | solvothermal synthesis, filtration, washing, drying | 10.1021/acsami.5b07228 |  | 2015.09 | [{"synthesis method": "solvothermal synthesis", "precursor": [{"name": "Sr(NO3)2", "amount": "21.2", "unit": "mg"}, {"name": "1,2,4-benzenetricarboxylic acid", "amount": "21.0", "unit": "mg"}], "solvent": [{"name": "acetone", "amount": "3", "unit": "mL"}, {"name": "H2O", "amount": "4", "unit": "mL"}], "reducing agent": [{"name": "", "amount": "", "unit": ""}], "surfactant": [{"name": "", "amount": "", "unit": ""}], "pressure": "", "temperature": "120\u00b0C", "time": "72 hours", "heating rate": "", "cooling rate": "6 h/\u00b0C"}, {"synthesis method": "filtration", "time": "", "atmosphere": "", "pressure": ""}, {"synthesis method": "washing", "washing solution": "water", "amount": ""}, {"synthesis method": "drying", "pressure": "", "temperature": "ambient temperature", "atmosphere": "", "time": ""}]
LAZMEG | [Mn3(pyip)2(HCOO)2(H2O)2] n | C28 H18 Mn3 N2 O14 | solvothermal synthesis | 5-(pyridin-4-yl) isophthalic acid | 0.0122 g | 4,4'-bipyridyl | 0.0078 g | MnCl2⋅4H2O | 0.0297 g | [6 empty] | 72 h | 120 °C |  | solvothermal synthesis, washing | 10.1021/cg300237e |  | 2012.05 | [{"synthesis method": "solvothermal synthesis", "precursor": [{"name": "5-(pyridin-4-yl) isophthalic acid", "amount": "0.0122", "unit": "g"}, {"name": "4,4'-bipyridyl", "amount": "0.0078", "unit": "g"}, {"name": "MnCl2\u22c54H2O", "amount": "0.0297", "unit": "g"}], "solvent": [{"name": "dimethylformamide", "amount": "3", "unit": "mL"}, {"name": "EtOH", "amount": "3", "unit": "mL"}, {"name": "H2O", "amount": "2", "unit": "mL"}], "reducing agent": [], "surfactant": [], "pressure": "", "temperature": "120 \u00b0C", "time": "72 h", "heating rate": "5 \u00b0C h-1", "cooling rate": "5 \u00b0C h-1"}, {"synthesis method": "washing", "washing solution": "DMF", "amount": ""}]
LAZMIK | {[Co(pyip)(H2O)]·H2O} n | C13 Co1 H8 N1 O6 | solvothermal synthesis | 5-(pyridin-4-yl) isophthalic acid | 0.0122 g | cyanoacetic acid | 0.0043 g | Co(NO3)2⋅6H2O | 0.0437 g | [6 empty] | 72 h | 130 °C |  | solvothermal synthesis, washing | 10.1021/cg300237e |  | 2012.05 | [{"synthesis method": "solvothermal synthesis", "precursor": [{"name": "5-(pyridin-4-yl) isophthalic acid", "amount": "0.0122", "unit": "g"}, {"name": "cyanoacetic acid", "amount": "0.0043", "unit": "g"}, {"name": "Co(NO3)2\u22c56H2O", "amount": "0.0437", "unit": "g"}], "solvent": [{"name": "dimethylformamide", "amount": "3", "unit": "mL"}, {"name": "EtOH", "amount": "3", "unit": "mL"}, {"name": "H2O", "amount": "2", "unit": "mL"}], "reducing agent": [], "surfactant": [], "pressure": "", "temperature": "130 \u00b0C", "time": "72 h", "heating rate": "5 \u00b0C h-1", "cooling rate": "5 \u00b0C h-1"}, {"synthesis method": "washing", "washing solution": "DMF", "amount": ""}]
LAZMOQ | {[Mn2(pyip)2(H2O)4]·5H2O} n | C26 H32 Mn2 N2 O17 | solvothermal synthesis | 5-(pyridin-4-yl)isophthalic acid | 0.0122 g | MnCl2⋅4H2O | 0.0297 g | [8 empty] | 72 h | 80 °C |  | solvothermal synthesis, washing | 10.1021/cg300237e |  | 2012.05 | [{"synthesis method": "solvothermal synthesis", "precursor": [{"name": "5-(pyridin-4-yl)isophthalic acid", "amount": "0.0122", "unit": "g"}, {"name": "MnCl2\u22c54H2O", "amount": "0.0297", "unit": "g"}], "solvent": [{"name": "dimethylformamide", "amount": "3", "unit": "mL"}, {"name": "EtOH", "amount": "3", "unit": "mL"}, {"name": "H2O", "amount": "2", "unit": "mL"}], "reducing agent": [], "surfactant": [], "pressure": "", "temperature": "80 \u00b0C", "time": "72 h", "heating rate": "5 \u00b0C h-1", "cooling rate": "5 \u00b0C h-1"}, {"synthesis method": "washing", "washing solution": "DMF", "amount": ""}]
LAZMUW | [Co(pyip)(EtOH)(H2O)] n | C15 Co1 H14 N1 O6 | solvothermal synthesis | 5-(pyridin-4-yl)isophthalic acid | 0.0122 g | Co(NO3)2⋅6H2O | 0.0437 g | [8 empty] | 72 h | 80 °C |  | solvothermal synthesis, washing | 10.1021/cg300237e |  | 2012.05 | [{"synthesis method": "solvothermal synthesis", "precursor": [{"name": "5-(pyridin-4-yl)isophthalic acid", "amount": "0.0122", "unit": "g"}, {"name": "Co(NO3)2\u22c56H2O", "amount": "0.0437", "unit": "g"}], "solvent": [{"name": "dimethylformamide", "amount": "3", "unit": "mL"}, {"name": "EtOH", "amount": "3", "unit": "mL"}, {"name": "H2O", "amount": "2", "unit": "mL"}], "reducing agent": [], "surfactant": [], "pressure": "", "temperature": "80 \u00b0C", "time": "72 h", "heating rate": "5 \u00b0C h-1", "cooling rate": "5 \u00b0C h-1"}, {"synthesis method": "washing", "washing solution": "DMF", "amount": ""}]
UFATEB | [Cu2(mphp)Cl3(MeOH)(H2O)](MeOH) | C15 Cl3 Cu2 H22 N3 O5 | chemical synthesis | CuCl2⋅2H2O | 85 mg | Hmphp | 61 mg | [6 empty] | methanol |  | 3 days |  |  | chemical synthesis | 10.1021/cg700993s |  | 2008.02 | [{"synthesis method": "chemical synthesis", "precursor": [{"name": "CuCl2\u22c52H2O", "amount": "85", "unit": "mg"}, {"name": "Hmphp", "amount": "61", "unit": "mg"}], "solution": [{"name": "methanol", "amount": "10", "unit": "mL"}], "pressure": "", "temperature": "", "time": "3 days"}]
UFATIF | [Cu(php)Cl](MeOH) | C13 Cl1 Cu1 H14 N3 O2 | chemical synthesis | CuCl2⋅2H2O | 85 mg | Hphp | 53 mg | [6 empty] | methanol |  | 2 days |  |  | chemical synthesis | 10.1021/cg700993s |  | 2008.02 | [{"synthesis method": "chemical synthesis", "precursor": [{"name": "CuCl2\u22c52H2O", "amount": "85", "unit": "mg"}, {"name": "Hphp", "amount": "53", "unit": "mg"}], "solution": [{"name": "methanol", "amount": "10", "unit": "mL"}], "pressure": "", "temperature": "", "time": "2 days"}]
UFATOL | [Cu4(mphp)4](ClO4)4 | C52 Cl4 Cu4 H48 N12 O24 | chemical synthesis | Cu(ClO4)2⋅6H2O | 186 mg | Hmphp | 61 mg | [6 empty] | methanol |  | 3 days |  |  | chemical synthesis | 10.1021/cg700993s |  | 2008.02 | [{"synthesis method": "chemical synthesis", "precursor": [{"name": "Cu(ClO4)2\u22c56H2O", "amount": "186", "unit": "mg"}, {"name": "Hmphp", "amount": "61", "unit": "mg"}], "solution": [{"name": "methanol", "amount": "10", "unit": "mL"}], "pressure": "", "temperature": "", "time": "3 days"}]
UFATUR | [Cu4(mphp)4](BF4)2(SiF6)(H2O)7 | B2 C52 Cu4 F14 H62 N12 O15 Si1 | chemical synthesis | Cu(BF4)2⋅6H2O | 173 mg | Hmphp | 61 mg | [6 empty] | methanol |  | 3 days |  |  | chemical synthesis | 10.1021/cg700993s |  | 2008.02 | [{"synthesis method": "chemical synthesis", "precursor": [{"name": "Cu(BF4)2\u22c56H2O", "amount": "173", "unit": "mg"}, {"name": "Hmphp", "amount": "61", "unit": "mg"}], "solution": [{"name": "methanol", "amount": "10", "unit": "mL"}], "pressure": "", "temperature": "", "time": "3 days"}]
EXABAH | [C6F4N2C(2-C5H4N)]Li·THF | C16 F4 H12 Li1 N3 O1 | chemical synthesis | complex 1 | 1.869 g | 2-cyanopyridine | 0.500 g | [11 empty] | chemical synthesis | 10.1021/ic100696r |  | 2010.09 | [{"synthesis method": "chemical synthesis", "precursor": [{"name": "complex 1", "amount": "1.869", "unit": "g"}, {"name": "2-cyanopyridine", "amount": "0.500", "unit": "g"}], "solution": [], "pressure": "", "temperature": "", "time": ""}]
EXABEL | [LiN(4-CN-2,3,5,6 tetrafluorophenyl)(C6F5)·THF·TMEDA] | C23 F9 H24 Li1 N4 O1 | chemical synthesis | complex 1 | 2.017 g | pentafluorobenzonitrile | 1.000 g | [11 empty] | chemical synthesis | 10.1021/ic100696r |  | 2010.09 | [{"synthesis method": "chemical synthesis", "precursor": [{"name": "complex 1", "amount": "2.017", "unit": "g"}, {"name": "pentafluorobenzonitrile", "amount": "1.000", "unit": "g"}], "solution": [], "pressure": "", "temperature": "", "time": ""}]
EXABIP | [C6F4N2C(2-C5H4N)]3ZrCl·C7H8 | C43 Cl1 F12 H20 N9 Zr1 | chemical synthesis | ZrCl4 | 0.400 g | complex 3 | 2.000 g | [6 empty] | toluene |  | 3 h | 0 °C |  | chemical synthesis | 10.1021/ic100696r |  | 2010.09 | [{"synthesis method": "chemical synthesis", "precursor": [{"name": "ZrCl4", "amount": "0.400", "unit": "g"}, {"name": "complex 3", "amount": "2.000", "unit": "g"}], "solution": [{"name": "toluene", "amount": "25", "unit": "mL"}], "pressure": "", "temperature": "0 \u00b0C", "time": "3 h"}]
EXABOV | [C6F4N2C(2-C5H4N)](NMe2)2ZrCl·THF | C20 Cl1 F4 H24 N5 O1 Zr1 | chemical synthesis | Zr(NMe2)2Cl2⋅2THF | 1.013 g | complex 3 | 1.000 g | [6 empty] | THF |  | 3 h | 0 °C |  | chemical synthesis | 10.1021/ic100696r |  | 2010.09 | [{"synthesis method": "chemical synthesis", "precursor": [{"name": "Zr(NMe2)2Cl2\u22c52THF", "amount": "1.013", "unit": "g"}, {"name": "complex 3", "amount": "1.000", "unit": "g"}], "solution": [{"name": "THF", "amount": "20", "unit": "mL"}], "pressure": "", "temperature": "0 \u00b0C", "time": "3 h"}]
RUGKOV | 1 | C26 H20 N18 O10 Zn3 | solvothermal synthesis | Zn(NO3)2⋅6H2O | 48.0 mg | 4-H2pca | 14.0 mg | Hade | 13.0 mg | [6 empty] | 14 days | 120 °C |  | solvothermal synthesis, washing | 10.1021/cg5016093 |  | 2015.01 | [{"synthesis method": "solvothermal synthesis", "precursor": [{"name": "Zn(NO3)2\u22c56H2O", "amount": "48.0", "unit": "mg"}, {"name": "4-H2pca", "amount": "14.0", "unit": "mg"}, {"name": "Hade", "amount": "13.0", "unit": "mg"}], "solvent": [{"name": "DMF/H2O", "amount": "10", "unit": "mL"}], "reducing agent": [{"name": "", "amount": "", "unit": ""}], "surfactant": [{"name": "", "amount": "", "unit": ""}], "pressure": "", "temperature": "120 \u00b0C", "time": "14 days", "heating rate": "", "cooling rate": ""}, {"synthesis method": "washing", "washing solution": "DMF", "amount": ""}]
YOVNOO | {[Ni(tipb)(pta)]·(solvents)} n | C41 H28 N6 Ni1 O4 | solvothermal synthesis | Ni(OAc)2⋅4H2O | 0.1 mmol | tipb | 0.1 mmol | H2pta | 0.3 mmol | pyridine | two drops |  |  |  |  | 5 days | 120 °C |  | solvothermal synthesis, filtration, washing | 10.1021/cg500975j |  | 2014.09 | [{"synthesis method": "solvothermal synthesis", "precursor": [{"name": "Ni(OAc)2\u22c54H2O", "amount": "0.1", "unit": "mmol"}, {"name": "tipb", "amount": "0.1", "unit": "mmol"}, {"name": "H2pta", "amount": "0.3", "unit": "mmol"}, {"name": "pyridine", "amount": "two drops", "unit": ""}], "solvent": [{"name": "DMF", "amount": "5", "unit": "mL"}], "pressure": "", "temperature": "120 \u00b0C", "time": "5 days", "heating rate": "", "cooling rate": "2 \u00b0C/h"}, {"synthesis method": "filtration", "time": ""}, {"synthesis method": "washing", "washing solution": "DMF", "amount": ""}]
YOVNUU | {[Ni(tipb)(atpa)]·(solvents)} n | C44 H34 N8 Ni1 O5 | solvothermal synthesis | Ni(NO3)2⋅6H2O | 0.1 mmol | tipb | 0.1 mmol | H2atpa | 0.2 mmol | triethylamine | two drops |  |  |  |  | 5 days | 120 °C |  | solvothermal synthesis, filtration, washing | 10.1021/cg500975j |  | 2014.09 | [{"synthesis method": "solvothermal synthesis", "precursor": [{"name": "Ni(NO3)2\u22c56H2O", "amount": "0.1", "unit": "mmol"}, {"name": "tipb", "amount": "0.1", "unit": "mmol"}, {"name": "H2atpa", "amount": "0.2", "unit": "mmol"}, {"name": "triethylamine", "amount": "two drops", "unit": ""}], "solvent": [{"name": "DMF", "amount": "5", "unit": "mL"}], "pressure": "", "temperature": "120 \u00b0C", "time": "5 days", "heating rate": "", "cooling rate": "2 \u00b0C/h"}, {"synthesis method": "filtration", "time": ""}, {"synthesis method": "washing", "washing solution": "DMF", "amount": ""}]
YOVPAC | {[Co(tipb)(bpda)]·(DMF)(H2O)} n | C50 Co1 H39 N7 O6 | solvothermal synthesis | Co(OAc)2⋅4H2O | 0.3 mmol | tipb | 0.1 mmol | H2bpda | 0.3 mmol | NaOH aqueous solution | 0.1 mL |  |  |  |  | 5 days | 120 °C |  | solvothermal synthesis, filtration, washing | 10.1021/cg500975j |  | 2014.09 | [{"synthesis method": "solvothermal synthesis", "precursor": [{"name": "Co(OAc)2\u22c54H2O", "amount": "0.3", "unit": "mmol"}, {"name": "tipb", "amount": "0.1", "unit": "mmol"}, {"name": "H2bpda", "amount": "0.3", "unit": "mmol"}, {"name": "NaOH aqueous solution", "amount": "0.1", "unit": "mL"}], "solvent": [{"name": "DMF", "amount": "5", "unit": "mL"}], "pressure": "", "temperature": "120 \u00b0C", "time": "5 days", "heating rate": "", "cooling rate": "2 \u00b0C/h"}, {"synthesis method": "filtration", "time": ""}, {"synthesis method": "washing", "washing solution": "DMF", "amount": ""}]
YOVPEG | {[Co(tipb)(obba)]·(DMF)} n | C50 Co1 H39 N7 O6 | solvothermal synthesis | Co(OAc)2⋅4H2O | 0.3 mmol | tipb | 0.1 mmol | H2obba | 0.3 mmol | pyridine | two drops |  |  |  |  | 5 days | 120 °C |  | solvothermal synthesis, filtration, washing | 10.1021/cg500975j |  | 2014.09 | [{"synthesis method": "solvothermal synthesis", "precursor": [{"name": "Co(OAc)2\u22c54H2O", "amount": "0.3", "unit": "mmol"}, {"name": "tipb", "amount": "0.1", "unit": "mmol"}, {"name": "H2obba", "amount": "0.3", "unit": "mmol"}, {"name": "pyridine", "amount": "two drops", "unit": ""}], "solvent": [{"name": "DMF", "amount": "5", "unit": "mL"}], "pressure": "", "temperature": "120 \u00b0C", "time": "5 days", "heating rate": "", "cooling rate": "2 \u00b0C/h"}, {"synthesis method": "filtration", "time": ""}, {"synthesis method": "washing", "washing solution": "DMF", "amount": ""}]
GEFXEX | [Ag4I4(3-bdppmapy)2] n | Ag2 C31 H28 I2 N2 P2 | chemical synthesis | AgI | 47 mg | 3-bdppmapy | 49 mg | [6 empty] | CH3CN |  | 5 h | ambient temperature |  | chemical synthesis, filtration | 10.1021/acs.cgd.7b00766 |  | 2017.07 | [{"synthesis method": "chemical synthesis", "precursor": [{"name": "AgI", "amount": "47", "unit": "mg"}, {"name": "3-bdppmapy", "amount": "49", "unit": "mg"}], "solution": [{"name": "CH3CN", "amount": "5", "unit": "mL"}], "pressure": "", "temperature": "ambient temperature", "time": "5 h"}, {"synthesis method": "filtration", "time": "", "atmosphere": "", "pressure": ""}]
GEFXIB | [Ag2I2(3-bdppmapy)3]·CH3OH | Ag2 C94 H88 I2 N6 O1 P6 | chemical synthesis | AgI | 23.5 mg | 3-bdppmapy | 74.5 mg | [6 empty] | CH3OH |  |  | ambient temperature |  | chemical synthesis | 10.1021/acs.cgd.7b00766 |  | 2017.07 | [{"synthesis method": "chemical synthesis", "precursor": [{"name": "AgI", "amount": "23.5", "unit": "mg"}, {"name": "3-bdppmapy", "amount": "74.5", "unit": "mg"}], "solution": [{"name": "CH3OH", "amount": "5", "unit": "mL"}], "pressure": "", "temperature": "ambient temperature", "time": ""}]
GEFXOH | [Ag2Br(3-bdppmapy)3]Br·4CH3OH | Ag2 Br2 C97 H100 N6 O4 P6 | chemical synthesis | AgBr | 18.8 mg | 3-bdppmapy | 74.5 mg | [6 empty] | CH3OH |  | 30 min | ambient temperature |  | chemical synthesis, diffusion, filtration, washing, drying | 10.1021/acs.cgd.7b00766 |  | 2017.07 | [{"synthesis method": "chemical synthesis", "precursor": [{"name": "AgBr", "amount": "18.8", "unit": "mg"}, {"name": "3-bdppmapy", "amount": "74.5", "unit": "mg"}], "solution": [{"name": "CH3OH", "amount": "5", "unit": "mL"}], "pressure": "", "temperature": "ambient temperature", "time": "30 min"}, {"synthesis method": "diffusion", "diffusion solvent": "Et2O", "time": "3 days"}, {"synthesis method": "filtration", "time": "", "atmosphere": "", "pressure": ""}, {"synthesis method": "washing", "washing solution": "Et2O", "amount": ""}, {"synthesis method": "drying", "pressure": "", "temperature": "", "atmosphere": "vacuo", "time": ""}]
GEFXUN | [Ag4(CN)4(3-bdppmapy)3]·2CH3OH | Ag4 C99 H92 N10 O2 P6 | chemical synthesis | AgCN | 13 mg | 3-bdppmapy | 36.75 mg | [6 empty] | CH3OH, CH3CN |  | 5 h | ambient temperature |  | chemical synthesis | 10.1021/acs.cgd.7b00766 |  | 2017.07 | [{"synthesis method": "chemical synthesis", "precursor": [{"name": "AgCN", "amount": "13", "unit": "mg"}, {"name": "3-bdppmapy", "amount": "36.75", "unit": "mg"}], "solution": [{"name": "CH3OH", "amount": "2.5", "unit": "mL"}, {"name": "CH3CN", "amount": "", "unit": ""}], "pressure": "", "temperature": "ambient temperature", "time": "5 h"}]
GEFYAU | [Ag(3-bdppmapy)2]SCN | Ag1 C63 H56 N5 P4 S1 | chemical synthesis | AgSCN | 8.3 mg | 3-bdppmapy | 49 mg | [6 empty] | CH3OH/H2O |  | 24 h | 70 °C |  | chemical synthesis, cooling, filtration, washing, drying | 10.1021/acs.cgd.7b00766 |  | 2017.07 | [{"synthesis method": "chemical synthesis", "precursor": [{"name": "AgSCN", "amount": "8.3", "unit": "mg"}, {"name": "3-bdppmapy", "amount": "49", "unit": "mg"}], "solution": [{"name": "CH3OH/H2O", "amount": "2", "unit": "mL, v/v = 1:2"}], "pressure": "", "temperature": "70 \u00b0C", "time": "24 h"}, {"synthesis method": "cooling", "rate": "-5 \u00b0C\u22c5h-1", "time": "to room temperature"}, {"synthesis method": "filtration", "time": "", "atmosphere": "", "pressure": ""}, {"synthesis method": "washing", "washing solution": "Et2O", "amount": ""}, {"synthesis method": "drying", "pressure": "", "temperature": "", "atmosphere": "air", "time": ""}]
GEFYEY | [Ag(3-bdppmapy)2](dca) | Ag1 C64 H56 N7 P4 | chemical synthesis | Agdca | 8.5 mg | 3-bdppmapy | 49 mg | [6 empty] | CH3CN/H2O |  | 24 h | 85 °C |  | chemical synthesis | 10.1021/acs.cgd.7b00766 |  | 2017.07 | [{"synthesis method": "chemical synthesis", "precursor": [{"name": "Agdca", "amount": "8.5", "unit": "mg"}, {"name": "3-bdppmapy", "amount": "49", "unit": "mg"}], "solution": [{"name": "CH3CN/H2O", "amount": "2", "unit": "mL, v/v = 1:2"}], "pressure": "", "temperature": "85 \u00b0C", "time": "24 h"}]
GEFYIC | {[Ag4(dca)4(3-bdppmapy)2]·4DMF} n | Ag2 C41 H42 N10 O2 P2 | chemical synthesis | Agdca | 34 mg | 3-bdppmapy | 49 mg | [6 empty] | DMF |  | 30 min | ambient temperature |  | chemical synthesis | 10.1021/acs.cgd.7b00766 |  | 2017.07 | [{"synthesis method": "chemical synthesis", "precursor": [{"name": "Agdca", "amount": "34", "unit": "mg"}, {"name": "3-bdppmapy", "amount": "49", "unit": "mg"}], "solution": [{"name": "DMF", "amount": "5", "unit": "mL"}], "pressure": "", "temperature": "ambient temperature", "time": "30 min"}]
PIWWAW | {Na[Cd(MIDC)]} | C6 Cd1 H3 N2 Na1 O4 | solvothermal synthesis |  |  | NaOH | 0.02 mmol | H3MIDC | 17.0 mg | [6 empty] | 84 h | 155°C |  | chemical synthesis, solvothermal synthesis, washing | 10.1021/acsami.8b18891 |  | 2018.12 | [{"synthesis method": "chemical synthesis", "precursor": [{"name": "Cd(NO3)2\u22c56H2O", "amount": "30.8", "unit": "mg"}, {"name": "NaOH", "amount": "0.02", "unit": "mmol"}, {"name": "H3MIDC", "amount": "17.0", "unit": "mg"}], "solution": [{"name": "deionized water", "amount": "7", "unit": "mL"}], "pressure": "", "temperature": "", "time": "0.5 h"}, {"synthesis method": "solvothermal synthesis", "precursor": [{"name": "", "amount": "", "unit": ""}], "solvent": [{"name": "", "amount": "", "unit": ""}], "reducing agent": [{"name": "", "amount": "", "unit": ""}], "surfactant": [{"name": "", "amount": "", "unit": ""}], "pressure": "", "temperature": "155\u00b0C", "time": "84 h", "heating rate": "", "cooling rate": "gradually to 25\u00b0C"}, {"synthesis method": "washing", "washing solution": "deionized water", "amount": "three times"}]
PALYAD | [Mn(N3)2(bpee)]n | C36 H30 Mn3 N24 | chemical synthesis | trans-1,2-bis(4-pyridyl)ethylene | 0.0911 g | sodium azide | 0.0650 g | Manganese chloride tetrahydrate | 0.0985 g |  |  |  |  | methanol, water |  | a few weeks |  |  | chemical synthesis | 10.1021/ic048466w |  | 2005.02 | [{"synthesis method": "chemical synthesis", "precursor": [{"name": "trans-1,2-bis(4-pyridyl)ethylene", "amount": "0.0911", "unit": "g"}, {"name": "sodium azide", "amount": "0.0650", "unit": "g"}, {"name": "Manganese chloride tetrahydrate", "amount": "0.0985", "unit": "g"}], "solution": [{"name": "methanol", "amount": "5", "unit": "mL"}, {"name": "water", "amount": "10", "unit": "mL"}], "pressure": "", "temperature": "", "time": "a few weeks"}]
PALYEH | {[Mn(N3)(dpyo)Cl(H2O)2](H2O)}n | C10 Cl1 H14 Mn1 N5 O5 | chemical synthesis | 4,4‘-dipyridyl N,N‘-dioxide hydrate | 0.094 g | sodium azide | 0.0650 g | Manganese chloride tetrahydrate | 0.0985 g |  |  |  |  | methanol, water |  | a few weeks |  |  | chemical synthesis | 10.1021/ic048466w |  | 2005.02 | [{"synthesis method": "chemical synthesis", "precursor": [{"name": "4,4\u2018-dipyridyl N,N\u2018-dioxide hydrate", "amount": "0.094", "unit": "g"}, {"name": "sodium azide", "amount": "0.0650", "unit": "g"}, {"name": "Manganese chloride tetrahydrate", "amount": "0.0985", "unit": "g"}], "solution": [{"name": "methanol", "amount": "5", "unit": "mL"}, {"name": "water", "amount": "10", "unit": "mL"}], "pressure": "", "temperature": "", "time": "a few weeks"}]
CUTNAH | [Ag(ip)1/2(bpe)] n | Ag1 C16 H12 N2 O2 | chemical synthesis | bpe | 18.4 mg | H2ip | 16.6 mg | AgNO3 | 17.0 mg |  |  |  |  | methanol, water |  | 1 week | room temperature |  | chemical synthesis | 10.1021/cg901188g |  | 2010.03 | [{"synthesis method": "chemical synthesis", "precursor": [{"name": "bpe", "amount": "18.4", "unit": "mg"}, {"name": "H2ip", "amount": "16.6", "unit": "mg"}, {"name": "AgNO3", "amount": "17.0", "unit": "mg"}], "solution": [{"name": "methanol", "amount": "10", "unit": "mL"}, {"name": "water", "amount": "5", "unit": "mL"}], "pressure": "", "temperature": "room temperature", "time": "1 week"}]
CUTNEL | {[Ag3(sip)(bpe)2(H2O)](H2O)} n | Ag3 C32 H27 N4 O9 S1 | chemical synthesis | bpe | 18.4 mg | H3sip | 24.6 mg | AgNO3 | 17.0 mg |  |  |  |  | methanol, water |  | 5 days | room temperature |  | chemical synthesis | 10.1021/cg901188g |  | 2010.03 | [{"synthesis method": "chemical synthesis", "precursor": [{"name": "bpe", "amount": "18.4", "unit": "mg"}, {"name": "H3sip", "amount": "24.6", "unit": "mg"}, {"name": "AgNO3", "amount": "17.0", "unit": "mg"}], "solution": [{"name": "methanol", "amount": "10", "unit": "mL"}, {"name": "water", "amount": "5", "unit": "mL"}], "pressure": "", "temperature": "room temperature", "time": "5 days"}]
CUTNIP | [Ag(tp)1/2(bpe)] n | Ag1 C16 H12 N2 O2 | chemical synthesis | bpe | 18.4 mg | H2tp | 16.6 mg | AgNO3 | 17.0 mg |  |  |  |  | methanol, water |  | 1 week | room temperature |  | chemical synthesis | 10.1021/cg901188g |  | 2010.03 | [{"synthesis method": "chemical synthesis", "precursor": [{"name": "bpe", "amount": "18.4", "unit": "mg"}, {"name": "H2tp", "amount": "16.6", "unit": "mg"}, {"name": "AgNO3", "amount": "17.0", "unit": "mg"}], "solution": [{"name": "methanol", "amount": "10", "unit": "mL"}, {"name": "water", "amount": "5", "unit": "mL"}], "pressure": "", "temperature": "room temperature", "time": "1 week"}]
CUTNOV | [Ag(ata)1/2(bpe)] n | Ag1 C16 H13 N3 O2 | chemical synthesis | bpe | 18.4 mg | H2ata | 18.1 mg | AgNO3 | 17.0 mg |  |  |  |  | methanol, water |  | 3 days | room temperature |  | chemical synthesis | 10.1021/cg901188g |  | 2010.03 | [{"synthesis method": "chemical synthesis", "precursor": [{"name": "bpe", "amount": "18.4", "unit": "mg"}, {"name": "H2ata", "amount": "18.1", "unit": "mg"}, {"name": "AgNO3", "amount": "17.0", "unit": "mg"}], "solution": [{"name": "methanol", "amount": "10", "unit": "mL"}, {"name": "water", "amount": "5", "unit": "mL"}], "pressure": "", "temperature": "room temperature", "time": "3 days"}]
CUTNUB | {[Ag6(bta)2(bpe)4(NO3)2(H2O)](H2O)2} n | Ag6 Br2 C64 H52 N10 O17 | chemical synthesis | bpe | 18.4 mg | H2bta | 24.5 mg | AgNO3 | 17.0 mg |  |  |  |  | methanol, water |  | 1 week | room temperature |  | chemical synthesis | 10.1021/cg901188g |  | 2010.03 | [{"synthesis method": "chemical synthesis", "precursor": [{"name": "bpe", "amount": "18.4", "unit": "mg"}, {"name": "H2bta", "amount": "24.5", "unit": "mg"}, {"name": "AgNO3", "amount": "17.0", "unit": "mg"}], "solution": [{"name": "methanol", "amount": "10", "unit": "mL"}, {"name": "water", "amount": "5", "unit": "mL"}], "pressure": "", "temperature": "room temperature", "time": "1 week"}]
MILBAK | [Tl(OCH 2 CMe 3 )] 4 | C20 H44 O4 Tl4 | chemical synthesis | HOCH2CMe3 | 2.6 g | Compound 1 | 0.5 mL | [6 empty] | toluene |  | overnight | room temperature |  | chemical synthesis, centrifugation | 10.1021/ic0006192 |  | 2001.03 | [{"synthesis method": "chemical synthesis", "precursor": [{"name": "HOCH2CMe3", "amount": "2.6", "unit": "g"}, {"name": "Compound 1", "amount": "0.5", "unit": "mL"}], "solution": [{"name": "toluene", "amount": "10", "unit": "mL"}], "pressure": "", "temperature": "room temperature", "time": "overnight"}, {"synthesis method": "centrifugation", "revolution per time": "", "relative centrifugal force": "", "time": "", "temperature": "", "additive": [{"name": "", "amount": "", "unit": ""}], "tube material": "", "tube volume": ""}]
MILBEO | [Tl(DMP)] ∞ | C8 H9 O1 Tl1 | chemical synthesis | H-DMP | 1.24 g | Compound 1 | 0.70 mL | [6 empty] | toluene |  | overnight | room temperature |  | chemical synthesis, centrifugation | 10.1021/ic0006192 |  | 2001.03 | [{"synthesis method": "chemical synthesis", "precursor": [{"name": "H-DMP", "amount": "1.24", "unit": "g"}, {"name": "Compound 1", "amount": "0.70", "unit": "mL"}], "solution": [{"name": "toluene", "amount": "12", "unit": "mL"}], "pressure": "", "temperature": "room temperature", "time": "overnight"}, {"synthesis method": "centrifugation", "revolution per time": "", "relative centrifugal force": "", "time": "", "temperature": "", "additive": [{"name": "", "amount": "", "unit": ""}], "tube material": "", "tube volume": ""}]
MILBIS | [Tl(DIP)] ∞ | C12 H17 O1 Tl1 | chemical synthesis | H-DIP | 3.00 g | Compound 1 | 0.95 mL | [6 empty] | THF |  | overnight | room temperature |  | chemical synthesis, centrifugation | 10.1021/ic0006192 |  | 2001.03 | [{"synthesis method": "chemical synthesis", "precursor": [{"name": "H-DIP", "amount": "3.00", "unit": "g"}, {"name": "Compound 1", "amount": "0.95", "unit": "mL"}], "solution": [{"name": "THF", "amount": "100", "unit": "mL"}], "pressure": "", "temperature": "room temperature", "time": "overnight"}, {"synthesis method": "centrifugation", "revolution per time": "", "relative centrifugal force": "", "time": "", "temperature": "", "additive": [{"name": "", "amount": "", "unit": ""}], "tube material": "", "tube volume": ""}]
OFERUN07 | Zeolitic imidazolate framework 8 | C1 C8 H1 H10 H3 N4 O1 Zn1 | [16 empty] | hydrothermal solution synthesis | 10.1021/ic5028256 |  | 2015.02 | [{"synthesis method": "hydrothermal solution synthesis", "precursor": [{"name": "Zn(NO3)2\u22c54H2O", "amount": "32", "unit": "mg"}, {"name": "2-methylimidazole", "amount": "10", "unit": "mg"}], "solvent": [{"name": "N,N-dimethylformamide (DMF)", "amount": "5", "unit": "mL"}], "reducing agent": [{"name": "", "amount": "", "unit": ""}], "surfactant": [{"name": "", "amount": "", "unit": ""}], "pressure": "", "temperature": "140\u00b0C", "time": "24h", "heating rate": "10\u00b0C/h", "cooling rate": "slow"}]
CUFJAQ | [Co­(C14H8O5)­(C2N5H5)0.5(H2O)] | C15 Co1 H12.5 N2.5 O6 | solvothermal synthesis | Co(NO3)2⋅6H2O | 0.2910 g | 4,4'-oxybis(benzoic acid) | 0.2608 g | 3,5-Diamino-1,2,4-triazole | 0.101 g | NaOH | 0.08 g |  |  |  |  | 72h | 180°C | 5 | solvothermal synthesis, pH adjustment, filtration, washing, drying | 10.1021/acs.inorgchem.5b00688 |  | 2015.06 | [{"synthesis method": "solvothermal synthesis", "precursor": [{"name": "Co(NO3)2\u22c56H2O", "amount": "0.2910", "unit": "g"}, {"name": "4,4'-oxybis(benzoic acid)", "amount": "0.2608", "unit": "g"}, {"name": "3,5-Diamino-1,2,4-triazole", "amount": "0.101", "unit": "g"}, {"name": "NaOH", "amount": "0.08", "unit": "g"}], "solvent": [{"name": "water", "amount": "10", "unit": "mL"}], "reducing agent": [{"name": "", "amount": "", "unit": ""}], "surfactant": [{"name": "", "amount": "", "unit": ""}], "pressure": "", "temperature": "180\u00b0C", "time": "72h", "heating rate": "", "cooling rate": ""}, {"synthesis method": "pH adjustment", "pH": "5", "modulator": ""}, {"synthesis method": "filtration", "time": "", "atmosphere": "", "pressure": ""}, {"synthesis method": "washing", "washing solution": "deionized water", "amount": ""}, {"synthesis method": "drying", "pressure": "", "temperature": "ambient conditions", "atmosphere": "", "time": ""}]
IXIKAC | [Ni{B(PntBu)3}Cl] | B2 C1 C30 H1 H3 H38 K2 N12 O1 O3 S6 | chemical synthesis | K[HB(PntBu)3] | 0.30 g | NiCl2 | 0.070 g | [6 empty] | CH2Cl2 |  | 10 h |  |  | chemical synthesis, filtration, washing | 10.1021/ic102494k |  | 2011.01 | [{"synthesis method": "chemical synthesis", "precursor": [{"name": "K[HB(PntBu)3]", "amount": "0.30", "unit": "g"}, {"name": "NiCl2", "amount": "0.070", "unit": "g"}], "solution": [{"name": "CH2Cl2", "amount": "35", "unit": "mL"}], "pressure": "", "temperature": "", "time": "10 h"}, {"synthesis method": "filtration", "time": "", "atmosphere": "", "pressure": ""}, {"synthesis method": "washing", "washing solution": "tetrahydrofuran", "amount": ""}]
IXIKEG | [Ni{B(PnMe)3}Cl] | B1 C1 C24 Cl1 H1 H3 H33 N6 Ni1 O1 S3 | chemical synthesis | K[HB(PnMe)3] | 0.96 g | NiCl2⋅6H2O | 0.535 g | [6 empty] | H2O |  |  |  |  | chemical synthesis, filtration, washing | 10.1021/ic102494k |  | 2011.01 | [{"synthesis method": "chemical synthesis", "precursor": [{"name": "K[HB(PnMe)3]", "amount": "0.96", "unit": "g"}, {"name": "NiCl2\u22c56H2O", "amount": "0.535", "unit": "g"}], "solution": [{"name": "H2O", "amount": "120", "unit": "mL"}], "pressure": "", "temperature": "", "time": ""}, {"synthesis method": "filtration", "time": "", "atmosphere": "", "pressure": ""}, {"synthesis method": "washing", "washing solution": "tetrahydrofuran", "amount": ""}]
IXIJUV | [Co{B(PntBu)3}Cl] | C<sub>15</sub>H<sub>15</sub>BClN<sub>6</sub>NiS<sub>3</sub>·0.5(Pn<sup>Me</sup>S)<sub>2</sub>·CH<sub>2</sub>Cl<sub>2</sub> | chemical synthesis | K[HB(PntBu)3] | 0.30 g | CoCl2 | 0.071 g | [6 empty] | CH2Cl2 |  | 10 h |  |  | chemical synthesis, filtration, washing | 10.1021/ic102494k |  | 2011.01 | [{"synthesis method": "chemical synthesis", "precursor": [{"name": "K[HB(PntBu)3]", "amount": "0.30", "unit": "g"}, {"name": "CoCl2", "amount": "0.071", "unit": "g"}], "solution": [{"name": "CH2Cl2", "amount": "35", "unit": "mL"}], "pressure": "", "temperature": "", "time": "10 h"}, {"synthesis method": "filtration", "time": "", "atmosphere": "", "pressure": ""}, {"synthesis method": "washing", "washing solution": "tetrahydrofuran", "amount": ""}]
IXIKIK | [Co{B(PntBu)3}(PntBu)] | B1 C1 C24 Cl1 Cl2 Co1 H2 H33 N6 S3 | chemical synthesis | K[HB(PntBu)3] | 0.20 g | CoCl2⋅6H2O | 0.0857 g | [6 empty] | H2O |  | 15 min |  |  | chemical synthesis, filtration, washing | 10.1021/ic102494k |  | 2011.01 | [{"synthesis method": "chemical synthesis", "precursor": [{"name": "K[HB(PntBu)3]", "amount": "0.20", "unit": "g"}, {"name": "CoCl2\u22c56H2O", "amount": "0.0857", "unit": "g"}], "solution": [{"name": "H2O", "amount": "25", "unit": "mL"}], "pressure": "", "temperature": "", "time": "15 min"}, {"synthesis method": "filtration", "time": "", "atmosphere": "", "pressure": ""}, {"synthesis method": "washing", "washing solution": "tetrahydrofuran", "amount": ""}]
HOXRUH | [Cu6(CN)5(trz)] | C7 Cu6 H2 N8 | chemical synthesis | CuCN | 0.364 g | KCN | 0.061 g | 1,2,4-triazole | 0.062 g | H2O | 10.00 mL |  |  |  |  | 140.3 h | 180 ± 5 °C |  | chemical synthesis | 10.1021/ic990385q |  | 1999.11 | [{"synthesis method": "chemical synthesis", "precursor": [{"name": "CuCN", "amount": "0.364", "unit": "g"}, {"name": "KCN", "amount": "0.061", "unit": "g"}, {"name": "1,2,4-triazole", "amount": "0.062", "unit": "g"}, {"name": "H2O", "amount": "10.00", "unit": "mL"}], "pressure": "", "temperature": "180 \u00b1 5 \u00b0C", "time": "140.3 h"}]
HOXSAO | [Cu5(CN)3(trz)2(bpy)] | C34 Cu10 H24 N22 | chemical synthesis | CuCN | 0.360 g | KCN | 0.061 g | Htrz | 0.069 g | 2,2‘-bipyridyl | 0.154 g | H2O | 10.00 mL |  |  | 140.3 h | 180 ± 5 °C |  | chemical synthesis | 10.1021/ic990385q |  | 1999.11 | [{"synthesis method": "chemical synthesis", "precursor": [{"name": "CuCN", "amount": "0.360", "unit": "g"}, {"name": "KCN", "amount": "0.061", "unit": "g"}, {"name": "Htrz", "amount": "0.069", "unit": "g"}, {"name": "2,2\u2018-bipyridyl", "amount": "0.154", "unit": "g"}, {"name": "H2O", "amount": "10.00", "unit": "mL"}], "pressure": "", "temperature": "180 \u00b1 5 \u00b0C", "time": "140.3 h"}]
HOXSES | [Cu3(CN)2(trz)(bpy)] | C28 Cu6 H20 N14 | chemical synthesis | CuCN | 0.360 g | KCN | 0.061 g | Htrz | 0.069 g | 2,2‘-bipyridyl | 0.154 g | H2O | 10.00 mL |  |  | 140.3 h | 180 ± 5 °C |  | chemical synthesis | 10.1021/ic990385q |  | 1999.11 | [{"synthesis method": "chemical synthesis", "precursor": [{"name": "CuCN", "amount": "0.360", "unit": "g"}, {"name": "KCN", "amount": "0.061", "unit": "g"}, {"name": "Htrz", "amount": "0.069", "unit": "g"}, {"name": "2,2\u2018-bipyridyl", "amount": "0.154", "unit": "g"}, {"name": "H2O", "amount": "10.00", "unit": "mL"}], "pressure": "", "temperature": "180 \u00b1 5 \u00b0C", "time": "140.3 h"}]
MOYMET | {[Co2(tbip)2(H2O)6]·8H2O} n | C24 Co2 H52 O22 | solvothermal synthesis | 5-tert-butyl isophthalic acid | 45 mg | 1,3-bi(4-pyridyl)propane | 20 mg | Co(OAc)2⋅4H2O | 24 mg | [6 empty] | 3 days | 120 °C | 4 | solvothermal synthesis, pH adjustment | 10.1021/cg800732e |  | 2009.02 | [{"synthesis method": "solvothermal synthesis", "precursor": [{"name": "5-tert-butyl isophthalic acid", "amount": "45", "unit": "mg"}, {"name": "1,3-bi(4-pyridyl)propane", "amount": "20", "unit": "mg"}, {"name": "Co(OAc)2\u22c54H2O", "amount": "24", "unit": "mg"}], "solvent": [{"name": "distilled water", "amount": "15", "unit": "mL"}], "pressure": "", "temperature": "120 \u00b0C", "time": "3 days", "heating rate": "", "cooling rate": "24 h"}, {"synthesis method": "pH adjustment", "pH": "4", "modulator": ""}]
MOYMIX | {[Co(tbip)(bpp)(H2O)]2·4H2O} n | C50 Co2 H64 N4 O14 | solvothermal synthesis | 5-tert-butyl isophthalic acid | 45 mg | 1,3-bi(4-pyridyl)propane | 20 mg | Co(OAc)2⋅4H2O | 24 mg | [6 empty] | 3 days | 120 °C | 6.0 | solvothermal synthesis, pH adjustment | 10.1021/cg800732e |  | 2009.02 | [{"synthesis method": "solvothermal synthesis", "precursor": [{"name": "5-tert-butyl isophthalic acid", "amount": "45", "unit": "mg"}, {"name": "1,3-bi(4-pyridyl)propane", "amount": "20", "unit": "mg"}, {"name": "Co(OAc)2\u22c54H2O", "amount": "24", "unit": "mg"}], "solvent": [{"name": "distilled water", "amount": "15", "unit": "mL"}], "pressure": "", "temperature": "120 \u00b0C", "time": "3 days", "heating rate": "", "cooling rate": "24 h"}, {"synthesis method": "pH adjustment", "pH": "6.0", "modulator": "1 M NaOH solution"}]
MOYMOD | {[Co(tbip)(bpp)]·H2O} n | C25 Co1 H28 N2 O5 | solvothermal synthesis | 5-tert-butyl isophthalic acid | 45 mg | 1,3-bi(4-pyridyl)propane | 20 mg | Co(OAc)2⋅4H2O | 24 mg | [6 empty] | 3 days | 120 °C | 7.5 | solvothermal synthesis, pH adjustment | 10.1021/cg800732e |  | 2009.02 | [{"synthesis method": "solvothermal synthesis", "precursor": [{"name": "5-tert-butyl isophthalic acid", "amount": "45", "unit": "mg"}, {"name": "1,3-bi(4-pyridyl)propane", "amount": "20", "unit": "mg"}, {"name": "Co(OAc)2\u22c54H2O", "amount": "24", "unit": "mg"}], "solvent": [{"name": "distilled water", "amount": "15", "unit": "mL"}], "pressure": "", "temperature": "120 \u00b0C", "time": "3 days", "heating rate": "", "cooling rate": "24 h"}, {"synthesis method": "pH adjustment", "pH": "7.5", "modulator": "1 M NaOH solution"}]
MOYMUJ | {[Co2(H2O)(tbip)(Htbip)2(bpp)2]·0.5(H2tbip)·0.5 H2O} n | C68 Co2 H76 N4 O15.5 | solvothermal synthesis | 5-tert-butyl isophthalic acid | 45 mg | 1,3-bi(4-pyridyl)propane | 20 mg | Co(OAc)2⋅4H2O | 24 mg | [6 empty] | 3 days | 160 °C | 4 | solvothermal synthesis, pH adjustment | 10.1021/cg800732e |  | 2009.02 | [{"synthesis method": "solvothermal synthesis", "precursor": [{"name": "5-tert-butyl isophthalic acid", "amount": "45", "unit": "mg"}, {"name": "1,3-bi(4-pyridyl)propane", "amount": "20", "unit": "mg"}, {"name": "Co(OAc)2\u22c54H2O", "amount": "24", "unit": "mg"}], "solvent": [{"name": "distilled water", "amount": "15", "unit": "mL"}], "pressure": "", "temperature": "160 \u00b0C", "time": "3 days", "heating rate": "", "cooling rate": "24 h"}, {"synthesis method": "pH adjustment", "pH": "4", "modulator": ""}]
MOYNAQ | {[Co3(OH)(tbip)2(Htbip)(bpp)]} n | C49 Co3 H52 N2 O13 | solvothermal synthesis | 5-tert-butyl isophthalic acid | 45 mg | 1,3-bi(4-pyridyl)propane | 20 mg | Co(OAc)2⋅4H2O | 24 mg | [6 empty] | 3 days | 160 °C | 7.5 | solvothermal synthesis, pH adjustment | 10.1021/cg800732e |  | 2009.02 | [{"synthesis method": "solvothermal synthesis", "precursor": [{"name": "5-tert-butyl isophthalic acid", "amount": "45", "unit": "mg"}, {"name": "1,3-bi(4-pyridyl)propane", "amount": "20", "unit": "mg"}, {"name": "Co(OAc)2\u22c54H2O", "amount": "24", "unit": "mg"}], "solvent": [{"name": "distilled water", "amount": "15", "unit": "mL"}], "pressure": "", "temperature": "160 \u00b0C", "time": "3 days", "heating rate": "", "cooling rate": "24 h"}, {"synthesis method": "pH adjustment", "pH": "7.5", "modulator": "1 M NaOH solution"}]
KIPZAM | 1 | C26 Co2 H23 N3 O9 | solvothermal synthesis | Co(HCO2)2⋅4H2O | 1.5 mmol | (E)-3-(pyridin-3-yl)acrylic acid | 0.75 mmol | [8 empty] | 48 h | 140 °C |  | solvothermal synthesis | 10.1021/cg4002626 |  | 2013.05 | [{"synthesis method": "solvothermal synthesis", "precursor": [{"name": "Co(HCO2)2\u22c54H2O", "amount": "1.5", "unit": "mmol"}, {"name": "(E)-3-(pyridin-3-yl)acrylic acid", "amount": "0.75", "unit": "mmol"}], "solvent": [{"name": "MeOH", "amount": "10", "unit": "mL"}], "reducing agent": [], "surfactant": [], "pressure": "", "temperature": "140 \u00b0C", "time": "48 h", "heating rate": "", "cooling rate": "12 h"}]
KIPZEQ | 2 | C48 Co5 H42 N8 O22 | solvothermal synthesis | Co(NO3)⋅6H2O | 1.5 mmol | (E)-3-(pyridin-3-yl)acrylic acid | 0.75 mmol | NaHCO2 | 1 mmol | [6 empty] | 48 h | 140 °C |  | solvothermal synthesis | 10.1021/cg4002626 |  | 2013.05 | [{"synthesis method": "solvothermal synthesis", "precursor": [{"name": "Co(NO3)\u22c56H2O", "amount": "1.5", "unit": "mmol"}, {"name": "(E)-3-(pyridin-3-yl)acrylic acid", "amount": "0.75", "unit": "mmol"}, {"name": "NaHCO2", "amount": "1", "unit": "mmol"}], "solvent": [{"name": "MeOH", "amount": "10", "unit": "mL"}], "reducing agent": [], "surfactant": [], "pressure": "", "temperature": "140 \u00b0C", "time": "48 h", "heating rate": "", "cooling rate": "12 h"}]
KIPZIU | 3 | C9 Co1 H7 N1 O4 | solvothermal synthesis | Co(NO3)⋅6H2O | 1 mmol | (E)-3-(pyridin-3-yl)acrylic acid | 1 mmol | NaHCO2 | 1 mmol | [6 empty] | 48 h | 140 °C |  | solvothermal synthesis | 10.1021/cg4002626 |  | 2013.05 | [{"synthesis method": "solvothermal synthesis", "precursor": [{"name": "Co(NO3)\u22c56H2O", "amount": "1", "unit": "mmol"}, {"name": "(E)-3-(pyridin-3-yl)acrylic acid", "amount": "1", "unit": "mmol"}, {"name": "NaHCO2", "amount": "1", "unit": "mmol"}], "solvent": [{"name": "DMF", "amount": "10", "unit": "mL"}], "reducing agent": [], "surfactant": [], "pressure": "", "temperature": "140 \u00b0C", "time": "48 h", "heating rate": "", "cooling rate": "12 h"}]
HADHUS | [Zn(L)][ZnBr4] | Br4 C18 H22 N2 O2 S2 Zn2 | chemical synthesis | Zinc(II) bromide | 9.4 mg | L | 10.1 mg | [6 empty] | methanol, dichloromethane |  |  |  |  | chemical synthesis | 10.1021/acs.inorgchem.6b01583 |  | 2016.10 | [{"synthesis method": "chemical synthesis", "precursor": [{"name": "Zinc(II) bromide", "amount": "9.4", "unit": "mg"}, {"name": "L", "amount": "10.1", "unit": "mg"}], "solution": [{"name": "methanol", "amount": "1", "unit": "mL"}, {"name": "dichloromethane", "amount": "1", "unit": "mL"}], "pressure": "", "temperature": "", "time": ""}]
HADJAA | [Cd(L)Br2] | Br2 C18 Cd1 H22 N2 O2 S2 | chemical synthesis | CdBr2⋅4H2O | 14.2 mg | L | 10.1 mg | [6 empty] | methanol, dichloromethane |  |  |  |  | chemical synthesis | 10.1021/acs.inorgchem.6b01583 |  | 2016.10 | [{"synthesis method": "chemical synthesis", "precursor": [{"name": "CdBr2\u22c54H2O", "amount": "14.2", "unit": "mg"}, {"name": "L", "amount": "10.1", "unit": "mg"}], "solution": [{"name": "methanol", "amount": "1", "unit": "mL"}, {"name": "dichloromethane", "amount": "1", "unit": "mL"}], "pressure": "", "temperature": "", "time": ""}]
HADJEE | [HgII 2(L)Br4] | Br4 C18 H22 Hg2 N2 O2 S2 | chemical synthesis | Mercury(II) bromide | 14.9 mg | L | 10.1 mg | [6 empty] | acetonitrile, dichloromethane |  |  |  |  | chemical synthesis | 10.1021/acs.inorgchem.6b01583 |  | 2016.10 | [{"synthesis method": "chemical synthesis", "precursor": [{"name": "Mercury(II) bromide", "amount": "14.9", "unit": "mg"}, {"name": "L", "amount": "10.1", "unit": "mg"}], "solution": [{"name": "acetonitrile", "amount": "1", "unit": "mL"}, {"name": "dichloromethane", "amount": "1", "unit": "mL"}], "pressure": "", "temperature": "", "time": ""}]
HADJII | {[HgI 2(L)](NO3)2} n | C18 H22 Hg2 N4 O8 S2 | chemical synthesis | Hg(NO3)2⋅H2O | 14.2 mg | L | 10.2 mg | [6 empty] | acetonitrile, dichloromethane |  | 1 h |  |  | chemical synthesis | 10.1021/acs.inorgchem.6b01583 |  | 2016.10 | [{"synthesis method": "chemical synthesis", "precursor": [{"name": "Hg(NO3)2\u22c5H2O", "amount": "14.2", "unit": "mg"}, {"name": "L", "amount": "10.2", "unit": "mg"}], "solution": [{"name": "acetonitrile", "amount": "1", "unit": "mL"}, {"name": "dichloromethane", "amount": "1", "unit": "mL"}], "pressure": "", "temperature": "", "time": "1 h"}]
GENSID | [(CuL)Hg(N3)2] n | C17 Cu1 H16 Hg1 N8 O2 | chemical synthesis | [CuL] | 0.359 g | Hg(NO3)2⋅H2O | 0.342 g | sodium azide | 0.130 g |  |  |  |  | methanol, water |  | 1 hour | room temperature |  | chemical synthesis, filtration, washing, drying | 10.1021/ic301773h |  | 2012.11 | [{"synthesis method": "chemical synthesis", "precursor": [{"name": "[CuL]", "amount": "0.359", "unit": "g"}, {"name": "Hg(NO3)2\u22c5H2O", "amount": "0.342", "unit": "g"}, {"name": "sodium azide", "amount": "0.130", "unit": "g"}], "solution": [{"name": "methanol", "amount": "20", "unit": "mL"}, {"name": "water", "amount": "1", "unit": "mL"}], "pressure": "", "temperature": "room temperature", "time": "1 hour"}, {"synthesis method": "filtration", "time": "", "atmosphere": "open", "pressure": ""}, {"synthesis method": "washing", "washing solution": "methanol-water mixture", "amount": ""}, {"synthesis method": "drying", "pressure": "", "temperature": "", "atmosphere": "desiccator containing anhydrous CaCl2", "time": ""}]
GENSOJ | 2 | C34 Cu2 H32 Hg1 N10 O4 | chemical synthesis | [CuL] | 0.359 g | Hg(NO3)2⋅H2O | 0.342 g | sodium azide | 0.130 g |  |  |  |  | methanol, water |  | 1 hour | room temperature |  | chemical synthesis, filtration, washing, drying | 10.1021/ic301773h |  | 2012.11 | [{"synthesis method": "chemical synthesis", "precursor": [{"name": "[CuL]", "amount": "0.359", "unit": "g"}, {"name": "Hg(NO3)2\u22c5H2O", "amount": "0.342", "unit": "g"}, {"name": "sodium azide", "amount": "0.130", "unit": "g"}], "solution": [{"name": "methanol", "amount": "20", "unit": "mL"}, {"name": "water", "amount": "1", "unit": "mL"}], "pressure": "", "temperature": "room temperature", "time": "1 hour"}, {"synthesis method": "filtration", "time": "", "atmosphere": "open", "pressure": ""}, {"synthesis method": "washing", "washing solution": "methanol-water mixture", "amount": ""}, {"synthesis method": "drying", "pressure": "", "temperature": "", "atmosphere": "desiccator containing anhydrous CaCl2", "time": ""}]
GENSEZ | 3 | C34 Cd1 Cu2 H32 N10 O4 | chemical synthesis | [CuL] | 0.359 g | Hg(NO3)2⋅H2O | 0.342 g | sodium azide | 0.130 g |  |  |  |  | methanol, water |  | 1 hour | room temperature |  | chemical synthesis, filtration, washing, drying | 10.1021/ic301773h |  | 2012.11 | [{"synthesis method": "chemical synthesis", "precursor": [{"name": "[CuL]", "amount": "0.359", "unit": "g"}, {"name": "Hg(NO3)2\u22c5H2O", "amount": "0.342", "unit": "g"}, {"name": "sodium azide", "amount": "0.130", "unit": "g"}], "solution": [{"name": "methanol", "amount": "20", "unit": "mL"}, {"name": "water", "amount": "1", "unit": "mL"}], "pressure": "", "temperature": "room temperature", "time": "1 hour"}, {"synthesis method": "filtration", "time": "", "atmosphere": "open", "pressure": ""}, {"synthesis method": "washing", "washing solution": "methanol-water mixture", "amount": ""}, {"synthesis method": "drying", "pressure": "", "temperature": "", "atmosphere": "desiccator containing anhydrous CaCl2", "time": ""}]
WUXCIC | Zn(PNO)2 | C10 H8 N2 O4 Zn1 | [16 empty] | reported procedure | 10.1021/cg100192z |  | 2010.04 | [{"synthesis method": "reported procedure", "information": "colorless crystal"}]
WUXCOI | [Zn(PNO)2(1,10-Phenanthroline)](H2O)5/3 | C66 H58 N12 O17 Zn3 | chemical synthesis | Zn(PNO)2 water solution | 20 mL | 1,10-phenanthroline EtOH solution | 4 mL | [8 empty] | 1 h | 60 °C |  | chemical synthesis | 10.1021/cg100192z |  | 2010.04 | [{"synthesis method": "chemical synthesis", "precursor": [{"name": "Zn(PNO)2 water solution", "amount": "20", "unit": "mL"}, {"name": "1,10-phenanthroline EtOH solution", "amount": "4", "unit": "mL"}], "solution": [], "pressure": "", "temperature": "60 \u00b0C", "time": "1 h"}]
WUXCUO | Zn(PNO)2(2,2'-Bipy) | C20 H16 N4 O4 Zn1 | [16 empty] | hydrothermal synthesis | 10.1021/cg100192z |  | 2010.04 | [{"synthesis method": "hydrothermal synthesis", "precursor": [{"name": "Zn(PNO)2 water solution", "amount": "15", "unit": "mL"}, {"name": "2,2'-Bipy", "amount": "0.3", "unit": "mmol"}], "solvent": [], "reducing agent": [], "surfactant": [], "pressure": "", "temperature": "130 \u00b0C", "time": "overnight", "heating rate": "", "cooling rate": "gradual"}]
NUFYAO | [Cd(4,4‘-bpy)2(H2O)2](ClO4)2·(2,4‘-bpy)2 | C40 Cd1 Cl2 H38 N8 O11 | chemical synthesis | Cd(NO3)2⋅4H2O | 0.308 g | 4,4‘-bpy | 0.156 g | 2,4‘-bpy | 0.156 g | NaClO4 | 0.280 g |  |  | EtOH/H2O, EtOH, EtOH |  | 5 days | 60°C |  | chemical synthesis | 10.1021/ic9714293 |  | 1998.05 | [{"synthesis method": "chemical synthesis", "precursor": [{"name": "Cd(NO3)2\u22c54H2O", "amount": "0.308", "unit": "g"}, {"name": "4,4\u2018-bpy", "amount": "0.156", "unit": "g"}, {"name": "2,4\u2018-bpy", "amount": "0.156", "unit": "g"}, {"name": "NaClO4", "amount": "0.280", "unit": "g"}], "solution": [{"name": "EtOH/H2O", "amount": "10", "unit": "mL"}, {"name": "EtOH", "amount": "5", "unit": "mL"}, {"name": "EtOH", "amount": "5", "unit": "mL"}], "pressure": "", "temperature": "60\u00b0C", "time": "5 days"}]
NUFYIW | [Cu(4,4‘-bpy)2(H2O)2](ClO4)4·(4,4‘-H2bpy) | C30 Cl4 Cu1 H30 N6 O18 | chemical synthesis | 4,4‘-bpy | 0.312 g | Cu(NO3)2⋅6H2O | 0.296 g | NaClO4 | 0.280 g |  |  |  |  | alcohol, water, water |  | several days | 50°C | ~5 | chemical synthesis, pH adjustment | 10.1021/ic9714293 |  | 1998.05 | [{"synthesis method": "chemical synthesis", "precursor": [{"name": "4,4\u2018-bpy", "amount": "0.312", "unit": "g"}, {"name": "Cu(NO3)2\u22c56H2O", "amount": "0.296", "unit": "g"}, {"name": "NaClO4", "amount": "0.280", "unit": "g"}], "solution": [{"name": "alcohol", "amount": "10", "unit": "cm3"}, {"name": "water", "amount": "5", "unit": "mL"}, {"name": "water", "amount": "5", "unit": "cm3"}], "pressure": "", "temperature": "50\u00b0C", "time": "several days"}, {"synthesis method": "pH adjustment", "pH": "~5", "modulator": "dilute HClO4 solution"}]
UJIGEZ | [Ni 2 (2,2‘-bipy) 2 (OH) 2 (H 2 btec)] 3 n | C90 H66 N12 Ni6 O30 | solvothermal synthesis | Ni(OAc)2⋅4H2O | 0.5 mmol | 2,2‘-bipy | 0.5 mmol | H4btec | 0.5 mmol | NaOH | 1 mmol |  |  |  | autogenous | 5 days | 160°C |  | solvothermal synthesis, washing | 10.1021/ic026306j |  | 2003.04 | [{"synthesis method": "solvothermal synthesis", "precursor": [{"name": "Ni(OAc)2\u22c54H2O", "amount": "0.5", "unit": "mmol"}, {"name": "2,2\u2018-bipy", "amount": "0.5", "unit": "mmol"}, {"name": "H4btec", "amount": "0.5", "unit": "mmol"}, {"name": "NaOH", "amount": "1", "unit": "mmol"}], "solvent": [{"name": "H2O", "amount": "8", "unit": "mL"}], "reducing agent": [{"name": "", "amount": "", "unit": ""}], "surfactant": [{"name": "", "amount": "", "unit": ""}], "pressure": "autogenous", "temperature": "160\u00b0C", "time": "5 days", "heating rate": "", "cooling rate": "5 \u00b0C/h"}, {"synthesis method": "washing", "washing solution": "distilled water", "amount": ""}]
KAFCUQ01 | [Ni 2 (1,10‘-phen) 2 (H 2 O) 2 (btec)] n | C34 H22 N4 Ni2 O10 | solvothermal synthesis | Ni(OAc)2⋅4H2O | 0.5 mmol | 1,10‘-phen | 0.5 mmol | H4btec | 0.5 mmol | NaOH | 2 mmol |  |  |  | autogenous | 2 days | 140°C |  | solvothermal synthesis, washing | 10.1021/ic026306j |  | 2003.04 | [{"synthesis method": "solvothermal synthesis", "precursor": [{"name": "Ni(OAc)2\u22c54H2O", "amount": "0.5", "unit": "mmol"}, {"name": "1,10\u2018-phen", "amount": "0.5", "unit": "mmol"}, {"name": "H4btec", "amount": "0.5", "unit": "mmol"}, {"name": "NaOH", "amount": "2", "unit": "mmol"}], "solvent": [{"name": "H2O", "amount": "8", "unit": "mL"}], "reducing agent": [{"name": "", "amount": "", "unit": ""}], "surfactant": [{"name": "", "amount": "", "unit": ""}], "pressure": "autogenous", "temperature": "140\u00b0C", "time": "2 days", "heating rate": "", "cooling rate": "10 \u00b0C/h"}, {"synthesis method": "washing", "washing solution": "distilled water", "amount": ""}]
VOPHIT |  | C10 Cu1 H17 N1 O5 | chemical synthesis | Cu(NO3)2⋅3H2O | 10 mL of 0.1 M | N,N'-dimethylethanolamine (Hdmea) | 1 mL of 1 M | [6 empty] | 2,6-naphthalenedicarboxylic acid (H2nda), NaOH |  | 1 day | room temperature | ~8 | chemical synthesis, pH adjustment, filtration, drying | 10.1021/cg500716d |  | 2014.06 | [{"synthesis method": "chemical synthesis", "precursor": [{"name": "Cu(NO3)2\u22c53H2O", "amount": "10", "unit": "mL of 0.1 M"}, {"name": "N,N'-dimethylethanolamine (Hdmea)", "amount": "1", "unit": "mL of 1 M"}], "solution": [{"name": "2,6-naphthalenedicarboxylic acid (H2nda)", "amount": "108", "unit": "mg"}, {"name": "NaOH", "amount": "3", "unit": "mL of 1 M"}], "pressure": "", "temperature": "room temperature", "time": "1 day"}, {"synthesis method": "pH adjustment", "pH": "~8", "modulator": "NaOH"}, {"synthesis method": "filtration", "time": "", "atmosphere": "", "pressure": ""}, {"synthesis method": "drying", "pressure": "", "temperature": "", "atmosphere": "air", "time": ""}]
VOPHOZ |  | C11 Cu1 H17 N1 O5 | chemical synthesis | Cu(NO3)2⋅3H2O | 10 mL of 0.1 M | N-methyldiethanolamine (H2mdea) | 1 mL of 1 M | [6 empty] | 2,6-naphthalenedicarboxylic acid (H2nda), NaOH |  | 1 day | room temperature | ~8 | chemical synthesis, pH adjustment, filtration, drying | 10.1021/cg500716d |  | 2014.06 | [{"synthesis method": "chemical synthesis", "precursor": [{"name": "Cu(NO3)2\u22c53H2O", "amount": "10", "unit": "mL of 0.1 M"}, {"name": "N-methyldiethanolamine (H2mdea)", "amount": "1", "unit": "mL of 1 M"}], "solution": [{"name": "2,6-naphthalenedicarboxylic acid (H2nda)", "amount": "108", "unit": "mg"}, {"name": "NaOH", "amount": "3", "unit": "mL of 1 M"}], "pressure": "", "temperature": "room temperature", "time": "1 day"}, {"synthesis method": "pH adjustment", "pH": "~8", "modulator": "NaOH"}, {"synthesis method": "filtration", "time": "", "atmosphere": "", "pressure": ""}, {"synthesis method": "drying", "pressure": "", "temperature": "", "atmosphere": "air", "time": ""}]
VONSUO |  | C14 Cu1 H23 N1 O5 | chemical synthesis | Cu(NO3)2⋅3H2O | 10 mL of 0.1 M | N-butyldiethanolamine (H2bdea) | 1 mL of 1 M | [6 empty] | 2,6-naphthalenedicarboxylic acid (H2nda), NaOH |  | 1 day | room temperature | ~8 | chemical synthesis, pH adjustment, filtration, drying | 10.1021/cg500716d |  | 2014.06 | [{"synthesis method": "chemical synthesis", "precursor": [{"name": "Cu(NO3)2\u22c53H2O", "amount": "10", "unit": "mL of 0.1 M"}, {"name": "N-butyldiethanolamine (H2bdea)", "amount": "1", "unit": "mL of 1 M"}], "solution": [{"name": "2,6-naphthalenedicarboxylic acid (H2nda)", "amount": "108", "unit": "mg"}, {"name": "NaOH", "amount": "3", "unit": "mL of 1 M"}], "pressure": "", "temperature": "room temperature", "time": "1 day"}, {"synthesis method": "pH adjustment", "pH": "~8", "modulator": "NaOH"}, {"synthesis method": "filtration", "time": "", "atmosphere": "", "pressure": ""}, {"synthesis method": "drying", "pressure": "", "temperature": "", "atmosphere": "air", "time": ""}]
VONTAV |  | C44 Cu2 H68 N4 O20 | chemical synthesis | Cu(NO3)2⋅3H2O | 10 mL of 0.1 M | N,N,N',N'-tetrakis(2-hydroxyethyl)ethylenediamine (H4etda) | 0.5 mL of 1 M | [6 empty] | 2,6-naphthalenedicarboxylic acid (H2nda), NaOH |  | 1 day | room temperature | ~8 | chemical synthesis, pH adjustment, filtration, drying | 10.1021/cg500716d |  | 2014.06 | [{"synthesis method": "chemical synthesis", "precursor": [{"name": "Cu(NO3)2\u22c53H2O", "amount": "10", "unit": "mL of 0.1 M"}, {"name": "N,N,N',N'-tetrakis(2-hydroxyethyl)ethylenediamine (H4etda)", "amount": "0.5", "unit": "mL of 1 M"}], "solution": [{"name": "2,6-naphthalenedicarboxylic acid (H2nda)", "amount": "108", "unit": "mg"}, {"name": "NaOH", "amount": "3", "unit": "mL of 1 M"}], "pressure": "", "temperature": "room temperature", "time": "1 day"}, {"synthesis method": "pH adjustment", "pH": "~8", "modulator": "NaOH"}, {"synthesis method": "filtration", "time": "", "atmosphere": "", "pressure": ""}, {"synthesis method": "drying", "pressure": "", "temperature": "", "atmosphere": "air", "time": ""}]
RUNZUV | [Au 2 (dmpm)( i -mnt)] | Au2 C2 C9 H14 H6 N2 O1 P2 S1 S2 | chemical synthesis | Au2(dmpm)Cl2 | 28 mg | K2(i-mnt) | 10 mg | [6 empty] | acetone |  | 24 h | room temperature |  | chemical synthesis, washing | 10.1021/ic9607245 |  | 1997.05 | [{"synthesis method": "chemical synthesis", "precursor": [{"name": "Au2(dmpm)Cl2", "amount": "28", "unit": "mg"}, {"name": "K2(i-mnt)", "amount": "10", "unit": "mg"}], "solution": [{"name": "acetone", "amount": "50", "unit": "mL"}], "pressure": "", "temperature": "room temperature", "time": "24 h"}, {"synthesis method": "washing", "washing solution": "water", "amount": ""}]
LARMIB | L7 | C16 H8 N4 O1 | chemical synthesis | NaNO2 | 1.50 g | L5 | 1.26 g | CuSO4⋅5H2O | 2.6 g | NaHSO3 | 0.56 g | KCN | 2.64 g | concentrated hydrochloric acid |  | 1 h | room temperature |  | chemical synthesis, filtration | 10.1021/ic050218s |  | 2005.06 | [{"synthesis method": "chemical synthesis", "precursor": [{"name": "NaNO2", "amount": "1.50", "unit": "g"}, {"name": "L5", "amount": "1.26", "unit": "g"}, {"name": "CuSO4\u22c55H2O", "amount": "2.6", "unit": "g"}, {"name": "NaHSO3", "amount": "0.56", "unit": "g"}, {"name": "KCN", "amount": "2.64", "unit": "g"}], "solution": [{"name": "concentrated hydrochloric acid", "amount": "25", "unit": "mL"}], "pressure": "", "temperature": "room temperature", "time": "1 h"}, {"synthesis method": "filtration", "time": "", "atmosphere": "air", "pressure": ""}]
LARMOH | {[Ag(L7)(H2O)]ClO4}n | Ag1 C16 Cl1 H10 N4 O6 | chemical synthesis | AgClO4 | 12 mg | L7 | 9.0 mg | [6 empty] | benzene, CH2Cl2 |  | 2 days | room temperature |  | chemical synthesis | 10.1021/ic050218s |  | 2005.06 | [{"synthesis method": "chemical synthesis", "precursor": [{"name": "AgClO4", "amount": "12", "unit": "mg"}, {"name": "L7", "amount": "9.0", "unit": "mg"}], "solution": [{"name": "benzene", "amount": "10", "unit": "mL"}, {"name": "CH2Cl2", "amount": "10", "unit": "mL"}], "pressure": "", "temperature": "room temperature", "time": "2 days"}]
LARMUN | {[Ag(L7)]SO3CF3}n | Ag1 C17 F3 H8 N4 O4 S1 | chemical synthesis | AgSO3CF3 | 12 mg | L7 | 9.0 mg | [6 empty] | benzene, CH2Cl2 |  | 2 days | room temperature |  | chemical synthesis | 10.1021/ic050218s |  | 2005.06 | [{"synthesis method": "chemical synthesis", "precursor": [{"name": "AgSO3CF3", "amount": "12", "unit": "mg"}, {"name": "L7", "amount": "9.0", "unit": "mg"}], "solution": [{"name": "benzene", "amount": "10", "unit": "mL"}, {"name": "CH2Cl2", "amount": "10", "unit": "mL"}], "pressure": "", "temperature": "room temperature", "time": "2 days"}]
LARNEY | {[Ag2(L8)2(SO3CF3)]·H2O}n | Ag2 C34 F6 H18 N8 O9 S2 | chemical synthesis | AgSO3CF3 | 12 mg | L8 | 9.0 mg | [6 empty] | benzene, CH2Cl2 |  | 2 days | room temperature |  | chemical synthesis | 10.1021/ic050218s |  | 2005.06 | [{"synthesis method": "chemical synthesis", "precursor": [{"name": "AgSO3CF3", "amount": "12", "unit": "mg"}, {"name": "L8", "amount": "9.0", "unit": "mg"}], "solution": [{"name": "benzene", "amount": "10", "unit": "mL"}, {"name": "CH2Cl2", "amount": "10", "unit": "mL"}], "pressure": "", "temperature": "room temperature", "time": "2 days"}]
LARNIC | {[Ag2(L8)(C6H6)(ClO4)]·ClO4}n | Ag2 C22 Cl2 H14 N4 O9 | chemical synthesis | AgClO4 | 12 mg | L8 | 9.0 mg | [6 empty] | benzene, CH2Cl2 |  | 2 days | room temperature |  | chemical synthesis | 10.1021/ic050218s |  | 2005.06 | [{"synthesis method": "chemical synthesis", "precursor": [{"name": "AgClO4", "amount": "12", "unit": "mg"}, {"name": "L8", "amount": "9.0", "unit": "mg"}], "solution": [{"name": "benzene", "amount": "10", "unit": "mL"}, {"name": "CH2Cl2", "amount": "10", "unit": "mL"}], "pressure": "", "temperature": "room temperature", "time": "2 days"}]
LARNOI | {[Ag2(L8)(H2PO4)2]}n | Ag2 C16 H12 N4 O9 P2 | chemical synthesis | AgH2PO4 | 0.047 mmol | L8 | 9.0 mg | [6 empty] | benzene, CH2Cl2 |  | 4 days | room temperature |  | chemical synthesis | 10.1021/ic050218s |  | 2005.06 | [{"synthesis method": "chemical synthesis", "precursor": [{"name": "AgH2PO4", "amount": "0.047", "unit": "mmol"}, {"name": "L8", "amount": "9.0", "unit": "mg"}], "solution": [{"name": "benzene", "amount": "10", "unit": "mL"}, {"name": "CH2Cl2", "amount": "10", "unit": "mL"}], "pressure": "", "temperature": "room temperature", "time": "4 days"}]
CAJTOW | UO2(O2PHC6H5)2 | C12 H12 O6 P2 U1 | chemical synthesis | UO2(NO3)2⋅6H2O | 2.00 g | 48% HF | 7.5 mL | (HO)(O)PHC6H5 | 2.272 g |  |  |  |  | deionized water |  | 3 days | 60°C |  | chemical synthesis, filtration, washing | 10.1021/ic9809761 |  | 1999.01 | [{"synthesis method": "chemical synthesis", "precursor": [{"name": "UO2(NO3)2\u22c56H2O", "amount": "2.00", "unit": "g"}, {"name": "48% HF", "amount": "7.5", "unit": "mL"}, {"name": "(HO)(O)PHC6H5", "amount": "2.272", "unit": "g"}], "solution": [{"name": "deionized water", "amount": "30", "unit": "mL"}], "pressure": "", "temperature": "60\u00b0C", "time": "3 days"}, {"synthesis method": "filtration", "time": "", "atmosphere": "", "pressure": ""}, {"synthesis method": "washing", "washing solution": "", "amount": ""}]
CAJWIT | UO2(O3PCH3) | C1 H3 O5 P1 U1 | solvothermal synthesis | UO2(NO3)2⋅6H2O | 1.00 g | H2O3PCH3 | 0.288 g | [8 empty] | 5 days | 200°C |  | solvothermal synthesis, filtration, washing | 10.1021/ic9809761 |  | 1999.01 | [{"synthesis method": "solvothermal synthesis", "precursor": [{"name": "UO2(NO3)2\u22c56H2O", "amount": "1.00", "unit": "g"}, {"name": "H2O3PCH3", "amount": "0.288", "unit": "g"}], "solvent": [{"name": "deionized water", "amount": "10", "unit": "mL"}, {"name": "ddi H2O", "amount": "15", "unit": "mL"}], "reducing agent": [{"name": "", "amount": "", "unit": ""}], "surfactant": [{"name": "", "amount": "", "unit": ""}], "pressure": "", "temperature": "200\u00b0C", "time": "5 days", "heating rate": "", "cooling rate": ""}, {"synthesis method": "filtration", "time": "", "atmosphere": "", "pressure": ""}, {"synthesis method": "washing", "washing solution": "", "amount": ""}]
PEQWAK | [Mn(NDC)(DEF)]n | C17 H17 Mn1 N1 O5 | solvothermal synthesis | Mn(NO3)2⋅nH2O | 0.18 g | 2,6-naphthalenedicarboxylic acid | 0.22 g | [8 empty] | 24 h | 105°C |  | solvothermal synthesis, washing | 10.1021/ic0611948 |  | 2006.09 | [{"synthesis method": "solvothermal synthesis", "precursor": [{"name": "Mn(NO3)2\u22c5nH2O", "amount": "0.18", "unit": "g"}, {"name": "2,6-naphthalenedicarboxylic acid", "amount": "0.22", "unit": "g"}], "solvent": [{"name": "diethylformamide", "amount": "7", "unit": "mL"}], "reducing agent": [{"name": "", "amount": "", "unit": ""}], "surfactant": [{"name": "", "amount": "", "unit": ""}], "pressure": "", "temperature": "105\u00b0C", "time": "24 h", "heating rate": "", "cooling rate": ""}, {"synthesis method": "washing", "washing solution": "DEF", "amount": ""}]
HIRXAH | 1 | C12.5 Cu1 H19 N3 O4.5 | chemical synthesis | Cu(CH3COO)2⋅H2O | 10 mmol | dien | 10 mmol | piperidinium phthalate | 10 mmol |  |  |  |  | bidistilled water |  | 4 days | room temperature |  | chemical synthesis, filtration, drying | 10.1021/ic980034w |  | 1998.08 | [{"synthesis method": "chemical synthesis", "precursor": [{"name": "Cu(CH3COO)2\u22c5H2O", "amount": "10", "unit": "mmol"}, {"name": "dien", "amount": "10", "unit": "mmol"}, {"name": "piperidinium phthalate", "amount": "10", "unit": "mmol"}], "solution": [{"name": "bidistilled water", "amount": "6", "unit": "mL"}], "pressure": "", "temperature": "room temperature", "time": "4 days"}, {"synthesis method": "filtration", "time": "", "atmosphere": "", "pressure": ""}, {"synthesis method": "drying", "pressure": "", "temperature": "", "atmosphere": "air", "time": ""}]
MUDCOD | [Ni(Him)2(im)(CH3COO)] | C11 H14 N6 Ni1 O2 | chemical synthesis | Ni(CH3COO)2 | 0.500 g | imidazole | 1.2 g | [6 empty] | n-butanol |  | 4h | 130°C |  | chemical synthesis, washing | 10.1021/ic010585d |  | 2001.11 | [{"synthesis method": "chemical synthesis", "precursor": [{"name": "Ni(CH3COO)2", "amount": "0.500", "unit": "g"}, {"name": "imidazole", "amount": "1.2", "unit": "g"}], "solution": [{"name": "n-butanol", "amount": "20", "unit": "mL"}], "pressure": "", "temperature": "130\u00b0C", "time": "4h"}, {"synthesis method": "washing", "washing solution": "hot n-butanol and methanol", "amount": "20 mL and 10 mL"}]
MUDCUJ | Pd(Him)2(im)2 | C12 H14 N8 Pd1 | chemical synthesis | K2PdCl4 | 1.00 g | imidazole | 1.04 g | Et3N | 0.85 mL |  |  |  |  | water |  | 3h |  |  | chemical synthesis, washing | 10.1021/ic010585d |  | 2001.11 | [{"synthesis method": "chemical synthesis", "precursor": [{"name": "K2PdCl4", "amount": "1.00", "unit": "g"}, {"name": "imidazole", "amount": "1.04", "unit": "g"}, {"name": "Et3N", "amount": "0.85", "unit": "mL"}], "solution": [{"name": "water", "amount": "25", "unit": "mL"}], "pressure": "", "temperature": "", "time": "3h"}, {"synthesis method": "washing", "washing solution": "water", "amount": ""}]
MUDDAQ | Pt(Him)2(im)2 | C12 H14 N8 Pt1 | chemical synthesis | K2PtCl4 | [14 empty] | chemical synthesis | 10.1021/ic010585d |  | 2001.11 | [{"synthesis method": "chemical synthesis", "precursor": [{"name": "K2PtCl4", "amount": "", "unit": ""}], "solution": [{"name": "", "amount": "", "unit": ""}], "pressure": "", "temperature": "", "time": ""}]
TAGBUZ | {[Ag·2·MeNO 2 ][OTf]} ∞ | Ag1 C32 F3 H18 N4 O8 S1 | chemical synthesis | 2 | 20.0 mg | AgOTf | 55.2 mg | [6 empty] | nitromethane |  | 45 min | 120°C |  | chemical synthesis | 10.1021/cg025614p |  | 2003.03 | [{"synthesis method": "chemical synthesis", "precursor": [{"name": "2", "amount": "20.0", "unit": "mg"}, {"name": "AgOTf", "amount": "55.2", "unit": "mg"}], "solution": [{"name": "nitromethane", "amount": "2.0", "unit": "mL"}], "pressure": "", "temperature": "120\u00b0C", "time": "45 min"}]
TAGCAG | {[Ag·2·(acetone) 1.67 ][BF 4 ]} ∞ | Ag3 B3 C105 F12 H75 N9 O14 | chemical synthesis | 2 | 20.0 mg | AgBF4 | 25.0 mg | [6 empty] | acetone |  | 5 min | hot plate |  | chemical synthesis | 10.1021/cg025614p |  | 2003.03 | [{"synthesis method": "chemical synthesis", "precursor": [{"name": "2", "amount": "20.0", "unit": "mg"}, {"name": "AgBF4", "amount": "25.0", "unit": "mg"}], "solution": [{"name": "acetone", "amount": "1.5", "unit": "mL"}], "pressure": "", "temperature": "hot plate", "time": "5 min"}]
TAGBOT | {[Ag·2·(acetone) 2 ][PF 6 ]} ∞ | Ag1 C36 F6 H27 N3 O5 P1 | chemical synthesis | 2 | 10.9 mg | AgPF6 | 17.5 mg | [6 empty] | acetone |  | 5 min | hot plate |  | chemical synthesis | 10.1021/cg025614p |  | 2003.03 | [{"synthesis method": "chemical synthesis", "precursor": [{"name": "2", "amount": "10.9", "unit": "mg"}, {"name": "AgPF6", "amount": "17.5", "unit": "mg"}], "solution": [{"name": "acetone", "amount": "1.5", "unit": "mL"}], "pressure": "", "temperature": "hot plate", "time": "5 min"}]
FEJXIC | [Cu(H 2 O) 4 (dpa)] n | C14 Cu1 H16 O8 | chemical synthesis | Cu(NO3)2⋅3H2O | 0.12 g | H2dpa | 0.12 g | [6 empty] | H2O, MeOH, 1 mol L-1 NaOH aqueous solution |  | one week | room temperature |  | chemical synthesis | 10.1021/cg034237t |  | 2004.08 | [{"synthesis method": "chemical synthesis", "precursor": [{"name": "Cu(NO3)2\u22c53H2O", "amount": "0.12", "unit": "g"}, {"name": "H2dpa", "amount": "0.12", "unit": "g"}], "solution": [{"name": "H2O", "amount": "10", "unit": "mL"}, {"name": "MeOH", "amount": "10", "unit": "mL"}, {"name": "1 mol L-1 NaOH aqueous solution", "amount": "", "unit": ""}], "pressure": "", "temperature": "room temperature", "time": "one week"}]
FEJXAU | [Cu(4,4‘-bipy)(dpa)] n | C12 Cu0.50 H8 N1 O2 | solvothermal synthesis | H2dpa | 0.12 g | 4,4‘-bipy | 0.08 g | Cu(NO3)2⋅3H2O | 0.12 g | NaOH | 0.03 g |  |  |  |  | 72h | 160°C |  | solvothermal synthesis | 10.1021/cg034237t |  | 2004.08 | [{"synthesis method": "solvothermal synthesis", "precursor": [{"name": "H2dpa", "amount": "0.12", "unit": "g"}, {"name": "4,4\u2018-bipy", "amount": "0.08", "unit": "g"}, {"name": "Cu(NO3)2\u22c53H2O", "amount": "0.12", "unit": "g"}, {"name": "NaOH", "amount": "0.03", "unit": "g"}], "solvent": [{"name": "H2O", "amount": "15.0", "unit": "mL"}], "reducing agent": [{"name": "", "amount": "", "unit": ""}], "surfactant": [{"name": "", "amount": "", "unit": ""}], "pressure": "", "temperature": "160\u00b0C", "time": "72h", "heating rate": "", "cooling rate": "24h"}]
FEJXEY | [Cu(dpe)(dpa)] n | C26 Cu1 H18 N2 O4 | solvothermal synthesis | dpe | 0.09 g | H2dpa | 0.12 g | Cu(NO3)2⋅3H2O | 0.12 g | NaOH | 0.03 g |  |  |  |  | 72h | 160°C |  | solvothermal synthesis | 10.1021/cg034237t |  | 2004.08 | [{"synthesis method": "solvothermal synthesis", "precursor": [{"name": "dpe", "amount": "0.09", "unit": "g"}, {"name": "H2dpa", "amount": "0.12", "unit": "g"}, {"name": "Cu(NO3)2\u22c53H2O", "amount": "0.12", "unit": "g"}, {"name": "NaOH", "amount": "0.03", "unit": "g"}], "solvent": [{"name": "H2O", "amount": "15.0", "unit": "mL"}], "reducing agent": [{"name": "", "amount": "", "unit": ""}], "surfactant": [{"name": "", "amount": "", "unit": ""}], "pressure": "", "temperature": "160\u00b0C", "time": "72h", "heating rate": "", "cooling rate": "24h"}]
MIBYAA | RPF-30-Er | C162 Er3 H87 O25 | solvothermal synthesis | H2sfdc | 0.019 g | Er(NO3)3⋅5H2O | 0.028 g | [8 empty] | 72 h | 200°C |  | solvothermal synthesis, washing | 10.1021/acs.inorgchem.8b00465 |  | 2018.05 | [{"synthesis method": "solvothermal synthesis", "precursor": [{"name": "H2sfdc", "amount": "0.019", "unit": "g"}, {"name": "Er(NO3)3\u22c55H2O", "amount": "0.028", "unit": "g"}], "solvent": [{"name": "water", "amount": "9", "unit": "mL"}], "reducing agent": [{"name": "", "amount": "", "unit": ""}], "surfactant": [{"name": "", "amount": "", "unit": ""}], "pressure": "", "temperature": "200\u00b0C", "time": "72 h", "heating rate": "", "cooling rate": ""}, {"synthesis method": "washing", "washing solution": "water, ethanol, and acetone", "amount": ""}]
MIBYEE | RPF-32-Ho | C54 H31 Ho1 O9 | solvothermal synthesis | H2sfdc | 0.019 g | Ho(NO3)3⋅5H2O | 0.025 g | [8 empty] | 96 h | 200°C |  | solvothermal synthesis, washing | 10.1021/acs.inorgchem.8b00465 |  | 2018.05 | [{"synthesis method": "solvothermal synthesis", "precursor": [{"name": "H2sfdc", "amount": "0.019", "unit": "g"}, {"name": "Ho(NO3)3\u22c55H2O", "amount": "0.025", "unit": "g"}], "solvent": [{"name": "water", "amount": "9", "unit": "mL"}], "reducing agent": [{"name": "", "amount": "", "unit": ""}], "surfactant": [{"name": "", "amount": "", "unit": ""}], "pressure": "", "temperature": "200\u00b0C", "time": "96 h", "heating rate": "", "cooling rate": ""}, {"synthesis method": "washing", "washing solution": "water, ethanol, and acetone", "amount": ""}]
AVONAB | [EuLi(INA)3(OAc)] | C20 Eu1 H15 Li1 N3 O8 | solvothermal synthesis | LiCl | 0.021 g | Eu(NO3)3⋅6H2O | 0.223 g | HINA | 0.185 g | [6 empty] | 3 days | 170 °C |  | solvothermal synthesis, filtration, washing, drying | 10.1021/cg200255r |  | 2011.04 | [{"synthesis method": "solvothermal synthesis", "precursor": [{"name": "LiCl", "amount": "0.021", "unit": "g"}, {"name": "Eu(NO3)3\u22c56H2O", "amount": "0.223", "unit": "g"}, {"name": "HINA", "amount": "0.185", "unit": "g"}], "solvent": [{"name": "CH3CN", "amount": "10", "unit": "mL"}], "pressure": "", "temperature": "170 \u00b0C", "time": "3 days", "heating rate": "", "cooling rate": "5 \u00b0C/h"}, {"synthesis method": "filtration", "time": "", "atmosphere": "", "pressure": ""}, {"synthesis method": "washing", "washing solution": "CH3CN", "amount": ""}, {"synthesis method": "drying", "pressure": "", "temperature": "", "atmosphere": "air", "time": ""}]
AVONEF | [TbLi(INA)3(OAc)] | C20 H15 Li1 N3 O8 Tb1 | solvothermal synthesis | LiCl | 0.021 g | Tb(NO3)3⋅6H2O | 0.227 g | HINA | 0.185 g | [6 empty] | 3 days | 170 °C |  | solvothermal synthesis, filtration, washing, drying | 10.1021/cg200255r |  | 2011.04 | [{"synthesis method": "solvothermal synthesis", "precursor": [{"name": "LiCl", "amount": "0.021", "unit": "g"}, {"name": "Tb(NO3)3\u22c56H2O", "amount": "0.227", "unit": "g"}, {"name": "HINA", "amount": "0.185", "unit": "g"}], "solvent": [{"name": "CH3CN", "amount": "10", "unit": "mL"}], "pressure": "", "temperature": "170 \u00b0C", "time": "3 days", "heating rate": "", "cooling rate": "5 \u00b0C/h"}, {"synthesis method": "filtration", "time": "", "atmosphere": "", "pressure": ""}, {"synthesis method": "washing", "washing solution": "CH3CN", "amount": ""}, {"synthesis method": "drying", "pressure": "", "temperature": "", "atmosphere": "air", "time": ""}]
AVONIJ | [EuNa(INA)3(OAc)] | C20 Eu1 H15 N3 Na1 O8 | solvothermal synthesis | Na2C2O4 | 0.067 g | Eu(NO3)3⋅6H2O | 0.223 g | HINA | 0.185 g | [6 empty] | 3 days | 170 °C |  | solvothermal synthesis, filtration, washing, drying | 10.1021/cg200255r |  | 2011.04 | [{"synthesis method": "solvothermal synthesis", "precursor": [{"name": "Na2C2O4", "amount": "0.067", "unit": "g"}, {"name": "Eu(NO3)3\u22c56H2O", "amount": "0.223", "unit": "g"}, {"name": "HINA", "amount": "0.185", "unit": "g"}], "solvent": [{"name": "CH3CN", "amount": "10", "unit": "mL"}], "pressure": "", "temperature": "170 \u00b0C", "time": "3 days", "heating rate": "", "cooling rate": "5 \u00b0C/h"}, {"synthesis method": "filtration", "time": "", "atmosphere": "", "pressure": ""}, {"synthesis method": "washing", "washing solution": "CH3CN", "amount": ""}, {"synthesis method": "drying", "pressure": "", "temperature": "", "atmosphere": "air", "time": ""}]
AVONOP | [TbNa(INA)3(OAc)] | C20 H15 N3 Na1 O8 Tb1 | solvothermal synthesis | Na2C2O4 | 0.067 g | Tb(NO3)3⋅6H2O | 0.227 g | HINA | 0.185 g | [6 empty] | 3 days | 170 °C |  | solvothermal synthesis, filtration, washing, drying | 10.1021/cg200255r |  | 2011.04 | [{"synthesis method": "solvothermal synthesis", "precursor": [{"name": "Na2C2O4", "amount": "0.067", "unit": "g"}, {"name": "Tb(NO3)3\u22c56H2O", "amount": "0.227", "unit": "g"}, {"name": "HINA", "amount": "0.185", "unit": "g"}], "solvent": [{"name": "CH3CN", "amount": "10", "unit": "mL"}], "pressure": "", "temperature": "170 \u00b0C", "time": "3 days", "heating rate": "", "cooling rate": "5 \u00b0C/h"}, {"synthesis method": "filtration", "time": "", "atmosphere": "", "pressure": ""}, {"synthesis method": "washing", "washing solution": "CH3CN", "amount": ""}, {"synthesis method": "drying", "pressure": "", "temperature": "", "atmosphere": "air", "time": ""}]
AVONUV | [TbK(INA)2(OAc)2] | C16 H14 K1 N2 O8 Tb1 | solvothermal synthesis | KI | 0.083 g | Tb(NO3)3⋅6H2O | 0.227 g | HINA | 0.185 g | [6 empty] | 3 days | 170 °C |  | solvothermal synthesis, filtration, washing, drying | 10.1021/cg200255r |  | 2011.04 | [{"synthesis method": "solvothermal synthesis", "precursor": [{"name": "KI", "amount": "0.083", "unit": "g"}, {"name": "Tb(NO3)3\u22c56H2O", "amount": "0.227", "unit": "g"}, {"name": "HINA", "amount": "0.185", "unit": "g"}], "solvent": [{"name": "CH3CN", "amount": "10", "unit": "mL"}], "pressure": "", "temperature": "170 \u00b0C", "time": "3 days", "heating rate": "", "cooling rate": "5 \u00b0C/h"}, {"synthesis method": "filtration", "time": "", "atmosphere": "", "pressure": ""}, {"synthesis method": "washing", "washing solution": "CH3CN", "amount": ""}, {"synthesis method": "drying", "pressure": "", "temperature": "", "atmosphere": "air", "time": ""}]
RAKPAV |  | C9 Cl1 H22 La1 N3 O9 P3 | sonochemical synthesis |  |  | LaCl3⋅7H2O | 0.002 mol | [11 empty] | chemical synthesis, solvothermal synthesis, filtration, drying, sonochemical synthesis | 10.1021/ic048456v |  | 2005.02 | [{"synthesis method": "chemical synthesis", "precursor": [{"name": "N,N\u2018-Piperazine (bis methylene phosphonic acid)", "amount": "0.0015", "unit": "mol"}, {"name": "LaCl3\u22c57H2O", "amount": "0.002", "unit": "mol"}], "solution": [{"name": "water", "amount": "25", "unit": "mL"}], "pressure": "", "temperature": "80\u00b0C", "time": "1 hour"}, {"synthesis method": "solvothermal synthesis", "precursor": [{"name": "", "amount": "", "unit": ""}], "solvent": [{"name": "", "amount": "", "unit": ""}], "temperature": "170\u00b0C", "time": "240 hours", "heating rate": "", "cooling rate": ""}, {"synthesis method": "filtration", "time": "", "atmosphere": "", "pressure": ""}, {"synthesis method": "drying", "pressure": "", "temperature": "", "atmosphere": "", "time": ""}, {"synthesis method": "sonochemical synthesis", "precursor": [{"name": "", "amount": "", "unit": ""}], "solvent": [{"name": "water", "amount": "", "unit": ""}], "temperature": "", "ultrasonic frequency": "", "power": "", "time": ""}]
NAHJAI | 1·THF | Al1 C20 H23 Li1 N3 O1 | chemical synthesis | n BuLi | 31.25 mL | 2-bromopyridine | 4.75 mL | MeAlCl2 | 16.7 mL |  |  |  |  | THF |  | 3h | -78°C |  | chemical synthesis, filtration | 10.1021/om049749z |  | 2004.07 | [{"synthesis method": "chemical synthesis", "precursor": [{"name": "n BuLi", "amount": "31.25", "unit": "mL"}, {"name": "2-bromopyridine", "amount": "4.75", "unit": "mL"}, {"name": "MeAlCl2", "amount": "16.7", "unit": "mL"}], "solution": [{"name": "THF", "amount": "120", "unit": "mL"}], "pressure": "", "temperature": "-78\u00b0C", "time": "3h"}, {"synthesis method": "filtration", "time": "8h", "atmosphere": "", "pressure": ""}]
NAHJIQ | 2 | C15 Cu3 H12 N3 | chemical synthesis | 1⋅THF | 0.355 g | CuCl | 0.036 g | [6 empty] | toluene |  | 16h | room temperature |  | chemical synthesis, filtration | 10.1021/om049749z |  | 2004.07 | [{"synthesis method": "chemical synthesis", "precursor": [{"name": "1\u22c5THF", "amount": "0.355", "unit": "g"}, {"name": "CuCl", "amount": "0.036", "unit": "g"}], "solution": [{"name": "toluene", "amount": "20", "unit": "mL"}], "pressure": "", "temperature": "room temperature", "time": "16h"}, {"synthesis method": "filtration", "time": "16h", "atmosphere": "", "pressure": ""}]
XAPNIL | [Mn(4-Etpy)2(N3)2]n | C14 H18 Mn1 N8 | chemical synthesis | manganese nitrate tetrahydrate | 1.00 g | 4-ethylpyridine | 1.07 g | sodium azide | 0.65 g |  |  |  |  | water-methanolic solution, methanol |  | about 2 weeks |  |  | chemical synthesis | 10.1021/ic000335h |  | 2000.09 | [{"synthesis method": "chemical synthesis", "precursor": [{"name": "manganese nitrate tetrahydrate", "amount": "1.00", "unit": "g"}, {"name": "4-ethylpyridine", "amount": "1.07", "unit": "g"}, {"name": "sodium azide", "amount": "0.65", "unit": "g"}], "solution": [{"name": "water-methanolic solution", "amount": "30", "unit": "mL"}, {"name": "methanol", "amount": "20", "unit": "mL"}], "pressure": "", "temperature": "", "time": "about 2 weeks"}]
GIXQOV | {[(GdCu5(Glyha)5(H2O)2)(GdCu5(Glyha)5(H2O)3)(1,3-bdc)3]·16H2O} n | C44 Cu10 Gd2 H96.61 N20 O54.305 | chemical synthesis | [GdCu5(Glyha)5(NO3)2(H2O)6](NO3)⋅5H2O | 25 mg | disodium 1,3-phthalate | 6 mg | [6 empty] | hot DMF, water |  | 2 days |  |  | chemical synthesis | 10.1021/ic401928m |  | 2014.01 | [{"synthesis method": "chemical synthesis", "precursor": [{"name": "[GdCu5(Glyha)5(NO3)2(H2O)6](NO3)\u22c55H2O", "amount": "25", "unit": "mg"}, {"name": "disodium 1,3-phthalate", "amount": "6", "unit": "mg"}], "solution": [{"name": "hot DMF", "amount": "1.5", "unit": "mL"}, {"name": "water", "amount": "3", "unit": "mL"}], "pressure": "", "temperature": "", "time": "2 days"}]
GIXRAI | {[(GdCu5(Glyha)5(H2O)3)2(1,4-bdc)2](1,4-bdc)·8H2O} n | C44 Cu10 Gd2 H81.79 N20 O46.90 | chemical synthesis | [GdCu5(Glyha)5(NO3)2(H2O)6](NO3)⋅5H2O | 25 mg | disodium 1,4-phthalate | 6 mg | [6 empty] | hot DMF, water |  | 2 days |  |  | chemical synthesis | 10.1021/ic401928m |  | 2014.01 | [{"synthesis method": "chemical synthesis", "precursor": [{"name": "[GdCu5(Glyha)5(NO3)2(H2O)6](NO3)\u22c55H2O", "amount": "25", "unit": "mg"}, {"name": "disodium 1,4-phthalate", "amount": "6", "unit": "mg"}], "solution": [{"name": "hot DMF", "amount": "1.5", "unit": "mL"}, {"name": "water", "amount": "3", "unit": "mL"}], "pressure": "", "temperature": "", "time": "2 days"}]
GIXQUB | {[(GdCu5(Glyha)5(H2O)4)2(1,4-bdc)3]·8H2O} n | C22 Cu5 Gd1 H42 N10 O24 | chemical synthesis | [GdCu5(Glyha)5(NO3)2(H2O)6](NO3)⋅5H2O | 25 mg | disodium 1,4-phthalate | 6 mg | [6 empty] | hot DMF, water |  | 2 days |  |  | chemical synthesis | 10.1021/ic401928m |  | 2014.01 | [{"synthesis method": "chemical synthesis", "precursor": [{"name": "[GdCu5(Glyha)5(NO3)2(H2O)6](NO3)\u22c55H2O", "amount": "25", "unit": "mg"}, {"name": "disodium 1,4-phthalate", "amount": "6", "unit": "mg"}], "solution": [{"name": "hot DMF", "amount": "1.5", "unit": "mL"}, {"name": "water", "amount": "3", "unit": "mL"}], "pressure": "", "temperature": "", "time": "2 days"}]
GIXTAK | [GdCu5(Glyha)5(Citr)(H2O)4] | C16 Cu5 Gd1 H46.50 N10 O27.73 | chemical synthesis | [GdCu5(Glyha)5(NO3)2(H2O)6](NO3)⋅5H2O | 25 mg | trisodium citrate hydrate | 7 mg | [6 empty] | warm DMF, water |  | several days |  |  | chemical synthesis | 10.1021/ic401928m |  | 2014.01 | [{"synthesis method": "chemical synthesis", "precursor": [{"name": "[GdCu5(Glyha)5(NO3)2(H2O)6](NO3)\u22c55H2O", "amount": "25", "unit": "mg"}, {"name": "trisodium citrate hydrate", "amount": "7", "unit": "mg"}], "solution": [{"name": "warm DMF", "amount": "1.5", "unit": "mL"}, {"name": "water", "amount": "3", "unit": "mL"}], "pressure": "", "temperature": "", "time": "several days"}]
GIXRIQ | {[GdCu5(Glyha)5(H2O)5](μ2-CO3)[Cu(Fgg)]} | C16 Cu6 Gd1 H49 N12 O29 | chemical synthesis | [GdCu5(Glyha)5(NO3)2(H2O)6](NO3)⋅5H2O | 25 mg | biphenyl-4,4'-dicarboxylic acid | 7 mg | tetraethylammonium hydroxide | 2 mL |  |  |  |  | warm DMF, water |  | several weeks |  |  | chemical synthesis | 10.1021/ic401928m |  | 2014.01 | [{"synthesis method": "chemical synthesis", "precursor": [{"name": "[GdCu5(Glyha)5(NO3)2(H2O)6](NO3)\u22c55H2O", "amount": "25", "unit": "mg"}, {"name": "biphenyl-4,4'-dicarboxylic acid", "amount": "7", "unit": "mg"}, {"name": "tetraethylammonium hydroxide", "amount": "2", "unit": "mL"}], "solution": [{"name": "warm DMF", "amount": "1.5", "unit": "mL"}, {"name": "water", "amount": "3", "unit": "mL"}], "pressure": "", "temperature": "", "time": "several weeks"}]
CUGLYM06 | [Cu(Gly)2(H2O)] n | C4 Cu1 H10 N2 O5 | chemical synthesis | [GdCu5(Glyha)5(NO3)2(H2O)6](NO3)⋅5H2O | 25 mg | biphenyl-4,4'-dicarboxylic acid | 7 mg | tetraethylammonium hydroxide | 2 mL |  |  |  |  | warm DMF, water |  | several weeks |  |  | chemical synthesis | 10.1021/ic401928m |  | 2014.01 | [{"synthesis method": "chemical synthesis", "precursor": [{"name": "[GdCu5(Glyha)5(NO3)2(H2O)6](NO3)\u22c55H2O", "amount": "25", "unit": "mg"}, {"name": "biphenyl-4,4'-dicarboxylic acid", "amount": "7", "unit": "mg"}, {"name": "tetraethylammonium hydroxide", "amount": "2", "unit": "mL"}], "solution": [{"name": "warm DMF", "amount": "1.5", "unit": "mL"}, {"name": "water", "amount": "3", "unit": "mL"}], "pressure": "", "temperature": "", "time": "several weeks"}]
KAPPAV | (UO2)(BPP)0.5(PHA) | C29 H22 N2 O12 U2 | solvothermal synthesis | H2PHA | 0.085 g | BPP | 0.101 g | UO2Ac2⋅2H2O | 0.205 g | [6 empty] | 3 days | 140 °C |  | solvothermal synthesis, washing | 10.1021/acs.cgd.7b00097 |  | 2017.02 | [{"synthesis method": "solvothermal synthesis", "precursor": [{"name": "H2PHA", "amount": "0.085", "unit": "g"}, {"name": "BPP", "amount": "0.101", "unit": "g"}, {"name": "UO2Ac2\u22c52H2O", "amount": "0.205", "unit": "g"}], "solvent": [{"name": "deionized water", "amount": "2", "unit": "mL"}, {"name": "acetonitrile", "amount": "1", "unit": "mL"}], "reducing agent": [{"name": "tetramethylammonium hydroxide solution", "amount": "0.5", "unit": "mL"}], "surfactant": [], "pressure": "", "temperature": "140 \u00b0C", "time": "3 days", "heating rate": "", "cooling rate": ""}, {"synthesis method": "washing", "washing solution": "ultrapure water and ethanol", "amount": ""}]
KAPPEZ | (UO2)(BPE)0.5(PHA) | C14 H9 N1 O6 U1 | solvothermal synthesis | H2PHA | 0.169 g | BPE | 0.095 g | UO2(NO3)2⋅6H2O | 0.260 g | [6 empty] | 5 days | 140 °C |  | solvothermal synthesis, washing | 10.1021/acs.cgd.7b00097 |  | 2017.02 | [{"synthesis method": "solvothermal synthesis", "precursor": [{"name": "H2PHA", "amount": "0.169", "unit": "g"}, {"name": "BPE", "amount": "0.095", "unit": "g"}, {"name": "UO2(NO3)2\u22c56H2O", "amount": "0.260", "unit": "g"}], "solvent": [{"name": "deionized water", "amount": "5", "unit": "mL"}, {"name": "acetonitrile", "amount": "1", "unit": "mL"}], "reducing agent": [{"name": "tetramethylammonium hydroxide solution", "amount": "1", "unit": "mL"}], "surfactant": [], "pressure": "", "temperature": "140 \u00b0C", "time": "5 days", "heating rate": "", "cooling rate": ""}, {"synthesis method": "washing", "washing solution": "ultrapure water and ethanol", "amount": ""}]
KAPPID | [(UO2)(H2O)(PHA)](PYZ)0.5 | C10 H10 N1 O8 U1 | chemical synthesis | H2PHA | 0.089 g | UO2(NO3)2⋅6H2O | 0.254 g | PYZ | 0.044 g |  |  |  |  | H2O, EtOH |  | 2 weeks |  |  | chemical synthesis, pH adjustment | 10.1021/acs.cgd.7b00097 |  | 2017.02 | [{"synthesis method": "chemical synthesis", "precursor": [{"name": "H2PHA", "amount": "0.089", "unit": "g"}, {"name": "UO2(NO3)2\u22c56H2O", "amount": "0.254", "unit": "g"}, {"name": "PYZ", "amount": "0.044", "unit": "g"}], "solution": [{"name": "H2O", "amount": "8", "unit": "mL"}, {"name": "EtOH", "amount": "5", "unit": "mL"}], "pressure": "", "temperature": "", "time": "2 weeks"}, {"synthesis method": "pH adjustment", "pH": "", "modulator": "NaOH (1M)"}]
CUNYIU | [Cu(Imz)(phen)(H2O)]4[C6AS] | C102 Cu4 H104 N16 O38 S6 | solvothermal synthesis | CuCl2⋅2H2O | 34.0 mg | Na6C6AS | 62.4 mg | phen | 39.6 mg | imidazole | 34.0 mg |  |  |  |  | 4 days | 130°C |  | solvothermal synthesis | 10.1021/cg900814b |  | 2009.10 | [{"synthesis method": "solvothermal synthesis", "precursor": [{"name": "CuCl2\u22c52H2O", "amount": "34.0", "unit": "mg"}, {"name": "Na6C6AS", "amount": "62.4", "unit": "mg"}, {"name": "phen", "amount": "39.6", "unit": "mg"}, {"name": "imidazole", "amount": "34.0", "unit": "mg"}], "solvent": [{"name": "water", "amount": "10", "unit": "mL"}], "reducing agent": [{"name": "", "amount": "", "unit": ""}], "surfactant": [{"name": "", "amount": "", "unit": ""}], "pressure": "", "temperature": "130\u00b0C", "time": "4 days", "heating rate": "", "cooling rate": "4\u00b0C h-1"}]
CUNYOA | [Cu(Imz)2(phen)]2[Cu(Imz)(phen)(H2O)2]2 [C6AS]·13.3H2O | C108 Cu4 H118.50 N20 O41.25 S6 | solvothermal synthesis | CuCl2⋅2H2O | 34.0 mg | Na6C6AS | 62.4 mg | phen | 39.6 mg | imidazole | 34.0 mg |  |  |  |  | 4 days | 130°C |  | solvothermal synthesis | 10.1021/cg900814b |  | 2009.10 | [{"synthesis method": "solvothermal synthesis", "precursor": [{"name": "CuCl2\u22c52H2O", "amount": "34.0", "unit": "mg"}, {"name": "Na6C6AS", "amount": "62.4", "unit": "mg"}, {"name": "phen", "amount": "39.6", "unit": "mg"}, {"name": "imidazole", "amount": "34.0", "unit": "mg"}], "solvent": [{"name": "water", "amount": "10", "unit": "mL"}], "reducing agent": [{"name": "", "amount": "", "unit": ""}], "surfactant": [{"name": "", "amount": "", "unit": ""}], "pressure": "", "temperature": "130\u00b0C", "time": "4 days", "heating rate": "", "cooling rate": "4\u00b0C h-1"}]
CUNYUG | {[M(phen)2(H2O)][M(phen)2]2[C6AS]} | C138 Co4 H169.06 N16 O55.53 S6 | solvothermal synthesis | CoCl2⋅6H2O | 24 mg | Na6C6AS | 62.4 mg | phen | 39.6 mg | [9 empty] | solvothermal synthesis | 10.1021/cg900814b |  | 2009.10 | [{"synthesis method": "solvothermal synthesis", "precursor": [{"name": "CoCl2\u22c56H2O", "amount": "24", "unit": "mg"}, {"name": "Na6C6AS", "amount": "62.4", "unit": "mg"}, {"name": "phen", "amount": "39.6", "unit": "mg"}], "solvent": [{"name": "deionized water", "amount": "10", "unit": "mL"}], "reducing agent": [{"name": "", "amount": "", "unit": ""}], "surfactant": [{"name": "", "amount": "", "unit": ""}], "pressure": "", "temperature": "", "time": "", "heating rate": "", "cooling rate": ""}]
CUNZER | {[Cu(phen)2]4[C6AS]}2 | C138 Cu4 H118 N16 O37 S6 | solvothermal synthesis | CuCl2⋅2H2O | 17 mg | [13 empty] | solvothermal synthesis | 10.1021/cg900814b |  | 2009.10 | [{"synthesis method": "solvothermal synthesis", "precursor": [{"name": "CuCl2\u22c52H2O", "amount": "17", "unit": "mg"}], "solvent": [{"name": "", "amount": "", "unit": ""}], "reducing agent": [{"name": "", "amount": "", "unit": ""}], "surfactant": [{"name": "", "amount": "", "unit": ""}], "pressure": "", "temperature": "", "time": "", "heating rate": "", "cooling rate": ""}]
CUNZIV | [H3O]2[Co(phen)3]2[C6AS]·10.7H2O | C114 Co2 H105.32 N12 O36.66 S6 | solvothermal synthesis | [15 empty] | solvothermal synthesis | 10.1021/cg900814b |  | 2009.10 | [{"synthesis method": "solvothermal synthesis", "precursor": [{"name": "", "amount": "", "unit": ""}], "solvent": [{"name": "", "amount": "", "unit": ""}], "reducing agent": [{"name": "", "amount": "", "unit": ""}], "surfactant": [{"name": "", "amount": "", "unit": ""}], "pressure": "", "temperature": "", "time": "", "heating rate": "", "cooling rate": ""}]
CUNZOB | [Cu(phen)2(H2O)]2{[Cu(phen)2]2[C6AS]} | C138 Cu4 H112 N16 O34 S6 | solvothermal synthesis | CuCl2⋅2H2O | 17 mg | [13 empty] | solvothermal synthesis | 10.1021/cg900814b |  | 2009.10 | [{"synthesis method": "solvothermal synthesis", "precursor": [{"name": "CuCl2\u22c52H2O", "amount": "17", "unit": "mg"}], "solvent": [{"name": "", "amount": "", "unit": ""}], "reducing agent": [{"name": "", "amount": "", "unit": ""}], "surfactant": [{"name": "", "amount": "", "unit": ""}], "pressure": "", "temperature": "", "time": "", "heating rate": "", "cooling rate": ""}]
UNISEQ01 | [Li2(meso-C4H4O6)] | C2 H2 Li1 O3 | solvothermal synthesis | lithium acetate dihydrate | 2 mmol | [10 empty] | 3 days | 125°C |  | solvothermal synthesis, washing | 10.1021/cg400741b |  | 2013.06 | [{"synthesis method": "solvothermal synthesis", "precursor": [{"name": "lithium acetate dihydrate", "amount": "2", "unit": "mmol"}], "solvent": [{"name": "water:ethanol", "amount": "1:2, 5", "unit": "mL"}], "pressure": "", "temperature": "125\u00b0C", "time": "3 days", "heating rate": "", "cooling rate": "to 25\u00b0C"}, {"synthesis method": "washing", "washing solution": "water:ethanol 1:2", "amount": ""}]
UNISIU01 | [Li2(d,l-C4H4O6)] | C4 H4 Li2 O6 | solvothermal synthesis | lithium acetate dihydrate | 2 mmol | [10 empty] | 3 days | 100°C |  | solvothermal synthesis, washing | 10.1021/cg400741b |  | 2013.06 | [{"synthesis method": "solvothermal synthesis", "precursor": [{"name": "lithium acetate dihydrate", "amount": "2", "unit": "mmol"}], "solvent": [{"name": "water:ethanol", "amount": "1:4, 5", "unit": "mL"}], "pressure": "", "temperature": "100\u00b0C", "time": "3 days", "heating rate": "", "cooling rate": "to 25\u00b0C"}, {"synthesis method": "washing", "washing solution": "water:ethanol 1:4", "amount": ""}]
UNIRUF02 | [Li2(l-C4H4O6)] | C4 H4 Li2 O6 | solvothermal synthesis | lithium acetate dihydrate | 2 mmol | l-tartaric acid | 1 mmol | [8 empty] | 7 days | 150°C |  | solvothermal synthesis, washing | 10.1021/cg400741b |  | 2013.06 | [{"synthesis method": "solvothermal synthesis", "precursor": [{"name": "lithium acetate dihydrate", "amount": "2", "unit": "mmol"}, {"name": "l-tartaric acid", "amount": "1", "unit": "mmol"}], "solvent": [{"name": "water", "amount": "3", "unit": "mL"}, {"name": "ethanol", "amount": "7", "unit": "mL"}], "pressure": "", "temperature": "150\u00b0C", "time": "7 days", "heating rate": "", "cooling rate": "to 25\u00b0C"}, {"synthesis method": "washing", "washing solution": "solvent", "amount": ""}]
EXECAN | [Zn2(tptc)(apy)2-x (H2O) x ] | C25.7 H13.8 N2 O8 Zn2 | chemical synthesis | Zn(Ac)2⋅6H2O | 0.100 g | H4tptc | 0.040 g | apy | 0.010 g |  |  |  |  | DMA, H2O, HNO3 solution |  | 5 days | 100°C |  | chemical synthesis | 10.1021/acs.inorgchem.6b01312 |  | 2016.08 | [{"synthesis method": "chemical synthesis", "precursor": [{"name": "Zn(Ac)2\u22c56H2O", "amount": "0.100", "unit": "g"}, {"name": "H4tptc", "amount": "0.040", "unit": "g"}, {"name": "apy", "amount": "0.010", "unit": "g"}], "solution": [{"name": "DMA", "amount": "5", "unit": "mL"}, {"name": "H2O", "amount": "1", "unit": "mL"}, {"name": "HNO3 solution", "amount": "6", "unit": "mol/L"}], "pressure": "", "temperature": "100\u00b0C", "time": "5 days"}]
LERRIM | [Mn4(SPh)8]∞3 | C48 H40 Mn4 S8 | chemical synthesis | [Mn{N(SiMe3)2}2]2 | 0.7 mL | HSPh | 0.36 mL | [6 empty] | THF |  | 2 h | 0°C |  | chemical synthesis, filtration, washing | 10.1021/acs.inorgchem.7b02411 |  | 2017.12 | [{"synthesis method": "chemical synthesis", "precursor": [{"name": "[Mn{N(SiMe3)2}2]2", "amount": "0.7", "unit": "mL"}, {"name": "HSPh", "amount": "0.36", "unit": "mL"}], "solution": [{"name": "THF", "amount": "30", "unit": "mL"}], "pressure": "", "temperature": "0\u00b0C", "time": "2 h"}, {"synthesis method": "filtration", "time": "2 days", "atmosphere": "", "pressure": ""}, {"synthesis method": "washing", "washing solution": "THF/Et2O", "amount": "10 mL"}]
OFIBEN | [(Ph3P)Ag(5-Spym)(NO3)]·1.5CH3OH | Ag1 C31.5 H31 N3 O4.5 P1 | chemical synthesis | AgNO3 | 8.5 mg | 5-SPym | 9.1 mg | PPh3 | 13.1 mg |  |  |  |  | methanol |  | 1 h | room temperature |  | chemical synthesis | 10.1021/acs.cgd.8b01087 |  | 2018.08 | [{"synthesis method": "chemical synthesis", "precursor": [{"name": "AgNO3", "amount": "8.5", "unit": "mg"}, {"name": "5-SPym", "amount": "9.1", "unit": "mg"}, {"name": "PPh3", "amount": "13.1", "unit": "mg"}], "solution": [{"name": "methanol", "amount": "", "unit": ""}], "pressure": "", "temperature": "room temperature", "time": "1 h"}]
OFIBIR | [(Ph3P)Ag(5-Spym)(BF4)]·0.5THF | Ag1 B1 C31 F4 H27 N2 O0.5 P1 | chemical synthesis | AgBF4 | 9.7 mg | 5-SPym | 9.1 mg | PPh3 | 13.1 mg |  |  |  |  | tetrahydrofuran |  | 1 h | room temperature |  | chemical synthesis | 10.1021/acs.cgd.8b01087 |  | 2018.08 | [{"synthesis method": "chemical synthesis", "precursor": [{"name": "AgBF4", "amount": "9.7", "unit": "mg"}, {"name": "5-SPym", "amount": "9.1", "unit": "mg"}, {"name": "PPh3", "amount": "13.1", "unit": "mg"}], "solution": [{"name": "tetrahydrofuran", "amount": "", "unit": ""}], "pressure": "", "temperature": "room temperature", "time": "1 h"}]
OFIBOX | [(Ph3P)Ag(5-Spym)(ClO4)]·0.5CH3OH | Ag1 C30.5 Cl1 H27 N2 O4.5 P1 | chemical synthesis | AgClO4 | 10.3 mg | 5-Spym | 9.1 mg | PPh3 | 13.1 mg |  |  |  |  | methanol |  | 1 h | room temperature |  | chemical synthesis | 10.1021/acs.cgd.8b01087 |  | 2018.08 | [{"synthesis method": "chemical synthesis", "precursor": [{"name": "AgClO4", "amount": "10.3", "unit": "mg"}, {"name": "5-Spym", "amount": "9.1", "unit": "mg"}, {"name": "PPh3", "amount": "13.1", "unit": "mg"}], "solution": [{"name": "methanol", "amount": "", "unit": ""}], "pressure": "", "temperature": "room temperature", "time": "1 h"}]
OFIBUD | [(Ph3P)Ag(5-Spym)(CF3CO2)]·0.5 H2O | Ag1 C32 F3 H26 N2 O2.5 P1 | chemical synthesis | Ag(CF3CO2) | 11.0 mg | 5-SPym | 9.1 mg | PPh3 | 13.1 mg |  |  |  |  | methanol |  | 1 h | room temperature |  | chemical synthesis | 10.1021/acs.cgd.8b01087 |  | 2018.08 | [{"synthesis method": "chemical synthesis", "precursor": [{"name": "Ag(CF3CO2)", "amount": "11.0", "unit": "mg"}, {"name": "5-SPym", "amount": "9.1", "unit": "mg"}, {"name": "PPh3", "amount": "13.1", "unit": "mg"}], "solution": [{"name": "methanol", "amount": "", "unit": ""}], "pressure": "", "temperature": "room temperature", "time": "1 h"}]
OFICAK | [{(Ph3P)Ag(NO3)}2(rctt-bpcb)] | Ag2 C60 H50 N6 O6 P2 | chemical synthesis | 1 | [9 empty] | DMSO |  | a few days | room temperature |  | chemical synthesis | 10.1021/acs.cgd.8b01087 |  | 2018.08 | [{"synthesis method": "chemical synthesis", "precursor": [{"name": "1", "amount": "", "unit": ""}], "solution": [{"name": "DMSO", "amount": "", "unit": ""}], "pressure": "", "temperature": "room temperature", "time": "a few days"}]
YASMIQ | 1 | C23 Cd1 H22 N2 O4 | solvothermal synthesis | Cd(NO3)2⋅6H2O | 30.1 mg | bpbenz | 23.23 mg | pimelic acid | 15.82 mg | [5 empty] | autogenous | 3 days | 95°C |  | solvothermal synthesis | 10.1021/cg2012638 |  | 2011.11 | [{"synthesis method": "solvothermal synthesis", "precursor": [{"name": "Cd(NO3)2\u22c56H2O", "amount": "30.1", "unit": "mg"}, {"name": "bpbenz", "amount": "23.23", "unit": "mg"}, {"name": "pimelic acid", "amount": "15.82", "unit": "mg"}], "solvent": [{"name": "DMF/H2O", "amount": "8", "unit": "mL"}], "pressure": "autogenous", "temperature": "95\u00b0C", "time": "3 days", "heating rate": "", "cooling rate": ""}]
YASMOW | 2 | C26 Cd1 H32 N2 O6 | solvothermal synthesis | Cd(NO3)2⋅6H2O | 30.1 mg | bpbenz | 23.23 mg | pimelic acid | 15.82 mg | [5 empty] | autogenous | 3 days | 95°C |  | solvothermal synthesis | 10.1021/cg2012638 |  | 2011.11 | [{"synthesis method": "solvothermal synthesis", "precursor": [{"name": "Cd(NO3)2\u22c56H2O", "amount": "30.1", "unit": "mg"}, {"name": "bpbenz", "amount": "23.23", "unit": "mg"}, {"name": "pimelic acid", "amount": "15.82", "unit": "mg"}], "solvent": [{"name": "DMF/H2O", "amount": "8", "unit": "mL"}], "pressure": "autogenous", "temperature": "95\u00b0C", "time": "3 days", "heating rate": "", "cooling rate": ""}]
YASNIR | 6 | C25 Co1 H18 N2 O7 | solvothermal synthesis | Cd(NO3)2⋅6H2O | 30.1 mg | bpbenz | 23.23 mg | pimelic acid | 15.82 mg | [5 empty] | autogenous | 3 days | 95°C |  | solvothermal synthesis | 10.1021/cg2012638 |  | 2011.11 | [{"synthesis method": "solvothermal synthesis", "precursor": [{"name": "Cd(NO3)2\u22c56H2O", "amount": "30.1", "unit": "mg"}, {"name": "bpbenz", "amount": "23.23", "unit": "mg"}, {"name": "pimelic acid", "amount": "15.82", "unit": "mg"}], "solvent": [{"name": "DMF/H2O", "amount": "8", "unit": "mL"}], "pressure": "autogenous", "temperature": "95\u00b0C", "time": "3 days", "heating rate": "", "cooling rate": ""}]
XEWJEQ | Na2NH4[FeIII(Hbta)3]·3DMF | C15 Fe1 H32 N31 Na2 O5 | chemical synthesis | H3bta⋅H2O ligand | 152 mg | NaN3 | 39.0 mg | aq. NH3 | 0.2 mL | FeCl2⋅4H2O | 59.6 mg |  |  | MeOH, DMF |  | 20 min | room temperature |  | chemical synthesis, filtration | 10.1021/ic301864d |  | 2013.02 | [{"synthesis method": "chemical synthesis", "precursor": [{"name": "H3bta\u22c5H2O ligand", "amount": "152", "unit": "mg"}, {"name": "NaN3", "amount": "39.0", "unit": "mg"}, {"name": "aq. NH3", "amount": "0.2", "unit": "mL"}, {"name": "FeCl2\u22c54H2O", "amount": "59.6", "unit": "mg"}], "solution": [{"name": "MeOH", "amount": "20", "unit": "mL"}, {"name": "DMF", "amount": "1.5", "unit": "mL"}], "pressure": "", "temperature": "room temperature", "time": "20 min"}, {"synthesis method": "filtration", "time": "3-4 days", "atmosphere": "", "pressure": ""}]
DIJZAY | Cd2L(bpy)(H2O)3 | C26 Cd2 H22 N2 O12 S1 | solvothermal synthesis | 2,3,2‘,3‘-tdpda | 0.1 mmol | Cd(NO3)2⋅6H2O | 0.2 mmol | 4,4-bipyridine | 0.2 mmol | Et3N | one drop |  |  |  |  | 3 days | 120 °C |  | solvothermal synthesis | 10.1021/cg060572g |  | 2007.05 | [{"synthesis method": "solvothermal synthesis", "precursor": [{"name": "2,3,2\u2018,3\u2018-tdpda", "amount": "0.1", "unit": "mmol"}, {"name": "Cd(NO3)2\u22c56H2O", "amount": "0.2", "unit": "mmol"}, {"name": "4,4-bipyridine", "amount": "0.2", "unit": "mmol"}, {"name": "Et3N", "amount": "one drop", "unit": ""}], "solvent": [{"name": "water", "amount": "10", "unit": "mL"}], "pressure": "", "temperature": "120 \u00b0C", "time": "3 days", "heating rate": "", "cooling rate": ""}]
DIJZEC | Zn2L(bpy)(H2O)2 | C52 H46 N4 O25 S2 Zn4 | solvothermal synthesis | 2,3,2‘,3‘-tdpda | 0.1 mmol | Zn(NO3)2⋅6H2O | 0.2 mmol | 4,4-bipyridine | 0.2 mmol | NaOH | 0.4 mmol |  |  |  |  | 3 days | 120 °C |  | solvothermal synthesis | 10.1021/cg060572g |  | 2007.05 | [{"synthesis method": "solvothermal synthesis", "precursor": [{"name": "2,3,2\u2018,3\u2018-tdpda", "amount": "0.1", "unit": "mmol"}, {"name": "Zn(NO3)2\u22c56H2O", "amount": "0.2", "unit": "mmol"}, {"name": "4,4-bipyridine", "amount": "0.2", "unit": "mmol"}, {"name": "NaOH", "amount": "0.4", "unit": "mmol"}], "solvent": [{"name": "water", "amount": "10", "unit": "mL"}], "pressure": "", "temperature": "120 \u00b0C", "time": "3 days", "heating rate": "", "cooling rate": ""}]
DIJZIG | Cd2L‘(bpy)0.5(H2O)3 | C21 Cd2 H16 N1 O11 S1 | solvothermal synthesis | 2,3,3‘,4‘-tdpda | 0.1 mmol | Cd(NO3)2⋅6H2O | 0.2 mmol | 4,4-bipyridine | 0.2 mmol | Et3N | one drop |  |  |  |  | 3 days | 120 °C |  | solvothermal synthesis | 10.1021/cg060572g |  | 2007.05 | [{"synthesis method": "solvothermal synthesis", "precursor": [{"name": "2,3,3\u2018,4\u2018-tdpda", "amount": "0.1", "unit": "mmol"}, {"name": "Cd(NO3)2\u22c56H2O", "amount": "0.2", "unit": "mmol"}, {"name": "4,4-bipyridine", "amount": "0.2", "unit": "mmol"}, {"name": "Et3N", "amount": "one drop", "unit": ""}], "solvent": [{"name": "water", "amount": "10", "unit": "mL"}], "pressure": "", "temperature": "120 \u00b0C", "time": "3 days", "heating rate": "", "cooling rate": ""}]
DIJZOM | Zn(H2L‘)(bpy) | C26 H16 N2 O8 S1 Zn1 | solvothermal synthesis | 2,3,3‘,4‘-tdpda | 0.1 mmol | Zn(NO3)2⋅6H2O | 0.1 mmol | 4,4-bipyridine | 0.2 mmol | NaOH | 0.2 mmol |  |  |  |  | 3 days | 120 °C |  | solvothermal synthesis | 10.1021/cg060572g |  | 2007.05 | [{"synthesis method": "solvothermal synthesis", "precursor": [{"name": "2,3,3\u2018,4\u2018-tdpda", "amount": "0.1", "unit": "mmol"}, {"name": "Zn(NO3)2\u22c56H2O", "amount": "0.1", "unit": "mmol"}, {"name": "4,4-bipyridine", "amount": "0.2", "unit": "mmol"}, {"name": "NaOH", "amount": "0.2", "unit": "mmol"}], "solvent": [{"name": "water", "amount": "10", "unit": "mL"}], "pressure": "", "temperature": "120 \u00b0C", "time": "3 days", "heating rate": "", "cooling rate": ""}]
HOVJAE | [Er4(μ3-OH)4(μ2-O)0.5OL4(H2O)3]·Br2.90·Cl1.10 | Br2.90 C28 Cl1.10 Er4 H42 N8 O26.50 | solvothermal synthesis | ErCl3⋅6H2O | 0.0511 g | H2LBr | 0.524 g | NaOH | 1.0 mL | [6 empty] | 3 days | 150°C |  | solvothermal synthesis | 10.1021/ic800632r |  | 2008.12 | [{"synthesis method": "solvothermal synthesis", "precursor": [{"name": "ErCl3\u22c56H2O", "amount": "0.0511", "unit": "g"}, {"name": "H2LBr", "amount": "0.524", "unit": "g"}, {"name": "NaOH", "amount": "1.0", "unit": "mL"}], "solvent": [{"name": "H2O", "amount": "1", "unit": "mL"}, {"name": "EtOH", "amount": "9", "unit": "mL"}], "reducing agent": [{"name": "", "amount": "", "unit": ""}], "surfactant": [{"name": "", "amount": "", "unit": ""}], "pressure": "", "temperature": "150\u00b0C", "time": "3 days", "heating rate": "", "cooling rate": ""}]
LEWVIT | (H2bbp)2·Zn6(HPO3)8 (1) | H1 H2 O38 P1 Zn6 | solvothermal synthesis | Zn(OAc)2⋅2H2O | 0.548 g | bbp | 0.496 g | H3PO3 | 0.411 g | [6 empty] | 3 days | 160 °C |  | solvothermal synthesis, washing | 10.1021/cg060466e |  | 2006.10 | [{"synthesis method": "solvothermal synthesis", "precursor": [{"name": "Zn(OAc)2\u22c52H2O", "amount": "0.548", "unit": "g"}, {"name": "bbp", "amount": "0.496", "unit": "g"}, {"name": "H3PO3", "amount": "0.411", "unit": "g"}], "solvent": [{"name": "", "amount": "", "unit": ""}], "reducing agent": [{"name": "", "amount": "", "unit": ""}], "surfactant": [{"name": "", "amount": "", "unit": ""}], "pressure": "", "temperature": "160 \u00b0C", "time": "3 days", "heating rate": "", "cooling rate": ""}, {"synthesis method": "washing", "washing solution": "deionized water", "amount": ""}]
LEWVEP | Zn(bbp)0.5(HPO3)·0.5H2O | H1 H2 O1 O3 P1 Zn1 | solvothermal synthesis | Zn(OAc)2⋅2H2O |  | bbp |  | H3PO3 | [7 empty] | 3 days | 160 °C |  | solvothermal synthesis | 10.1021/cg060466e |  | 2006.10 | [{"synthesis method": "solvothermal synthesis", "precursor": [{"name": "Zn(OAc)2\u22c52H2O", "amount": "", "unit": ""}, {"name": "bbp", "amount": "", "unit": ""}, {"name": "H3PO3", "amount": "", "unit": ""}], "solvent": [{"name": "H2O", "amount": "", "unit": ""}], "reducing agent": [{"name": "", "amount": "", "unit": ""}], "surfactant": [{"name": "", "amount": "", "unit": ""}], "pressure": "", "temperature": "160 \u00b0C", "time": "3 days", "heating rate": "", "cooling rate": ""}]
YITREZ | [Cu6L1 8](ClO4)12 | C318 Cl11 Cu9 H306 N72 O95 S14 | chemical synthesis | L 1 | 0.0702 g | copper(II) perchlorate trihydrate | 0.0462 g | [6 empty] | DMSO, ethanol |  | 3 weeks |  |  | chemical synthesis, washing | 10.1021/ic7013623 |  | 2007.10 | [{"synthesis method": "chemical synthesis", "precursor": [{"name": "L 1", "amount": "0.0702", "unit": "g"}, {"name": "copper(II) perchlorate trihydrate", "amount": "0.0462", "unit": "g"}], "solution": [{"name": "DMSO", "amount": "5.0", "unit": "mL"}, {"name": "ethanol", "amount": "3.5", "unit": "mL"}], "pressure": "", "temperature": "", "time": "3 weeks"}, {"synthesis method": "washing", "washing solution": "water", "amount": ""}]
YITRID | [Cu6L2 8](ClO4)12 | C228 Cl12 Cu6 H221 N48 O79 S5 | chemical synthesis | L 2 | 0.192 g | copper(II) perchlorate trihydrate | 0.111 g | [6 empty] | DMSO, ethanol |  | 3 weeks |  |  | chemical synthesis, washing | 10.1021/ic7013623 |  | 2007.10 | [{"synthesis method": "chemical synthesis", "precursor": [{"name": "L 2", "amount": "0.192", "unit": "g"}, {"name": "copper(II) perchlorate trihydrate", "amount": "0.111", "unit": "g"}], "solution": [{"name": "DMSO", "amount": "15.0", "unit": "mL"}, {"name": "ethanol", "amount": "6.0", "unit": "mL"}], "pressure": "", "temperature": "", "time": "3 weeks"}, {"synthesis method": "washing", "washing solution": "water", "amount": ""}]
YITROJ | [Cu6L1 8](NO3)12 | C200 Cu6 H168 N60 O64 S4 | chemical synthesis | L 1 | 0.351 g | copper(II) nitrate trihydrate | 0.112 g | [6 empty] | DMSO, ethanol |  | 3 weeks |  |  | chemical synthesis, washing | 10.1021/ic7013623 |  | 2007.10 | [{"synthesis method": "chemical synthesis", "precursor": [{"name": "L 1", "amount": "0.351", "unit": "g"}, {"name": "copper(II) nitrate trihydrate", "amount": "0.112", "unit": "g"}], "solution": [{"name": "DMSO", "amount": "15.0", "unit": "mL"}, {"name": "ethanol", "amount": "3.0", "unit": "mL"}], "pressure": "", "temperature": "", "time": "3 weeks"}, {"synthesis method": "washing", "washing solution": "mother liquor", "amount": ""}]
YITRUP | [Cu6L2 8](NO3)12 | C432 Cu12 H384 N12 O120 | chemical synthesis | L 2 | 0.058 g | copper(II) nitrate trihydrate | 0.017 g | [6 empty] | DMSO, ethanol |  | 3 weeks |  |  | chemical synthesis, washing | 10.1021/ic7013623 |  | 2007.10 | [{"synthesis method": "chemical synthesis", "precursor": [{"name": "L 2", "amount": "0.058", "unit": "g"}, {"name": "copper(II) nitrate trihydrate", "amount": "0.017", "unit": "g"}], "solution": [{"name": "DMSO", "amount": "15.0", "unit": "mL"}, {"name": "ethanol", "amount": "3.0", "unit": "mL"}], "pressure": "", "temperature": "", "time": "3 weeks"}, {"synthesis method": "washing", "washing solution": "water", "amount": ""}]
VELGAV | [Cu2(phen)2(O3PCH2PO3)(V2O5)(H2O)]H2O | C25 Cu2 H22 N4 O13 P2 V2 | [15 empty] | 3 | hydrothermal synthesis, pH adjustment | 10.1021/ic060152g |  | 2006.06 | [{"synthesis method": "hydrothermal synthesis", "precursor": [{"name": "V2O5", "amount": "0.0765", "unit": "g"}, {"name": "Cu(NO3)2\u22c53H2O", "amount": "0.203", "unit": "g"}, {"name": "1,10-phenantroline", "amount": "0.084", "unit": "g"}, {"name": "methylenediphosphonic acid", "amount": "0.132", "unit": "g"}], "solvent": [{"name": "H2O", "amount": "5", "unit": "mL"}], "reducing agent": [{"name": "", "amount": "", "unit": ""}], "surfactant": [{"name": "", "amount": "", "unit": ""}], "pressure": "", "temperature": "", "time": "", "heating rate": "", "cooling rate": ""}, {"synthesis method": "pH adjustment", "pH": "3", "modulator": ""}]
VELGEZ | [Cu2(phen)2(O3P(CH2)3PO3)(V2O5)]·C3H8 | C30 Cu2 H30 N4 O11 P2 V2 | [15 empty] | 5 | hydrothermal synthesis, pH adjustment | 10.1021/ic060152g |  | 2006.06 | [{"synthesis method": "hydrothermal synthesis", "precursor": [{"name": "V2O5", "amount": "0.0765", "unit": "g"}, {"name": "Cu(NO3)2\u22c53H2O", "amount": "0.203", "unit": "g"}, {"name": "Zn", "amount": "0.053", "unit": "g"}, {"name": "1,10-phenantroline", "amount": "0.084", "unit": "g"}, {"name": "propylenediphosphonic acid", "amount": "0.089", "unit": "g"}], "solvent": [{"name": "H2O", "amount": "5", "unit": "mL"}], "reducing agent": [{"name": "", "amount": "", "unit": ""}], "surfactant": [{"name": "", "amount": "", "unit": ""}], "pressure": "", "temperature": "", "time": "", "heating rate": "", "cooling rate": ""}, {"synthesis method": "pH adjustment", "pH": "5", "modulator": ""}]
FARXIG01 | [Ni(SCN)2(isoH)2]·1/2(benz[a]anthracene) | C23 H16 N4 Ni1 O4 S2 | chemical synthesis | NiCl2⋅6H2O | 0.12 g | KSCN | 0.10 g | isonicotinic acid | 0.12 g |  |  |  |  | acetonitrile |  | 24 h | 25 °C |  | chemical synthesis | 10.1021/ic0605367 |  | 2006.10 | [{"synthesis method": "chemical synthesis", "precursor": [{"name": "NiCl2\u22c56H2O", "amount": "0.12", "unit": "g"}, {"name": "KSCN", "amount": "0.10", "unit": "g"}, {"name": "isonicotinic acid", "amount": "0.12", "unit": "g"}], "solution": [{"name": "acetonitrile", "amount": "120", "unit": "mL"}], "pressure": "", "temperature": "25 \u00b0C", "time": "24 h"}]
LETCAP | [Ni(SCN)2(acrylH)2]·1/2(benz[a]anthracene) | C27 H20 N4 Ni1 O4 S2 | chemical synthesis | NiCl2⋅6H2O | 0.18 g | KSCN | 0.15 g | trans-3-(4-pyridyl)propenoic acid | 0.30 g |  |  |  |  | methanol |  | 24 h | 25 °C |  | chemical synthesis | 10.1021/ic0605367 |  | 2006.10 | [{"synthesis method": "chemical synthesis", "precursor": [{"name": "NiCl2\u22c56H2O", "amount": "0.18", "unit": "g"}, {"name": "KSCN", "amount": "0.15", "unit": "g"}, {"name": "trans-3-(4-pyridyl)propenoic acid", "amount": "0.30", "unit": "g"}], "solution": [{"name": "methanol", "amount": "100", "unit": "mL"}], "pressure": "", "temperature": "25 \u00b0C", "time": "24 h"}]
NIMCUI01 | [Ca(PPh2)2(THF)4] | C40 Ca1 H52 O4 P2 | chemical synthesis | [Ca{N(SiMe3)2}2(THF)2] | 500 mg | diphenylphosphine | 327 mg | [6 empty] | THF, hexane |  | 16 h |  |  | chemical synthesis, drying | 10.1021/ic701608x |  | 2007.11 | [{"synthesis method": "chemical synthesis", "precursor": [{"name": "[Ca{N(SiMe3)2}2(THF)2]", "amount": "500", "unit": "mg"}, {"name": "diphenylphosphine", "amount": "327", "unit": "mg"}], "solution": [{"name": "THF", "amount": "20", "unit": "mL"}, {"name": "hexane", "amount": "10", "unit": "mL"}], "pressure": "", "temperature": "", "time": "16 h"}, {"synthesis method": "drying", "pressure": "vacuum", "temperature": "", "atmosphere": "", "time": ""}]
NIMDAP01 | [Sr(PPh2)2(THF)4] | C40 H52 O4 P2 Sr1 | chemical synthesis | [Sr{N(SiMe3)2}2(THF)2] | 500 mg | diphenylphosphine | 337 mg | [6 empty] | THF, hexane |  |  | -20°C |  | chemical synthesis, drying | 10.1021/ic701608x |  | 2007.11 | [{"synthesis method": "chemical synthesis", "precursor": [{"name": "[Sr{N(SiMe3)2}2(THF)2]", "amount": "500", "unit": "mg"}, {"name": "diphenylphosphine", "amount": "337", "unit": "mg"}], "solution": [{"name": "THF", "amount": "20", "unit": "mL"}, {"name": "hexane", "amount": "10", "unit": "mL"}], "pressure": "", "temperature": "-20\u00b0C", "time": ""}, {"synthesis method": "drying", "pressure": "dynamic vacuum", "temperature": "", "atmosphere": "", "time": ""}]
HIWKUU | [Ba3(PPh2)6(THF)4]n | Ba3 C88 H92 O4 P6 | chemical synthesis | [Ba{N(SiMe3)2}2(THF)2] | 500 mg | diphenylphosphine | 337 mg | [6 empty] | THF, hexane |  | overnight |  |  | chemical synthesis | 10.1021/ic701608x |  | 2007.11 | [{"synthesis method": "chemical synthesis", "precursor": [{"name": "[Ba{N(SiMe3)2}2(THF)2]", "amount": "500", "unit": "mg"}, {"name": "diphenylphosphine", "amount": "337", "unit": "mg"}], "solution": [{"name": "THF", "amount": "20", "unit": "mL"}, {"name": "hexane", "amount": "10", "unit": "mL"}], "pressure": "", "temperature": "", "time": "overnight"}]
HIWLAB | [(18-crown-6)Ca(PPh2)2] | C36 Ca1 H44 O6 P2 | chemical synthesis | compound 5 | 200 mg | 18-crown-6 | 95 mg | [6 empty] | THF, hexane |  | 20 min |  |  | chemical synthesis | 10.1021/ic701608x |  | 2007.11 | [{"synthesis method": "chemical synthesis", "precursor": [{"name": "compound 5", "amount": "200", "unit": "mg"}, {"name": "18-crown-6", "amount": "95", "unit": "mg"}], "solution": [{"name": "THF", "amount": "10", "unit": "mL"}, {"name": "hexane", "amount": "20", "unit": "mL"}], "pressure": "", "temperature": "", "time": "20 min"}]
HIWLEF | [(18-crown-6)Ba(PPh2)2] | Ba1 C36 H44 O6 P2 | chemical synthesis | [Ba{N(SiMe3)2}2(THF)2] | 500 mg | 18-crown-6 | 219 mg | diphenylphosphine | 337 mg |  |  |  |  | THF, hexane |  | 48 h |  |  | chemical synthesis | 10.1021/ic701608x |  | 2007.11 | [{"synthesis method": "chemical synthesis", "precursor": [{"name": "[Ba{N(SiMe3)2}2(THF)2]", "amount": "500", "unit": "mg"}, {"name": "18-crown-6", "amount": "219", "unit": "mg"}, {"name": "diphenylphosphine", "amount": "337", "unit": "mg"}], "solution": [{"name": "THF", "amount": "10", "unit": "mL"}, {"name": "hexane", "amount": "10", "unit": "mL"}], "pressure": "", "temperature": "", "time": "48 h"}]
MAMVED | CD-MCF | C144 H2 H204 O1 O1222 Rb5 | chemical synthesis | α-CD | 1.30 g | RbOH | 0.45 g | [6 empty] | H2O |  | 1 week |  |  | chemical synthesis, washing, drying | 10.1021/ol300199a |  | 2012.02 | [{"synthesis method": "chemical synthesis", "precursor": [{"name": "\u03b1-CD", "amount": "1.30", "unit": "g"}, {"name": "RbOH", "amount": "0.45", "unit": "g"}], "solution": [{"name": "H2O", "amount": "20", "unit": "mL"}], "pressure": "", "temperature": "", "time": "1 week"}, {"synthesis method": "washing", "washing solution": "MeOH", "amount": "2 \u00d7 30 mL"}, {"synthesis method": "drying", "pressure": "", "temperature": "", "atmosphere": "air", "time": ""}]
MIJJEW | [Zn(18)][Zn(NO3)4] | C31 H29 N4 N5 O12 Zn1 Zn1 | chemical synthesis | 18 | 20.0 mg | Zn(NO3)2⋅4H2O | 22.0 mg | [6 empty] | 1:1 CH3CN/CH2Cl2 |  | 2 h | reflux |  | chemical synthesis, vapor diffusion | 10.1021/ic400465g |  | 2013.07 | [{"synthesis method": "chemical synthesis", "precursor": [{"name": "18", "amount": "20.0", "unit": "mg"}, {"name": "Zn(NO3)2\u22c54H2O", "amount": "22.0", "unit": "mg"}], "solution": [{"name": "1:1 CH3CN/CH2Cl2", "amount": "", "unit": ""}], "pressure": "", "temperature": "reflux", "time": "2 h"}, {"synthesis method": "vapor diffusion", "solvent": "diethyl ether"}]
QAPNAX | [Ag 4 (L3) 4 (NO 3 ) 2 ](NO 3 ) 2 · CH 2 Cl 2 | Ag4 C56 H48 N20 O16 | chemical synthesis | AgNO3 | 17 mg | L3 | 25.2 mg | [6 empty] | MeOH, methylene chloride |  | one week | room temperature |  | chemical synthesis | 10.1021/cg049806r |  | 2004.10 | [{"synthesis method": "chemical synthesis", "precursor": [{"name": "AgNO3", "amount": "17", "unit": "mg"}, {"name": "L3", "amount": "25.2", "unit": "mg"}], "solution": [{"name": "MeOH", "amount": "8", "unit": "mL"}, {"name": "methylene chloride", "amount": "8", "unit": "mL"}], "pressure": "", "temperature": "room temperature", "time": "one week"}]
QAPNEB | [Ag(L3)]ClO 4 | Ag1 C14 Cl1 H12 N4 O5 | chemical synthesis | L3 | 25.2 mg | AgClO4 | 20.8 mg | [6 empty] | MeOH, H2O |  | three days | room temperature |  | chemical synthesis | 10.1021/cg049806r |  | 2004.10 | [{"synthesis method": "chemical synthesis", "precursor": [{"name": "L3", "amount": "25.2", "unit": "mg"}, {"name": "AgClO4", "amount": "20.8", "unit": "mg"}], "solution": [{"name": "MeOH", "amount": "8", "unit": "mL"}, {"name": "H2O", "amount": "8", "unit": "mL"}], "pressure": "", "temperature": "room temperature", "time": "three days"}]
QAPNIF | [Ag(L4)](NO 3 ) · 0.5H 2 O | Ag1 C14 H13 N5 O4.50 | chemical synthesis | L4 | 25.2 mg | AgNO3 | 17 mg | [6 empty] | MeOH, H2O |  | one week | room temperature |  | chemical synthesis | 10.1021/cg049806r |  | 2004.10 | [{"synthesis method": "chemical synthesis", "precursor": [{"name": "L4", "amount": "25.2", "unit": "mg"}, {"name": "AgNO3", "amount": "17", "unit": "mg"}], "solution": [{"name": "MeOH", "amount": "8", "unit": "mL"}, {"name": "H2O", "amount": "8", "unit": "mL"}], "pressure": "", "temperature": "room temperature", "time": "one week"}]
QAPNOL | Ag(L4)PF 6 | Ag1 C14 F6 H12 N4 O1 P1 | chemical synthesis | AgPF6 | 25.3 mg | L4 | 25.2 mg | [6 empty] | MeOH, THF |  | three days | room temperature |  | chemical synthesis | 10.1021/cg049806r |  | 2004.10 | [{"synthesis method": "chemical synthesis", "precursor": [{"name": "AgPF6", "amount": "25.3", "unit": "mg"}, {"name": "L4", "amount": "25.2", "unit": "mg"}], "solution": [{"name": "MeOH", "amount": "10", "unit": "mL"}, {"name": "THF", "amount": "8", "unit": "mL"}], "pressure": "", "temperature": "room temperature", "time": "three days"}]
UNAWUC | {[Zn2(5-Br-ip)2(bpy)(H2O)]·2H2O} n | Br2 C26 H20 N2 O11 Zn2 | solvothermal synthesis | 5-Br-H2ip | 49 mg | bpy | 17.9 mg | Zn(OAc)2⋅2H2O | 44.0 mg | KOH | 11.2 mg |  |  |  |  | 3 days | 150 °C |  | solvothermal synthesis | 10.1021/cg101123y |  | 2010.12 | [{"synthesis method": "solvothermal synthesis", "precursor": [{"name": "5-Br-H2ip", "amount": "49", "unit": "mg"}, {"name": "bpy", "amount": "17.9", "unit": "mg"}, {"name": "Zn(OAc)2\u22c52H2O", "amount": "44.0", "unit": "mg"}, {"name": "KOH", "amount": "11.2", "unit": "mg"}], "solvent": [{"name": "distilled water", "amount": "15", "unit": "mL"}], "pressure": "", "temperature": "150 \u00b0C", "time": "3 days", "heating rate": "", "cooling rate": "24 h"}]
UNAXAJ | {[Cd(5-Br-ip)(bpp)(H2O)]} n | Br1 C21 Cd1 H19 N2 O5 | solvothermal synthesis | 5-Br-H2ip | 49 mg | bpp | 17.9 mg | Cd(OAc)2⋅2H2O | 44.0 mg | KOH | 11.2 mg |  |  |  |  | 3 days | 150 °C |  | solvothermal synthesis | 10.1021/cg101123y |  | 2010.12 | [{"synthesis method": "solvothermal synthesis", "precursor": [{"name": "5-Br-H2ip", "amount": "49", "unit": "mg"}, {"name": "bpp", "amount": "17.9", "unit": "mg"}, {"name": "Cd(OAc)2\u22c52H2O", "amount": "44.0", "unit": "mg"}, {"name": "KOH", "amount": "11.2", "unit": "mg"}], "solvent": [{"name": "distilled water", "amount": "15", "unit": "mL"}], "pressure": "", "temperature": "150 \u00b0C", "time": "3 days", "heating rate": "", "cooling rate": "24 h"}]
UNAXEN | {[Zn(5-Br-ip)(bpe)]} n | Br1 C20 H13 N2 O4 Zn1 | solvothermal synthesis | 5-Br-H2ip | 49 mg | bpe | 17.9 mg | Zn(OAc)2⋅2H2O | 44.0 mg | KOH | 11.2 mg |  |  |  |  | 3 days | 150 °C |  | solvothermal synthesis | 10.1021/cg101123y |  | 2010.12 | [{"synthesis method": "solvothermal synthesis", "precursor": [{"name": "5-Br-H2ip", "amount": "49", "unit": "mg"}, {"name": "bpe", "amount": "17.9", "unit": "mg"}, {"name": "Zn(OAc)2\u22c52H2O", "amount": "44.0", "unit": "mg"}, {"name": "KOH", "amount": "11.2", "unit": "mg"}], "solvent": [{"name": "distilled water", "amount": "15", "unit": "mL"}], "pressure": "", "temperature": "150 \u00b0C", "time": "3 days", "heating rate": "", "cooling rate": "24 h"}]
UNAXIR | {[Zn2(4-Br-ip)2(bpy)]·H2O} n | Br2 C26 H16 N2 O9 Zn2 | solvothermal synthesis | 4-Br-H2ip | 49 mg | bpy | 17.9 mg | Zn(OAc)2⋅2H2O | 44.0 mg | KOH | 11.2 mg |  |  |  |  | 3 days | 150 °C |  | solvothermal synthesis | 10.1021/cg101123y |  | 2010.12 | [{"synthesis method": "solvothermal synthesis", "precursor": [{"name": "4-Br-H2ip", "amount": "49", "unit": "mg"}, {"name": "bpy", "amount": "17.9", "unit": "mg"}, {"name": "Zn(OAc)2\u22c52H2O", "amount": "44.0", "unit": "mg"}, {"name": "KOH", "amount": "11.2", "unit": "mg"}], "solvent": [{"name": "distilled water", "amount": "15", "unit": "mL"}], "pressure": "", "temperature": "150 \u00b0C", "time": "3 days", "heating rate": "", "cooling rate": "24 h"}]
UNAXOX | {[Zn(4-Br-ip)(bpa)(H2O)]} n | Br1 C20 H17 N2 O5 Zn1 | solvothermal synthesis | 4-Br-H2ip | 49 mg | bpa | 17.9 mg | Zn(OAc)2⋅2H2O | 44.0 mg | KOH | 11.2 mg |  |  |  |  | 3 days | 150 °C |  | solvothermal synthesis | 10.1021/cg101123y |  | 2010.12 | [{"synthesis method": "solvothermal synthesis", "precursor": [{"name": "4-Br-H2ip", "amount": "49", "unit": "mg"}, {"name": "bpa", "amount": "17.9", "unit": "mg"}, {"name": "Zn(OAc)2\u22c52H2O", "amount": "44.0", "unit": "mg"}, {"name": "KOH", "amount": "11.2", "unit": "mg"}], "solvent": [{"name": "distilled water", "amount": "15", "unit": "mL"}], "pressure": "", "temperature": "150 \u00b0C", "time": "3 days", "heating rate": "", "cooling rate": "24 h"}]
UNAXUD | {[Cd(4-Br-ip)(bpp)]} n | Br1 C21 Cd1 H17 N2 O4 | solvothermal synthesis | 4-Br-H2ip | 49 mg | bpp | 17.9 mg | Cd(OAc)2⋅2H2O | 44.0 mg | KOH | 11.2 mg |  |  |  |  | 3 days | 150 °C |  | solvothermal synthesis | 10.1021/cg101123y |  | 2010.12 | [{"synthesis method": "solvothermal synthesis", "precursor": [{"name": "4-Br-H2ip", "amount": "49", "unit": "mg"}, {"name": "bpp", "amount": "17.9", "unit": "mg"}, {"name": "Cd(OAc)2\u22c52H2O", "amount": "44.0", "unit": "mg"}, {"name": "KOH", "amount": "11.2", "unit": "mg"}], "solvent": [{"name": "distilled water", "amount": "15", "unit": "mL"}], "pressure": "", "temperature": "150 \u00b0C", "time": "3 days", "heating rate": "", "cooling rate": "24 h"}]
TUTLEZ | [Mn2(mal)2(4,4‘-bipy)(H2O)2]n | C16 H16 Mn2 N2 O10 | chemical synthesis | Manganese(II) chloride tetrahydrate | 0.197 g | disodium malonate | 0.148 g | 4,4‘-bipyridine | 0.156 g |  |  |  |  | methanol, aqueous solution, methanolic solution |  | 2 h |  |  | chemical synthesis, filtration, washing | 10.1021/ic020238j |  | 2003.01 | [{"synthesis method": "chemical synthesis", "precursor": [{"name": "Manganese(II) chloride tetrahydrate", "amount": "0.197", "unit": "g"}, {"name": "disodium malonate", "amount": "0.148", "unit": "g"}, {"name": "4,4\u2018-bipyridine", "amount": "0.156", "unit": "g"}], "solution": [{"name": "methanol", "amount": "10", "unit": "mL"}, {"name": "aqueous solution", "amount": "5", "unit": "mL"}, {"name": "methanolic solution", "amount": "5", "unit": "mL"}], "pressure": "", "temperature": "", "time": "2 h"}, {"synthesis method": "filtration", "time": "", "atmosphere": "", "pressure": ""}, {"synthesis method": "washing", "washing solution": "2-propanol", "amount": ""}]
OKEHIW | [CoL] n | C14 Co1 H9 N1 O5 | solvothermal synthesis | Co(NO3)2⋅6H2O | 29.1 mg | H2L ligand | 27.4 mg | [7 empty] | autogenous | 3 days | 130 °C |  | solvothermal synthesis, washing, drying | 10.1021/cg100870v |  | 2010.07 | [{"synthesis method": "solvothermal synthesis", "precursor": [{"name": "Co(NO3)2\u22c56H2O", "amount": "29.1", "unit": "mg"}, {"name": "H2L ligand", "amount": "27.4", "unit": "mg"}], "solvent": [{"name": "distilled H2O", "amount": "9", "unit": "mL"}], "pH adjustment": {"pH": "6.0-7.0", "modulator": "1 mol/L NaOH"}, "pressure": "autogenous", "temperature": "130 \u00b0C", "time": "3 days", "heating rate": "", "cooling rate": ""}, {"synthesis method": "washing", "washing solution": "distilled water", "amount": ""}, {"synthesis method": "drying", "pressure": "", "temperature": "", "atmosphere": "ambient", "time": ""}]
OKEHOC | [Ni2L2(H2O)3] n | C28 H24 N2 Ni2 O13 | solvothermal synthesis | Ni(NO3)2⋅6H2O | 29.1 mg | H2L ligand | 27.4 mg | [7 empty] | autogenous | 3 days | 130 °C |  | solvothermal synthesis, washing, drying | 10.1021/cg100870v |  | 2010.07 | [{"synthesis method": "solvothermal synthesis", "precursor": [{"name": "Ni(NO3)2\u22c56H2O", "amount": "29.1", "unit": "mg"}, {"name": "H2L ligand", "amount": "27.4", "unit": "mg"}], "solvent": [{"name": "distilled H2O", "amount": "9", "unit": "mL"}], "pH adjustment": {"pH": "6.0-7.0", "modulator": "1 mol/L NaOH"}, "pressure": "autogenous", "temperature": "130 \u00b0C", "time": "3 days", "heating rate": "", "cooling rate": ""}, {"synthesis method": "washing", "washing solution": "distilled water", "amount": ""}, {"synthesis method": "drying", "pressure": "", "temperature": "", "atmosphere": "ambient", "time": ""}]
OKEHUI | [CoL(bimx)1/2] n | C21 Co1 H16 N3 O5 | solvothermal synthesis | Co(NO3)2⋅6H2O | 29.1 mg | H2L | 27.4 mg | bimx | 24.0 mg | [5 empty] | autogenous | 3 days | 100 °C |  | solvothermal synthesis, washing, drying | 10.1021/cg100870v |  | 2010.07 | [{"synthesis method": "solvothermal synthesis", "precursor": [{"name": "Co(NO3)2\u22c56H2O", "amount": "29.1", "unit": "mg"}, {"name": "H2L", "amount": "27.4", "unit": "mg"}, {"name": "bimx", "amount": "24.0", "unit": "mg"}], "solvent": [{"name": "DMF/H2O", "amount": "1:3, v/v", "unit": ""}], "pressure": "autogenous", "temperature": "100 \u00b0C", "time": "3 days", "heating rate": "", "cooling rate": ""}, {"synthesis method": "washing", "washing solution": "distilled water", "amount": ""}, {"synthesis method": "drying", "pressure": "", "temperature": "", "atmosphere": "ambient", "time": ""}]
OKEJAQ | [NiL(bimx)1/2] n | C21 H16 Mn1 N3 O5 | solvothermal synthesis | Ni(NO3)2⋅6H2O | 29.1 mg | H2L | 27.4 mg | bimx | 24.0 mg | [5 empty] | autogenous | 3 days | 100 °C |  | solvothermal synthesis, washing, drying | 10.1021/cg100870v |  | 2010.07 | [{"synthesis method": "solvothermal synthesis", "precursor": [{"name": "Ni(NO3)2\u22c56H2O", "amount": "29.1", "unit": "mg"}, {"name": "H2L", "amount": "27.4", "unit": "mg"}, {"name": "bimx", "amount": "24.0", "unit": "mg"}], "solvent": [{"name": "DMF/H2O", "amount": "1:3, v/v", "unit": ""}], "pressure": "autogenous", "temperature": "100 \u00b0C", "time": "3 days", "heating rate": "", "cooling rate": ""}, {"synthesis method": "washing", "washing solution": "distilled water", "amount": ""}, {"synthesis method": "drying", "pressure": "", "temperature": "", "atmosphere": "ambient", "time": ""}]
OKEJEU | [MnL(bimx)1/2] n | C21 H16 N3 Ni1 O5 | solvothermal synthesis | MnCl2⋅4H2O | 19.8 mg | H2L | 27.4 mg | bimx | 24.0 mg | [5 empty] | autogenous | 3 days | 100 °C |  | solvothermal synthesis, washing, drying | 10.1021/cg100870v |  | 2010.07 | [{"synthesis method": "solvothermal synthesis", "precursor": [{"name": "MnCl2\u22c54H2O", "amount": "19.8", "unit": "mg"}, {"name": "H2L", "amount": "27.4", "unit": "mg"}, {"name": "bimx", "amount": "24.0", "unit": "mg"}], "solvent": [{"name": "DMF/H2O", "amount": "1:2, v/v", "unit": ""}], "pressure": "autogenous", "temperature": "100 \u00b0C", "time": "3 days", "heating rate": "", "cooling rate": "to room temperature"}, {"synthesis method": "washing", "washing solution": "distilled water", "amount": ""}, {"synthesis method": "drying", "pressure": "", "temperature": "", "atmosphere": "ambient", "time": ""}]
OKEJIY | {[CoL2(bimb)(H2O)2]·2H2O} n | C48 Co2 H44 N6 O14 | solvothermal synthesis | Co(NO3)2⋅6H2O | 29.1 mg | H2L | 27.4 mg | bimb | 31.6 mg | [5 empty] | autogenous | 3 days | 100 °C |  | solvothermal synthesis, washing, drying | 10.1021/cg100870v |  | 2010.07 | [{"synthesis method": "solvothermal synthesis", "precursor": [{"name": "Co(NO3)2\u22c56H2O", "amount": "29.1", "unit": "mg"}, {"name": "H2L", "amount": "27.4", "unit": "mg"}, {"name": "bimb", "amount": "31.6", "unit": "mg"}], "solvent": [{"name": "DMF/H2O", "amount": "1:3, v/v", "unit": ""}], "pressure": "autogenous", "temperature": "100 \u00b0C", "time": "3 days", "heating rate": "", "cooling rate": ""}, {"synthesis method": "washing", "washing solution": "distilled water", "amount": ""}, {"synthesis method": "drying", "pressure": "", "temperature": "", "atmosphere": "ambient", "time": ""}]
ICUNOK | [Co(3,5-pdc)(H2O)5] | C7 Co1 H17 N1 O11 | chemical synthesis | CoCl2⋅6H2O | 0.30 mmol | 3,5-H2pdc | 0.30 mmol | KOH | 0.30 mmol |  |  |  |  | H2O |  | 1 day | room temperature |  | chemical synthesis | 10.1021/ic0512577 |  | 2006.02 | [{"synthesis method": "chemical synthesis", "precursor": [{"name": "CoCl2\u22c56H2O", "amount": "0.30", "unit": "mmol"}, {"name": "3,5-H2pdc", "amount": "0.30", "unit": "mmol"}, {"name": "KOH", "amount": "0.30", "unit": "mmol"}], "solution": [{"name": "H2O", "amount": "20", "unit": "mL"}], "pressure": "", "temperature": "room temperature", "time": "1 day"}]
ICUNEA | [{Co(3,5-pdc)(H2O)4} | C7 Co1 H13 N1 O9 | chemical synthesis | CoCl2⋅6H2O | 0.20 mmol | 3,5-H2pdc | 0.20 mmol | KOH | 0.50 mmol |  |  |  |  | EtOH, EtOH and H2O |  | 1 week | room temperature |  | chemical synthesis | 10.1021/ic0512577 |  | 2006.02 | [{"synthesis method": "chemical synthesis", "precursor": [{"name": "CoCl2\u22c56H2O", "amount": "0.20", "unit": "mmol"}, {"name": "3,5-H2pdc", "amount": "0.20", "unit": "mmol"}, {"name": "KOH", "amount": "0.50", "unit": "mmol"}], "solution": [{"name": "EtOH", "amount": "2", "unit": "mL"}, {"name": "EtOH and H2O", "amount": "1:5", "unit": ""}], "pressure": "", "temperature": "room temperature", "time": "1 week"}]
ICUNIE | [{Cu(3,5-pdc)(py)2} | C19 Cu1 H21 N3 O6 | chemical synthesis | Cu(NO3)2⋅3H2O | 1.01 mmol | 3,5-H2pdc | 1.01 mmol | pyridine | 1 mL |  |  |  |  | EtOH, benzene |  | 10 days | room temperature |  | chemical synthesis | 10.1021/ic0512577 |  | 2006.02 | [{"synthesis method": "chemical synthesis", "precursor": [{"name": "Cu(NO3)2\u22c53H2O", "amount": "1.01", "unit": "mmol"}, {"name": "3,5-H2pdc", "amount": "1.01", "unit": "mmol"}, {"name": "pyridine", "amount": "1", "unit": "mL"}], "solution": [{"name": "EtOH", "amount": "20", "unit": "mL"}, {"name": "benzene", "amount": "20", "unit": "mL"}], "pressure": "", "temperature": "room temperature", "time": "10 days"}]
TOGYUM | [K(THF)2LMg{NCCC5H10}]2 | C64 H92 K2 Mg2 N6 | chemical synthesis | Isobutyronitrile | 1.11 mmol | [8 empty] | THF |  | 3 days | room temperature |  | chemical synthesis, filtration | 10.1021/acs.organomet.9b00258 |  | 2019.06 | [{"synthesis method": "chemical synthesis", "precursor": [{"name": "Isobutyronitrile", "amount": "1.11", "unit": "mmol"}], "solution": [{"name": "THF", "amount": "20", "unit": "mL"}], "pressure": "", "temperature": "room temperature", "time": "3 days"}, {"synthesis method": "filtration", "time": "", "atmosphere": "", "pressure": ""}]
QICTAY | Compound I | C12 H12 N2 O5 S1 Zn1 | [16 empty] | hydrothermal synthesis, filtration, drying | 10.1021/ic061988m |  | 2007.02 | [{"synthesis method": "hydrothermal synthesis", "precursor": [{"name": "Zn(OAc)2\u22c52H2O", "amount": "0.2194", "unit": "g"}, {"name": "(NH4)2SO3\u22c5H2O", "amount": "0.2683", "unit": "g"}, {"name": "ethylenediamine", "amount": "0.07", "unit": "mL"}, {"name": "1,10-phenanthroline", "amount": "0.1982", "unit": "g"}], "solvent": [{"name": "H2O", "amount": "5", "unit": "mL"}], "pressure": "autogenous", "temperature": "125\u00b0C", "time": "72 h", "heating rate": "", "cooling rate": ""}, {"synthesis method": "filtration", "time": "", "atmosphere": "", "pressure": ""}, {"synthesis method": "drying", "pressure": "", "temperature": "", "atmosphere": "ambient", "time": ""}]
GAKTIW01 | Compound II | C12 H10 N2 O7 S2 Zn2 | [16 empty] | hydrothermal synthesis, filtration, drying | 10.1021/ic061988m |  | 2007.02 | [{"synthesis method": "hydrothermal synthesis", "precursor": [{"name": "Zn(OAc)2\u22c52H2O", "amount": "0.2194", "unit": "g"}, {"name": "(NH4)2SO3\u22c5H2O", "amount": "0.2683", "unit": "g"}, {"name": "ethylenediamine", "amount": "0.07", "unit": "mL"}, {"name": "1,10-phenanthroline", "amount": "0.0660", "unit": "g"}], "solvent": [{"name": "H2O", "amount": "5", "unit": "mL"}], "pressure": "autogenous", "temperature": "125\u00b0C", "time": "72 h", "heating rate": "", "cooling rate": ""}, {"synthesis method": "filtration", "time": "", "atmosphere": "", "pressure": ""}, {"synthesis method": "drying", "pressure": "", "temperature": "", "atmosphere": "ambient", "time": ""}]
LICCUW01 | Compound III | C10 H10 N2 O7 S2 Zn2 | [16 empty] | hydrothermal synthesis, filtration, drying | 10.1021/ic061988m |  | 2007.02 | [{"synthesis method": "hydrothermal synthesis", "precursor": [{"name": "Zn(OAc)2\u22c52H2O", "amount": "0.1097", "unit": "g"}, {"name": "(NH4)2SO3\u22c5H2O", "amount": "0.1342", "unit": "g"}, {"name": "ethylenediamine", "amount": "0.034", "unit": "mL"}, {"name": "4,4\u2018-bipyridyl", "amount": "0.0195", "unit": "g"}], "solvent": [{"name": "H2O", "amount": "5", "unit": "mL"}], "pressure": "autogenous", "temperature": "125\u00b0C", "time": "72 h", "heating rate": "", "cooling rate": ""}, {"synthesis method": "filtration", "time": "", "atmosphere": "", "pressure": ""}, {"synthesis method": "drying", "pressure": "", "temperature": "", "atmosphere": "ambient", "time": ""}]
QICTEC | Compound IV | C6 H20 N2 O16 S4 Zn4 | [16 empty] | hydrothermal synthesis, filtration, drying | 10.1021/ic061988m |  | 2007.02 | [{"synthesis method": "hydrothermal synthesis", "precursor": [{"name": "Zn(OAc)2\u22c52H2O", "amount": "0.0768", "unit": "g"}, {"name": "(NH4)2SO3\u22c5H2O", "amount": "0.0536", "unit": "g"}, {"name": "DABCO", "amount": "0.0112", "unit": "g"}], "solvent": [{"name": "H2O", "amount": "2", "unit": "mL"}], "pressure": "autogenous", "temperature": "125\u00b0C", "time": "120 h", "heating rate": "", "cooling rate": ""}, {"synthesis method": "filtration", "time": "", "atmosphere": "", "pressure": ""}, {"synthesis method": "drying", "pressure": "", "temperature": "", "atmosphere": "ambient", "time": ""}]
QICTIG | Compound V | C2 H14 N2 Nd2 O16 S4 | [16 empty] | hydrothermal synthesis, filtration, drying | 10.1021/ic061988m |  | 2007.02 | [{"synthesis method": "hydrothermal synthesis", "precursor": [{"name": "Nd(NO3)3\u22c56H2O", "amount": "0.2192", "unit": "g"}, {"name": "(NH4)2SO3\u22c5H2O", "amount": "0.1342", "unit": "g"}, {"name": "ethylenediamine", "amount": "0.02", "unit": "mL"}], "solvent": [{"name": "H2O", "amount": "5", "unit": "mL"}], "pressure": "autogenous", "temperature": "150\u00b0C", "time": "72 h", "heating rate": "", "cooling rate": ""}, {"synthesis method": "filtration", "time": "", "atmosphere": "", "pressure": ""}, {"synthesis method": "drying", "pressure": "", "temperature": "", "atmosphere": "ambient", "time": ""}]
DADLOM | [Mn3(TPA)2(H2O)(DMI)2]·7(MeCN)·9(DMI) | C147 H181 Mn3 N31 O24 | solvothermal synthesis | H3TPA | 60 mg | MnCl2⋅4H2O | 40 mg | [8 empty] | 5 days | 140 °C |  | solvothermal synthesis, filtration, washing | 10.1021/acs.cgd.6b01524 |  | 2016.12 | [{"synthesis method": "solvothermal synthesis", "precursor": [{"name": "H3TPA", "amount": "60", "unit": "mg"}, {"name": "MnCl2\u22c54H2O", "amount": "40", "unit": "mg"}], "solvent": [{"name": "DMI/MeCN", "amount": "6", "unit": "mL"}], "pressure": "", "temperature": "140 \u00b0C", "time": "5 days", "heating rate": "", "cooling rate": "room temperature"}, {"synthesis method": "filtration", "time": "", "atmosphere": "", "pressure": ""}, {"synthesis method": "washing", "washing solution": "DMI", "amount": "several times"}]
ZASNAK | [Li(DME)][U(NC5H10)5] | C29 H60 Li1 N5 O2 U1 | chemical synthesis | LiNC5H10 | 0.589 g | UCl4 | 0.410 g | [6 empty] | Et2O, DME |  | 30 min | -25°C |  | chemical synthesis | 10.1021/ic101847b |  | 2010.12 | [{"synthesis method": "chemical synthesis", "precursor": [{"name": "LiNC5H10", "amount": "0.589", "unit": "g"}, {"name": "UCl4", "amount": "0.410", "unit": "g"}], "solution": [{"name": "Et2O", "amount": "8", "unit": "mL"}, {"name": "DME", "amount": "5", "unit": "mL"}], "pressure": "", "temperature": "-25\u00b0C", "time": "30 min"}]
ZASNEO | [Li(DME)3][U(NC5H10)6] | C42 H90 Li1 N6 O6 U1 | chemical synthesis | 4 | 0.325 g | I2 | 0.057 g | LiNC5H10 | 0.040 mg |  |  |  |  | Et2O |  | 5 min | -25°C |  | chemical synthesis | 10.1021/ic101847b |  | 2010.12 | [{"synthesis method": "chemical synthesis", "precursor": [{"name": "4", "amount": "0.325", "unit": "g"}, {"name": "I2", "amount": "0.057", "unit": "g"}, {"name": "LiNC5H10", "amount": "0.040", "unit": "mg"}], "solution": [{"name": "Et2O", "amount": "8", "unit": "mL"}], "pressure": "", "temperature": "-25\u00b0C", "time": "5 min"}]
ZASNIS | [U(NC5H10)6] | C30 H60 N6 U1 | chemical synthesis | 5 | 0.147 g | I2 | 0.019 g | [6 empty] | Et2O |  | 5 min | -25°C |  | chemical synthesis | 10.1021/ic101847b |  | 2010.12 | [{"synthesis method": "chemical synthesis", "precursor": [{"name": "5", "amount": "0.147", "unit": "g"}, {"name": "I2", "amount": "0.019", "unit": "g"}], "solution": [{"name": "Et2O", "amount": "8", "unit": "mL"}], "pressure": "", "temperature": "-25\u00b0C", "time": "5 min"}]
OCERUM | [CuCl4](H-INAc)2 | C12 Cl4 Cu1 H12 N2 O4 | [16 empty] | vapor diffusion | 10.1021/acs.cgd.6b01295 |  | 2016.11 | [{"synthesis method": "vapor diffusion", "precursor": [{"name": "1", "amount": "small portion", "unit": ""}], "modulator": [{"name": "concentrated hydrochloric acid", "amount": "", "unit": ""}], "pressure": "", "temperature": "", "time": "3 h"}]
ABEYIS | [CuCl4](H-INAm)2 | C12 Cl4 Cu1 H14 N4 O2 | chemical synthesis | INAm | 0.2442 g | CuCl2⋅2H2O | 0.1705 g | [6 empty] | concentrated hydrochloric acid |  |  |  |  | chemical synthesis, vapor diffusion | 10.1021/acs.cgd.6b01295 |  | 2016.11 | [{"synthesis method": "chemical synthesis", "precursor": [{"name": "INAm", "amount": "0.2442", "unit": "g"}, {"name": "CuCl2\u22c52H2O", "amount": "0.1705", "unit": "g"}], "solution": [{"name": "concentrated hydrochloric acid", "amount": "3", "unit": "mL"}], "pressure": "", "temperature": "", "time": ""}, {"synthesis method": "vapor diffusion", "precursor": [{"name": "2", "amount": "", "unit": ""}], "modulator": [{"name": "hydrochloric acid vapor", "amount": "", "unit": ""}], "pressure": "", "temperature": "", "time": "6 days"}]
ABEYAK01 | [CuCl4](H-NAm)2 | C12 Cl4 Cu1 H14 N4 O2 | chemical synthesis | NAm | 0.2442 g | CuCl2⋅2H2O | 0.1705 g | [6 empty] | concentrated hydrochloric acid |  |  |  |  | chemical synthesis, grinding | 10.1021/acs.cgd.6b01295 |  | 2016.11 | [{"synthesis method": "chemical synthesis", "precursor": [{"name": "NAm", "amount": "0.2442", "unit": "g"}, {"name": "CuCl2\u22c52H2O", "amount": "0.1705", "unit": "g"}], "solution": [{"name": "concentrated hydrochloric acid", "amount": "", "unit": ""}], "pressure": "", "temperature": "", "time": ""}, {"synthesis method": "grinding", "precursor": [{"name": "NAm\u22c5HCl", "amount": "", "unit": ""}, {"name": "CuCl2\u22c52H2O", "amount": "", "unit": ""}], "additive": [{"name": "hydrochloric acid", "amount": "several drops", "unit": ""}], "pressure": "", "temperature": "", "time": ""}]
FEPFAK | H2[Co4(O)L2(H2O)2]·3DMA | C44 Co4 H24 O19 | solvothermal synthesis | Co(NO3)2⋅6H2O | 0.0291 g | H4L | 0.0203 g | [8 empty] | 72 h | 120 °C |  | solvothermal synthesis | 10.1021/acs.cgd.7b01335 |  | 2017.11 | [{"synthesis method": "solvothermal synthesis", "precursor": [{"name": "Co(NO3)2\u22c56H2O", "amount": "0.0291", "unit": "g"}, {"name": "H4L", "amount": "0.0203", "unit": "g"}], "solvent": [{"name": "DMA", "amount": "3", "unit": "mL"}, {"name": "H2O", "amount": "0.5", "unit": "mL"}], "reducing agent": [], "surfactant": [], "pressure": "", "temperature": "120 \u00b0C", "time": "72 h", "heating rate": "", "cooling rate": "5 \u00b0C min-1"}]
FEPGEP | H3[Cd2.5L2]·4DMF | C44 Cd2.5 H20 O16 | solvothermal synthesis | CdCl2⋅2H2O | 0.0228 g | H4L | 0.0203 g | [8 empty] | 72 h | 105 °C |  | solvothermal synthesis | 10.1021/acs.cgd.7b01335 |  | 2017.11 | [{"synthesis method": "solvothermal synthesis", "precursor": [{"name": "CdCl2\u22c52H2O", "amount": "0.0228", "unit": "g"}, {"name": "H4L", "amount": "0.0203", "unit": "g"}], "solvent": [{"name": "DMF", "amount": "2", "unit": "mL"}, {"name": "H2O", "amount": "0.5", "unit": "mL"}, {"name": "CH3CN", "amount": "0.5", "unit": "mL"}], "reducing agent": [], "surfactant": [], "pressure": "", "temperature": "105 \u00b0C", "time": "72 h", "heating rate": "", "cooling rate": "5 \u00b0C min-1"}]
BEXBOW | [Cd(btx)2(NO3)2]n | C24 Cd1 H24 N14 O6 | solvothermal synthesis | Cd(NO3)2⋅6H2O | 30.85 mg | btx | 48.0 mg | [8 empty] | 3 days | 140°C |  | solvothermal synthesis | 10.1021/ic0354670 |  | 2004.05 | [{"synthesis method": "solvothermal synthesis", "precursor": [{"name": "Cd(NO3)2\u22c56H2O", "amount": "30.85", "unit": "mg"}, {"name": "btx", "amount": "48.0", "unit": "mg"}], "solvent": [{"name": "H2O", "amount": "6", "unit": "mL"}], "reducing agent": [{"name": "", "amount": "", "unit": ""}], "surfactant": [{"name": "", "amount": "", "unit": ""}], "pressure": "", "temperature": "140\u00b0C", "time": "3 days", "heating rate": "", "cooling rate": "6 h"}]
BEXBUC | [Cd(btx)2Cl2]n | C24 Cd1 Cl2 H24 N12 | solvothermal synthesis | CdCl2⋅2.5H2O |  | btx | 48.0 mg | [8 empty] | 3 days | 140°C |  | solvothermal synthesis | 10.1021/ic0354670 |  | 2004.05 | [{"synthesis method": "solvothermal synthesis", "precursor": [{"name": "CdCl2\u22c52.5H2O", "amount": "", "unit": ""}, {"name": "btx", "amount": "48.0", "unit": "mg"}], "solvent": [{"name": "H2O", "amount": "6", "unit": "mL"}], "reducing agent": [{"name": "", "amount": "", "unit": ""}], "surfactant": [{"name": "", "amount": "", "unit": ""}], "pressure": "", "temperature": "140\u00b0C", "time": "3 days", "heating rate": "", "cooling rate": "6 h"}]
BEXCAJ | [Cd(btx)(SO4)(H2O)2]n | C24 Cd2 H32 N12 O12 S2 | solvothermal synthesis | 3CdSO4⋅8H2O |  | btx | 48.0 mg | [8 empty] | 3 days | 140°C |  | solvothermal synthesis | 10.1021/ic0354670 |  | 2004.05 | [{"synthesis method": "solvothermal synthesis", "precursor": [{"name": "3CdSO4\u22c58H2O", "amount": "", "unit": ""}, {"name": "btx", "amount": "48.0", "unit": "mg"}], "solvent": [{"name": "H2O", "amount": "6", "unit": "mL"}], "reducing agent": [{"name": "", "amount": "", "unit": ""}], "surfactant": [{"name": "", "amount": "", "unit": ""}], "pressure": "", "temperature": "140\u00b0C", "time": "3 days", "heating rate": "", "cooling rate": "6 h"}]
EWUPOC | [Zn2(5-iipa)2(phen)2(H2O)] n | C40 H24 I2 N4 O9 Zn2 | solvothermal synthesis | 5-iodo-isophthalic acid | 0.0146 g | phenanthrene | 0.0099 g | Zn(NO3)2⋅6H2O | 0.0149 g | KOH | 0.0056 g |  |  |  |  | 3 days | 120 °C |  | solvothermal synthesis | 10.1021/cg200022j |  | 2011.06 | [{"synthesis method": "solvothermal synthesis", "precursor": [{"name": "5-iodo-isophthalic acid", "amount": "0.0146", "unit": "g"}, {"name": "phenanthrene", "amount": "0.0099", "unit": "g"}, {"name": "Zn(NO3)2\u22c56H2O", "amount": "0.0149", "unit": "g"}, {"name": "KOH", "amount": "0.0056", "unit": "g"}], "solvent": [{"name": "distilled water", "amount": "7", "unit": "mL"}], "pressure": "", "temperature": "120 \u00b0C", "time": "3 days", "heating rate": "", "cooling rate": "room temperature"}]
EWUPUI | [Zn(5-iipa)(bpe)1.5] n | C26 H18 I1 N3 O4 Zn1 | solvothermal synthesis | 5-iodo-isophthalic acid | 0.0146 g | 1,2-bis(4-pyridyl)ethane (bpe) | 0.0091 g | Zn(NO3)2⋅6H2O | 0.0149 g | NaOH | 0.0040 g |  |  |  |  | 3 days | 160 °C |  | solvothermal synthesis | 10.1021/cg200022j |  | 2011.06 | [{"synthesis method": "solvothermal synthesis", "precursor": [{"name": "5-iodo-isophthalic acid", "amount": "0.0146", "unit": "g"}, {"name": "1,2-bis(4-pyridyl)ethane (bpe)", "amount": "0.0091", "unit": "g"}, {"name": "Zn(NO3)2\u22c56H2O", "amount": "0.0149", "unit": "g"}, {"name": "NaOH", "amount": "0.0040", "unit": "g"}], "solvent": [{"name": "distilled water", "amount": "7", "unit": "mL"}], "pressure": "", "temperature": "160 \u00b0C", "time": "3 days", "heating rate": "", "cooling rate": "room temperature"}]
EWUQAP | [Cd2(5-iipa)2(phen)2] n | C40 Cd2 H22 I2 N4 O8 | solvothermal synthesis | 5-iodo-isophthalic acid | 0.0146 g | phenanthrene | 0.0099 g | Cd(NO3)2⋅4H2O | 0.0154 g | KOH | 0.0056 g |  |  |  |  | 3 days | 120 °C |  | solvothermal synthesis | 10.1021/cg200022j |  | 2011.06 | [{"synthesis method": "solvothermal synthesis", "precursor": [{"name": "5-iodo-isophthalic acid", "amount": "0.0146", "unit": "g"}, {"name": "phenanthrene", "amount": "0.0099", "unit": "g"}, {"name": "Cd(NO3)2\u22c54H2O", "amount": "0.0154", "unit": "g"}, {"name": "KOH", "amount": "0.0056", "unit": "g"}], "solvent": [{"name": "distilled water", "amount": "7", "unit": "mL"}], "pressure": "", "temperature": "120 \u00b0C", "time": "3 days", "heating rate": "", "cooling rate": "room temperature"}]
EWUQET | [Mn2(5-iipa)2(phen)2] n | C40 H22 I2 Mn2 N4 O8 | solvothermal synthesis | 5-iodo-isophthalic acid | 0.0146 g | phenanthrene | 0.0099 g | MnCl2⋅4H2O | 0.0099 g | KOH | 0.0056 g |  |  |  |  | 3 days | 120 °C |  | solvothermal synthesis | 10.1021/cg200022j |  | 2011.06 | [{"synthesis method": "solvothermal synthesis", "precursor": [{"name": "5-iodo-isophthalic acid", "amount": "0.0146", "unit": "g"}, {"name": "phenanthrene", "amount": "0.0099", "unit": "g"}, {"name": "MnCl2\u22c54H2O", "amount": "0.0099", "unit": "g"}, {"name": "KOH", "amount": "0.0056", "unit": "g"}], "solvent": [{"name": "distilled water", "amount": "7", "unit": "mL"}], "pressure": "", "temperature": "120 \u00b0C", "time": "3 days", "heating rate": "", "cooling rate": "room temperature"}]
EWUQIX | [Mn4(5-iipa)4(bpe)4 | C80 H62 I4 Mn4 N8 O21 | chemical synthesis | MnCl2⋅4H2O | 0.0099 g | 1,2-bis(4-pyridyl)ethane (bpe) | 0.0091 g | 5-iodo-isophthalic acid | 0.0146 g | NaOH | 0.0040 g |  |  | methanol, aqueous solution |  | 6 days |  |  | chemical synthesis | 10.1021/cg200022j |  | 2011.06 | [{"synthesis method": "chemical synthesis", "precursor": [{"name": "MnCl2\u22c54H2O", "amount": "0.0099", "unit": "g"}, {"name": "1,2-bis(4-pyridyl)ethane (bpe)", "amount": "0.0091", "unit": "g"}, {"name": "5-iodo-isophthalic acid", "amount": "0.0146", "unit": "g"}, {"name": "NaOH", "amount": "0.0040", "unit": "g"}], "solution": [{"name": "methanol", "amount": "2", "unit": "mL"}, {"name": "aqueous solution", "amount": "5", "unit": "mL"}], "pressure": "", "temperature": "", "time": "6 days"}]
EWUQOD | [Co(5-iipa)(p-bix)] n | C22 Co1 H17 I1 N4 O4 | solvothermal synthesis | 5-iodo-isophthalic acid | 0.0146 g | 1,4-bis(imidazol-1-ylmethyl)-benzene (p-bix) | 0.0119 g | Co(NO3)2 ⋅6H2O | 0.0146 g | KOH | 0.0056 g |  |  |  |  | 4 days | 130 °C |  | solvothermal synthesis | 10.1021/cg200022j |  | 2011.06 | [{"synthesis method": "solvothermal synthesis", "precursor": [{"name": "5-iodo-isophthalic acid", "amount": "0.0146", "unit": "g"}, {"name": "1,4-bis(imidazol-1-ylmethyl)-benzene (p-bix)", "amount": "0.0119", "unit": "g"}, {"name": "Co(NO3)2 \u22c56H2O", "amount": "0.0146", "unit": "g"}, {"name": "KOH", "amount": "0.0056", "unit": "g"}], "solvent": [{"name": "distilled water", "amount": "7", "unit": "mL"}], "pressure": "", "temperature": "130 \u00b0C", "time": "4 days", "heating rate": "", "cooling rate": "room temperature"}]
EWUQUJ | [Co(5-iipa)(m-bix)] n | C22 Co1 H17 I1 N4 O4 | solvothermal synthesis | 5-iodo-isophthalic acid | 0.0146 g | 1,3-bis(imidazol-1-ylmethyl)-benzene (m-bix) | 0.0119 g | Co(NO3)2 ⋅6H2O | 0.0146 g | LiOH⋅H2O | 0.0042 g |  |  |  |  | 4 days | 130 °C |  | solvothermal synthesis | 10.1021/cg200022j |  | 2011.06 | [{"synthesis method": "solvothermal synthesis", "precursor": [{"name": "5-iodo-isophthalic acid", "amount": "0.0146", "unit": "g"}, {"name": "1,3-bis(imidazol-1-ylmethyl)-benzene (m-bix)", "amount": "0.0119", "unit": "g"}, {"name": "Co(NO3)2 \u22c56H2O", "amount": "0.0146", "unit": "g"}, {"name": "LiOH\u22c5H2O", "amount": "0.0042", "unit": "g"}], "solvent": [{"name": "distilled water", "amount": "7", "unit": "mL"}], "pressure": "", "temperature": "130 \u00b0C", "time": "4 days", "heating rate": "", "cooling rate": "room temperature"}]
IMULOR01 | Cu3I3(dppe)3(2-SC5H4NH) | C83 Cu3 H77 I3 N1 P6 S1 | chemical synthesis | copper(I) iodide | 0.025 g | pyridine-2-thione | 0.015 g | dppe | 0.052 g |  |  |  |  | acetonitrile, acetonitrile-chloroform mixture |  | 5 hours | room temperature |  | chemical synthesis | 10.1021/ic0484809 |  | 2005.02 | [{"synthesis method": "chemical synthesis", "precursor": [{"name": "copper(I) iodide", "amount": "0.025", "unit": "g"}, {"name": "pyridine-2-thione", "amount": "0.015", "unit": "g"}, {"name": "dppe", "amount": "0.052", "unit": "g"}], "solution": [{"name": "acetonitrile", "amount": "5", "unit": "mL"}, {"name": "acetonitrile-chloroform mixture", "amount": "10", "unit": "mL"}], "pressure": "", "temperature": "room temperature", "time": "5 hours"}]
IMULUX01 | Cu6I6(2-SC5H4NH)6}n·2nCH3CN | C17 Cu3 H18 I3 N4 S3 | chemical synthesis | copper(I) iodide | 0.025 g | pyridine-2-thione | 0.015 g | 1,4-bis(diphenylphosphino)butane (dppb) | 0.055 g |  |  |  |  | acetonitrile, chloroform |  | 3 hours | room temperature |  | chemical synthesis | 10.1021/ic0484809 |  | 2005.02 | [{"synthesis method": "chemical synthesis", "precursor": [{"name": "copper(I) iodide", "amount": "0.025", "unit": "g"}, {"name": "pyridine-2-thione", "amount": "0.015", "unit": "g"}, {"name": "1,4-bis(diphenylphosphino)butane (dppb)", "amount": "0.055", "unit": "g"}], "solution": [{"name": "acetonitrile", "amount": "5", "unit": "mL"}, {"name": "chloroform", "amount": "10", "unit": "mL"}], "pressure": "", "temperature": "room temperature", "time": "3 hours"}]
PALZEI | [{Cu6(μ3-SC3H6N2)2(μ2-SC3H6N2)4I2(μ-I)4}n] | C9 Cu3 H18 I3 N6 S3 | chemical synthesis | 1,3-imidazolidine-2-thione | 0.027 g | copper(I) iodide | 0.025 g | [6 empty] | acetonitrile, chloroform |  | 2.5 hours | room temperature |  | chemical synthesis | 10.1021/ic0484809 |  | 2005.02 | [{"synthesis method": "chemical synthesis", "precursor": [{"name": "1,3-imidazolidine-2-thione", "amount": "0.027", "unit": "g"}, {"name": "copper(I) iodide", "amount": "0.025", "unit": "g"}], "solution": [{"name": "acetonitrile", "amount": "10", "unit": "mL"}, {"name": "chloroform", "amount": "5", "unit": "mL"}], "pressure": "", "temperature": "room temperature", "time": "2.5 hours"}]
AXUNUC | [Co3(pyz)(HPO4)2F2] | C4 Co3 F2 H6 N2 O8 P2 | solvothermal synthesis | Co(NO3)2⋅6H2O | 1 mmol | KF | 2 mmol | H3PO4 | 5 mmol | pyrazine | 4.64 mmol |  |  |  |  | 3 days | 160°C |  | solvothermal synthesis | 10.1021/ic0353460 |  | 2004.03 | [{"synthesis method": "solvothermal synthesis", "precursor": [{"name": "Co(NO3)2\u22c56H2O", "amount": "1", "unit": "mmol"}, {"name": "KF", "amount": "2", "unit": "mmol"}, {"name": "H3PO4", "amount": "5", "unit": "mmol"}, {"name": "pyrazine", "amount": "4.64", "unit": "mmol"}], "solvent": [{"name": "H2O", "amount": "12", "unit": "mL"}], "reducing agent": [{"name": "", "amount": "", "unit": ""}], "surfactant": [{"name": "", "amount": "", "unit": ""}], "pressure": "", "temperature": "160\u00b0C", "time": "3 days", "heating rate": "5\u00b0C h-1", "cooling rate": "slow cooling to room temperature"}]
AXUPAK | [Co3(4,4‘-bpy)(HPO4)2F2]·xH2O | C10 Co3 F2 H10 N2 O8 P2 | solvothermal synthesis | Co(NO3)2⋅6H2O | 1 mmol | KF | 2 mmol | H3PO4 | 5 mmol | 4,4‘-bpy | 4.64 mmol |  |  |  |  | 3 days | 160°C |  | solvothermal synthesis | 10.1021/ic0353460 |  | 2004.03 | [{"synthesis method": "solvothermal synthesis", "precursor": [{"name": "Co(NO3)2\u22c56H2O", "amount": "1", "unit": "mmol"}, {"name": "KF", "amount": "2", "unit": "mmol"}, {"name": "H3PO4", "amount": "5", "unit": "mmol"}, {"name": "4,4\u2018-bpy", "amount": "4.64", "unit": "mmol"}], "solvent": [{"name": "H2O/ethylene glycol", "amount": "9/3", "unit": "mL"}], "reducing agent": [{"name": "", "amount": "", "unit": ""}], "surfactant": [{"name": "", "amount": "", "unit": ""}], "pressure": "", "temperature": "160\u00b0C", "time": "3 days", "heating rate": "5\u00b0C h-1", "cooling rate": "slow cooling to room temperature"}]
ASUCOI01 | [Ag2(Bmib)Br2]∞ | Ag1 Br1 C6 H9 N2 | solvothermal synthesis | AgBr | 30 mg | Bmib | 30 mg | [7 empty] | autogenous | 48 h | 180°C |  | solvothermal synthesis, washing | 10.1021/acs.inorgchem.6b00999 |  | 2016.07 | [{"synthesis method": "solvothermal synthesis", "precursor": [{"name": "AgBr", "amount": "30", "unit": "mg"}, {"name": "Bmib", "amount": "30", "unit": "mg"}], "solvent": [{"name": "dimethylformamide", "amount": "10", "unit": "mL"}, {"name": "sodium ethoxide in ethanol", "amount": "1", "unit": "mL"}], "reducing agent": [{"name": "", "amount": "", "unit": ""}], "surfactant": [{"name": "", "amount": "", "unit": ""}], "pressure": "autogenous", "temperature": "180\u00b0C", "time": "48 h", "heating rate": "", "cooling rate": "6\u00b0C h-1"}, {"synthesis method": "washing", "washing solution": "DMF and ethanol", "amount": ""}]
ASUCIC | [Ag2(Bmib)I2]∞ | Ag1 C6 H9 I1 N2 | solvothermal synthesis | AgI | 30 mg | Bmib | 30 mg | [7 empty] | autogenous | 48 h | 180°C |  | solvothermal synthesis, washing | 10.1021/acs.inorgchem.6b00999 |  | 2016.07 | [{"synthesis method": "solvothermal synthesis", "precursor": [{"name": "AgI", "amount": "30", "unit": "mg"}, {"name": "Bmib", "amount": "30", "unit": "mg"}], "solvent": [{"name": "dimethylformamide", "amount": "10", "unit": "mL"}, {"name": "sodium ethoxide in ethanol", "amount": "1", "unit": "mL"}], "reducing agent": [{"name": "", "amount": "", "unit": ""}], "surfactant": [{"name": "", "amount": "", "unit": ""}], "pressure": "autogenous", "temperature": "180\u00b0C", "time": "48 h", "heating rate": "", "cooling rate": "3\u00b0C h-1"}, {"synthesis method": "washing", "washing solution": "DMF and ethanol", "amount": ""}]
TAPFIC | [Ag2L][Ag1/2(ONO)2(NO2)1/2](H2O) | Ag2.5 C17 H14 N8.5 O6 | chemical synthesis | L | 30.0 mg | AgNO2 | 15.3 mg | [6 empty] | methanol, aqueous solution |  | 1 week | room temperature |  | chemical synthesis | 10.1021/acs.cgd.7b00020 |  | 2017.03 | [{"synthesis method": "chemical synthesis", "precursor": [{"name": "L", "amount": "30.0", "unit": "mg"}, {"name": "AgNO2", "amount": "15.3", "unit": "mg"}], "solution": [{"name": "methanol", "amount": "10", "unit": "mL"}, {"name": "aqueous solution", "amount": "10", "unit": "mL"}], "pressure": "", "temperature": "room temperature", "time": "1 week"}]
TAPFOI | [AgL](BF4) | Ag1 B1 C17 F4 H12 N6 | chemical synthesis | L | 30.0 mg | AgBF4 | 19.5 mg | [6 empty] | methanol, aqueous solution |  | 3 days | room temperature |  | chemical synthesis | 10.1021/acs.cgd.7b00020 |  | 2017.03 | [{"synthesis method": "chemical synthesis", "precursor": [{"name": "L", "amount": "30.0", "unit": "mg"}, {"name": "AgBF4", "amount": "19.5", "unit": "mg"}], "solution": [{"name": "methanol", "amount": "10", "unit": "mL"}, {"name": "aqueous solution", "amount": "10", "unit": "mL"}], "pressure": "", "temperature": "room temperature", "time": "3 days"}]
TAPFUO | [Ag2L2](ClO4)2 | Ag2 C34 Cl2 H24 N12 O8 | chemical synthesis | L | 30.0 mg | AgClO4⋅H2O | 22.5 mg | [6 empty] | methanol, aqueous solution |  | 5 days | room temperature |  | chemical synthesis | 10.1021/acs.cgd.7b00020 |  | 2017.03 | [{"synthesis method": "chemical synthesis", "precursor": [{"name": "L", "amount": "30.0", "unit": "mg"}, {"name": "AgClO4\u22c5H2O", "amount": "22.5", "unit": "mg"}], "solution": [{"name": "methanol", "amount": "10", "unit": "mL"}, {"name": "aqueous solution", "amount": "10", "unit": "mL"}], "pressure": "", "temperature": "room temperature", "time": "5 days"}]
VEMMUW | Mn3(BDT)2Cl2(DEF)6 | C46 Cl2 H8 Mn3 N24 O12 | chemical synthesis | MnCl2⋅4H2O | 20 mg | H2BDT | 21 mg | [8 empty] | 1 day | 120°C |  | chemical synthesis | 10.1021/ja061716i |  | 2006.06 | [{"synthesis method": "chemical synthesis", "precursor": [{"name": "MnCl2\u22c54H2O", "amount": "20", "unit": "mg"}, {"name": "H2BDT", "amount": "21", "unit": "mg"}], "solvent": [{"name": "DEF", "amount": "4", "unit": "mL"}], "pressure": "", "temperature": "120\u00b0C", "time": "1 day"}]
VEMMAC | Zn3(BDT)3(DMF)4(H2O)2·3.5CH3OH | C40 H55 N29 O8 Zn3 | chemical synthesis | Zn(NO3)2⋅6H2O | 200 mg | H2BDT | 70 mg | [8 empty] | 4 days | room temperature |  | chemical synthesis | 10.1021/ja061716i |  | 2006.06 | [{"synthesis method": "chemical synthesis", "precursor": [{"name": "Zn(NO3)2\u22c56H2O", "amount": "200", "unit": "mg"}, {"name": "H2BDT", "amount": "70", "unit": "mg"}], "solvent": [{"name": "methanol", "amount": "10", "unit": "mL"}, {"name": "DMF", "amount": "10", "unit": "mL"}], "pressure": "", "temperature": "room temperature", "time": "4 days"}]
VEMMEG | Mn3(BDT)3(DMF)4(H2O)2·3CH3OH | C39 H12 Mn3 N29 O10 | chemical synthesis | Mn(NO3)2⋅4H2O | 250 mg | H2BDT | 71 mg | [8 empty] | 2 days | room temperature |  | chemical synthesis | 10.1021/ja061716i |  | 2006.06 | [{"synthesis method": "chemical synthesis", "precursor": [{"name": "Mn(NO3)2\u22c54H2O", "amount": "250", "unit": "mg"}, {"name": "H2BDT", "amount": "71", "unit": "mg"}], "solvent": [{"name": "methanol", "amount": "5", "unit": "mL"}, {"name": "DMF", "amount": "5", "unit": "mL"}], "pressure": "", "temperature": "room temperature", "time": "2 days"}]
NIVFUT01 | [Ti 2 ( μ 1,4 -OC 6 H 4 O) 2 ( μ 1,4 -OC 6 H 4 OH) 2 ( μ -OC 6 H 4 OH) 2 ] ∞ | C18 H14 O6 Ti1 | chemical synthesis | Hydroquinone | 3.00 g | 1 | 500 mg | [6 empty] | ether |  | 48 h | 100 °C |  | chemical synthesis, filtration, washing, drying | 10.1021/ic990109b |  | 1999.06 | [{"synthesis method": "chemical synthesis", "precursor": [{"name": "Hydroquinone", "amount": "3.00", "unit": "g"}, {"name": "1", "amount": "500", "unit": "mg"}], "solution": [{"name": "ether", "amount": "20", "unit": "mL"}], "pressure": "", "temperature": "100 \u00b0C", "time": "48 h"}, {"synthesis method": "filtration", "time": "", "atmosphere": "", "pressure": ""}, {"synthesis method": "washing", "washing solution": "ether", "amount": ""}, {"synthesis method": "drying", "pressure": "vacuum", "temperature": "", "atmosphere": "", "time": "15 min"}]
MAPFOY | [Ti 2 ( μ 1,7 -OC 10 H 6 O) 2 ( μ 1,7 : η 2 , η 1 -OC 10 H 6 OH) 2 (O i Pr) 2 ] ∞ | C23 H20 O5 Ti1 | chemical synthesis | 2,7-dihydroxynaphthalene | 0.35 g | Ti(OiPr)4 | 0.15 g | [6 empty] | ether | vacuum | 7 d | 100 °C |  | chemical synthesis, filtration, washing, drying | 10.1021/ic990109b |  | 1999.06 | [{"synthesis method": "chemical synthesis", "precursor": [{"name": "2,7-dihydroxynaphthalene", "amount": "0.35", "unit": "g"}, {"name": "Ti(OiPr)4", "amount": "0.15", "unit": "g"}], "solution": [{"name": "ether", "amount": "2", "unit": "mL"}], "pressure": "vacuum", "temperature": "100 \u00b0C", "time": "7 d"}, {"synthesis method": "filtration", "time": "", "atmosphere": "glovebox", "pressure": ""}, {"synthesis method": "washing", "washing solution": "THF", "amount": ""}, {"synthesis method": "drying", "pressure": "vacuum", "temperature": "", "atmosphere": "", "time": "30 m"}]
NIBLES | (C8N4H26)0.5·[Co(HEDP)] | C6 Co1 H19 N2 O8 P2 | solvothermal synthesis | CoCl2 | 0.12 g | BAPEN | 0.40 mL | HEDP | 0.30 mL | [6 empty] | 120 h | 145 °C |  | solvothermal synthesis | 10.1021/acs.cgd.8b00225 |  | 2018.04 | [{"synthesis method": "solvothermal synthesis", "precursor": [{"name": "CoCl2", "amount": "0.12", "unit": "g"}, {"name": "BAPEN", "amount": "0.40", "unit": "mL"}, {"name": "HEDP", "amount": "0.30", "unit": "mL"}], "solvent": [{"name": "H2O", "amount": "8", "unit": "mL"}], "reducing agent": [], "surfactant": [], "pressure": "", "temperature": "145 \u00b0C", "time": "120 h", "heating rate": "", "cooling rate": "to room temperature"}]
NIBLIW | (C8N4H26)·[Co2(HEDP)2(H2O)2] | C12 Co2 H48 N4 O21 P4 | solvothermal synthesis | CoSO4 | 0.28 g | BAPEN | 0.30 mL | HEDP | 0.28 mL | [6 empty] | 120 h | 145 °C |  | solvothermal synthesis | 10.1021/acs.cgd.8b00225 |  | 2018.04 | [{"synthesis method": "solvothermal synthesis", "precursor": [{"name": "CoSO4", "amount": "0.28", "unit": "g"}, {"name": "BAPEN", "amount": "0.30", "unit": "mL"}, {"name": "HEDP", "amount": "0.28", "unit": "mL"}], "solvent": [{"name": "H2O", "amount": "10", "unit": "mL"}], "reducing agent": [], "surfactant": [], "pressure": "", "temperature": "145 \u00b0C", "time": "120 h", "heating rate": "", "cooling rate": "to room temperature"}]
JEDKAF | [NaGd(bta)(H2O)3] | C10 Gd1 H12 Na1 O13 | chemical synthesis | 1,2,4,5-Benzenetetracarboxylic acid | 0.5 g | sodium hydroxide | 0.08 g | gadolinium(III) nitrate hexahydrate | 0.902 g |  |  |  |  | aqueous solution |  | 15 min | 50°C |  | chemical synthesis, filtration, evaporation | 10.1021/cg050170t |  | 2005.11 | [{"synthesis method": "chemical synthesis", "precursor": [{"name": "1,2,4,5-Benzenetetracarboxylic acid", "amount": "0.5", "unit": "g"}, {"name": "sodium hydroxide", "amount": "0.08", "unit": "g"}, {"name": "gadolinium(III) nitrate hexahydrate", "amount": "0.902", "unit": "g"}], "solution": [{"name": "aqueous solution", "amount": "25", "unit": "mL"}], "pressure": "", "temperature": "50\u00b0C", "time": "15 min"}, {"synthesis method": "filtration", "time": "", "atmosphere": "", "pressure": ""}, {"synthesis method": "evaporation", "time": "a few days", "atmosphere": "room temperature", "pressure": ""}]
JEDJUY | [KGd(bta)(H2O)3] | C10 Gd1 H16 K1 O15 | chemical synthesis | potassium hydroxide | 0.2 M | 1,2,4,5-benzenetetracarboxylic acid | 0.2 M | gadolinium(III) acetate monohydrate | 0.2 M |  |  |  |  | aqueous solution |  | 6 days | 30°C | 4 | pH adjustment, chemical synthesis | 10.1021/cg050170t |  | 2005.11 | [{"synthesis method": "pH adjustment", "pH": "4", "modulator": "tetramethoxysilane"}, {"synthesis method": "chemical synthesis", "precursor": [{"name": "potassium hydroxide", "amount": "0.2", "unit": "M"}, {"name": "1,2,4,5-benzenetetracarboxylic acid", "amount": "0.2", "unit": "M"}, {"name": "gadolinium(III) acetate monohydrate", "amount": "0.2", "unit": "M"}], "solution": [{"name": "aqueous solution", "amount": "9.5", "unit": "mL"}], "pressure": "", "temperature": "30\u00b0C", "time": "6 days"}]
UBOMAZ | [{Cu(H2O)(tmen)}2]2[{μ-Cu(H2O)(opba)]2{(ClO4)2}2 | C22 Cl2 Cu3 H44 N6 O18 | chemical synthesis | tmen | 0.313 g | Cu(ClO4)2⋅6H2O | 1.00 g | (NBu4)2[Cu(opba)] | 1.074 g |  |  |  |  | ethanol, ethanol, water |  | several days |  |  | chemical synthesis | 10.1021/ic001028e |  | 2001.05 | [{"synthesis method": "chemical synthesis", "precursor": [{"name": "tmen", "amount": "0.313", "unit": "g"}, {"name": "Cu(ClO4)2\u22c56H2O", "amount": "1.00", "unit": "g"}, {"name": "(NBu4)2[Cu(opba)]", "amount": "1.074", "unit": "g"}], "solution": [{"name": "ethanol", "amount": "10", "unit": "mL"}, {"name": "ethanol", "amount": "25", "unit": "mL"}, {"name": "water", "amount": "35", "unit": "mL"}], "pressure": "", "temperature": "", "time": "several days"}]
UBOMED | [{Cu(H2O)(tmen)}2]2[{μ-Cu(H2O)(Me2pba)]2{(ClO4)2}2 | C21 Cl2 Cu3 H48 N6 O17 | chemical synthesis | tmen | 0.313 g | Cu(ClO4)2⋅6H2O | 1.00 g | Na2[Cu(Me2pba)]⋅3H2O | 0.547 g |  |  |  |  | ethanol, ethanol, water |  | several days |  |  | chemical synthesis | 10.1021/ic001028e |  | 2001.05 | [{"synthesis method": "chemical synthesis", "precursor": [{"name": "tmen", "amount": "0.313", "unit": "g"}, {"name": "Cu(ClO4)2\u22c56H2O", "amount": "1.00", "unit": "g"}, {"name": "Na2[Cu(Me2pba)]\u22c53H2O", "amount": "0.547", "unit": "g"}], "solution": [{"name": "ethanol", "amount": "5", "unit": "mL"}, {"name": "ethanol", "amount": "25", "unit": "mL"}, {"name": "water", "amount": "35", "unit": "mL"}], "pressure": "", "temperature": "", "time": "several days"}]
QIYGEK01 | [{Cu(H2O)(tmen)}{Cu(tmen)}{μ-Cu(OHpba)}] n {(ClO4)2} n · n H2O | C19 Cl2 Cu3 H42 N6 O17 | chemical synthesis | tmen | 0.313 g | Cu(ClO4)2⋅6H2O | 1.00 g | Na2[Cu(OHpba)]⋅3H2O | 0.553 g |  |  |  |  | ethanol, ethanol, water |  | several days |  |  | chemical synthesis | 10.1021/ic001028e |  | 2001.05 | [{"synthesis method": "chemical synthesis", "precursor": [{"name": "tmen", "amount": "0.313", "unit": "g"}, {"name": "Cu(ClO4)2\u22c56H2O", "amount": "1.00", "unit": "g"}, {"name": "Na2[Cu(OHpba)]\u22c53H2O", "amount": "0.553", "unit": "g"}], "solution": [{"name": "ethanol", "amount": "5", "unit": "mL"}, {"name": "ethanol", "amount": "30", "unit": "mL"}, {"name": "water", "amount": "35", "unit": "mL"}], "pressure": "", "temperature": "", "time": "several days"}]
YEMDIG | 1 | B5 C4 H15 N2 O10 Zn1 | solvothermal synthesis | H3BO3 | 8 mmol | Zn(OH)2 | 1 mmol | pyridine | 2 mL | ethanol | 2 mL | 1,4-dah | 1 mL |  |  | 9 days | 190°C |  | solvothermal synthesis | 10.1021/acs.inorgchem.7b02765 |  | 2018.01 | [{"synthesis method": "solvothermal synthesis", "precursor": [{"name": "H3BO3", "amount": "8", "unit": "mmol"}, {"name": "Zn(OH)2", "amount": "1", "unit": "mmol"}, {"name": "pyridine", "amount": "2", "unit": "mL"}, {"name": "ethanol", "amount": "2", "unit": "mL"}, {"name": "1,4-dah", "amount": "1", "unit": "mL"}], "solvent": [], "reducing agent": [], "surfactant": [], "pressure": "", "temperature": "190\u00b0C", "time": "9 days", "heating rate": "", "cooling rate": ""}]
YEMDOM | 2 | B5 C4 Cd1 H15 N2 O10 | solvothermal synthesis | H3BO3 | 8 mmol | Cd(OH)2 | 1 mmol | pyridine | 2 mL | ethanol | 2 mL | 1,4-dah | 1 mL |  |  | 9 days | 190°C |  | solvothermal synthesis | 10.1021/acs.inorgchem.7b02765 |  | 2018.01 | [{"synthesis method": "solvothermal synthesis", "precursor": [{"name": "H3BO3", "amount": "8", "unit": "mmol"}, {"name": "Cd(OH)2", "amount": "1", "unit": "mmol"}, {"name": "pyridine", "amount": "2", "unit": "mL"}, {"name": "ethanol", "amount": "2", "unit": "mL"}, {"name": "1,4-dah", "amount": "1", "unit": "mL"}], "solvent": [], "reducing agent": [], "surfactant": [], "pressure": "", "temperature": "190\u00b0C", "time": "9 days", "heating rate": "", "cooling rate": ""}]
YEMDUS | 3 | B4 C3 Co1 H10 N2 O7 | solvothermal synthesis | H3BO3 | 8 mmol | Co(OH)2 | 1 mmol | pyridine | 2 mL | ethanol | 2 mL | 1,3-dap | 1 mL |  |  | 9 days | 190°C |  | solvothermal synthesis | 10.1021/acs.inorgchem.7b02765 |  | 2018.01 | [{"synthesis method": "solvothermal synthesis", "precursor": [{"name": "H3BO3", "amount": "8", "unit": "mmol"}, {"name": "Co(OH)2", "amount": "1", "unit": "mmol"}, {"name": "pyridine", "amount": "2", "unit": "mL"}, {"name": "ethanol", "amount": "2", "unit": "mL"}, {"name": "1,3-dap", "amount": "1", "unit": "mL"}], "solvent": [], "reducing agent": [], "surfactant": [], "pressure": "", "temperature": "190\u00b0C", "time": "9 days", "heating rate": "", "cooling rate": ""}]
QUHZOK |  | C34 Cu4 H52 N4 O23 | chemical synthesis | Cu(NO3)2⋅3H2O | 1 mmol | N,N,N',N'-tetrakis(2-hydroxyethyl)ethylenediamine | 0.5 mmol | salicylic acid | 138 mg |  |  |  |  | 0.1 M solution of Cu(NO3)2⋅3H2O, 1 M solution of N,N,N',N'-tetrakis(2-hydroxyethyl)ethylenediamine, 1 M solution of NaOH |  | 1 day | room temperature |  | chemical synthesis, filtration, drying | 10.1021/acs.inorgchem.5b00048 |  | 2015.05 | [{"synthesis method": "chemical synthesis", "precursor": [{"name": "Cu(NO3)2\u22c53H2O", "amount": "1", "unit": "mmol"}, {"name": "N,N,N',N'-tetrakis(2-hydroxyethyl)ethylenediamine", "amount": "0.5", "unit": "mmol"}, {"name": "salicylic acid", "amount": "138", "unit": "mg"}], "solution": [{"name": "0.1 M solution of Cu(NO3)2\u22c53H2O", "amount": "10", "unit": "mL"}, {"name": "1 M solution of N,N,N',N'-tetrakis(2-hydroxyethyl)ethylenediamine", "amount": "0.5", "unit": "mL"}, {"name": "1 M solution of NaOH", "amount": "3", "unit": "mL"}], "pressure": "", "temperature": "room temperature", "time": "1 day"}, {"synthesis method": "filtration", "time": "", "atmosphere": "", "pressure": ""}, {"synthesis method": "drying", "pressure": "", "temperature": "room temperature", "atmosphere": "air", "time": ""}]
QUHZUQ | [Cu4(μ4-Hedte)2(Hpmal)2(H2O)]·7.5H2O | C38 Cu4 H56 N4 O23.5 | chemical synthesis | Cu(NO3)2⋅3H2O | 1 mmol | N,N,N',N'-tetrakis(2-hydroxyethyl)ethylenediamine | 0.5 mmol | phenylmalonic acid | 90 mg |  |  |  |  | 0.1 M solution of Cu(NO3)2⋅3H2O, 1 M solution of N,N,N',N'-tetrakis(2-hydroxyethyl)ethylenediamine, 1 M solution of NaOH |  | 1 day | room temperature |  | chemical synthesis, filtration, drying | 10.1021/acs.inorgchem.5b00048 |  | 2015.05 | [{"synthesis method": "chemical synthesis", "precursor": [{"name": "Cu(NO3)2\u22c53H2O", "amount": "1", "unit": "mmol"}, {"name": "N,N,N',N'-tetrakis(2-hydroxyethyl)ethylenediamine", "amount": "0.5", "unit": "mmol"}, {"name": "phenylmalonic acid", "amount": "90", "unit": "mg"}], "solution": [{"name": "0.1 M solution of Cu(NO3)2\u22c53H2O", "amount": "10", "unit": "mL"}, {"name": "1 M solution of N,N,N',N'-tetrakis(2-hydroxyethyl)ethylenediamine", "amount": "0.5", "unit": "mL"}, {"name": "1 M solution of NaOH", "amount": "3", "unit": "mL"}], "pressure": "", "temperature": "room temperature", "time": "1 day"}, {"synthesis method": "filtration", "time": "", "atmosphere": "", "pressure": ""}, {"synthesis method": "drying", "pressure": "", "temperature": "room temperature", "atmosphere": "air", "time": ""}]
GASSUR | [Zn2(L)2]·2DMA | C30 H36 N6 O13 Zn2 | solvothermal synthesis | Zn(NO3)2⋅H2O | 29.7 mg | H2L | 11.6 mg | [8 empty] | 72 h | 120°C |  | solvothermal synthesis | 10.1021/acs.cgd.7b00042 |  | 2017.03 | [{"synthesis method": "solvothermal synthesis", "precursor": [{"name": "Zn(NO3)2\u22c5H2O", "amount": "29.7", "unit": "mg"}, {"name": "H2L", "amount": "11.6", "unit": "mg"}], "solvent": [{"name": "H2O", "amount": "4", "unit": "mL"}, {"name": "DMA", "amount": "4", "unit": "mL"}], "pressure": "", "temperature": "120\u00b0C", "time": "72 h", "heating rate": "", "cooling rate": "10 \u00b0C h-1"}]
ITAFEQ01 | [Zn2(L)2] | C22 H14 N4 O9 Zn2 | solvothermal synthesis | Zn(NO3)2⋅H2O | 29.7 mg | H2L | 11.6 mg | [8 empty] | 72 h | 120°C |  | solvothermal synthesis | 10.1021/acs.cgd.7b00042 |  | 2017.03 | [{"synthesis method": "solvothermal synthesis", "precursor": [{"name": "Zn(NO3)2\u22c5H2O", "amount": "29.7", "unit": "mg"}, {"name": "H2L", "amount": "11.6", "unit": "mg"}], "solvent": [{"name": "H2O", "amount": "4", "unit": "mL"}, {"name": "NMP", "amount": "4", "unit": "mL"}], "pressure": "", "temperature": "120\u00b0C", "time": "72 h", "heating rate": "", "cooling rate": "10 \u00b0C h-1"}]
GASTEC | [Cd2(L)2] | C22 Cd2 H14 N4 O9 | solvothermal synthesis | Cd(NO3)2⋅4H2O |  | H2L | 11.6 mg | [8 empty] | 72 h | 120°C |  | solvothermal synthesis | 10.1021/acs.cgd.7b00042 |  | 2017.03 | [{"synthesis method": "solvothermal synthesis", "precursor": [{"name": "Cd(NO3)2\u22c54H2O", "amount": "", "unit": ""}, {"name": "H2L", "amount": "11.6", "unit": "mg"}], "solvent": [{"name": "H2O", "amount": "4", "unit": "mL"}, {"name": "NMP", "amount": "4", "unit": "mL"}], "pressure": "", "temperature": "120\u00b0C", "time": "72 h", "heating rate": "", "cooling rate": "10 \u00b0C h-1"}]
CUVHIL | 1 | C15 H19 I3 N3 Nd1 O8.5 | chemical synthesis | Nd(NO3)⋅6H2O | 15 mg | H2atiip | 10 mg | [6 empty] | DMF/EtOH/H2O |  | 4 days | 90 °C |  | chemical synthesis | 10.1021/cg1000914 |  | 2010.03 | [{"synthesis method": "chemical synthesis", "precursor": [{"name": "Nd(NO3)\u22c56H2O", "amount": "15", "unit": "mg"}, {"name": "H2atiip", "amount": "10", "unit": "mg"}], "solution": [{"name": "DMF/EtOH/H2O", "amount": "5:2:1 v/v", "unit": ""}], "pressure": "", "temperature": "90 \u00b0C", "time": "4 days"}]
RAQHIC | K[K(18-crown-6)]3[Ni@Sn9]·3benzene |  | chemical synthesis | K4Sn9Ni3 | 0.140 g | ethylenediamine | 2-3 mL | [6 empty] | benzene, 18-crown-6 |  | 10 - 15 min | room temperature |  | chemical synthesis, centrifugation | 10.1021/ic2016963 |  | 2011.10 | [{"synthesis method": "chemical synthesis", "precursor": [{"name": "K4Sn9Ni3", "amount": "0.140", "unit": "g"}, {"name": "ethylenediamine", "amount": "2-3", "unit": "mL"}], "solution": [{"name": "benzene", "amount": "8", "unit": "mL"}, {"name": "18-crown-6", "amount": "0.293", "unit": "mmol"}], "pressure": "", "temperature": "room temperature", "time": "10 - 15 min"}, {"synthesis method": "centrifugation", "revolution per time": "", "relative centrifugal force": "", "time": "15 min", "temperature": "", "additive": [{"name": "", "amount": "", "unit": ""}], "tube material": "glass fiber", "tube volume": ""}]
RAQHOI | K[K(2,2,2-crypt)]3[Ni@Sn9] |  | chemical synthesis | K4Sn9Ni3 | 0.140 g | ethylenediamine | 2-3 mL | [6 empty] | toluene, 2,2,2-crypt |  | 10 - 15 min | room temperature |  | chemical synthesis, centrifugation | 10.1021/ic2016963 |  | 2011.10 | [{"synthesis method": "chemical synthesis", "precursor": [{"name": "K4Sn9Ni3", "amount": "0.140", "unit": "g"}, {"name": "ethylenediamine", "amount": "2-3", "unit": "mL"}], "solution": [{"name": "toluene", "amount": "8", "unit": "mL"}, {"name": "2,2,2-crypt", "amount": "0.293", "unit": "mmol"}], "pressure": "", "temperature": "room temperature", "time": "10 - 15 min"}, {"synthesis method": "centrifugation", "revolution per time": "", "relative centrifugal force": "", "time": "15 min", "temperature": "", "additive": [{"name": "", "amount": "", "unit": ""}], "tube material": "glass fiber", "tube volume": ""}]
RAQHUO | K[K(en)][K(18-crown-6)]2[Ni@Sn9]·en |  | chemical synthesis | K4Sn9 | 0.146 g | ethylenediamine | 1.5 mL | Ni(cod)2 | 0.023 g |  |  |  |  | toluene, 18-crown-6 |  | 10 - 15 min | room temperature |  | chemical synthesis, centrifugation | 10.1021/ic2016963 |  | 2011.10 | [{"synthesis method": "chemical synthesis", "precursor": [{"name": "K4Sn9", "amount": "0.146", "unit": "g"}, {"name": "ethylenediamine", "amount": "1.5", "unit": "mL"}, {"name": "Ni(cod)2", "amount": "0.023", "unit": "g"}], "solution": [{"name": "toluene", "amount": "8", "unit": "mL"}, {"name": "18-crown-6", "amount": "0.293", "unit": "mmol"}], "pressure": "", "temperature": "room temperature", "time": "10 - 15 min"}, {"synthesis method": "centrifugation", "revolution per time": "", "relative centrifugal force": "", "time": "15 min", "temperature": "", "additive": [{"name": "", "amount": "", "unit": ""}], "tube material": "glass fiber", "tube volume": ""}]
RAQJAW | [K-(2,2,2-crypt)]4[Ni2@GeSn16]·2en |  | chemical synthesis | K4Ge4.5Sn4.5 | 0.102 g | ethylenediamine | 3 mL | Ni(cod)2 | 0.028 g |  |  |  |  | toluene, 2,2,2-crypt |  | 10 - 15 min | room temperature |  | chemical synthesis, centrifugation | 10.1021/ic2016963 |  | 2011.10 | [{"synthesis method": "chemical synthesis", "precursor": [{"name": "K4Ge4.5Sn4.5", "amount": "0.102", "unit": "g"}, {"name": "ethylenediamine", "amount": "3", "unit": "mL"}, {"name": "Ni(cod)2", "amount": "0.028", "unit": "g"}], "solution": [{"name": "toluene", "amount": "8", "unit": "mL"}, {"name": "2,2,2-crypt", "amount": "0.293", "unit": "mmol"}], "pressure": "", "temperature": "room temperature", "time": "10 - 15 min"}, {"synthesis method": "centrifugation", "revolution per time": "", "relative centrifugal force": "", "time": "15 min", "temperature": "", "additive": [{"name": "", "amount": "", "unit": ""}], "tube material": "glass fiber", "tube volume": ""}]
NAVDAQ | [In(BDC) 1.5 (bipy)] | B1 C1.5 C22 D1 H14 In1 In1 N2 O6 | solvothermal synthesis | InCl3 | 0.56 g | H2BDC | 0.84-1.68 g | bipy | 0.511-1.022 g | [6 empty] | 48h | 170°C | 6 | solvothermal synthesis, pH adjustment, washing, drying | 10.1021/cm047748r |  | 2005.04 | [{"synthesis method": "solvothermal synthesis", "precursor": [{"name": "InCl3", "amount": "0.56", "unit": "g"}, {"name": "H2BDC", "amount": "0.84-1.68", "unit": "g"}, {"name": "bipy", "amount": "0.511-1.022", "unit": "g"}], "solvent": [{"name": "water", "amount": "25", "unit": "mL"}], "reducing agent": [{"name": "", "amount": "", "unit": ""}], "surfactant": [{"name": "", "amount": "", "unit": ""}], "pressure": "", "temperature": "170\u00b0C", "time": "48h", "heating rate": "", "cooling rate": "slowly at room temperature"}, {"synthesis method": "pH adjustment", "pH": "6", "modulator": "triethylamine"}, {"synthesis method": "washing", "washing solution": "deionized water and ethanol", "amount": ""}, {"synthesis method": "drying", "pressure": "", "temperature": "", "atmosphere": "air", "time": ""}]
NAVDEU | [In 2 (OH) 2 (BDC) 2 (phen) 2 ] | B1 C2 C40 D1 H2 H26 In2 In2 N4 O1 O10 | solvothermal synthesis | InCl3 | 0.56 g | H2BDC | 0.84-1.68 g | phen | 0.511-1.022 g | [6 empty] | 48h | 170°C | 6 | solvothermal synthesis, pH adjustment, washing, drying | 10.1021/cm047748r |  | 2005.04 | [{"synthesis method": "solvothermal synthesis", "precursor": [{"name": "InCl3", "amount": "0.56", "unit": "g"}, {"name": "H2BDC", "amount": "0.84-1.68", "unit": "g"}, {"name": "phen", "amount": "0.511-1.022", "unit": "g"}], "solvent": [{"name": "water", "amount": "25", "unit": "mL"}], "reducing agent": [{"name": "", "amount": "", "unit": ""}], "surfactant": [{"name": "", "amount": "", "unit": ""}], "pressure": "", "temperature": "170\u00b0C", "time": "48h", "heating rate": "", "cooling rate": "slowly at room temperature"}, {"synthesis method": "pH adjustment", "pH": "6", "modulator": "triethylamine"}, {"synthesis method": "washing", "washing solution": "deionized water and ethanol", "amount": ""}, {"synthesis method": "drying", "pressure": "", "temperature": "", "atmosphere": "air", "time": ""}]
NAVDIY | [In(BTC)(H 2 O)(bipy)] | C19 H13 In1 N2 O7 | solvothermal synthesis | InCl3 | 0.56 g | H3BTC | 0.84-1.68 g | bipy | 0.511-1.022 g | [6 empty] | 48h | 170°C | 6 | solvothermal synthesis, pH adjustment, washing, drying | 10.1021/cm047748r |  | 2005.04 | [{"synthesis method": "solvothermal synthesis", "precursor": [{"name": "InCl3", "amount": "0.56", "unit": "g"}, {"name": "H3BTC", "amount": "0.84-1.68", "unit": "g"}, {"name": "bipy", "amount": "0.511-1.022", "unit": "g"}], "solvent": [{"name": "water", "amount": "25", "unit": "mL"}], "reducing agent": [{"name": "", "amount": "", "unit": ""}], "surfactant": [{"name": "", "amount": "", "unit": ""}], "pressure": "", "temperature": "170\u00b0C", "time": "48h", "heating rate": "", "cooling rate": "slowly at room temperature"}, {"synthesis method": "pH adjustment", "pH": "6", "modulator": "triethylamine"}, {"synthesis method": "washing", "washing solution": "deionized water and ethanol", "amount": ""}, {"synthesis method": "drying", "pressure": "", "temperature": "", "atmosphere": "air", "time": ""}]
NAVDOE | [In(BTC)(H 2 O)(phen)] | C21 H13 In1 N2 O7 | solvothermal synthesis | InCl3 | 0.56 g | H3BTC | 0.84-1.68 g | phen | 0.511-1.022 g | [6 empty] | 48h | 170°C | 6 | solvothermal synthesis, pH adjustment, washing, drying | 10.1021/cm047748r |  | 2005.04 | [{"synthesis method": "solvothermal synthesis", "precursor": [{"name": "InCl3", "amount": "0.56", "unit": "g"}, {"name": "H3BTC", "amount": "0.84-1.68", "unit": "g"}, {"name": "phen", "amount": "0.511-1.022", "unit": "g"}], "solvent": [{"name": "water", "amount": "25", "unit": "mL"}], "reducing agent": [{"name": "", "amount": "", "unit": ""}], "surfactant": [{"name": "", "amount": "", "unit": ""}], "pressure": "", "temperature": "170\u00b0C", "time": "48h", "heating rate": "", "cooling rate": "slowly at room temperature"}, {"synthesis method": "pH adjustment", "pH": "6", "modulator": "triethylamine"}, {"synthesis method": "washing", "washing solution": "deionized water and ethanol", "amount": ""}, {"synthesis method": "drying", "pressure": "", "temperature": "", "atmosphere": "air", "time": ""}]
EFUMUN | [Cu(bpy)(MoO 2 )(H 2 O)(O 3 PCH 2 PO 3 )] | C11 Cu1 H12 Mo1 N2 O9 P2 | chemical synthesis | Cu(CH3CO2)2⋅H2O | 0.049 g | MoO3 | 0.05 g | 2,2‘-bipyridine | 0.047 g | methylene diphosphonic acid | 0.056 g | water | 11.53 g |  |  | 120 h | 150° C |  | chemical synthesis | 10.1021/ic011124v |  | 2002.03 | [{"synthesis method": "chemical synthesis", "precursor": [{"name": "Cu(CH3CO2)2\u22c5H2O", "amount": "0.049", "unit": "g"}, {"name": "MoO3", "amount": "0.05", "unit": "g"}, {"name": "2,2\u2018-bipyridine", "amount": "0.047", "unit": "g"}, {"name": "methylene diphosphonic acid", "amount": "0.056", "unit": "g"}, {"name": "water", "amount": "11.53", "unit": "g"}, {"name": "acetic acid", "amount": "0.110", "unit": "g"}], "pressure": "", "temperature": "150\u00b0 C", "time": "120 h"}]
EFUNIC | [Cu(bpy)(Mo 2 O 5 )(O 3 PCH 2 CH 2 CH 2 PO 3 )] | C13 Cu1 H14 Mo2 N2 O11 P2 | chemical synthesis | CuSO4⋅5H2O | 0.087 g | 2,2‘-bipyridine | 0.050 g | MoO3 | 0.056 g | 1,3‘-propylene diphosphonic acid | 0.083 g | water | 10.57 g |  |  | 42.5 h | 180° C |  | chemical synthesis | 10.1021/ic011124v |  | 2002.03 | [{"synthesis method": "chemical synthesis", "precursor": [{"name": "CuSO4\u22c55H2O", "amount": "0.087", "unit": "g"}, {"name": "2,2\u2018-bipyridine", "amount": "0.050", "unit": "g"}, {"name": "MoO3", "amount": "0.056", "unit": "g"}, {"name": "1,3\u2018-propylene diphosphonic acid", "amount": "0.083", "unit": "g"}, {"name": "water", "amount": "10.57", "unit": "g"}], "pressure": "", "temperature": "180\u00b0 C", "time": "42.5 h"}]
EFUNUO | [Cu(terpy)(Mo 2 O 5 )(O 3 PCH 2 PO 3 )] | C16 Cu1 H13 Mo2 N3 O11 P2 | chemical synthesis | CuSO4⋅5H2O | 0.036 g | terpyridine | 0.062 g | MoO3 | 0.062 g | methylene diphosphonic acid | 0.076 g | water | 10.40 g |  |  | 39 h | 180° C |  | chemical synthesis | 10.1021/ic011124v |  | 2002.03 | [{"synthesis method": "chemical synthesis", "precursor": [{"name": "CuSO4\u22c55H2O", "amount": "0.036", "unit": "g"}, {"name": "terpyridine", "amount": "0.062", "unit": "g"}, {"name": "MoO3", "amount": "0.062", "unit": "g"}, {"name": "methylene diphosphonic acid", "amount": "0.076", "unit": "g"}, {"name": "water", "amount": "10.40", "unit": "g"}], "pressure": "", "temperature": "180\u00b0 C", "time": "39 h"}]
EFUPEA | [{Cu(terpy)} 2 (Mo 5 O 15 )(O 3 PCH 2 CH 2 CH 2 PO 3 )] | C33 Cu2 H28 Mo5 N6 O21 P2 | chemical synthesis | Cu(CH3CO2)2⋅H2O | 0.120 g | terpyridine | 0.072 g | MoO3 | 0.267 g | 1,3‘-propylene diphosphonic acid | 0.177 g | water | 10.74 g |  |  | 44.5 h | 180° C |  | chemical synthesis | 10.1021/ic011124v |  | 2002.03 | [{"synthesis method": "chemical synthesis", "precursor": [{"name": "Cu(CH3CO2)2\u22c5H2O", "amount": "0.120", "unit": "g"}, {"name": "terpyridine", "amount": "0.072", "unit": "g"}, {"name": "MoO3", "amount": "0.267", "unit": "g"}, {"name": "1,3\u2018-propylene diphosphonic acid", "amount": "0.177", "unit": "g"}, {"name": "water", "amount": "10.74", "unit": "g"}], "pressure": "", "temperature": "180\u00b0 C", "time": "44.5 h"}]
CUVCEC | 1 | C21 H14 O9 S3 U1 | solvothermal synthesis | Uranyl nitrate hexahydrate | 0.124 g | 3-MBA | 0.077 g | ammonium hydroxide | 160 μL | distilled water | 0.68 g |  |  |  |  | 3 days | 180°C |  | solvothermal synthesis | 10.1021/cg901390n |  | 2010.01 | [{"synthesis method": "solvothermal synthesis", "precursor": [{"name": "Uranyl nitrate hexahydrate", "amount": "0.124", "unit": "g"}, {"name": "3-MBA", "amount": "0.077", "unit": "g"}, {"name": "ammonium hydroxide", "amount": "160", "unit": "\u03bcL"}, {"name": "distilled water", "amount": "0.68", "unit": "g"}], "solvent": [], "reducing agent": [], "surfactant": [], "pressure": "", "temperature": "180\u00b0C", "time": "3 days", "heating rate": "", "cooling rate": "8 hours"}]
CUVCIG | 2 | C21 H13 O8 S3 U1 | solvothermal synthesis | Uranyl nitrate hexahydrate | 0.124 g | 4,4'-DTBA | 0.154 g | ammonium hydroxide | 250 μL | distilled water | 1.51 g |  |  |  |  | 7 days | 180°C |  | solvothermal synthesis, solvothermal synthesis | 10.1021/cg901390n |  | 2010.01 | [{"synthesis method": "solvothermal synthesis", "precursor": [{"name": "Uranyl nitrate hexahydrate", "amount": "0.252", "unit": "g"}, {"name": "4-MBA", "amount": "0.154", "unit": "g"}, {"name": "ammonium hydroxide", "amount": "160", "unit": "\u03bcL"}, {"name": "distilled water", "amount": "1.42", "unit": "g"}], "solvent": [], "reducing agent": [], "surfactant": [], "pressure": "", "temperature": "180\u00b0C", "time": "3 days", "heating rate": "", "cooling rate": ""}, {"synthesis method": "solvothermal synthesis", "precursor": [{"name": "Uranyl nitrate hexahydrate", "amount": "0.124", "unit": "g"}, {"name": "4,4'-DTBA", "amount": "0.154", "unit": "g"}, {"name": "ammonium hydroxide", "amount": "250", "unit": "\u03bcL"}, {"name": "distilled water", "amount": "1.51", "unit": "g"}], "solvent": [], "reducing agent": [], "surfactant": [], "pressure": "", "temperature": "180\u00b0C", "time": "7 days", "heating rate": "", "cooling rate": ""}]
CUVCOM | 3 | C28 H16 O12 S4 U2 | solvothermal synthesis | Uranyl nitrate hexahydrate | 0.125 g | 3,3'-DTBA | 0.154 g | ammonium hydroxide | 250 μL | distilled water | 1.51 g |  |  |  |  | 3 days | 180°C |  | solvothermal synthesis | 10.1021/cg901390n |  | 2010.01 | [{"synthesis method": "solvothermal synthesis", "precursor": [{"name": "Uranyl nitrate hexahydrate", "amount": "0.125", "unit": "g"}, {"name": "3,3'-DTBA", "amount": "0.154", "unit": "g"}, {"name": "ammonium hydroxide", "amount": "250", "unit": "\u03bcL"}, {"name": "distilled water", "amount": "1.51", "unit": "g"}], "solvent": [], "reducing agent": [], "surfactant": [], "pressure": "", "temperature": "180\u00b0C", "time": "3 days", "heating rate": "", "cooling rate": ""}]
DOZKIO | JUC-119 | C48 Eu2 H28 O20 | solvothermal synthesis | H8TIAPy | 5 mg | Eu(NO3)3 | 15 mg | [8 empty] | 24h | 85°C |  | solvothermal synthesis | 10.1021/ic501560z |  | 2014.12 | [{"synthesis method": "solvothermal synthesis", "precursor": [{"name": "H8TIAPy", "amount": "5", "unit": "mg"}, {"name": "Eu(NO3)3", "amount": "15", "unit": "mg"}], "solvent": [{"name": "DMF", "amount": "5", "unit": "mL"}, {"name": "H2O", "amount": "0.7", "unit": "mL"}, {"name": "concentrated HNO3", "amount": "0.3", "unit": "mL"}], "reducing agent": [{"name": "", "amount": "", "unit": ""}], "surfactant": [{"name": "", "amount": "", "unit": ""}], "pressure": "", "temperature": "85\u00b0C", "time": "24h", "heating rate": "", "cooling rate": ""}]
IDIJUD | [UO2(c-chdc)2Ni(cyclam)(H2O)] | C26 H46 N4 Ni1 O11 U1 | chemical synthesis | c-chdcH2 | 17 mg | UO2(NO3)2⋅6H2O | 35 mg | [Ni(cyclam)(NO3)2] | 40 mg |  |  |  |  | water, DMF |  | overnight |  |  | chemical synthesis | 10.1021/acs.cgd.8b00834 |  | 2018.07 | [{"synthesis method": "chemical synthesis", "precursor": [{"name": "c-chdcH2", "amount": "17", "unit": "mg"}, {"name": "UO2(NO3)2\u22c56H2O", "amount": "35", "unit": "mg"}, {"name": "[Ni(cyclam)(NO3)2]", "amount": "40", "unit": "mg"}], "solution": [{"name": "water", "amount": "0.7", "unit": "mL"}, {"name": "DMF", "amount": "0.2", "unit": "mL"}], "pressure": "", "temperature": "", "time": "overnight"}]
IDIKAK | [(UO2)2(c-chdc)2(c-chdcH)2Ni(cyclam)] | C42 H66 N4 Ni1 O20 U2 | chemical synthesis | c-chdcH2 | 17 mg | UO2(NO3)2⋅6H2O | 35 mg | [Ni(cyclam)(NO3)2] | 20 mg |  |  |  |  | water |  | 2 weeks |  |  | chemical synthesis | 10.1021/acs.cgd.8b00834 |  | 2018.07 | [{"synthesis method": "chemical synthesis", "precursor": [{"name": "c-chdcH2", "amount": "17", "unit": "mg"}, {"name": "UO2(NO3)2\u22c56H2O", "amount": "35", "unit": "mg"}, {"name": "[Ni(cyclam)(NO3)2]", "amount": "20", "unit": "mg"}], "solution": [{"name": "water", "amount": "0.6", "unit": "mL"}], "pressure": "", "temperature": "", "time": "2 weeks"}]
IDIKEO | [(UO2)2(t-chdc)2(t-chdcH)2Ni(cyclam)] | C42 H66 N4 Ni1 O20 U2 | chemical synthesis | rac-t-chdcH2 | 17 mg | UO2(NO3)2⋅6H2O | 35 mg | [Ni(cyclam)(NO3)2] | 40 mg |  |  |  |  | water, acetonitrile |  | 2 weeks |  |  | chemical synthesis | 10.1021/acs.cgd.8b00834 |  | 2018.07 | [{"synthesis method": "chemical synthesis", "precursor": [{"name": "rac-t-chdcH2", "amount": "17", "unit": "mg"}, {"name": "UO2(NO3)2\u22c56H2O", "amount": "35", "unit": "mg"}, {"name": "[Ni(cyclam)(NO3)2]", "amount": "40", "unit": "mg"}], "solution": [{"name": "water", "amount": "0.6", "unit": "mL"}, {"name": "acetonitrile", "amount": "0.2", "unit": "mL"}], "pressure": "", "temperature": "", "time": "2 weeks"}]
IDIKIS | [Ni(cyclam)][(UO2)5(R-t-chdc)3(R-t-chdcH)(O)2(CH3COO)] | C44 H68 N4 Ni1 O30 U5 | chemical synthesis | R-t-chdcH2 | 17 mg | UO2(NO3)2⋅6H2O | 35 mg | [Ni(cyclam)(NO3)2] | 40 mg |  |  |  |  | water, acetonitrile |  | 2 weeks |  |  | chemical synthesis | 10.1021/acs.cgd.8b00834 |  | 2018.07 | [{"synthesis method": "chemical synthesis", "precursor": [{"name": "R-t-chdcH2", "amount": "17", "unit": "mg"}, {"name": "UO2(NO3)2\u22c56H2O", "amount": "35", "unit": "mg"}, {"name": "[Ni(cyclam)(NO3)2]", "amount": "40", "unit": "mg"}], "solution": [{"name": "water", "amount": "0.6", "unit": "mL"}, {"name": "acetonitrile", "amount": "0.2", "unit": "mL"}], "pressure": "", "temperature": "", "time": "2 weeks"}]
IDIKOY | [Ni(R,S-Me6cyclam)][Ni(R,S-Me6cyclam)(H2O)2][(UO2)2(t-chdc)2(O)]2 | C64 H116 N8 Ni2 O28 U4 | chemical synthesis | R-t-chdcH2 | 17 mg | UO2(NO3)2⋅6H2O | 35 mg | [Ni(R,S-Me6cyclam)(NO3)2] | 23 mg |  |  |  |  | water, DMF, acetonitrile |  | 4 days |  |  | chemical synthesis | 10.1021/acs.cgd.8b00834 |  | 2018.07 | [{"synthesis method": "chemical synthesis", "precursor": [{"name": "R-t-chdcH2", "amount": "17", "unit": "mg"}, {"name": "UO2(NO3)2\u22c56H2O", "amount": "35", "unit": "mg"}, {"name": "[Ni(R,S-Me6cyclam)(NO3)2]", "amount": "23", "unit": "mg"}], "solution": [{"name": "water", "amount": "0.6", "unit": "mL"}, {"name": "DMF", "amount": "0.2", "unit": "mL"}, {"name": "acetonitrile", "amount": "0.2", "unit": "mL"}], "pressure": "", "temperature": "", "time": "4 days"}]
IGAKIK | [Mn(5-Brsalen)]2[Fe(CN)5NO] | Br4 C37 Fe1 H24 Mn2 N10 O5 | chemical synthesis | [Mn(5-Brsalen)]ClO4 | 100 mg | (NBu4)2[Fe(CN)5NO] | 123 mg | [6 empty] | N,N‘-dimethylformamide, acetonitrile, and ethanol |  | 30 days |  |  | chemical synthesis | 10.1021/ic0003022 |  | 2000.12 | [{"synthesis method": "chemical synthesis", "precursor": [{"name": "[Mn(5-Brsalen)]ClO4", "amount": "100", "unit": "mg"}, {"name": "(NBu4)2[Fe(CN)5NO]", "amount": "123", "unit": "mg"}], "solution": [{"name": "N,N\u2018-dimethylformamide, acetonitrile, and ethanol", "amount": "4.3:1.3:1", "unit": ""}], "pressure": "", "temperature": "", "time": "30 days"}]
WIDTAF | {[Zn 4 (bptc) 2 (bpy) 4 ]·(C 5 H 3 N)·4H 2 O} n | C79 H55 N9 O22 Zn4 | solvothermal synthesis | Zn(NO3)2⋅6H2O | 0.5 mmol | H4bptc | 0.25 mmol | bpy | 0.75 mmol | [6 empty] | 3 days | 150°C |  | solvothermal synthesis, washing | 10.1021/ic070054a |  | 2007.04 | [{"synthesis method": "solvothermal synthesis", "precursor": [{"name": "Zn(NO3)2\u22c56H2O", "amount": "0.5", "unit": "mmol"}, {"name": "H4bptc", "amount": "0.25", "unit": "mmol"}, {"name": "bpy", "amount": "0.75", "unit": "mmol"}], "solvent": [{"name": "water", "amount": "8", "unit": "mL"}], "reducing agent": [{"name": "", "amount": "", "unit": ""}], "surfactant": [{"name": "", "amount": "", "unit": ""}], "pressure": "", "temperature": "150\u00b0C", "time": "3 days", "heating rate": "", "cooling rate": "slow to room temperature"}, {"synthesis method": "washing", "washing solution": "distilled water", "amount": ""}]
WIDSUY | {[Cd 2 (sdba) 2 (bpy)(H 2 O) 2 ]·2H 2 O} n | C38 Cd2 H32 N2 O16 S2 | solvothermal synthesis | Cd(NO3)2⋅4H2O | 0.5 mmol | H2sdba | 0.5 mmol | bpy | 0.25 mmol | [6 empty] | 3 days | 150°C |  | solvothermal synthesis, washing | 10.1021/ic070054a |  | 2007.04 | [{"synthesis method": "solvothermal synthesis", "precursor": [{"name": "Cd(NO3)2\u22c54H2O", "amount": "0.5", "unit": "mmol"}, {"name": "H2sdba", "amount": "0.5", "unit": "mmol"}, {"name": "bpy", "amount": "0.25", "unit": "mmol"}], "solvent": [{"name": "water", "amount": "8", "unit": "mL"}], "reducing agent": [{"name": "", "amount": "", "unit": ""}], "surfactant": [{"name": "", "amount": "", "unit": ""}], "pressure": "", "temperature": "150\u00b0C", "time": "3 days", "heating rate": "", "cooling rate": "slow to room temperature"}, {"synthesis method": "washing", "washing solution": "distilled water", "amount": ""}]
JUJSOY | 3-bpna | C22 H16 N4 O2 | chemical synthesis | acid chloride | 550 mg | triethylamine | 1 mL | 3-amino pyridine | 395 mg |  |  |  |  | dry DCM, dry THF |  | 12 h | refluxing |  | chemical synthesis, drying, chemical synthesis, washing, treatment, recrystallization | 10.1021/acs.cgd.5b00911 |  | 2015.08 | [{"synthesis method": "chemical synthesis", "precursor": [{"name": "2,6-napthalenedicarboxylic acid", "amount": "500", "unit": "mg"}, {"name": "oxalyl chloride", "amount": "2", "unit": "mL"}, {"name": "DMF", "amount": "4 drops", "unit": ""}], "solution": [{"name": "dry dichloromethane (DCM)", "amount": "", "unit": ""}], "pressure": "", "temperature": "", "time": "12 h"}, {"synthesis method": "drying", "pressure": "vacuum", "temperature": "", "time": ""}, {"synthesis method": "chemical synthesis", "precursor": [{"name": "acid chloride", "amount": "550", "unit": "mg"}, {"name": "triethylamine", "amount": "1", "unit": "mL"}, {"name": "3-amino pyridine", "amount": "395", "unit": "mg"}], "solution": [{"name": "dry DCM", "amount": "", "unit": ""}, {"name": "dry THF", "amount": "", "unit": ""}], "pressure": "", "temperature": "refluxing", "time": "12 h"}, {"synthesis method": "washing", "washing solution": "DCM/THF mixture", "amount": ""}, {"synthesis method": "treatment", "treatment solution": "5% NaHCO3 solution", "amount": ""}, {"synthesis method": "recrystallization", "solvent": "DMSO", "amount": ""}]
JUJSUE | CP1 | Ag1 B1 C26 F4 H22 N6 O2 | [16 empty] | layering | 10.1021/acs.cgd.5b00911 |  | 2015.08 | [{"synthesis method": "layering", "precursor": [{"name": "AgBF4", "amount": "31", "unit": "mg"}, {"name": "3-bpna", "amount": "30", "unit": "mg"}], "solution": [{"name": "CH3CN", "amount": "", "unit": ""}, {"name": "DMSO", "amount": "", "unit": ""}], "pressure": "", "temperature": "room temperature", "time": "3 weeks"}]
JUJTAL | CP2 | C102 Co3 H104 N18 O32 | solvothermal synthesis | 3-bpna | 30 mg | Co(NO3)2⋅6H2O | 23.2 mg | trimesic acid | 16.8 mg | [6 empty] | 60 h | 75 °C |  | solvothermal synthesis | 10.1021/acs.cgd.5b00911 |  | 2015.08 | [{"synthesis method": "solvothermal synthesis", "precursor": [{"name": "3-bpna", "amount": "30", "unit": "mg"}, {"name": "Co(NO3)2\u22c56H2O", "amount": "23.2", "unit": "mg"}, {"name": "trimesic acid", "amount": "16.8", "unit": "mg"}], "solvent": [{"name": "DMF/methanol/water solution", "amount": "3:1:1", "unit": ""}], "pressure": "", "temperature": "75 \u00b0C", "time": "60 h", "heating rate": "5 \u00b0C per hour in 12 h", "cooling rate": "slow"}]
JUJTEP | CP3 | C32 Cd1 H26 N4 O11 | solvothermal synthesis | 3-bpna | 30 mg | Cd(NO3)2⋅4H2O | 24.6 mg | trimesic acid | 16.8 mg | [6 empty] | 60 h | 75 °C |  | solvothermal synthesis | 10.1021/acs.cgd.5b00911 |  | 2015.08 | [{"synthesis method": "solvothermal synthesis", "precursor": [{"name": "3-bpna", "amount": "30", "unit": "mg"}, {"name": "Cd(NO3)2\u22c54H2O", "amount": "24.6", "unit": "mg"}, {"name": "trimesic acid", "amount": "16.8", "unit": "mg"}], "solvent": [{"name": "DMF/methanol/water solution", "amount": "3:1:1", "unit": ""}], "pressure": "", "temperature": "75 \u00b0C", "time": "60 h", "heating rate": "5 \u00b0C per hour in 12 h", "cooling rate": "slow"}]
JUJTIT | CP4 | C33 Co1 H27 N5 O9 | solvothermal synthesis | 3-bpna | 30 mg | Co(NO3)2⋅6H2O | 23.2 mg | isophthalic acid | 13.28 mg | [6 empty] | 60 h | 75 °C |  | solvothermal synthesis | 10.1021/acs.cgd.5b00911 |  | 2015.08 | [{"synthesis method": "solvothermal synthesis", "precursor": [{"name": "3-bpna", "amount": "30", "unit": "mg"}, {"name": "Co(NO3)2\u22c56H2O", "amount": "23.2", "unit": "mg"}, {"name": "isophthalic acid", "amount": "13.28", "unit": "mg"}], "solvent": [{"name": "DMF/methanol/water solution", "amount": "3:1:1", "unit": ""}], "pressure": "", "temperature": "75 \u00b0C", "time": "60 h", "heating rate": "5 \u00b0C per hour in 12 h", "cooling rate": "slow"}]
JUJTOZ | CP5 | C35 Co1 H31 N5 O7 | solvothermal synthesis | 3-bpna | 30 mg | Co(NO3)2⋅6H2O | 23.2 mg | 1,3-phenylene diacetic acid | 15.52 mg | [6 empty] | 60 h | 75 °C |  | solvothermal synthesis | 10.1021/acs.cgd.5b00911 |  | 2015.08 | [{"synthesis method": "solvothermal synthesis", "precursor": [{"name": "3-bpna", "amount": "30", "unit": "mg"}, {"name": "Co(NO3)2\u22c56H2O", "amount": "23.2", "unit": "mg"}, {"name": "1,3-phenylene diacetic acid", "amount": "15.52", "unit": "mg"}], "solvent": [{"name": "DMF/methanol/water solution", "amount": "3:1:1", "unit": ""}], "pressure": "", "temperature": "75 \u00b0C", "time": "60 h", "heating rate": "5 \u00b0C per hour in 12 h", "cooling rate": "slow"}]
JUJTUF | CP6 | C21 Cd1 H16 N2 O5 | solvothermal synthesis | 3-bpna | 30 mg | Cd(NO3)2⋅4H2O | 24.6 mg | 1,3-phenylenediacetic acid | 15.52 mg | [6 empty] | 60 h | 75 °C |  | solvothermal synthesis | 10.1021/acs.cgd.5b00911 |  | 2015.08 | [{"synthesis method": "solvothermal synthesis", "precursor": [{"name": "3-bpna", "amount": "30", "unit": "mg"}, {"name": "Cd(NO3)2\u22c54H2O", "amount": "24.6", "unit": "mg"}, {"name": "1,3-phenylenediacetic acid", "amount": "15.52", "unit": "mg"}], "solvent": [{"name": "DMF/methanol/water solution", "amount": "3:1:1", "unit": ""}], "pressure": "", "temperature": "75 \u00b0C", "time": "60 h", "heating rate": "5 \u00b0C per hour in 12 h", "cooling rate": "slow"}]
JUJVAN | CP7 | C32 Co1 H28 N4 O8 | solvothermal synthesis | 3-bpna | 30 mg | Co(NO3)2⋅6H2O | 23.2 mg | 1,4-phenylenediacetic acid | 15.52 mg | [6 empty] | 60 h | 75 °C |  | solvothermal synthesis | 10.1021/acs.cgd.5b00911 |  | 2015.08 | [{"synthesis method": "solvothermal synthesis", "precursor": [{"name": "3-bpna", "amount": "30", "unit": "mg"}, {"name": "Co(NO3)2\u22c56H2O", "amount": "23.2", "unit": "mg"}, {"name": "1,4-phenylenediacetic acid", "amount": "15.52", "unit": "mg"}], "solvent": [{"name": "DMF/methanol/water solution", "amount": "3:1:1", "unit": ""}], "pressure": "", "temperature": "75 \u00b0C", "time": "60 h", "heating rate": "5 \u00b0C per hour in 12 h", "cooling rate": "slow"}]
JUJVER | CP8 | C39 H31 N5 O10 Zn1 | solvothermal synthesis | 3-bpna | 30 mg | Zn(NO3)2⋅6H2O | 24.6 mg | oxy-bisbenzoic acid | 20.6 mg | [6 empty] | 60 h | 75 °C |  | solvothermal synthesis | 10.1021/acs.cgd.5b00911 |  | 2015.08 | [{"synthesis method": "solvothermal synthesis", "precursor": [{"name": "3-bpna", "amount": "30", "unit": "mg"}, {"name": "Zn(NO3)2\u22c56H2O", "amount": "24.6", "unit": "mg"}, {"name": "oxy-bisbenzoic acid", "amount": "20.6", "unit": "mg"}], "solvent": [{"name": "DMF/methanol/water solution", "amount": "3:1:1", "unit": ""}], "pressure": "", "temperature": "75 \u00b0C", "time": "60 h", "heating rate": "5 \u00b0C per hour in 12 h", "cooling rate": "slow"}]
PUQFOY | 2[K(LH4)]·3(H2O) 1a | C8 H30 K2 N2 O17 P4 | chemical synthesis | LH5⋅H2O | 27.4 g | KHCO3 | 10.5 g | [6 empty] | water, EtOH |  |  | room temperature |  | chemical synthesis, filtration, washing, drying | 10.1021/acs.cgd.5b00917 |  | 2015.08 | [{"synthesis method": "chemical synthesis", "precursor": [{"name": "LH5\u22c5H2O", "amount": "27.4", "unit": "g"}, {"name": "KHCO3", "amount": "10.5", "unit": "g"}], "solution": [{"name": "water", "amount": "300", "unit": "mL"}, {"name": "EtOH", "amount": "40", "unit": "mL"}], "pressure": "", "temperature": "room temperature", "time": ""}, {"synthesis method": "filtration", "time": "", "atmosphere": "", "pressure": ""}, {"synthesis method": "washing", "washing solution": "EtOH", "amount": ""}, {"synthesis method": "drying", "pressure": "vacuum", "temperature": "", "atmosphere": "", "time": ""}]
PUQGOZ | [Rb(LH4)(LH5)]·2(H2O) 4 | C8 H29 N2 O16 P4 Rb1 | chemical synthesis | LH5⋅H2O | 4.3 g | Rb2CO3 | 0.92 g | [6 empty] | water |  |  | 60 °C |  | chemical synthesis, filtration, drying | 10.1021/acs.cgd.5b00917 |  | 2015.08 | [{"synthesis method": "chemical synthesis", "precursor": [{"name": "LH5\u22c5H2O", "amount": "4.3", "unit": "g"}, {"name": "Rb2CO3", "amount": "0.92", "unit": "g"}], "solution": [{"name": "water", "amount": "25", "unit": "mL"}], "pressure": "", "temperature": "60 \u00b0C", "time": ""}, {"synthesis method": "filtration", "time": "", "atmosphere": "", "pressure": ""}, {"synthesis method": "drying", "pressure": "ambient", "temperature": "", "atmosphere": "", "time": ""}]
PUQGUF | [Cs(LH4)(LH5)]·2(H2O) 5 | C8 Cs1 H29 N2 O16 P4 | chemical synthesis | LH5⋅H2O | 4.3 g | Cs(O2CH) | 2.84 g | [6 empty] | water, DMSO |  | overnight | 60 °C |  | chemical synthesis, filtration, drying | 10.1021/acs.cgd.5b00917 |  | 2015.08 | [{"synthesis method": "chemical synthesis", "precursor": [{"name": "LH5\u22c5H2O", "amount": "4.3", "unit": "g"}, {"name": "Cs(O2CH)", "amount": "2.84", "unit": "g"}], "solution": [{"name": "water", "amount": "30", "unit": "mL"}, {"name": "DMSO", "amount": "5", "unit": "mL"}], "pressure": "", "temperature": "60 \u00b0C", "time": "overnight"}, {"synthesis method": "filtration", "time": "", "atmosphere": "", "pressure": ""}, {"synthesis method": "drying", "pressure": "ambient", "temperature": "", "atmosphere": "", "time": ""}]
PUQHAM | [Na2(LH3)(H2O)4] | C4 H21 N1 Na2 O12 P2 | chemical synthesis | LH5.H2O | 26.7 g | NaOH | 8.0 g | [6 empty] | water, MeOH |  |  |  |  | chemical synthesis, filtration, washing, drying | 10.1021/acs.cgd.5b00917 |  | 2015.08 | [{"synthesis method": "chemical synthesis", "precursor": [{"name": "LH5.H2O", "amount": "26.7", "unit": "g"}, {"name": "NaOH", "amount": "8.0", "unit": "g"}], "solution": [{"name": "water", "amount": "100", "unit": "mL"}, {"name": "MeOH", "amount": "30", "unit": "mL"}], "pressure": "", "temperature": "", "time": ""}, {"synthesis method": "filtration", "time": "", "atmosphere": "", "pressure": ""}, {"synthesis method": "washing", "washing solution": "MeOH", "amount": ""}, {"synthesis method": "drying", "pressure": "vacuum", "temperature": "", "atmosphere": "", "time": ""}]
PUQHIU | [Rb2(LH3)(H2O)5] | C4 H23 N1 O13 P2 Rb2 | chemical synthesis | LH5.H2O | 1.76 g | RbOH⋅H2O | 1.74 g | [6 empty] | water, MeOH |  |  | 4 °C |  | chemical synthesis, filtration, washing, drying | 10.1021/acs.cgd.5b00917 |  | 2015.08 | [{"synthesis method": "chemical synthesis", "precursor": [{"name": "LH5.H2O", "amount": "1.76", "unit": "g"}, {"name": "RbOH\u22c5H2O", "amount": "1.74", "unit": "g"}], "solution": [{"name": "water", "amount": "50", "unit": "mL"}, {"name": "MeOH", "amount": "", "unit": ""}], "pressure": "", "temperature": "4 \u00b0C", "time": ""}, {"synthesis method": "filtration", "time": "", "atmosphere": "", "pressure": ""}, {"synthesis method": "washing", "washing solution": "MeOH", "amount": ""}, {"synthesis method": "drying", "pressure": "air", "temperature": "", "atmosphere": "", "time": ""}]
PUQHUG | [Cs4(LH3)2(H2O)9]·2(H2O) 9a | C8 Cs4 H44 N2 O25 P4 | chemical synthesis | LH5⋅H2O | 3.54 g | CsOH⋅H2O (>90% purity) | 4.72 g | [6 empty] | water, MeOH |  |  | room temperature |  | chemical synthesis, filtration, washing, drying | 10.1021/acs.cgd.5b00917 |  | 2015.08 | [{"synthesis method": "chemical synthesis", "precursor": [{"name": "LH5\u22c5H2O", "amount": "3.54", "unit": "g"}, {"name": "CsOH\u22c5H2O (>90% purity)", "amount": "4.72", "unit": "g"}], "solution": [{"name": "water", "amount": "50", "unit": "mL"}, {"name": "MeOH", "amount": "", "unit": ""}], "pressure": "", "temperature": "room temperature", "time": ""}, {"synthesis method": "filtration", "time": "", "atmosphere": "", "pressure": ""}, {"synthesis method": "washing", "washing solution": "MeOH", "amount": ""}, {"synthesis method": "drying", "pressure": "air", "temperature": "", "atmosphere": "", "time": ""}]
OVEXOD | [Mn9(L1)8(OH)2(H2O)21] n | C128 H124 Mn9 N32 O55 | solvothermal synthesis | L1 | 0.040 g | bib | 0.022 g | Mn(OAC)2 | 0.037 g | [6 empty] | 3 days | 160 °C |  | solvothermal synthesis, washing | 10.1021/cg101335a |  | 2011.04 | [{"synthesis method": "solvothermal synthesis", "precursor": [{"name": "L1", "amount": "0.040", "unit": "g"}, {"name": "bib", "amount": "0.022", "unit": "g"}, {"name": "Mn(OAC)2", "amount": "0.037", "unit": "g"}], "solvent": [{"name": "H2O", "amount": "5", "unit": "mL"}], "pressure": "", "temperature": "160 \u00b0C", "time": "3 days", "heating rate": "", "cooling rate": "5 \u00b0C\u22c5h-1"}, {"synthesis method": "washing", "washing solution": "water", "amount": ""}]
OVEXUJ | [Mn3.5(L1)3(OH)(H2O)8] n | C48 H46 Mn3.5 N12 O21 | solvothermal synthesis | L1 | 0.040 g | Mn(OAC)2 | 0.037 g | [8 empty] | 3 days | 160 °C |  | solvothermal synthesis, washing | 10.1021/cg101335a |  | 2011.04 | [{"synthesis method": "solvothermal synthesis", "precursor": [{"name": "L1", "amount": "0.040", "unit": "g"}, {"name": "Mn(OAC)2", "amount": "0.037", "unit": "g"}], "solvent": [{"name": "H2O", "amount": "5", "unit": "mL"}], "pressure": "", "temperature": "160 \u00b0C", "time": "3 days", "heating rate": "", "cooling rate": "5 \u00b0C\u22c5h-1"}, {"synthesis method": "washing", "washing solution": "water", "amount": ""}]
OVEYAQ | [Cu(L1)(H2O)1.375] n | C16 Cu1 H12.75 N4 O5.38 | solvothermal synthesis | L1 | 0.040 g | bib | 0.022 g | CuCl2⋅2H2O | 0.025 g | [6 empty] | 3 days | 160 °C |  | solvothermal synthesis, washing | 10.1021/cg101335a |  | 2011.04 | [{"synthesis method": "solvothermal synthesis", "precursor": [{"name": "L1", "amount": "0.040", "unit": "g"}, {"name": "bib", "amount": "0.022", "unit": "g"}, {"name": "CuCl2\u22c52H2O", "amount": "0.025", "unit": "g"}], "solvent": [{"name": "H2O", "amount": "5", "unit": "mL"}], "pressure": "", "temperature": "160 \u00b0C", "time": "3 days", "heating rate": "", "cooling rate": "5 \u00b0C\u22c5h-1"}, {"synthesis method": "washing", "washing solution": "water", "amount": ""}]
OVEYEU | {Zn(L1)(DMF)[(CH3)2NH]0.25} n | C19.5 H18.75 N5.25 O5 Zn1 | solvothermal synthesis | L1 | 0.011 g | DABCO | 0.011 g | Zn(NO3)2⋅6H2O | 0.047 g | [6 empty] | 3 days | 100 °C |  | solvothermal synthesis, washing | 10.1021/cg101335a |  | 2011.04 | [{"synthesis method": "solvothermal synthesis", "precursor": [{"name": "L1", "amount": "0.011", "unit": "g"}, {"name": "DABCO", "amount": "0.011", "unit": "g"}, {"name": "Zn(NO3)2\u22c56H2O", "amount": "0.047", "unit": "g"}], "solvent": [{"name": "DMF", "amount": "10", "unit": "mL"}, {"name": "H2O", "amount": "0.2", "unit": "mL"}], "pressure": "", "temperature": "100 \u00b0C", "time": "3 days", "heating rate": "", "cooling rate": "5 \u00b0C\u22c5h-1"}, {"synthesis method": "washing", "washing solution": "DMF", "amount": ""}]
OVEYIY | [Zn2(L1)2(4,4'-bipy)(DMF)0.5(H2O)0.5] n | C43.5 H32.5 N10.5 O9 Zn2 | chemical synthesis | L1 | 0.020 g | 4,4'-bipy | 0.008 g | Zn(NO3)2⋅6H2O | 0.054 g | [9 empty] | chemical synthesis | 10.1021/cg101335a |  | 2011.04 | [{"synthesis method": "chemical synthesis", "precursor": [{"name": "L1", "amount": "0.020", "unit": "g"}, {"name": "4,4'-bipy", "amount": "0.008", "unit": "g"}, {"name": "Zn(NO3)2\u22c56H2O", "amount": "0.054", "unit": "g"}], "solvent": [{"name": "DMF", "amount": "7", "unit": "mL"}, {"name": "H2O", "amount": "0.2", "unit": "mL"}], "pressure": "", "temperature": "", "time": ""}]
OVEYOE | [Zn2(L1)2(bib)(H2O)6.75] n | C42 H47.5 N12 O14.75 Zn2 | solvothermal synthesis | L1 | 0.040 g | bib | 0.022 g | Zn(OAC)2⋅2H2O | 0.033 g | [6 empty] | 3 days | 160 °C |  | solvothermal synthesis, washing | 10.1021/cg101335a |  | 2011.04 | [{"synthesis method": "solvothermal synthesis", "precursor": [{"name": "L1", "amount": "0.040", "unit": "g"}, {"name": "bib", "amount": "0.022", "unit": "g"}, {"name": "Zn(OAC)2\u22c52H2O", "amount": "0.033", "unit": "g"}], "solvent": [{"name": "H2O", "amount": "5", "unit": "mL"}], "pressure": "", "temperature": "160 \u00b0C", "time": "3 days", "heating rate": "", "cooling rate": "5 \u00b0C\u22c5h-1"}, {"synthesis method": "washing", "washing solution": "H2O", "amount": ""}]
OVEYUK | [Cd2(L1)2(H2O)7.5] n | C32 Cd2 H35 N8 O15.5 | solvothermal synthesis | L1 | 0.040 g | Et3N | 0.015 g | CdCl2⋅2.5H2O | 0.034 g | [6 empty] | 3 days | 160 °C |  | solvothermal synthesis, washing | 10.1021/cg101335a |  | 2011.04 | [{"synthesis method": "solvothermal synthesis", "precursor": [{"name": "L1", "amount": "0.040", "unit": "g"}, {"name": "Et3N", "amount": "0.015", "unit": "g"}, {"name": "CdCl2\u22c52.5H2O", "amount": "0.034", "unit": "g"}], "solvent": [{"name": "H2O", "amount": "5", "unit": "mL"}], "pressure": "", "temperature": "160 \u00b0C", "time": "3 days", "heating rate": "", "cooling rate": "5 \u00b0C\u22c5h-1"}, {"synthesis method": "washing", "washing solution": "H2O", "amount": ""}]
OVEZEV | [Cd(L1)(bpp)] n | C29 Cd1 H24 N6 O4 | solvothermal synthesis | L1 | 0.040 g | bpp | 0.019 g | Cd(OAC)2⋅2H2O | 0.040 g | [6 empty] | 3 days | 160 °C |  | solvothermal synthesis, washing | 10.1021/cg101335a |  | 2011.04 | [{"synthesis method": "solvothermal synthesis", "precursor": [{"name": "L1", "amount": "0.040", "unit": "g"}, {"name": "bpp", "amount": "0.019", "unit": "g"}, {"name": "Cd(OAC)2\u22c52H2O", "amount": "0.040", "unit": "g"}], "solvent": [{"name": "H2O", "amount": "5", "unit": "mL"}], "pressure": "", "temperature": "160 \u00b0C", "time": "3 days", "heating rate": "", "cooling rate": "5 \u00b0C\u22c5h-1"}, {"synthesis method": "washing", "washing solution": "H2O", "amount": ""}]
OVEZIZ | [Cd2(L1)2(bib)(H2O)6] n | C42 Cd2 H46 N12 O14 | solvothermal synthesis | L1 | 0.040 g | bib | 0.022 g | Cd(OAC)2⋅2H2O | 0.040 g | [6 empty] | 3 days | 160 °C |  | solvothermal synthesis, washing | 10.1021/cg101335a |  | 2011.04 | [{"synthesis method": "solvothermal synthesis", "precursor": [{"name": "L1", "amount": "0.040", "unit": "g"}, {"name": "bib", "amount": "0.022", "unit": "g"}, {"name": "Cd(OAC)2\u22c52H2O", "amount": "0.040", "unit": "g"}], "solvent": [{"name": "H2O", "amount": "5", "unit": "mL"}], "pressure": "", "temperature": "160 \u00b0C", "time": "3 days", "heating rate": "", "cooling rate": "5 \u00b0C\u22c5h-1"}, {"synthesis method": "washing", "washing solution": "H2O", "amount": ""}]
HUHGUN | [Zn2(L1)2(H2O)]n | C8 H10 N16 O1 Zn2 | solvothermal synthesis | ZnCl2 | 0.6 mmol | H2L1 | 0.3 mmol | [7 empty] | autogenous | 72 h | 140°C |  | solvothermal synthesis, washing | 10.1021/cg8010629 |  | 2009.03 | [{"synthesis method": "solvothermal synthesis", "precursor": [{"name": "ZnCl2", "amount": "0.6", "unit": "mmol"}, {"name": "H2L1", "amount": "0.3", "unit": "mmol"}], "solvent": [{"name": "water", "amount": "12", "unit": "mL"}], "pressure": "autogenous", "temperature": "140\u00b0C", "time": "72 h", "heating rate": "", "cooling rate": "10\u00b0C\u22c5h-1"}, {"synthesis method": "washing", "washing solution": "water and ethanol", "amount": ""}]
HUHHAU | [Cd2(L1)Cl2(H2O)]n | C4 Cd2 Cl2 H6 N8 O1 | solvothermal synthesis | CdCl2⋅2.5H2O | 0.6 mmol | H2L1 | 0.3 mmol | [7 empty] | autogenous | 72 h | 140°C |  | solvothermal synthesis, washing | 10.1021/cg8010629 |  | 2009.03 | [{"synthesis method": "solvothermal synthesis", "precursor": [{"name": "CdCl2\u22c52.5H2O", "amount": "0.6", "unit": "mmol"}, {"name": "H2L1", "amount": "0.3", "unit": "mmol"}], "solvent": [{"name": "water", "amount": "12", "unit": "mL"}], "pressure": "autogenous", "temperature": "140\u00b0C", "time": "72 h", "heating rate": "", "cooling rate": "10\u00b0C\u22c5h-1"}, {"synthesis method": "washing", "washing solution": "water and ethanol", "amount": ""}]
HUHHEY | [Cd3(L1)3(H2O)12]n | C12 Cd3 H36 N24 O12 | chemical synthesis | CdCl2⋅2.5H2O | 0.3 mmol | H2L1 | 0.3 mmol | [6 empty] | ammonia aqueous solution |  | several days |  |  | chemical synthesis, washing | 10.1021/cg8010629 |  | 2009.03 | [{"synthesis method": "chemical synthesis", "precursor": [{"name": "CdCl2\u22c52.5H2O", "amount": "0.3", "unit": "mmol"}, {"name": "H2L1", "amount": "0.3", "unit": "mmol"}], "solution": [{"name": "ammonia aqueous solution", "amount": "15", "unit": "mL"}], "pressure": "", "temperature": "", "time": "several days"}, {"synthesis method": "washing", "washing solution": "", "amount": ""}]
HUHHIC | [Zn(L2)]n | C5 H6 N8 Zn1 | solvothermal synthesis | ZnCl2 | 0.6 mmol | H2L2 | 0.3 mmol | [7 empty] | autogenous | 72 h | 140°C |  | solvothermal synthesis, washing | 10.1021/cg8010629 |  | 2009.03 | [{"synthesis method": "solvothermal synthesis", "precursor": [{"name": "ZnCl2", "amount": "0.6", "unit": "mmol"}, {"name": "H2L2", "amount": "0.3", "unit": "mmol"}], "solvent": [{"name": "water", "amount": "12", "unit": "mL"}], "pressure": "autogenous", "temperature": "140\u00b0C", "time": "72 h", "heating rate": "", "cooling rate": "10\u00b0C\u22c5h-1"}, {"synthesis method": "washing", "washing solution": "water and ethanol", "amount": ""}]
HUHHOI | [Cd2L2Cl2]n | C5 Cd2 Cl2 H6 N8 | solvothermal synthesis | CdCl2⋅2.5H2O | 0.6 mmol | H2L2 | 0.3 mmol | [7 empty] | autogenous | 72 h | 160°C |  | solvothermal synthesis, washing | 10.1021/cg8010629 |  | 2009.03 | [{"synthesis method": "solvothermal synthesis", "precursor": [{"name": "CdCl2\u22c52.5H2O", "amount": "0.6", "unit": "mmol"}, {"name": "H2L2", "amount": "0.3", "unit": "mmol"}], "solvent": [{"name": "water", "amount": "12", "unit": "mL"}], "pressure": "autogenous", "temperature": "160\u00b0C", "time": "72 h", "heating rate": "", "cooling rate": "10\u00b0C\u22c5h-1"}, {"synthesis method": "washing", "washing solution": "ethanol", "amount": ""}]
HUHJAW | {[Cd3(L3)2Cl2]·[(H2O)4]}n | C12 Cd3 Cl2 H24 N16 O4 | solvothermal synthesis | CdCl2⋅2.5H2O | 0.6 mmol | H2L3 | 0.3 mmol | [7 empty] | autogenous | 72 h | 160°C |  | solvothermal synthesis, washing | 10.1021/cg8010629 |  | 2009.03 | [{"synthesis method": "solvothermal synthesis", "precursor": [{"name": "CdCl2\u22c52.5H2O", "amount": "0.6", "unit": "mmol"}, {"name": "H2L3", "amount": "0.3", "unit": "mmol"}], "solvent": [{"name": "methanol/H2O", "amount": "1:1 v/v", "unit": "12 mL"}], "pressure": "autogenous", "temperature": "160\u00b0C", "time": "72 h", "heating rate": "", "cooling rate": "10\u00b0C\u22c5h-1"}, {"synthesis method": "washing", "washing solution": "ethanol", "amount": ""}]
BEGKAA | CuGdCo | C26 Co1 Cu2 Gd1 H54 N14 O13 | chemical synthesis | K3[Co(CN)6] |  | CuL |  | GdCl3⋅6H2O | [5 empty] | aqueous solution |  | 2 weeks |  |  | chemical synthesis | 10.1021/ic0348502 |  | 2003.10 | [{"synthesis method": "chemical synthesis", "precursor": [{"name": "K3[Co(CN)6]", "amount": "", "unit": ""}, {"name": "CuL", "amount": "", "unit": ""}, {"name": "GdCl3\u22c56H2O", "amount": "", "unit": ""}], "solution": [{"name": "aqueous solution", "amount": "", "unit": ""}], "pressure": "", "temperature": "", "time": "2 weeks"}]
YUGGOW10 | [Mg 2 (XDK)(CH 3 OH) 4 (H 2 O) 2 (NO 3 )](NO 3 ) | C36 H58 Mg2 N4 O20 | chemical synthesis | Mg(NO3)2⋅6H2O | 176 mg | H2XDK | 200 mg | NaOH | 0.689 mmol |  |  |  |  | methanol |  | 30 min | room temperature |  | chemical synthesis, drying, filtration, washing | 10.1021/ic960894h |  | 1996.12 | [{"synthesis method": "chemical synthesis", "precursor": [{"name": "Mg(NO3)2\u22c56H2O", "amount": "176", "unit": "mg"}, {"name": "H2XDK", "amount": "200", "unit": "mg"}, {"name": "NaOH", "amount": "0.689", "unit": "mmol"}], "solution": [{"name": "methanol", "amount": "5", "unit": "mL"}], "pressure": "", "temperature": "room temperature", "time": "30 min"}, {"synthesis method": "drying", "pressure": "vacuum", "temperature": "", "atmosphere": "", "time": ""}, {"synthesis method": "filtration", "time": "", "atmosphere": "", "pressure": ""}, {"synthesis method": "washing", "washing solution": "Et2O", "amount": ""}]
RELJUN | [Mg(HXDK) 2 (H 2 O) 2 ] | C64 H82 Mg1 N4 O18 | chemical synthesis | bis(4-nitrophenyl) hydrogen phosphate | 29.3 mg | Mg(NO3)2⋅6H2O | 11 mg | H2XDK | 50 mg | NaOH | 172 μL |  |  | methanol |  | 20-30 min | room temperature |  | chemical synthesis, drying, filtration | 10.1021/ic960894h |  | 1996.12 | [{"synthesis method": "chemical synthesis", "precursor": [{"name": "bis(4-nitrophenyl) hydrogen phosphate", "amount": "29.3", "unit": "mg"}, {"name": "Mg(NO3)2\u22c56H2O", "amount": "11", "unit": "mg"}, {"name": "H2XDK", "amount": "50", "unit": "mg"}, {"name": "NaOH", "amount": "172", "unit": "\u03bcL"}], "solution": [{"name": "methanol", "amount": "2", "unit": "mL"}], "pressure": "", "temperature": "room temperature", "time": "20-30 min"}, {"synthesis method": "drying", "pressure": "vacuum", "temperature": "", "atmosphere": "", "time": ""}, {"synthesis method": "filtration", "time": "", "atmosphere": "", "pressure": ""}]
GARDOV | [{LMgOC(CH2)5CH2N(Me)CH2CH2NMe2}2] | C48 H100 Mg2 N8 O4 | chemical synthesis | nBu2Mg | 2.0 mL | LH | 0.43 g | [6 empty] | diethyl ether |  | 2 h | room temperature |  | chemical synthesis | 10.1021/acs.organomet.6b00921 |  | 2017.02 | [{"synthesis method": "chemical synthesis", "precursor": [{"name": "nBu2Mg", "amount": "2.0", "unit": "mL"}, {"name": "LH", "amount": "0.43", "unit": "g"}], "solution": [{"name": "diethyl ether", "amount": "10", "unit": "mL"}], "pressure": "", "temperature": "room temperature", "time": "2 h"}]
LAPFUE | [Cu(dca)2(4-cypy)2]n | C16 Cu1 H8 N10 | chemical synthesis | 4-Cyanopyridine | 54 mg | sodium dicyanamide | 45 mg | Cu(ClO4)2⋅6H2O | 75 mg |  |  |  |  | CH3OH/H2O mixture, water |  | 2 weeks | room temperature |  | chemical synthesis | 10.1021/cg0496888 |  | 2004.12 | [{"synthesis method": "chemical synthesis", "precursor": [{"name": "4-Cyanopyridine", "amount": "54", "unit": "mg"}, {"name": "sodium dicyanamide", "amount": "45", "unit": "mg"}, {"name": "Cu(ClO4)2\u22c56H2O", "amount": "75", "unit": "mg"}], "solution": [{"name": "CH3OH/H2O mixture", "amount": "30", "unit": "mL"}, {"name": "water", "amount": "10", "unit": "mL"}], "pressure": "", "temperature": "room temperature", "time": "2 weeks"}]
LAPGAL | [Cu(dca)2(3-cypy)2]n | C16 Cu1 H8 N10 | chemical synthesis | 3-Cyanopyridine | 43 mg | sodium dicyanamide | 36 mg | CuCl2⋅2H2O | 35 mg |  |  |  |  | CH3CN/H2O solution, water |  | 1 week | room temperature |  | chemical synthesis | 10.1021/cg0496888 |  | 2004.12 | [{"synthesis method": "chemical synthesis", "precursor": [{"name": "3-Cyanopyridine", "amount": "43", "unit": "mg"}, {"name": "sodium dicyanamide", "amount": "36", "unit": "mg"}, {"name": "CuCl2\u22c52H2O", "amount": "35", "unit": "mg"}], "solution": [{"name": "CH3CN/H2O solution", "amount": "20", "unit": "mL"}, {"name": "water", "amount": "10", "unit": "mL"}], "pressure": "", "temperature": "room temperature", "time": "1 week"}]
LAPGEP | [Cu(dca)2(pyom)]n | C11 Cu1 H8 N8 O1 | chemical synthesis | Cu(OAc)2⋅H2O | 40 mg | sodium dicyanamide | 35 mg | 2-cyanopyridine | 42 mg |  |  |  |  | CH3OH/H2O solution |  | 1 week | room temperature |  | chemical synthesis | 10.1021/cg0496888 |  | 2004.12 | [{"synthesis method": "chemical synthesis", "precursor": [{"name": "Cu(OAc)2\u22c5H2O", "amount": "40", "unit": "mg"}, {"name": "sodium dicyanamide", "amount": "35", "unit": "mg"}, {"name": "2-cyanopyridine", "amount": "42", "unit": "mg"}], "solution": [{"name": "CH3OH/H2O solution", "amount": "20", "unit": "mL"}], "pressure": "", "temperature": "room temperature", "time": "1 week"}]
GUFXOW | [Co9(OH)6(C42H24O18P3N3)2(H2O)8] | C84 Co9 H70 N6 O50 P6 | solvothermal synthesis | H6L1 | 0.05 mmol | Co(NO3)2⋅6H2O | 0.3 mmol | NaOH | 0.3 mmol | [6 empty] | 5 days | 140°C |  | chemical synthesis, solvothermal synthesis | 10.1021/ic503041b |  | 2015.03 | [{"synthesis method": "chemical synthesis", "precursor": [{"name": "H6L1", "amount": "0.05", "unit": "mmol"}, {"name": "Co(NO3)2\u22c56H2O", "amount": "0.3", "unit": "mmol"}, {"name": "NaOH", "amount": "0.3", "unit": "mmol"}], "solution": [{"name": "H2O", "amount": "24", "unit": "mL"}, {"name": "DMF", "amount": "1.5", "unit": "mL"}], "pressure": "", "temperature": "room temperature", "time": "30 min"}, {"synthesis method": "solvothermal synthesis", "precursor": [{"name": "H6L1", "amount": "0.05", "unit": "mmol"}, {"name": "Co(NO3)2\u22c56H2O", "amount": "0.3", "unit": "mmol"}, {"name": "NaOH", "amount": "0.3", "unit": "mmol"}], "solvent": [{"name": "H2O", "amount": "24", "unit": "mL"}, {"name": "DMF", "amount": "1.5", "unit": "mL"}], "reducing agent": [{"name": "", "amount": "", "unit": ""}], "surfactant": [{"name": "", "amount": "", "unit": ""}], "pressure": "", "temperature": "140\u00b0C", "time": "5 days", "heating rate": "", "cooling rate": ""}]
HUDVIN | Cu2(pzdc)2(bpp) | C25 Cu2 H18 N6 O12 | chemical synthesis | H2pzdc | 0.1681 g | bpp | 0.09913 g | Cu(ClO4)⋅6H2O | 0.37 g |  |  |  |  | 0.04 M NaOH and ethanol | ambient | 24 h | ambient |  | chemical synthesis, filtration, washing, drying | 10.1021/acs.cgd.5b00728 |  | 2015.06 | [{"synthesis method": "chemical synthesis", "precursor": [{"name": "H2pzdc", "amount": "0.1681", "unit": "g"}, {"name": "bpp", "amount": "0.09913", "unit": "g"}, {"name": "Cu(ClO4)\u22c56H2O", "amount": "0.37", "unit": "g"}], "solution": [{"name": "0.04 M NaOH and ethanol", "amount": "1:1", "unit": ""}], "pressure": "ambient", "temperature": "ambient", "time": "24 h"}, {"synthesis method": "filtration", "time": "", "atmosphere": "vacuum", "pressure": ""}, {"synthesis method": "washing", "washing solution": "methanol and distilled/deionized water", "amount": "equal amounts"}, {"synthesis method": "drying", "pressure": "", "temperature": "363 K", "atmosphere": "", "time": "overnight"}]
JEHHEM | {[Ag(L1)]ClO4} n | Ag1 C18 Cl1 H16 N6 O4 | chemical synthesis | AgClO4 | 41.5 mg | [8 empty] | acetonitrile, ligand solution (L1), acetonitrile |  | 1 day |  |  | chemical synthesis | 10.1021/acs.cgd.7b01034 |  | 2017.10 | [{"synthesis method": "chemical synthesis", "precursor": [{"name": "AgClO4", "amount": "41.5", "unit": "mg"}], "solution": [{"name": "acetonitrile", "amount": "2", "unit": "mL"}, {"name": "ligand solution (L1)", "amount": "63.3", "unit": "mg"}, {"name": "acetonitrile", "amount": "3", "unit": "mL"}], "pressure": "", "temperature": "", "time": "1 day"}]
JEHHIQ | {[Ag(L2)1.5]ClO4·C2H3N} n | C₂₇H₂₄N₉Ag, ClO₄, C₂H₃N | chemical synthesis | AgClO4 | 41.5 mg | [8 empty] | acetonitrile, ligand solution (L2), acetonitrile |  | 1 day |  |  | chemical synthesis | 10.1021/acs.cgd.7b01034 |  | 2017.10 | [{"synthesis method": "chemical synthesis", "precursor": [{"name": "AgClO4", "amount": "41.5", "unit": "mg"}], "solution": [{"name": "acetonitrile", "amount": "2", "unit": "mL"}, {"name": "ligand solution (L2)", "amount": "63.3", "unit": "mg"}, {"name": "acetonitrile", "amount": "3", "unit": "mL"}], "pressure": "", "temperature": "", "time": "1 day"}]
JEHHOW | {[Ag(L2)]ClO4} n | Ag1 C18 Cl1 H16 N6 O4 | chemical synthesis | AgClO4 | 20.7 mg | ligand solution (L2) | 32 mg | [6 empty] | water, acetonitrile |  | 1 week |  |  | chemical synthesis | 10.1021/acs.cgd.7b01034 |  | 2017.10 | [{"synthesis method": "chemical synthesis", "precursor": [{"name": "AgClO4", "amount": "20.7", "unit": "mg"}, {"name": "ligand solution (L2)", "amount": "32", "unit": "mg"}], "solution": [{"name": "water", "amount": "0.4", "unit": "mL"}, {"name": "acetonitrile", "amount": "1.6", "unit": "mL"}], "pressure": "", "temperature": "", "time": "1 week"}]
JEHHUC | [Zn(L1)Cl2] n | C18 Cl2 H16 N6 Zn1 | chemical synthesis | ZnCl2 | 27.3 mg | [8 empty] | methanol, ligand solution, chloroform |  | 1 day |  |  | chemical synthesis | 10.1021/acs.cgd.7b01034 |  | 2017.10 | [{"synthesis method": "chemical synthesis", "precursor": [{"name": "ZnCl2", "amount": "27.3", "unit": "mg"}], "solution": [{"name": "methanol", "amount": "3", "unit": "mL"}, {"name": "ligand solution", "amount": "63.3", "unit": "mg"}, {"name": "chloroform", "amount": "2", "unit": "mL"}], "pressure": "", "temperature": "", "time": "1 day"}]
JEHJAK | {[Zn(L2)Cl2]·CHCl3} n | C18 Cl2 H16 N6 Zn1 | chemical synthesis | ZnCl2 | 27.3 mg | [8 empty] | methanol, ligand solution, chloroform |  | 1 day |  |  | chemical synthesis | 10.1021/acs.cgd.7b01034 |  | 2017.10 | [{"synthesis method": "chemical synthesis", "precursor": [{"name": "ZnCl2", "amount": "27.3", "unit": "mg"}], "solution": [{"name": "methanol", "amount": "3", "unit": "mL"}, {"name": "ligand solution", "amount": "63.3", "unit": "mg"}, {"name": "chloroform", "amount": "2", "unit": "mL"}], "pressure": "", "temperature": "", "time": "1 day"}]
JEHJIS | {[Cu(L1)2Cl]Cl·H2O} n | C₃₆H₃₂N₁₂ClCu, H₂O | chemical synthesis | CuCl2⋅2H2O | 34.1 mg | ligand solution (L1) | 126.6 mg | [6 empty] | methanol, methanol |  | 30 min | room temperature |  | chemical synthesis, drying | 10.1021/acs.cgd.7b01034 |  | 2017.10 | [{"synthesis method": "chemical synthesis", "precursor": [{"name": "CuCl2\u22c52H2O", "amount": "34.1", "unit": "mg"}, {"name": "ligand solution (L1)", "amount": "126.6", "unit": "mg"}], "solution": [{"name": "methanol", "amount": "2", "unit": "mL"}, {"name": "methanol", "amount": "3", "unit": "mL"}], "pressure": "", "temperature": "room temperature", "time": "30 min"}, {"synthesis method": "drying", "pressure": "", "temperature": "", "atmosphere": "vacuum", "time": ""}]
JEHJOY | [Cu2(L2)2(μ-Cl)2] n | C18 Cl1 Cu1 H16 N6 | chemical synthesis | CuCl2⋅2H2O | 34.1 mg | L2 | 63.3 mg | [6 empty] | water, DMSO |  |  |  |  | chemical synthesis | 10.1021/acs.cgd.7b01034 |  | 2017.10 | [{"synthesis method": "chemical synthesis", "precursor": [{"name": "CuCl2\u22c52H2O", "amount": "34.1", "unit": "mg"}, {"name": "L2", "amount": "63.3", "unit": "mg"}], "solution": [{"name": "water", "amount": "0.2", "unit": "mL"}, {"name": "DMSO", "amount": "0.8", "unit": "mL"}], "pressure": "", "temperature": "", "time": "", "heating rate": "", "cooling rate": "cool down to room temperature"}]
SOTWOP | ¦C2H7N¦[Eu2(EBDC)(NO3)2(C3H7NO)4] | C32 Eu2 H41 N7 O18 | chemical synthesis | Eu(NO3)3⋅6H2O | 0.090 mmol | H4EBDC | 0.028 mmol | [6 empty] | DMF, CH3CN, HNO3 |  | 48 h | 85 °C |  | chemical synthesis | 10.1021/cg500114k |  | 2014.03 | [{"synthesis method": "chemical synthesis", "precursor": [{"name": "Eu(NO3)3\u22c56H2O", "amount": "0.090", "unit": "mmol"}, {"name": "H4EBDC", "amount": "0.028", "unit": "mmol"}], "solution": [{"name": "DMF", "amount": "1", "unit": "mL"}, {"name": "CH3CN", "amount": "1", "unit": "mL"}, {"name": "HNO3", "amount": "0.2", "unit": "mL"}], "pressure": "", "temperature": "85 \u00b0C", "time": "48 h"}]
SOTWUV | ¦C2H7N¦[Tb2(EBDC)(NO3)2(C3H7NO)4] | C32 H41 N7 O18 Tb2 | chemical synthesis | Tb(NO3)3⋅6H2O | 0.090 mmol | H4EBDC | 0.028 mmol | [6 empty] | DMF, CH3CN, HNO3 |  | 48 h | 85 °C |  | chemical synthesis | 10.1021/cg500114k |  | 2014.03 | [{"synthesis method": "chemical synthesis", "precursor": [{"name": "Tb(NO3)3\u22c56H2O", "amount": "0.090", "unit": "mmol"}, {"name": "H4EBDC", "amount": "0.028", "unit": "mmol"}], "solution": [{"name": "DMF", "amount": "1", "unit": "mL"}, {"name": "CH3CN", "amount": "1", "unit": "mL"}, {"name": "HNO3", "amount": "0.2", "unit": "mL"}], "pressure": "", "temperature": "85 \u00b0C", "time": "48 h"}]
SOTXAC | ¦C2H7N¦[Er2(EBDC)(NO3)2(C3H7NO)4] | C32 Er2 H41 N7 O18 | chemical synthesis | Er(NO3)3⋅6H2O | 0.090 mmol | H4EBDC | 0.028 mmol | [6 empty] | DMF, CH3CN, HNO3 |  | 48 h | 85 °C |  | chemical synthesis | 10.1021/cg500114k |  | 2014.03 | [{"synthesis method": "chemical synthesis", "precursor": [{"name": "Er(NO3)3\u22c56H2O", "amount": "0.090", "unit": "mmol"}, {"name": "H4EBDC", "amount": "0.028", "unit": "mmol"}], "solution": [{"name": "DMF", "amount": "1", "unit": "mL"}, {"name": "CH3CN", "amount": "1", "unit": "mL"}, {"name": "HNO3", "amount": "0.2", "unit": "mL"}], "pressure": "", "temperature": "85 \u00b0C", "time": "48 h"}]
SOTXEG | ¦(NO3)0.5(H3O)0.5¦[Yb2(EBDC)(NO3)2(C3H7NO)4] | C30 H35.50 N6.50 O20 Yb2 | chemical synthesis | Yb(NO3)3⋅6H2O | 0.090 mmol | H4EBDC | 0.028 mmol | [6 empty] | DMF, CH3CN, morpholine, HNO3 |  | 48 h | 85 °C |  | chemical synthesis | 10.1021/cg500114k |  | 2014.03 | [{"synthesis method": "chemical synthesis", "precursor": [{"name": "Yb(NO3)3\u22c56H2O", "amount": "0.090", "unit": "mmol"}, {"name": "H4EBDC", "amount": "0.028", "unit": "mmol"}], "solution": [{"name": "DMF", "amount": "1", "unit": "mL"}, {"name": "CH3CN", "amount": "1", "unit": "mL"}, {"name": "morpholine", "amount": "0.2", "unit": "mL"}, {"name": "HNO3", "amount": "0.2", "unit": "mL"}], "pressure": "", "temperature": "85 \u00b0C", "time": "48 h"}]
SOTXIK | ¦(H3O)2(C3H7NO)2.5¦[Eu2(EBDC)2(C3H7NO)(H2O)] | C46.50 Eu2 H44.50 N3.50 O22.50 | chemical synthesis | Eu(NO3)3⋅6H2O | 0.023 mmol | H4EBDC | 0.028 mmol | [6 empty] | DMF, H2O, morpholine, HNO3 |  | 48 h | 85 °C |  | chemical synthesis | 10.1021/cg500114k |  | 2014.03 | [{"synthesis method": "chemical synthesis", "precursor": [{"name": "Eu(NO3)3\u22c56H2O", "amount": "0.023", "unit": "mmol"}, {"name": "H4EBDC", "amount": "0.028", "unit": "mmol"}], "solution": [{"name": "DMF", "amount": "1", "unit": "mL"}, {"name": "H2O", "amount": "1", "unit": "mL"}, {"name": "morpholine", "amount": "0.2", "unit": "mL"}, {"name": "HNO3", "amount": "0.5", "unit": "mL"}], "pressure": "", "temperature": "85 \u00b0C", "time": "48 h"}]
CUWQUH | [Cu(pyz)]2NbOF5 | C8 Cu2 F6 H8 N4 Nb1 | chemical synthesis | Nb2O5 | 61.1 mg | Cu2O | 32.9 mg | pyrazine | 36.8 mg | 49% aqueous HF | 0.188 g | deionized H2O | 0.400 g | [5 empty] | chemical synthesis | 10.1021/cg9013625 |  | 2010.01 | [{"synthesis method": "chemical synthesis", "precursor": [{"name": "Nb2O5", "amount": "61.1", "unit": "mg"}, {"name": "Cu2O", "amount": "32.9", "unit": "mg"}, {"name": "pyrazine", "amount": "36.8", "unit": "mg"}, {"name": "49% aqueous HF", "amount": "0.188", "unit": "g"}, {"name": "deionized H2O", "amount": "0.400", "unit": "g"}], "pressure": "", "temperature": "", "time": ""}]
CUWRAO | Ag(pyz)NbOF4 | Ag1 C4 F4 H4 N2 Nb1 O1 | chemical synthesis | Nb2O5 | 53.2 mg | Ag2O | 46.4 mg | pyrazine | 32.0 mg | 49% aqueous HF | 0.188 g | deionized H2O | 0.400 g | [5 empty] | chemical synthesis | 10.1021/cg9013625 |  | 2010.01 | [{"synthesis method": "chemical synthesis", "precursor": [{"name": "Nb2O5", "amount": "53.2", "unit": "mg"}, {"name": "Ag2O", "amount": "46.4", "unit": "mg"}, {"name": "pyrazine", "amount": "32.0", "unit": "mg"}, {"name": "49% aqueous HF", "amount": "0.188", "unit": "g"}, {"name": "deionized H2O", "amount": "0.400", "unit": "g"}], "pressure": "", "temperature": "", "time": ""}]
CUWRES | Cu(bpy)NbOF4 | C10 Cu1 F4 H12 N2 Nb1 O3 | chemical synthesis | Nb2O5 | 61.1 mg | Cu2O | 32.9 mg | bpy | 71.8 mg | 49% aqueous HF | 0.188 g | deionized H2O | 0.400 g | [5 empty] | chemical synthesis | 10.1021/cg9013625 |  | 2010.01 | [{"synthesis method": "chemical synthesis", "precursor": [{"name": "Nb2O5", "amount": "61.1", "unit": "mg"}, {"name": "Cu2O", "amount": "32.9", "unit": "mg"}, {"name": "bpy", "amount": "71.8", "unit": "mg"}, {"name": "49% aqueous HF", "amount": "0.188", "unit": "g"}, {"name": "deionized H2O", "amount": "0.400", "unit": "g"}], "pressure": "", "temperature": "", "time": ""}]
CUWRIW | Ag(bpy)NbOF4 | Ag1 C10 F4 H12 N2 Nb1 O3 | chemical synthesis | Nb2O5 | 53.2 mg | Ag2O | 46.4 mg | bpy | 63.7 mg | 49% aqueous HF | 0.188 g | deionized H2O | 0.400 g | [5 empty] | chemical synthesis | 10.1021/cg9013625 |  | 2010.01 | [{"synthesis method": "chemical synthesis", "precursor": [{"name": "Nb2O5", "amount": "53.2", "unit": "mg"}, {"name": "Ag2O", "amount": "46.4", "unit": "mg"}, {"name": "bpy", "amount": "63.7", "unit": "mg"}, {"name": "49% aqueous HF", "amount": "0.188", "unit": "g"}, {"name": "deionized H2O", "amount": "0.400", "unit": "g"}], "pressure": "", "temperature": "", "time": ""}]
CUWROC | [Cu(dpe)]2NbOF5 | C48 Cu4 F10 H48 N8 Nb2 O14 | chemical synthesis | Nb2O5 | 20.0 mg | Cu2O | 21.5 mg | dpe | 54.7 mg | 49% aqueous HF | 0.188 g | deionized H2O | 0.400 g | [5 empty] | chemical synthesis | 10.1021/cg9013625 |  | 2010.01 | [{"synthesis method": "chemical synthesis", "precursor": [{"name": "Nb2O5", "amount": "20.0", "unit": "mg"}, {"name": "Cu2O", "amount": "21.5", "unit": "mg"}, {"name": "dpe", "amount": "54.7", "unit": "mg"}, {"name": "49% aqueous HF", "amount": "0.188", "unit": "g"}, {"name": "deionized H2O", "amount": "0.400", "unit": "g"}], "pressure": "", "temperature": "", "time": ""}]
BECRIK | AsPh 4 [Cr(bpm)(ox) 2 ]·H 2 O | As1 C36 Cr1 H28 N4 O9 | chemical synthesis | chromium(III) chloride | 2 mmol | bpm | 2 mmol | lithium oxalate | 4 mmol | tetraphylarsonium chloride monohydrate | 2 mmol |  |  | water |  | ~1 h |  |  | chemical synthesis | 10.1021/ic981232q |  | 1999.04 | [{"synthesis method": "chemical synthesis", "precursor": [{"name": "chromium(III) chloride", "amount": "2", "unit": "mmol"}, {"name": "bpm", "amount": "2", "unit": "mmol"}, {"name": "lithium oxalate", "amount": "4", "unit": "mmol"}, {"name": "tetraphylarsonium chloride monohydrate", "amount": "2", "unit": "mmol"}], "solution": [{"name": "water", "amount": "60", "unit": "cm3"}], "pressure": "", "temperature": "", "time": "~1 h"}]
BECRUW | [NaCr(bpm)(ox) 2 ]·5H 2 O | C12 Cr1 H16 N4 Na1 O13 | chemical synthesis | chromium(III) chloride | 2 mmol | bpm | 2 mmol | sodium oxalate | 4 mmol |  |  |  |  | water |  |  | room temperature |  | chemical synthesis | 10.1021/ic981232q |  | 1999.04 | [{"synthesis method": "chemical synthesis", "precursor": [{"name": "chromium(III) chloride", "amount": "2", "unit": "mmol"}, {"name": "bpm", "amount": "2", "unit": "mmol"}, {"name": "sodium oxalate", "amount": "4", "unit": "mmol"}], "solution": [{"name": "water", "amount": "60", "unit": "cm3"}], "pressure": "", "temperature": "room temperature", "time": ""}]
VIXMIA | [La(HL)2(NO3)(H2O)2] n | C14 H14 La1 N9 O11 | chemical synthesis | La(NO3)3⋅6H2O | 0.0433 g | H2L | 0.0388 g | [6 empty] | H2O |  | 4 weeks | room temperature | 6 | pH adjustment, chemical synthesis, filtration | 10.1021/cg401022z |  | 2013.09 | [{"synthesis method": "pH adjustment", "pH": "6", "modulator": "aqueous ammonia"}, {"synthesis method": "chemical synthesis", "precursor": [{"name": "La(NO3)3\u22c56H2O", "amount": "0.0433", "unit": "g"}, {"name": "H2L", "amount": "0.0388", "unit": "g"}], "solution": [{"name": "H2O", "amount": "8", "unit": "mL"}], "pressure": "", "temperature": "room temperature", "time": "4 weeks"}, {"synthesis method": "filtration", "time": "", "atmosphere": "", "pressure": ""}]
VIXMOG | [Ce(HL)2(NO3)(H2O)2] n | C14 Ce1 H14 N9 O11 | chemical synthesis | Ce(NO3)3⋅6H2O | 0.0433 g | H2L | 0.0388 g | [6 empty] | H2O |  | 4 weeks | room temperature | 6 | pH adjustment, chemical synthesis, filtration | 10.1021/cg401022z |  | 2013.09 | [{"synthesis method": "pH adjustment", "pH": "6", "modulator": "aqueous ammonia"}, {"synthesis method": "chemical synthesis", "precursor": [{"name": "Ce(NO3)3\u22c56H2O", "amount": "0.0433", "unit": "g"}, {"name": "H2L", "amount": "0.0388", "unit": "g"}], "solution": [{"name": "H2O", "amount": "8", "unit": "mL"}], "pressure": "", "temperature": "room temperature", "time": "4 weeks"}, {"synthesis method": "filtration", "time": "", "atmosphere": "", "pressure": ""}]
VIXMUM | [Pb(HL)2(H2O)2] n | C14 H14 N8 O8 Pb1 | solvothermal synthesis | PbCl2 | 0.0139 g | H2L | 0.0197 g | triethylamine | a drop |  |  |  |  | H2O |  | 4 days | 110°C |  | solvothermal synthesis | 10.1021/cg401022z |  | 2013.09 | [{"synthesis method": "solvothermal synthesis", "precursor": [{"name": "PbCl2", "amount": "0.0139", "unit": "g"}, {"name": "H2L", "amount": "0.0197", "unit": "g"}, {"name": "triethylamine", "amount": "a drop", "unit": ""}], "solution": [{"name": "H2O", "amount": "3", "unit": "mL"}], "pressure": "", "temperature": "110\u00b0C", "time": "4 days"}]
VIXNAT | [Cd(HL)2(H2O)2] n | C14 Cd1 H14 N8 O8 | chemical synthesis | CdI2 | 0.0183 g | H2L | 0.0197 g | [6 empty] | H2O, H2O/methanol |  | 4 weeks |  | 6 | chemical synthesis, pH adjustment | 10.1021/cg401022z |  | 2013.09 | [{"synthesis method": "chemical synthesis", "precursor": [{"name": "CdI2", "amount": "0.0183", "unit": "g"}, {"name": "H2L", "amount": "0.0197", "unit": "g"}], "solution": [{"name": "H2O", "amount": "2", "unit": "mL"}, {"name": "H2O/methanol", "amount": "3/3", "unit": "mL"}], "pressure": "", "temperature": "", "time": "4 weeks"}, {"synthesis method": "pH adjustment", "pH": "6", "modulator": "aqueous ammonia"}]
VIXNEX | [Cd(L)] n | C7 Cd1 H4 N4 O3 | solvothermal synthesis | H2L | 0.0197 g | CdI2 | 0.0366 g | [6 empty] | water, DMF |  | 4 days | 120°C |  | solvothermal synthesis | 10.1021/cg401022z |  | 2013.09 | [{"synthesis method": "solvothermal synthesis", "precursor": [{"name": "H2L", "amount": "0.0197", "unit": "g"}, {"name": "CdI2", "amount": "0.0366", "unit": "g"}], "solution": [{"name": "water", "amount": "10", "unit": "mL"}, {"name": "DMF", "amount": "4", "unit": "mL"}], "pressure": "", "temperature": "120\u00b0C", "time": "4 days"}]
VIXNIB | [Zn(L)] n | C7 H4 N4 O3 Zn1 | solvothermal synthesis | H2L | 0.0197 g | ZnSO4⋅6H2O | 0.0372 g | [6 empty] | water, DMF |  | 4 days | 120°C |  | solvothermal synthesis | 10.1021/cg401022z |  | 2013.09 | [{"synthesis method": "solvothermal synthesis", "precursor": [{"name": "H2L", "amount": "0.0197", "unit": "g"}, {"name": "ZnSO4\u22c56H2O", "amount": "0.0372", "unit": "g"}], "solution": [{"name": "water", "amount": "10", "unit": "mL"}, {"name": "DMF", "amount": "4", "unit": "mL"}], "additive": [{"name": "HBF4", "amount": "0.2", "unit": "mL"}], "pressure": "", "temperature": "120\u00b0C", "time": "4 days"}]
POXNIB | [UN*3(CN)] | C19 H54 N4 Si6 U1 | chemical synthesis | 1 | 300 mg | NEt4CN | 42.8 mg | [6 empty] | THF | reduced | 15h | -78°C |  | chemical synthesis | 10.1021/acs.inorgchem.5b00034 |  | 2015.02 | [{"synthesis method": "chemical synthesis", "precursor": [{"name": "1", "amount": "300", "unit": "mg"}, {"name": "NEt4CN", "amount": "42.8", "unit": "mg"}], "solution": [{"name": "THF", "amount": "20", "unit": "mL"}], "pressure": "reduced", "temperature": "-78\u00b0C", "time": "15h"}]
POXNOH | [UN*3(Cl)] | C18 Cl1 H54 N3 Si6 U1 | chemical synthesis | [UN*2(N,C)] | 20.0 mg | [HNEt3][Cl] | 3.99 mg | [6 empty] | THF-d 8 |  | 24h | 20°C |  | chemical synthesis | 10.1021/acs.inorgchem.5b00034 |  | 2015.02 | [{"synthesis method": "chemical synthesis", "precursor": [{"name": "[UN*2(N,C)]", "amount": "20.0", "unit": "mg"}, {"name": "[HNEt3][Cl]", "amount": "3.99", "unit": "mg"}], "solution": [{"name": "THF-d 8", "amount": "0.5", "unit": "mL"}], "pressure": "", "temperature": "20\u00b0C", "time": "24h"}]
POXNUN | [UN*3(OTf)] | C19 F3 H54 N3 O3 S1 Si6 U1 | chemical synthesis | [UN*2(N,C)] | 310 mg | [PyH][OTf] | 98.5 mg | [6 empty] | THF | reduced | 2h | -78°C |  | chemical synthesis | 10.1021/acs.inorgchem.5b00034 |  | 2015.02 | [{"synthesis method": "chemical synthesis", "precursor": [{"name": "[UN*2(N,C)]", "amount": "310", "unit": "mg"}, {"name": "[PyH][OTf]", "amount": "98.5", "unit": "mg"}], "solution": [{"name": "THF", "amount": "20", "unit": "mL"}], "pressure": "reduced", "temperature": "-78\u00b0C", "time": "2h"}]
POXPID | [(UN*3)2(μ-CN)][BPh4] | B1 C61 H128 N7 Si12 U2 | chemical synthesis | 1 | 150 mg | NEt4CN | 10.70 mg | [6 empty] | THF | reduced | 15h | -78°C |  | chemical synthesis | 10.1021/acs.inorgchem.5b00034 |  | 2015.02 | [{"synthesis method": "chemical synthesis", "precursor": [{"name": "1", "amount": "150", "unit": "mg"}, {"name": "NEt4CN", "amount": "10.70", "unit": "mg"}], "solution": [{"name": "THF", "amount": "15", "unit": "mL"}], "pressure": "reduced", "temperature": "-78\u00b0C", "time": "15h"}]
POXPOJ | K[UN*3(CN)2] and [K(THF)4][UN*3(CN)2] | C36 H86 K1 N5 O4 Si6 U1 | chemical synthesis | 1 | 500 mg | KCN | 313.5 mg | [6 empty] | THF | reduced | 15h | -78°C |  | chemical synthesis | 10.1021/acs.inorgchem.5b00034 |  | 2015.02 | [{"synthesis method": "chemical synthesis", "precursor": [{"name": "1", "amount": "500", "unit": "mg"}, {"name": "KCN", "amount": "313.5", "unit": "mg"}], "solution": [{"name": "THF", "amount": "15", "unit": "mL"}], "pressure": "reduced", "temperature": "-78\u00b0C", "time": "15h"}]
POXPUP | [K(18-crown-6)][UN*3(CN)2] | C32 H78 K1 N5 O6 Si6 U1 | chemical synthesis | [UN*3] | 20.0 mg | KCN | 9.40 mg | 18-crown-6 | 7.39 mg |  |  |  |  | Et2O |  | 1h | 20°C |  | chemical synthesis | 10.1021/acs.inorgchem.5b00034 |  | 2015.02 | [{"synthesis method": "chemical synthesis", "precursor": [{"name": "[UN*3]", "amount": "20.0", "unit": "mg"}, {"name": "KCN", "amount": "9.40", "unit": "mg"}, {"name": "18-crown-6", "amount": "7.39", "unit": "mg"}], "solution": [{"name": "Et2O", "amount": "0.5", "unit": "mL"}], "pressure": "", "temperature": "20\u00b0C", "time": "1h"}]
RUVMOL | [Zn2Co(tib)3(H2O)5][Zn6(tib)2(1,2,4-BTC)6]·12.7H2O | C129 Co1 H113.40 N30 O53.70 Zn8 | solvothermal synthesis | tib | 27.6 mg | 1,2,4-H3BTC | 21.0 mg | ZnCl2 | 13.6 mg | CoCl2⋅6H2O | 23.7 mg |  |  |  |  | 3 days | 180°C | 8-9 | solvothermal synthesis, pH adjustment, washing | 10.1021/cg100418a |  | 2010.06 | [{"synthesis method": "solvothermal synthesis", "precursor": [{"name": "tib", "amount": "27.6", "unit": "mg"}, {"name": "1,2,4-H3BTC", "amount": "21.0", "unit": "mg"}, {"name": "ZnCl2", "amount": "13.6", "unit": "mg"}, {"name": "CoCl2\u22c56H2O", "amount": "23.7", "unit": "mg"}], "solvent": [{"name": "H2O", "amount": "10", "unit": "mL"}], "pressure": "", "temperature": "180\u00b0C", "time": "3 days", "heating rate": "", "cooling rate": ""}, {"synthesis method": "pH adjustment", "pH": "8-9", "modulator": "0.5 M NaOH"}, {"synthesis method": "washing", "washing solution": "water and ethanol", "amount": "several times"}]
RUVMUR | [ZnCo(tib)(1,2,4-BTC)(H2O)2]Cl | C24 Cl1 Co1 H25 N6 O11 Zn1 | solvothermal synthesis | tib | 27.6 mg | 1,2,4-H3BTC | 21.0 mg | ZnCl2 | 13.6 mg | CoCl2⋅6H2O | 23.7 mg |  |  |  |  | 3 days | 180°C | 5-6 | solvothermal synthesis, pH adjustment, washing | 10.1021/cg100418a |  | 2010.06 | [{"synthesis method": "solvothermal synthesis", "precursor": [{"name": "tib", "amount": "27.6", "unit": "mg"}, {"name": "1,2,4-H3BTC", "amount": "21.0", "unit": "mg"}, {"name": "ZnCl2", "amount": "13.6", "unit": "mg"}, {"name": "CoCl2\u22c56H2O", "amount": "23.7", "unit": "mg"}], "solvent": [{"name": "H2O", "amount": "10", "unit": "mL"}], "pressure": "", "temperature": "180\u00b0C", "time": "3 days", "heating rate": "", "cooling rate": ""}, {"synthesis method": "pH adjustment", "pH": "5-6", "modulator": "0.5 M NaOH"}, {"synthesis method": "washing", "washing solution": "water", "amount": ""}]
RUVNAY | [ZnCo(tib)(1,3,5-BTC)Cl] | C24 Cl1 Co1 H14 N6 O6 Zn1 | solvothermal synthesis | tib | 27.6 mg | 1,3,5-H3BTC | 21.0 mg | ZnCl2 | 13.6 mg | CoCl2⋅6H2O | 23.7 mg |  |  |  |  | 3 days | 180°C | 5-6 and 8-9 | solvothermal synthesis, pH adjustment, washing | 10.1021/cg100418a |  | 2010.06 | [{"synthesis method": "solvothermal synthesis", "precursor": [{"name": "tib", "amount": "27.6", "unit": "mg"}, {"name": "1,3,5-H3BTC", "amount": "21.0", "unit": "mg"}, {"name": "ZnCl2", "amount": "13.6", "unit": "mg"}, {"name": "CoCl2\u22c56H2O", "amount": "23.7", "unit": "mg"}], "solvent": [{"name": "H2O", "amount": "10", "unit": "mL"}], "pressure": "", "temperature": "180\u00b0C", "time": "3 days", "heating rate": "", "cooling rate": ""}, {"synthesis method": "pH adjustment", "pH": "5-6 and 8-9", "modulator": "0.5 M NaOH"}, {"synthesis method": "washing", "washing solution": "water", "amount": ""}]
JEXPUY | Co 2 (H 2 O) 2 (O 3 PC 2 H 4 PO 3 ) | C1 Co2 H2 H22 O2 O3 O3 P1 P1 | solvothermal synthesis | CoCl2⋅6H2O | 1 mmol | 1,2-ethylenediphosphonic acid | 1 mmol | [8 empty] | 6 days | 180°C |  | solvothermal synthesis | 10.1021/ic0618302 |  | 2006.12 | [{"synthesis method": "solvothermal synthesis", "precursor": [{"name": "CoCl2\u22c56H2O", "amount": "1", "unit": "mmol"}, {"name": "1,2-ethylenediphosphonic acid", "amount": "1", "unit": "mmol"}], "solvent": [{"name": "DI water", "amount": "5", "unit": "mL"}], "reducing agent": [{"name": "", "amount": "", "unit": ""}], "surfactant": [{"name": "", "amount": "", "unit": ""}], "pressure": "", "temperature": "180\u00b0C", "time": "6 days", "heating rate": "", "cooling rate": ""}]
JEXPEI | Ni 2 (H 2 O) 2 (O 3 PC 2 H 4 PO 3 ) | C1 H2 H22 Ni2 O2 O3 O3 P1 P1 | solvothermal synthesis | NiCl2⋅6H2O | 1.00 mmol | 1,2-ethylenediphosphonic acid | 1.00 mmol | [8 empty] | 4 days | 200°C |  | solvothermal synthesis | 10.1021/ic0618302 |  | 2006.12 | [{"synthesis method": "solvothermal synthesis", "precursor": [{"name": "NiCl2\u22c56H2O", "amount": "1.00", "unit": "mmol"}, {"name": "1,2-ethylenediphosphonic acid", "amount": "1.00", "unit": "mmol"}], "solvent": [{"name": "DI water", "amount": "5", "unit": "mL"}], "reducing agent": [{"name": "", "amount": "", "unit": ""}], "surfactant": [{"name": "", "amount": "", "unit": ""}], "pressure": "", "temperature": "200\u00b0C", "time": "4 days", "heating rate": "", "cooling rate": ""}]
JEXPIM | Mn II (HO 3 P(CH 2 ) 2 PO 3 H)(H 2 O) 2 (C 12 H 8 N 2 ) | C1 C12 H1 H1 H2 H22 H8 Mn1 N2 O2 O3 O3 P1 P1 | solvothermal synthesis | MnCl2⋅4H2O | 1.00 mmol | 1,2-ethylenediphosphonic acid | 0.50 mmol | 1,10-phenanthroline | 0.50 mmol | [6 empty] | 2 days | 180°C |  | solvothermal synthesis | 10.1021/ic0618302 |  | 2006.12 | [{"synthesis method": "solvothermal synthesis", "precursor": [{"name": "MnCl2\u22c54H2O", "amount": "1.00", "unit": "mmol"}, {"name": "1,2-ethylenediphosphonic acid", "amount": "0.50", "unit": "mmol"}, {"name": "1,10-phenanthroline", "amount": "0.50", "unit": "mmol"}], "solvent": [{"name": "DI water", "amount": "5", "unit": "mL"}], "reducing agent": [{"name": "", "amount": "", "unit": ""}], "surfactant": [{"name": "", "amount": "", "unit": ""}], "pressure": "", "temperature": "180\u00b0C", "time": "2 days", "heating rate": "", "cooling rate": ""}]
JEXPOS | Mn II (HO 3 P(CH 2 ) 2 PO 3 H) | C1 H1 H1 H22 Mn1 O3 O3 P1 P1 | solvothermal synthesis | MnCl2⋅4H2O | 1.00 mmol | 1,2-ethylenediphosphonic acid | 0.50 mmol | 1,10-phenanthroline | 0.50 mmol | [6 empty] | 2 days | 180°C |  | solvothermal synthesis | 10.1021/ic0618302 |  | 2006.12 | [{"synthesis method": "solvothermal synthesis", "precursor": [{"name": "MnCl2\u22c54H2O", "amount": "1.00", "unit": "mmol"}, {"name": "1,2-ethylenediphosphonic acid", "amount": "0.50", "unit": "mmol"}, {"name": "1,10-phenanthroline", "amount": "0.50", "unit": "mmol"}], "solvent": [{"name": "DI water", "amount": "1", "unit": "mL"}, {"name": "tetrahydrofuran", "amount": "4", "unit": "mL"}], "reducing agent": [{"name": "", "amount": "", "unit": ""}], "surfactant": [{"name": "", "amount": "", "unit": ""}], "pressure": "", "temperature": "180\u00b0C", "time": "2 days", "heating rate": "", "cooling rate": ""}]
GUPBEZ02 | COZ-1 | [Cu4I4(dabco)2] n | chemical synthesis | CuI | 0.38 g | dabco | 0.056 g | hypoxanthine | 0.117 g | triethylamine | 0.5 mL |  |  |  |  | 15 days | 100°C |  | chemical synthesis | 10.1021/ja308801n |  | 2012.10 | [{"synthesis method": "chemical synthesis", "precursor": [{"name": "CuI", "amount": "0.38", "unit": "g"}, {"name": "dabco", "amount": "0.056", "unit": "g"}, {"name": "hypoxanthine", "amount": "0.117", "unit": "g"}, {"name": "triethylamine", "amount": "0.5", "unit": "mL"}], "solvent": [{"name": "DMF", "amount": "4", "unit": "mL"}, {"name": "ethanol", "amount": "2", "unit": "mL"}], "pressure": "", "temperature": "100\u00b0C", "time": "15 days", "heating rate": "", "cooling rate": ""}]
UNIWAQ | [NMe4][UO2(BTA)] | C16 H23 N1 O9 U1 | solvothermal synthesis | 1,3,5-Benzenetriacetic acid | 30 mg | UO2(NO3)2⋅6H2O | 60 mg | NMe4OH | 110 mg | [5 empty] | autogenous | 10 days | 180 °C |  | solvothermal synthesis | 10.1021/cg101344t |  | 2010.12 | [{"synthesis method": "solvothermal synthesis", "precursor": [{"name": "1,3,5-Benzenetriacetic acid", "amount": "30", "unit": "mg"}, {"name": "UO2(NO3)2\u22c56H2O", "amount": "60", "unit": "mg"}, {"name": "NMe4OH", "amount": "110", "unit": "mg"}], "solvent": [{"name": "demineralized water", "amount": "3", "unit": "mL"}], "pressure": "autogenous", "temperature": "180 \u00b0C", "time": "10 days", "heating rate": "", "cooling rate": ""}]
UNIWEU | [UO2(PDDA)(H2O)] | C10 H10 O9 U1 | solvothermal synthesis | 1,2-Phenylenedioxydiacetic acid | 23 mg | UO2(NO3)2⋅6H2O | 50 mg | NaOH | 4 mg | [5 empty] | autogenous | overnight | 180 °C |  | solvothermal synthesis | 10.1021/cg101344t |  | 2010.12 | [{"synthesis method": "solvothermal synthesis", "precursor": [{"name": "1,2-Phenylenedioxydiacetic acid", "amount": "23", "unit": "mg"}, {"name": "UO2(NO3)2\u22c56H2O", "amount": "50", "unit": "mg"}, {"name": "NaOH", "amount": "4", "unit": "mg"}], "solvent": [{"name": "demineralized water", "amount": "1.5", "unit": "mL"}], "pressure": "autogenous", "temperature": "180 \u00b0C", "time": "overnight", "heating rate": "", "cooling rate": ""}]
UNIWIY | [H2DABCO][(UO2)2(PDDA)3]·1.5H2O | C36 H41 N2 O23.5 U2 | solvothermal synthesis | 1,2-Phenylenedioxydiacetic acid | 23 mg | UO2(NO3)2⋅6H2O | 50 mg | 1,4-diazabicyclo[2.2.2]octane (DABCO) | 22 mg | [5 empty] | autogenous | overnight | 180 °C |  | solvothermal synthesis | 10.1021/cg101344t |  | 2010.12 | [{"synthesis method": "solvothermal synthesis", "precursor": [{"name": "1,2-Phenylenedioxydiacetic acid", "amount": "23", "unit": "mg"}, {"name": "UO2(NO3)2\u22c56H2O", "amount": "50", "unit": "mg"}, {"name": "1,4-diazabicyclo[2.2.2]octane (DABCO)", "amount": "22", "unit": "mg"}], "solvent": [{"name": "demineralized water", "amount": "2", "unit": "mL"}], "pressure": "autogenous", "temperature": "180 \u00b0C", "time": "overnight", "heating rate": "", "cooling rate": ""}]
UNIWOE | [UO2(H2DCTA)(H2O)2] | C14 H26 N2 O13 U1 | solvothermal synthesis | trans-1,2-Diaminocyclohexane-N,N,N',N'-tetraacetic acid monohydrate | 36 mg | UO2(NO3)2⋅6H2O | 50 mg | CsOH⋅H2O | 34 mg | [5 empty] | autogenous | overnight | 180 °C |  | solvothermal synthesis | 10.1021/cg101344t |  | 2010.12 | [{"synthesis method": "solvothermal synthesis", "precursor": [{"name": "trans-1,2-Diaminocyclohexane-N,N,N',N'-tetraacetic acid monohydrate", "amount": "36", "unit": "mg"}, {"name": "UO2(NO3)2\u22c56H2O", "amount": "50", "unit": "mg"}, {"name": "CsOH\u22c5H2O", "amount": "34", "unit": "mg"}], "solvent": [{"name": "demineralized water", "amount": "1.5", "unit": "mL"}], "pressure": "autogenous", "temperature": "180 \u00b0C", "time": "overnight", "heating rate": "", "cooling rate": ""}]
UNIWUK | [UO2(H2DCTA)(H2O)]·1.5H2O | C14 H25 N2 O12.5 U1 | solvothermal synthesis | trans-1,2-Diaminocyclohexane-N,N,N',N'-tetraacetic acid monohydrate | 36 mg | UO2(NO3)2⋅6H2O | 25 mg | imidazole | 27 mg | [5 empty] | autogenous | 3 days | 180 °C |  | solvothermal synthesis | 10.1021/cg101344t |  | 2010.12 | [{"synthesis method": "solvothermal synthesis", "precursor": [{"name": "trans-1,2-Diaminocyclohexane-N,N,N',N'-tetraacetic acid monohydrate", "amount": "36", "unit": "mg"}, {"name": "UO2(NO3)2\u22c56H2O", "amount": "25", "unit": "mg"}, {"name": "imidazole", "amount": "27", "unit": "mg"}], "solvent": [{"name": "demineralized water", "amount": "2", "unit": "mL"}], "pressure": "autogenous", "temperature": "180 \u00b0C", "time": "3 days", "heating rate": "", "cooling rate": ""}]
UNIXAR | [UO2Na(HDCTA)(H2O)] | C14 H21 N2 Na1 O11 U1 | solvothermal synthesis | trans-1,2-Diaminocyclohexane-N,N,N',N'-tetraacetic acid monohydrate | 36 mg | UO2(NO3)2⋅6H2O | 25 mg | NaOH | 5 mg | [5 empty] | autogenous | overnight | 180 °C |  | solvothermal synthesis | 10.1021/cg101344t |  | 2010.12 | [{"synthesis method": "solvothermal synthesis", "precursor": [{"name": "trans-1,2-Diaminocyclohexane-N,N,N',N'-tetraacetic acid monohydrate", "amount": "36", "unit": "mg"}, {"name": "UO2(NO3)2\u22c56H2O", "amount": "25", "unit": "mg"}, {"name": "NaOH", "amount": "5", "unit": "mg"}], "solvent": [{"name": "demineralized water", "amount": "2", "unit": "mL"}], "pressure": "autogenous", "temperature": "180 \u00b0C", "time": "overnight", "heating rate": "", "cooling rate": ""}]
ICECEA | 2D Layer of [Co(N3)2(ampyz)] | C4 Co1 H5 N9 | chemical synthesis | Co(NO3)2⋅6H2O | 145 mg | NaN3 | 65 mg | ampyz | 95 mg |  |  |  |  | water, ethanol |  | one week | room temperature |  | chemical synthesis, washing | 10.1021/ic201035c |  | 2011.07 | [{"synthesis method": "chemical synthesis", "precursor": [{"name": "Co(NO3)2\u22c56H2O", "amount": "145", "unit": "mg"}, {"name": "NaN3", "amount": "65", "unit": "mg"}, {"name": "ampyz", "amount": "95", "unit": "mg"}], "solution": [{"name": "water", "amount": "1", "unit": "mL"}, {"name": "ethanol", "amount": "2", "unit": "mL"}], "pressure": "", "temperature": "room temperature", "time": "one week"}, {"synthesis method": "washing", "washing solution": "water", "amount": ""}]
ICECIE | 3D Framework of [Co(N3)2(ampyz)] | C4 Co1 H5 N9 | solvothermal synthesis | Co(NO3)2⋅6H2O | 145 mg | NaN3 | 65 mg | ampyz | 95 mg | [6 empty] | 24 hours | 90°C |  | solvothermal synthesis, washing | 10.1021/ic201035c |  | 2011.07 | [{"synthesis method": "solvothermal synthesis", "precursor": [{"name": "Co(NO3)2\u22c56H2O", "amount": "145", "unit": "mg"}, {"name": "NaN3", "amount": "65", "unit": "mg"}, {"name": "ampyz", "amount": "95", "unit": "mg"}], "solvent": [{"name": "water", "amount": "2", "unit": "mL"}, {"name": "ethanol", "amount": "2", "unit": "mL"}], "reducing agent": [{"name": "", "amount": "", "unit": ""}], "surfactant": [{"name": "", "amount": "", "unit": ""}], "pressure": "", "temperature": "90\u00b0C", "time": "24 hours", "heating rate": "18\u00b0C/min", "cooling rate": "0.04\u00b0C/min"}, {"synthesis method": "washing", "washing solution": "water", "amount": ""}]
XOLVOM | Ni(NH3)2[dca]2 | Ni(NH3)2[dca]2 | chemical synthesis | NiCl2⋅6H2O | 2.886 g | Na[dca] | 2.159 g | [6 empty] | concentrated ammonia |  |  |  |  | chemical synthesis, washing, drying | 10.1021/acs.inorgchem.9b00448 |  | 2019.06 | [{"synthesis method": "chemical synthesis", "precursor": [{"name": "NiCl2\u22c56H2O", "amount": "2.886", "unit": "g"}, {"name": "Na[dca]", "amount": "2.159", "unit": "g"}], "solution": [{"name": "concentrated ammonia", "amount": "60", "unit": "mL"}], "pressure": "", "temperature": "", "time": ""}, {"synthesis method": "washing", "washing solution": "ethanol", "amount": ""}, {"synthesis method": "drying", "pressure": "", "temperature": "", "atmosphere": "desiccator", "time": ""}]
NIKDAM | [Ce(H 2 TETP)](OH)(H 2 O)·10H 2 O | C22 Ce1 H61 N4 O20 | chemical synthesis | H4TETP | 0.04 M | cerium nitrate, Ce(NO3)3⋅6H2O | equimolar | [6 empty] | water |  | 5 min | 80-90 °C | 3.2 to 4.4 | chemical synthesis, pH adjustment, evaporation | 10.1021/ic960934h |  | 1997.08 | [{"synthesis method": "chemical synthesis", "precursor": [{"name": "H4TETP", "amount": "0.04", "unit": "M"}, {"name": "cerium nitrate, Ce(NO3)3\u22c56H2O", "amount": "equimolar", "unit": ""}], "solution": [{"name": "water", "amount": "", "unit": ""}], "pressure": "", "temperature": "80-90 \u00b0C", "time": "5 min"}, {"synthesis method": "pH adjustment", "pH": "3.2 to 4.4", "modulator": ""}, {"synthesis method": "evaporation", "pressure": "", "temperature": "room temperature", "time": ""}]
UKETUA | [Cu3L2(μ1,1-N3)2(μ-Cl)Cl] n | C22 Cl2 Cu3 H34 N10 O2 | chemical synthesis | HL |  | CuCl2⋅2H2O | 1.275 g | NaN3 | 0.325 g |  |  |  |  | methanol, aqueous solution |  | 1 h | room temperature |  | chemical synthesis, filtration, evaporation | 10.1021/ic101183n |  | 2010.08 | [{"synthesis method": "chemical synthesis", "precursor": [{"name": "HL", "amount": "", "unit": ""}, {"name": "CuCl2\u22c52H2O", "amount": "1.275", "unit": "g"}, {"name": "NaN3", "amount": "0.325", "unit": "g"}], "solution": [{"name": "methanol", "amount": "20", "unit": "mL"}, {"name": "aqueous solution", "amount": "1", "unit": "mL"}], "pressure": "", "temperature": "room temperature", "time": "1 h"}, {"synthesis method": "filtration", "time": "", "atmosphere": "", "pressure": ""}, {"synthesis method": "evaporation", "time": "several days", "atmosphere": "", "pressure": ""}]
EKISIA | [Cd(C6H6O7)(H2O)]n | C6 Cd1 H8 O8 | chemical synthesis | cadmium nitrate | 0.30 g | citric acid | 0.37 g | [6 empty] | water |  | 2 days | 50°C | ~2 | chemical synthesis, pH adjustment, drying | 10.1021/ic0205029 |  | 2003.03 | [{"synthesis method": "chemical synthesis", "precursor": [{"name": "cadmium nitrate", "amount": "0.30", "unit": "g"}, {"name": "citric acid", "amount": "0.37", "unit": "g"}], "solution": [{"name": "water", "amount": "2", "unit": "mL"}], "pressure": "", "temperature": "50\u00b0C", "time": "2 days"}, {"synthesis method": "pH adjustment", "pH": "~2", "modulator": "aqueous solution of ammonia"}, {"synthesis method": "drying", "pressure": "", "temperature": "", "atmosphere": "vacuum", "time": ""}]
UHIYIV | {[Cd(H2O)4(bpmp)](ox)} n | C18 Cd1 H28 N4 O8 | solvothermal synthesis | K2[Cd(ox)2]⋅2H2O | 103 mg | bpmp | 48 mg | [8 empty] | 24 h | 120 °C |  | solvothermal synthesis, washing | 10.1021/acs.cgd.5b00040 |  | 2015.04 | [{"synthesis method": "solvothermal synthesis", "precursor": [{"name": "K2[Cd(ox)2]\u22c52H2O", "amount": "103", "unit": "mg"}, {"name": "bpmp", "amount": "48", "unit": "mg"}], "solvent": [{"name": "distilled H2O", "amount": "5", "unit": "mL"}], "pressure": "", "temperature": "120 \u00b0C", "time": "24 h", "heating rate": "", "cooling rate": "air cool to 25 \u00b0C"}, {"synthesis method": "washing", "washing solution": "distilled water and acetone", "amount": ""}]
UHIYUH | {[Co(H2O)4(bpmp)](ox)} n | C18 Co1 H28 N4 O8 | solvothermal synthesis | K2[Co(ox)]2⋅2H2O | 52 mg | bpmp | 48 mg | [8 empty] | 24 h | 100 °C |  | solvothermal synthesis, washing | 10.1021/acs.cgd.5b00040 |  | 2015.04 | [{"synthesis method": "solvothermal synthesis", "precursor": [{"name": "K2[Co(ox)]2\u22c52H2O", "amount": "52", "unit": "mg"}, {"name": "bpmp", "amount": "48", "unit": "mg"}], "solvent": [{"name": "distilled H2O", "amount": "5", "unit": "mL"}], "pressure": "", "temperature": "100 \u00b0C", "time": "24 h", "heating rate": "", "cooling rate": "air cool to 25 \u00b0C"}, {"synthesis method": "washing", "washing solution": "distilled water and acetone", "amount": ""}]
UHIYOB | {[Co(ox)(bpmp)]·3H2O} n | C36 Co2 H52 N8 O14 | solvothermal synthesis | K2[Co(ox)2]⋅2H2O | 87 mg | bpmp | 48 mg | [8 empty] | 24 h | 120 °C |  | solvothermal synthesis, washing | 10.1021/acs.cgd.5b00040 |  | 2015.04 | [{"synthesis method": "solvothermal synthesis", "precursor": [{"name": "K2[Co(ox)2]\u22c52H2O", "amount": "87", "unit": "mg"}, {"name": "bpmp", "amount": "48", "unit": "mg"}], "solvent": [{"name": "distilled H2O", "amount": "5", "unit": "mL"}], "pressure": "", "temperature": "120 \u00b0C", "time": "24 h", "heating rate": "", "cooling rate": "air cool to 25 \u00b0C"}, {"synthesis method": "washing", "washing solution": "distilled water and acetone", "amount": ""}]
UHIYER | {[Mn(H2O)4(bpmp)][Mn2(ox)3]·5H2O} n | C22 H38 Mn3 N4 O21 | solvothermal synthesis | K2[Mn(ox)2]⋅2H2O | 123 mg | bpmp | 43 mg | [8 empty] | 24 h | 120 °C |  | solvothermal synthesis, washing | 10.1021/acs.cgd.5b00040 |  | 2015.04 | [{"synthesis method": "solvothermal synthesis", "precursor": [{"name": "K2[Mn(ox)2]\u22c52H2O", "amount": "123", "unit": "mg"}, {"name": "bpmp", "amount": "43", "unit": "mg"}], "solvent": [{"name": "distilled H2O", "amount": "5", "unit": "mL"}], "pressure": "", "temperature": "120 \u00b0C", "time": "24 h", "heating rate": "", "cooling rate": "air cool to 25 \u00b0C"}, {"synthesis method": "washing", "washing solution": "water and acetone", "amount": ""}]
UHIYAN | {[Cu2(ox)2(bpmp)]·6H2O} n | C20 Cu2 H32 N4 O14 | solvothermal synthesis | K2[Cu(ox)2]⋅2H2O | 123 mg | bpmp | 43 mg | [8 empty] | 24 h | 120 °C |  | solvothermal synthesis, washing | 10.1021/acs.cgd.5b00040 |  | 2015.04 | [{"synthesis method": "solvothermal synthesis", "precursor": [{"name": "K2[Cu(ox)2]\u22c52H2O", "amount": "123", "unit": "mg"}, {"name": "bpmp", "amount": "43", "unit": "mg"}], "solvent": [{"name": "distilled H2O", "amount": "5", "unit": "mL"}], "pressure": "", "temperature": "120 \u00b0C", "time": "24 h", "heating rate": "", "cooling rate": "air cool to 25 \u00b0C"}, {"synthesis method": "washing", "washing solution": "water and acetone", "amount": ""}]
SUNTUS | [UO2(L)(DMA)] | C18 H17 N1 O7 U1 | solvothermal synthesis | H2L | 24 mg | UO2(NO3)2⋅6H2O | 50 mg | Cu(NO3)2⋅2.5H2O | 24 mg | bipy | 16 mg |  |  |  | autogenous | 4 days | 140°C |  | solvothermal synthesis | 10.1021/acs.inorgchem.5b01323 |  | 2015.08 | [{"synthesis method": "solvothermal synthesis", "precursor": [{"name": "H2L", "amount": "24", "unit": "mg"}, {"name": "UO2(NO3)2\u22c56H2O", "amount": "50", "unit": "mg"}, {"name": "Cu(NO3)2\u22c52.5H2O", "amount": "24", "unit": "mg"}, {"name": "bipy", "amount": "16", "unit": "mg"}], "solvent": [{"name": "DMA", "amount": "0.3", "unit": "mL"}, {"name": "demineralized water", "amount": "1.2", "unit": "mL"}], "pressure": "autogenous", "temperature": "140\u00b0C", "time": "4 days", "heating rate": "", "cooling rate": ""}]
SUNVAA | [UO2(L)(NMP)] | C19 H17 N1 O7 U1 | solvothermal synthesis | H2L | 24 mg | UO2(NO3)2⋅6H2O | 50 mg | [7 empty] | autogenous | 3 weeks | 140°C |  | solvothermal synthesis | 10.1021/acs.inorgchem.5b01323 |  | 2015.08 | [{"synthesis method": "solvothermal synthesis", "precursor": [{"name": "H2L", "amount": "24", "unit": "mg"}, {"name": "UO2(NO3)2\u22c56H2O", "amount": "50", "unit": "mg"}], "solvent": [{"name": "NMP", "amount": "0.3", "unit": "mL"}, {"name": "demineralized water", "amount": "0.8", "unit": "mL"}], "pressure": "autogenous", "temperature": "140\u00b0C", "time": "3 weeks", "heating rate": "", "cooling rate": ""}]
SUNVEE | [UO2(L)(NMP)] | C19 H17 N1 O7 U1 | solvothermal synthesis | H2L | 24 mg | UO2(NO3)2⋅6H2O | 50 mg | Ni(NO3)2⋅6H2O | 29 mg | bipy | 32 mg |  |  |  | autogenous | 1 week | 140°C |  | solvothermal synthesis | 10.1021/acs.inorgchem.5b01323 |  | 2015.08 | [{"synthesis method": "solvothermal synthesis", "precursor": [{"name": "H2L", "amount": "24", "unit": "mg"}, {"name": "UO2(NO3)2\u22c56H2O", "amount": "50", "unit": "mg"}, {"name": "Ni(NO3)2\u22c56H2O", "amount": "29", "unit": "mg"}, {"name": "bipy", "amount": "32", "unit": "mg"}], "solvent": [{"name": "NMP", "amount": "0.3", "unit": "mL"}, {"name": "demineralized water", "amount": "0.8", "unit": "mL"}], "pressure": "autogenous", "temperature": "140\u00b0C", "time": "1 week", "heating rate": "", "cooling rate": ""}]
SUNVII | [Ni(bipy)3][(UO2)2(L)2(C2O4)] | C60 H42 N6 Ni1 O17 U2 | solvothermal synthesis | H2L | 24 mg | UO2(NO3)2⋅6H2O | 50 mg | Ni(NO3)2⋅6H2O | 29 mg | bipy | 32 mg |  |  |  | autogenous | 2 weeks | 140°C |  | solvothermal synthesis | 10.1021/acs.inorgchem.5b01323 |  | 2015.08 | [{"synthesis method": "solvothermal synthesis", "precursor": [{"name": "H2L", "amount": "24", "unit": "mg"}, {"name": "UO2(NO3)2\u22c56H2O", "amount": "50", "unit": "mg"}, {"name": "Ni(NO3)2\u22c56H2O", "amount": "29", "unit": "mg"}, {"name": "bipy", "amount": "32", "unit": "mg"}], "solvent": [{"name": "NMP", "amount": "0.3", "unit": "mL"}, {"name": "demineralized water", "amount": "0.8", "unit": "mL"}], "pressure": "autogenous", "temperature": "140\u00b0C", "time": "2 weeks", "heating rate": "", "cooling rate": ""}]
SUNVOO | [Ni(bipy)3][(UO2)2(L)3] | C72 H60 N6 Ni1 O22 U2 | solvothermal synthesis | H2L | 19 mg | UO2(NO3)2⋅6H2O | 25 mg | Ni(NO3)2⋅6H2O | 8 mg | bipy | 14 mg |  |  |  | autogenous | 3 days | 140°C |  | solvothermal synthesis | 10.1021/acs.inorgchem.5b01323 |  | 2015.08 | [{"synthesis method": "solvothermal synthesis", "precursor": [{"name": "H2L", "amount": "19", "unit": "mg"}, {"name": "UO2(NO3)2\u22c56H2O", "amount": "25", "unit": "mg"}, {"name": "Ni(NO3)2\u22c56H2O", "amount": "8", "unit": "mg"}, {"name": "bipy", "amount": "14", "unit": "mg"}], "solvent": [{"name": "DMA", "amount": "0.3", "unit": "mL"}, {"name": "demineralized water", "amount": "1.2", "unit": "mL"}], "pressure": "autogenous", "temperature": "140\u00b0C", "time": "3 days", "heating rate": "", "cooling rate": ""}]
SUNVUU | [Ni(phen)3][(UO2)2(L)3] | C78 H56 N6 Ni1 O20 U2 | solvothermal synthesis | H2L | 24 mg | UO2(NO3)2⋅6H2O | 50 mg | Ni(NO3)2⋅6H2O | 29 mg | phen | 36 mg |  |  |  | autogenous | 2 weeks | 140°C |  | solvothermal synthesis | 10.1021/acs.inorgchem.5b01323 |  | 2015.08 | [{"synthesis method": "solvothermal synthesis", "precursor": [{"name": "H2L", "amount": "24", "unit": "mg"}, {"name": "UO2(NO3)2\u22c56H2O", "amount": "50", "unit": "mg"}, {"name": "Ni(NO3)2\u22c56H2O", "amount": "29", "unit": "mg"}, {"name": "phen", "amount": "36", "unit": "mg"}], "solvent": [{"name": "DMF", "amount": "0.2", "unit": "mL"}, {"name": "demineralized water", "amount": "1.0", "unit": "mL"}], "pressure": "autogenous", "temperature": "140\u00b0C", "time": "2 weeks", "heating rate": "", "cooling rate": ""}]
EBAHIA | 1 | Ag6 C62 Cl13 H75 N12 O28 S24 | chemical synthesis | AgClO4 | 3.4 mg | L1 | 2 mg | [6 empty] | DMF, CHCl3 |  | 1 week |  |  | chemical synthesis | 10.1021/ic102363y |  | 2011.05 | [{"synthesis method": "chemical synthesis", "precursor": [{"name": "AgClO4", "amount": "3.4", "unit": "mg"}, {"name": "L1", "amount": "2", "unit": "mg"}], "solution": [{"name": "DMF", "amount": "3", "unit": "mL"}, {"name": "CHCl3", "amount": "3", "unit": "mL"}], "pressure": "", "temperature": "", "time": "1 week"}]
EBAHUM | 2 | Ag6 C60 Cl6 H72 N12 O24 S24 | chemical synthesis | AgClO4 | 3.4 mg | L1 | 2 mg | [6 empty] | DMF, CH2Cl2 |  | 1 week |  |  | chemical synthesis | 10.1021/ic102363y |  | 2011.05 | [{"synthesis method": "chemical synthesis", "precursor": [{"name": "AgClO4", "amount": "3.4", "unit": "mg"}, {"name": "L1", "amount": "2", "unit": "mg"}], "solution": [{"name": "DMF", "amount": "3", "unit": "mL"}, {"name": "CH2Cl2", "amount": "3", "unit": "mL"}], "pressure": "", "temperature": "", "time": "1 week"}]
EBAJAU | 3 | Ag1 C21 Cl1 H27 N3 O4 S6 | chemical synthesis | AgClO4 | 2.5 mg | L2 | 2 mg | [6 empty] | CH3CN, CHCl3 |  | 1 week |  |  | chemical synthesis | 10.1021/ic102363y |  | 2011.05 | [{"synthesis method": "chemical synthesis", "precursor": [{"name": "AgClO4", "amount": "2.5", "unit": "mg"}, {"name": "L2", "amount": "2", "unit": "mg"}], "solution": [{"name": "CH3CN", "amount": "5", "unit": "mL"}, {"name": "CHCl3", "amount": "3", "unit": "mL"}], "pressure": "", "temperature": "", "time": "1 week"}]
PULQOE | Cd4[PR43]2[BDC]2Cl4 | C120 Cd4 Cl8 H142 N56 O39 | solvothermal synthesis | CdCl2⋅8H2O | 16.3 mg | [PR43]2+⋅2[NO3]- | 80 mg | H2BDC | 8.3 mg | [6 empty] | 72 h | 100 °C |  | solvothermal synthesis, washing, drying | 10.1021/acs.cgd.5b00612 |  | 2015.08 | [{"synthesis method": "solvothermal synthesis", "precursor": [{"name": "CdCl2\u22c58H2O", "amount": "16.3", "unit": "mg"}, {"name": "[PR43]2+\u22c52[NO3]-", "amount": "80", "unit": "mg"}, {"name": "H2BDC", "amount": "8.3", "unit": "mg"}], "solvent": [{"name": "H2O/DMF", "amount": "4", "unit": "mL"}], "reducing agent": [], "surfactant": [], "pressure": "", "temperature": "100 \u00b0C", "time": "72 h", "heating rate": "", "cooling rate": ""}, {"synthesis method": "washing", "washing solution": "distilled water", "amount": ""}, {"synthesis method": "drying", "pressure": "", "temperature": "", "atmosphere": "air", "time": ""}]
PULQUK | Cd2[PR43][BDC]2Cl2 | C68 Cd2 Cl2 H84 N28 O28 | solvothermal synthesis | CdCl2⋅8H2O | 16.3 mg | [PR43]2+⋅2[NO3]- | 80 mg | H2BDC | 8.3 mg | [6 empty] | 48 h | 120 °C |  | solvothermal synthesis, washing, drying | 10.1021/acs.cgd.5b00612 |  | 2015.08 | [{"synthesis method": "solvothermal synthesis", "precursor": [{"name": "CdCl2\u22c58H2O", "amount": "16.3", "unit": "mg"}, {"name": "[PR43]2+\u22c52[NO3]-", "amount": "80", "unit": "mg"}, {"name": "H2BDC", "amount": "8.3", "unit": "mg"}], "solvent": [{"name": "H2O/DMF", "amount": "4", "unit": "mL"}], "reducing agent": [], "surfactant": [], "pressure": "", "temperature": "120 \u00b0C", "time": "48 h", "heating rate": "", "cooling rate": ""}, {"synthesis method": "washing", "washing solution": "distilled water", "amount": ""}, {"synthesis method": "drying", "pressure": "", "temperature": "", "atmosphere": "air", "time": ""}]
PULRAR | Cd3[PR43][BPDC]2[COO]2Cl2 | C82 Cd3 Cl2 H86 N28 O30 | solvothermal synthesis | CdCl2⋅8H2O | 16.3 mg | [PR43]2+⋅2[NO3]- | 80 mg | H2BPDC | 24.2 mg | [6 empty] | 48 h | 120 °C |  | solvothermal synthesis, washing, drying | 10.1021/acs.cgd.5b00612 |  | 2015.08 | [{"synthesis method": "solvothermal synthesis", "precursor": [{"name": "CdCl2\u22c58H2O", "amount": "16.3", "unit": "mg"}, {"name": "[PR43]2+\u22c52[NO3]-", "amount": "80", "unit": "mg"}, {"name": "H2BPDC", "amount": "24.2", "unit": "mg"}], "solvent": [{"name": "H2O/DMF", "amount": "4", "unit": "mL"}], "reducing agent": [], "surfactant": [], "pressure": "", "temperature": "120 \u00b0C", "time": "48 h", "heating rate": "", "cooling rate": ""}, {"synthesis method": "washing", "washing solution": "distilled water", "amount": ""}, {"synthesis method": "drying", "pressure": "", "temperature": "", "atmosphere": "air", "time": ""}]
PULQIY | Cd3[PR43]2[BPDC]3Cl4 | C146 Cd3 Cl4 H164 N56 O49 | solvothermal synthesis | CdCl2⋅8H2O | 16.3 mg | [PR43]2+⋅2[NO3]- | 80 mg | H2BPDC | 24.2 mg | [6 empty] | 48 h | 140 °C |  | solvothermal synthesis, washing, drying | 10.1021/acs.cgd.5b00612 |  | 2015.08 | [{"synthesis method": "solvothermal synthesis", "precursor": [{"name": "CdCl2\u22c58H2O", "amount": "16.3", "unit": "mg"}, {"name": "[PR43]2+\u22c52[NO3]-", "amount": "80", "unit": "mg"}, {"name": "H2BPDC", "amount": "24.2", "unit": "mg"}], "solvent": [{"name": "H2O/DMF", "amount": "4", "unit": "mL"}], "reducing agent": [], "surfactant": [], "pressure": "", "temperature": "140 \u00b0C", "time": "48 h", "heating rate": "", "cooling rate": ""}, {"synthesis method": "washing", "washing solution": "distilled water", "amount": ""}, {"synthesis method": "drying", "pressure": "", "temperature": "", "atmosphere": "air", "time": ""}]
UFEWIO | {[FeII 3L2(H2O)6]·3H2O} n | C18 Fe3 H26 N2 O21 | chemical synthesis | FeSO4⋅7H2O | 0.027 g | H3L | 0.011 g | NaOH | 0.004 g | [6 empty] | 2 days | 100°C |  | chemical synthesis | 10.1021/acs.inorgchem.8b01421 |  | 2018.07 | [{"synthesis method": "chemical synthesis", "precursor": [{"name": "FeSO4\u22c57H2O", "amount": "0.027", "unit": "g"}, {"name": "H3L", "amount": "0.011", "unit": "g"}, {"name": "NaOH", "amount": "0.004", "unit": "g"}], "solvent": [{"name": "acetonitrile", "amount": "2", "unit": "mL"}, {"name": "H2O", "amount": "3", "unit": "mL"}], "pressure": "", "temperature": "100\u00b0C", "time": "2 days"}]
UFEWOU | {[FeIII 3L2(H2O)6]·3(OH)} n | C18 Fe3 H23 N2 O21 | chemical synthesis | Cu(NO3)2⋅3H2O | [11 empty] | 2 days | 80°C |  | chemical synthesis | 10.1021/acs.inorgchem.8b01421 |  | 2018.07 | [{"synthesis method": "chemical synthesis", "precursor": [{"name": "Cu(NO3)2\u22c53H2O", "amount": "", "unit": ""}], "solvent": [{"name": "acetonitrile", "amount": "", "unit": ""}], "pressure": "", "temperature": "80\u00b0C", "time": "2 days"}]
XETTUM | [Cd 4 (bpa) 2 (MeCO 2 ) 8 ]·9H 2 O | C40 Cd4 H66 N12 O25 | chemical synthesis | bpa | 0.060 g | Cd(MeCO2)2⋅4H2O | 0.076 g | isophthalic acid | 0.083 g |  |  |  |  | methanol |  | 4 weeks | room temperature |  | chemical synthesis | 10.1021/cg060441f |  | 2006.10 | [{"synthesis method": "chemical synthesis", "precursor": [{"name": "bpa", "amount": "0.060", "unit": "g"}, {"name": "Cd(MeCO2)2\u22c54H2O", "amount": "0.076", "unit": "g"}, {"name": "isophthalic acid", "amount": "0.083", "unit": "g"}], "solution": [{"name": "methanol", "amount": "15", "unit": "mL"}], "pressure": "", "temperature": "room temperature", "time": "4 weeks"}]
XETVAU | {[Cd 4 (bpa) 4 (suc) 2 (H 2 O) 4 ](suc) 2 ·17H 2 O} n | C64 Cd4 H106 N24 O37 | chemical synthesis | bpa | 0.060 g | Cd(suc)⋅2H2O | 0.066 g | [6 empty] | methanol, water |  | 3 weeks | room temperature |  | chemical synthesis | 10.1021/cg060441f |  | 2006.10 | [{"synthesis method": "chemical synthesis", "precursor": [{"name": "bpa", "amount": "0.060", "unit": "g"}, {"name": "Cd(suc)\u22c52H2O", "amount": "0.066", "unit": "g"}], "solution": [{"name": "methanol", "amount": "5", "unit": "mL"}, {"name": "water", "amount": "10", "unit": "mL"}], "pressure": "", "temperature": "room temperature", "time": "3 weeks"}]
XETVEY | {[Cd 2 (bpa) 2 (glu) 2 ]·9H 2 O} n | C34 Cd2 H54 N12 O17 | chemical synthesis | bpa | 0.060 g | Cd(glu)⋅5H2O | 0.083 g | [6 empty] | methanol, water |  | 2 weeks | room temperature |  | chemical synthesis | 10.1021/cg060441f |  | 2006.10 | [{"synthesis method": "chemical synthesis", "precursor": [{"name": "bpa", "amount": "0.060", "unit": "g"}, {"name": "Cd(glu)\u22c55H2O", "amount": "0.083", "unit": "g"}], "solution": [{"name": "methanol", "amount": "5", "unit": "mL"}, {"name": "water", "amount": "10", "unit": "mL"}], "pressure": "", "temperature": "room temperature", "time": "2 weeks"}]
XETVIC | {[Cd 2 (bpa) 2 (adi) 2 ]·11H 2 O} n | C36 Cd2 H62 N12 O19 | chemical synthesis | bpa | 0.060 g | Cd(adi)⋅2H2O | 0.073 g | [6 empty] | methanol, water |  | 1 week | room temperature |  | chemical synthesis | 10.1021/cg060441f |  | 2006.10 | [{"synthesis method": "chemical synthesis", "precursor": [{"name": "bpa", "amount": "0.060", "unit": "g"}, {"name": "Cd(adi)\u22c52H2O", "amount": "0.073", "unit": "g"}], "solution": [{"name": "methanol", "amount": "5", "unit": "mL"}, {"name": "water", "amount": "10", "unit": "mL"}], "pressure": "", "temperature": "room temperature", "time": "1 week"}]
GEFTET | {[(CH3)2NH2 +]2[Zn3((μ3-O))(L)2(H2O)]·4DMF·2H2O} n | C42 H26 N2 O14 Zn3 | solvothermal synthesis | H 3 L | 20 mg | Zn(NO3)2 ⋅6H2O | 30 mg | [7 empty] | autogenous | 72 h | 90 °C |  | solvothermal synthesis, washing, washing, drying | 10.1021/acs.inorgchem.7b01286 |  | 2017.08 | [{"synthesis method": "solvothermal synthesis", "precursor": [{"name": "H 3 L", "amount": "20", "unit": "mg"}, {"name": "Zn(NO3)2 \u22c56H2O", "amount": "30", "unit": "mg"}], "solvent": [{"name": "DMF", "amount": "2.0", "unit": "mL"}, {"name": "H2O", "amount": "0.5", "unit": "mL"}, {"name": "EtOH", "amount": "0.5", "unit": "mL"}], "reducing agent": [{"name": "", "amount": "", "unit": ""}], "surfactant": [{"name": "", "amount": "", "unit": ""}], "pressure": "autogenous", "temperature": "90 \u00b0C", "time": "72 h", "heating rate": "", "cooling rate": "10 \u00b0C/h"}, {"synthesis method": "washing", "washing solution": "water", "amount": ""}, {"synthesis method": "washing", "washing solution": "acetone", "amount": ""}, {"synthesis method": "drying", "pressure": "", "temperature": "", "atmosphere": "air", "time": ""}]
IMETAW | [Cu6(N3)12(aem)2] n | C12 Cu6 H28 N40 O2 | chemical synthesis | CuCl2⋅2H2O | 170 mg | aem | 43 mg | NaN3 | 650 mg |  |  |  |  | methanolic solution, water |  | 48 h |  |  | chemical synthesis | 10.1021/ic1016966 |  | 2010.10 | [{"synthesis method": "chemical synthesis", "precursor": [{"name": "CuCl2\u22c52H2O", "amount": "170", "unit": "mg"}, {"name": "aem", "amount": "43", "unit": "mg"}, {"name": "NaN3", "amount": "650", "unit": "mg"}], "solution": [{"name": "methanolic solution", "amount": "10", "unit": "mL"}, {"name": "water", "amount": "2", "unit": "mL"}], "pressure": "", "temperature": "", "time": "48 h"}]
IMETEA | [Cu6(N3)12(dmeen)2(H2O)2] n | C12 Cu6 H36 N40 O2 | chemical synthesis | Cu(NO3)2⋅3H2O | 242 mg | dmeen | 38 mg | NaN3 | 650 mg |  |  |  |  | methanolic solution, water |  | 24 h |  |  | chemical synthesis | 10.1021/ic1016966 |  | 2010.10 | [{"synthesis method": "chemical synthesis", "precursor": [{"name": "Cu(NO3)2\u22c53H2O", "amount": "242", "unit": "mg"}, {"name": "dmeen", "amount": "38", "unit": "mg"}, {"name": "NaN3", "amount": "650", "unit": "mg"}], "solution": [{"name": "methanolic solution", "amount": "10", "unit": "mL"}, {"name": "water", "amount": "2", "unit": "mL"}], "pressure": "", "temperature": "", "time": "24 h"}]
IMETIE | [Cu6(N3)12(N,N'-dmen)2] n | C8 Cu6 H24 N40 | chemical synthesis | CuCl2⋅2H2O | 170 mg | N,N'-dmen | 29 mg | NaN3 | 650 mg |  |  |  |  | methanolic solution, water |  | 24 h |  |  | chemical synthesis | 10.1021/ic1016966 |  | 2010.10 | [{"synthesis method": "chemical synthesis", "precursor": [{"name": "CuCl2\u22c52H2O", "amount": "170", "unit": "mg"}, {"name": "N,N'-dmen", "amount": "29", "unit": "mg"}, {"name": "NaN3", "amount": "650", "unit": "mg"}], "solution": [{"name": "methanolic solution", "amount": "10", "unit": "mL"}, {"name": "water", "amount": "2", "unit": "mL"}], "pressure": "", "temperature": "", "time": "24 h"}]
IMETOK | [Cu6(N3)12(hmpz)2] n | C10 Cu6 H24 N40 | chemical synthesis | Cu(NO3)2⋅3H2O | 242 mg | hmpz | 33 mg | NaN3 | 650 mg |  |  |  |  | methanolic solution, water |  | 10 h | 50°C |  | chemical synthesis | 10.1021/ic1016966 |  | 2010.10 | [{"synthesis method": "chemical synthesis", "precursor": [{"name": "Cu(NO3)2\u22c53H2O", "amount": "242", "unit": "mg"}, {"name": "hmpz", "amount": "33", "unit": "mg"}, {"name": "NaN3", "amount": "650", "unit": "mg"}], "solution": [{"name": "methanolic solution", "amount": "10", "unit": "mL"}, {"name": "water", "amount": "2", "unit": "mL"}], "pressure": "", "temperature": "50\u00b0C", "time": "10 h"}]
QAZTIU | closo-exo-[(C6H5CH2)2C2B10H10]Na2(THF)4 | B10 C32 H56 Na2 O4 | chemical synthesis | 1,2-(C6H5CH2)2-1,2-C2B10H10 | 0.20 g | Na metal | 0.11 g | [6 empty] | THF |  | overnight | room temperature |  | chemical synthesis | 10.1021/om000547m |  | 2000.11 | [{"synthesis method": "chemical synthesis", "precursor": [{"name": "1,2-(C6H5CH2)2-1,2-C2B10H10", "amount": "0.20", "unit": "g"}, {"name": "Na metal", "amount": "0.11", "unit": "g"}], "solution": [{"name": "THF", "amount": "15", "unit": "mL"}], "pressure": "", "temperature": "room temperature", "time": "overnight"}]
QAZTOA | closo-exo-{(C6H5CH2)2C2B10H10}K2(THF)2(O2C4H8)0.5 | B10 C26 H44 K2 O3 | chemical synthesis | 1,2-(C6H5CH2)2-1,2-C2B10H10 | 0.20 g | K metal | 0.13 g | [6 empty] | THF |  | overnight | room temperature |  | chemical synthesis | 10.1021/om000547m |  | 2000.11 | [{"synthesis method": "chemical synthesis", "precursor": [{"name": "1,2-(C6H5CH2)2-1,2-C2B10H10", "amount": "0.20", "unit": "g"}, {"name": "K metal", "amount": "0.13", "unit": "g"}], "solution": [{"name": "THF", "amount": "15", "unit": "mL"}], "pressure": "", "temperature": "room temperature", "time": "overnight"}]
QAZTUG | {K(18-crown-6)}{exo-nido-[(C6H5CH2)2C2B10H10]K(18-crown-6)} | B10 C40 H72 K2 O12 | chemical synthesis | K2[(C6H5CH2)2C2B10H10] | 0.62 mmol | 18-crown-6 ether | 0.17 g | [6 empty] | THF |  | 30 min | room temperature |  | chemical synthesis | 10.1021/om000547m |  | 2000.11 | [{"synthesis method": "chemical synthesis", "precursor": [{"name": "K2[(C6H5CH2)2C2B10H10]", "amount": "0.62", "unit": "mmol"}, {"name": "18-crown-6 ether", "amount": "0.17", "unit": "g"}], "solution": [{"name": "THF", "amount": "15", "unit": "mL"}], "pressure": "", "temperature": "room temperature", "time": "30 min"}]
QAZVAO | [(THF)2K(18-crown-6)][nido-(C6H5CH2)2C2B10H11] | B10 C36 H65 K1 O8 | chemical synthesis | 1,2-(C6H5CH2)2-1,2-C2B10H10 | 0.20 g | K metal | 0.024 g | 18-crown-6 ether | 0.16 g |  |  |  |  | THF |  | 24 h | room temperature |  | chemical synthesis | 10.1021/om000547m |  | 2000.11 | [{"synthesis method": "chemical synthesis", "precursor": [{"name": "1,2-(C6H5CH2)2-1,2-C2B10H10", "amount": "0.20", "unit": "g"}, {"name": "K metal", "amount": "0.024", "unit": "g"}, {"name": "18-crown-6 ether", "amount": "0.16", "unit": "g"}], "solution": [{"name": "THF", "amount": "15", "unit": "mL"}], "pressure": "", "temperature": "room temperature", "time": "24 h"}]
QAZVES | {(THF)K(18-crown-6)}{1-(C6H5CH2)-2-(C6H5CH)-1,2-C2B10H10} | B10 C32 H55 K1 O7 | chemical synthesis | 1,2-(C6H5CH2)2-1,2-C2B10H10 | 0.10 g | K metal | 0.13 g | 18-crown-6 ether | 0.17 g |  |  |  |  | THF |  | overnight | room temperature |  | chemical synthesis | 10.1021/om000547m |  | 2000.11 | [{"synthesis method": "chemical synthesis", "precursor": [{"name": "1,2-(C6H5CH2)2-1,2-C2B10H10", "amount": "0.10", "unit": "g"}, {"name": "K metal", "amount": "0.13", "unit": "g"}, {"name": "18-crown-6 ether", "amount": "0.17", "unit": "g"}], "solution": [{"name": "THF", "amount": "10", "unit": "mL"}], "pressure": "", "temperature": "room temperature", "time": "overnight"}]
BARTUL | [Fe(pcq)(CN)3Mn(saltmen)(CH3OH)]·CH3OH | C40 Fe1 H39 Mn1 N8 O5 | chemical synthesis | [Mn2(saltmen)2](ReO4)2 | 250 mg | (Ph4P)[Fe(pcq)(CN)3] | 124 mg | [6 empty] | methanol, dichloromethane |  | 4-5 days | room temperature |  | chemical synthesis | 10.1021/ic2027708 |  | 2012.03 | [{"synthesis method": "chemical synthesis", "precursor": [{"name": "[Mn2(saltmen)2](ReO4)2", "amount": "250", "unit": "mg"}, {"name": "(Ph4P)[Fe(pcq)(CN)3]", "amount": "124", "unit": "mg"}], "solution": [{"name": "methanol", "amount": "20", "unit": "mL"}, {"name": "dichloromethane", "amount": "10", "unit": "mL"}], "pressure": "", "temperature": "room temperature", "time": "4-5 days"}]
BARVAT | [Fe(bpca)(CN)3Mn(3-MeO-salen)(H2O)]·CH3OH | C34 Fe1 H34 Mn1 N8 O9 | chemical synthesis | [Mn(3-MeO-salen)(H2O)](ClO4) | 96 mg | (Bu4N)[Fe(bpca)(CN)3] | 124 mg | [6 empty] | methanol, dichloromethane |  | 4-5 days | room temperature |  | chemical synthesis | 10.1021/ic2027708 |  | 2012.03 | [{"synthesis method": "chemical synthesis", "precursor": [{"name": "[Mn(3-MeO-salen)(H2O)](ClO4)", "amount": "96", "unit": "mg"}, {"name": "(Bu4N)[Fe(bpca)(CN)3]", "amount": "124", "unit": "mg"}], "solution": [{"name": "methanol", "amount": "20", "unit": "mL"}, {"name": "dichloromethane", "amount": "10", "unit": "mL"}], "pressure": "", "temperature": "room temperature", "time": "4-5 days"}]
BARVEX | [Fe(bpca)(CN)3Mn(salpen)] | C35 Fe1 H24 Mn1 N8 O4 | chemical synthesis | [Mn(salpen)(H2O)](ClO4)⋅H2O | 104 mg | (Bu4N)[Fe(bpca)(CN)3] | 124 mg | [6 empty] | methanol, dichloromethane |  | 4-5 days | room temperature |  | chemical synthesis | 10.1021/ic2027708 |  | 2012.03 | [{"synthesis method": "chemical synthesis", "precursor": [{"name": "[Mn(salpen)(H2O)](ClO4)\u22c5H2O", "amount": "104", "unit": "mg"}, {"name": "(Bu4N)[Fe(bpca)(CN)3]", "amount": "124", "unit": "mg"}], "solution": [{"name": "methanol", "amount": "20", "unit": "mL"}, {"name": "dichloromethane", "amount": "10", "unit": "mL"}], "pressure": "", "temperature": "room temperature", "time": "4-5 days"}]
BARVIB | [Fe(bpca)(CN)3Mn(saltmen)] | C35 Fe1 H30 Mn1 N8 O4 | chemical synthesis | [Mn2(saltmen)2](ReO4)2 | 250 mg | (Bu4N)[Fe(bpca)(CN)3] | 124 mg | [6 empty] | methanol, dichloromethane |  | 4-5 days | room temperature |  | chemical synthesis | 10.1021/ic2027708 |  | 2012.03 | [{"synthesis method": "chemical synthesis", "precursor": [{"name": "[Mn2(saltmen)2](ReO4)2", "amount": "250", "unit": "mg"}, {"name": "(Bu4N)[Fe(bpca)(CN)3]", "amount": "124", "unit": "mg"}], "solution": [{"name": "methanol", "amount": "20", "unit": "mL"}, {"name": "dichloromethane", "amount": "10", "unit": "mL"}], "pressure": "", "temperature": "room temperature", "time": "4-5 days"}]
BARVOH | [Fe(bpca)(CN)3Mn(5-Me-saltmen)]·2CHCl3 | C39 Cl6 Fe1 H36 Mn1 N8 O4 | chemical synthesis | [Mn(5-Me-saltmen)(H2O)](ClO4) | 104 mg | (Ph4P)[Fe(pcq)(CN)3] | 124 mg | [6 empty] | methanol, chloroform |  | 4-5 days | room temperature |  | chemical synthesis | 10.1021/ic2027708 |  | 2012.03 | [{"synthesis method": "chemical synthesis", "precursor": [{"name": "[Mn(5-Me-saltmen)(H2O)](ClO4)", "amount": "104", "unit": "mg"}, {"name": "(Ph4P)[Fe(pcq)(CN)3]", "amount": "124", "unit": "mg"}], "solution": [{"name": "methanol", "amount": "20", "unit": "mL"}, {"name": "chloroform", "amount": "10", "unit": "mL"}], "pressure": "", "temperature": "room temperature", "time": "4-5 days"}]
BARVUN | [Fe(pcq)(CN)3Mn(5-Me-saltmen)]·2CH3OH·0.75H2O | C84 Fe2 H88 Mn2 N16 O11.5 | chemical synthesis | [Mn(5-Me-saltmen)(H2O)](ClO4) | 104 mg | (Ph4P)[Fe(pcq)(CN)3] | 124 mg | [6 empty] | methanol, dichloromethane |  | 4-5 days | room temperature |  | chemical synthesis | 10.1021/ic2027708 |  | 2012.03 | [{"synthesis method": "chemical synthesis", "precursor": [{"name": "[Mn(5-Me-saltmen)(H2O)](ClO4)", "amount": "104", "unit": "mg"}, {"name": "(Ph4P)[Fe(pcq)(CN)3]", "amount": "124", "unit": "mg"}], "solution": [{"name": "methanol", "amount": "20", "unit": "mL"}, {"name": "dichloromethane", "amount": "10", "unit": "mL"}], "pressure": "", "temperature": "room temperature", "time": "4-5 days"}]
BARWAU | [Fe(bpb)(CN)2Mn(saltmen)]·2CH3OH | C82 Fe2 H76 Mn2 N16 O10 | chemical synthesis | [Mn2(saltmen)2](ReO4)2 | 250 mg | K[Fe(bpb)(CN)2] | 92 mg | [6 empty] | methanol, dichloromethane |  | 4-5 days | room temperature |  | chemical synthesis | 10.1021/ic2027708 |  | 2012.03 | [{"synthesis method": "chemical synthesis", "precursor": [{"name": "[Mn2(saltmen)2](ReO4)2", "amount": "250", "unit": "mg"}, {"name": "K[Fe(bpb)(CN)2]", "amount": "92", "unit": "mg"}], "solution": [{"name": "methanol", "amount": "20", "unit": "mL"}, {"name": "dichloromethane", "amount": "10", "unit": "mL"}], "pressure": "", "temperature": "room temperature", "time": "4-5 days"}]
DOVKIK | [Ni(bipy)(H2edpba)]·dmso | C2 C28 H22 H6 N4 Ni1 O1 O6 S1 | chemical synthesis | [Ni(bipy)Cl2]⋅H2O | 0.532 g | K2(H2edpba) | 0.757 g | [6 empty] | water, dimethyl sulfoxide |  | 2 weeks | room temperature |  | chemical synthesis | 10.1021/cg501134y |  | 2014.09 | [{"synthesis method": "chemical synthesis", "precursor": [{"name": "[Ni(bipy)Cl2]\u22c5H2O", "amount": "0.532", "unit": "g"}, {"name": "K2(H2edpba)", "amount": "0.757", "unit": "g"}], "solution": [{"name": "water", "amount": "50", "unit": "mL"}, {"name": "dimethyl sulfoxide", "amount": "50", "unit": "mL"}], "pressure": "", "temperature": "room temperature", "time": "2 weeks"}]
DOVKEG | [Cu(bipy)(H2edpba)] n ·3nH2O·ndmso | C2 C28 Cu1 H2 H22 H6 N4 O1 O1 O6 S1 | chemical synthesis | CuCl2⋅2H2O | 0.416 g | [8 empty] | solution described in the synthesis of 1 |  | 3 weeks | room temperature |  | chemical synthesis | 10.1021/cg501134y |  | 2014.09 | [{"synthesis method": "chemical synthesis", "precursor": [{"name": "CuCl2\u22c52H2O", "amount": "0.416", "unit": "g"}], "solution": [{"name": "solution described in the synthesis of 1", "amount": "", "unit": ""}], "pressure": "", "temperature": "room temperature", "time": "3 weeks"}]
DOVKOQ | [Cu(bipy)(H2edpba)] n ·1.5nH2O | C28 Cu1 H26 N4 O8 | chemical synthesis | CuCl2⋅2H2O | 0.416 g | [8 empty] | solution described in the synthesis of 1 |  | 3 weeks | room temperature |  | chemical synthesis, drying | 10.1021/cg501134y |  | 2014.09 | [{"synthesis method": "chemical synthesis", "precursor": [{"name": "CuCl2\u22c52H2O", "amount": "0.416", "unit": "g"}], "solution": [{"name": "solution described in the synthesis of 1", "amount": "", "unit": ""}], "pressure": "", "temperature": "room temperature", "time": "3 weeks"}, {"synthesis method": "drying", "pressure": "", "temperature": "", "atmosphere": "open air", "time": ""}]
CEXHOD | [Co(4-pyrdpm)3AgBF4] | Ag2 B2 C84 Co2 F8 H60 N18 | chemical synthesis | [Co(4-pyrdpm)3] | 3.5 mM | AgBF4 | 3.5 mM | [6 empty] | benzene, acetonitrile |  | 7-15 days |  |  | chemical synthesis | 10.1021/ja0645483 |  | 2006.11 | [{"synthesis method": "chemical synthesis", "precursor": [{"name": "[Co(4-pyrdpm)3]", "amount": "3.5", "unit": "mM"}, {"name": "AgBF4", "amount": "3.5", "unit": "mM"}], "solution": [{"name": "benzene", "amount": "", "unit": ""}, {"name": "acetonitrile", "amount": "1.0", "unit": "mL"}], "pressure": "", "temperature": "", "time": "7-15 days"}]
CEXHET | [Fe(4-pyrdpm)3AgOTf] | Ag3 C160 F9 Fe3 H123 N29 O9 S3 | chemical synthesis | [Fe(4-pyrdpm)3] | 2.6 mM | AgOTf | 2.6 mM | [6 empty] | acetonitrile |  |  |  |  | chemical synthesis | 10.1021/ja0645483 |  | 2006.11 | [{"synthesis method": "chemical synthesis", "precursor": [{"name": "[Fe(4-pyrdpm)3]", "amount": "2.6", "unit": "mM"}, {"name": "AgOTf", "amount": "2.6", "unit": "mM"}], "solution": [{"name": "acetonitrile", "amount": "1.0", "unit": "mL"}], "pressure": "", "temperature": "", "time": ""}]
CEXJEV | [Co(4-pyrdpm)3AgPF6] | Ag1 C45 Co1 F6 H33 N9 P1 | chemical synthesis | [Co(4-pyrdpm)3] | 1.7 mM | AgPF6 | 1.7 mM | [6 empty] | acetonitrile |  |  |  |  | chemical synthesis | 10.1021/ja0645483 |  | 2006.11 | [{"synthesis method": "chemical synthesis", "precursor": [{"name": "[Co(4-pyrdpm)3]", "amount": "1.7", "unit": "mM"}, {"name": "AgPF6", "amount": "1.7", "unit": "mM"}], "solution": [{"name": "acetonitrile", "amount": "1.0", "unit": "mL"}], "pressure": "", "temperature": "", "time": ""}]
CEXJAR | [Fe(4-pyrdpm)3AgPF6] | Ag1 C58 F6 Fe1 H43.5 N12.5 P1 | chemical synthesis | [Fe(4-pyrdpm)3] | 1.7 mM | AgPF6 | 1.7 mM | [6 empty] | acetonitrile |  |  |  |  | chemical synthesis | 10.1021/ja0645483 |  | 2006.11 | [{"synthesis method": "chemical synthesis", "precursor": [{"name": "[Fe(4-pyrdpm)3]", "amount": "1.7", "unit": "mM"}, {"name": "AgPF6", "amount": "1.7", "unit": "mM"}], "solution": [{"name": "acetonitrile", "amount": "1.0", "unit": "mL"}], "pressure": "", "temperature": "", "time": ""}]
CEXHUJ | [Co(4-pyrdpm)3AgSbF6] | Ag1 C54.2 Co1 F6 H43.2 N10 Sb1 | chemical synthesis | [Co(4-pyrdpm)3] | 0.43 mM | AgSbF6 | 0.43 mM | [6 empty] | acetonitrile |  |  |  |  | chemical synthesis | 10.1021/ja0645483 |  | 2006.11 | [{"synthesis method": "chemical synthesis", "precursor": [{"name": "[Co(4-pyrdpm)3]", "amount": "0.43", "unit": "mM"}, {"name": "AgSbF6", "amount": "0.43", "unit": "mM"}], "solution": [{"name": "acetonitrile", "amount": "1.0", "unit": "mL"}], "pressure": "", "temperature": "", "time": ""}]
CEXHIX | [Fe(4-pyrdpm)3AgSbF6] | Ag1 C53 F6 Fe1 H42 N10 Sb1 | chemical synthesis | [Fe(4-pyrdpm)3] | 1.4 mM | AgSbF6 | 1.4 mM | [6 empty] | acetonitrile |  |  |  |  | chemical synthesis | 10.1021/ja0645483 |  | 2006.11 | [{"synthesis method": "chemical synthesis", "precursor": [{"name": "[Fe(4-pyrdpm)3]", "amount": "1.4", "unit": "mM"}, {"name": "AgSbF6", "amount": "1.4", "unit": "mM"}], "solution": [{"name": "acetonitrile", "amount": "1.0", "unit": "mL"}], "pressure": "", "temperature": "", "time": ""}]
KESBOA | [Co(4-pyrdpm)3Fe(4-pyrdpm)3(AgOTf)2] | Ag2 C86 Co1 F6 Fe1 H60 N18 O6 S2 | chemical synthesis | [Fe(4-pyrdpm)3] | 0.88 mM | [Co(4-pyrdpm)3] | 0.88 mM | AgOTf | 1.75 mM |  |  |  |  | acetonitrile |  |  |  |  | chemical synthesis | 10.1021/ja0645483 |  | 2006.11 | [{"synthesis method": "chemical synthesis", "precursor": [{"name": "[Fe(4-pyrdpm)3]", "amount": "0.88", "unit": "mM"}, {"name": "[Co(4-pyrdpm)3]", "amount": "0.88", "unit": "mM"}, {"name": "AgOTf", "amount": "1.75", "unit": "mM"}], "solution": [{"name": "acetonitrile", "amount": "1.0", "unit": "mL"}], "pressure": "", "temperature": "", "time": ""}]
KESBUG | [Co(4-pyrdpm)3Fe(4-pyrdpm)3(AgBF4)2] | Ag2 B2 C84 Co1 F8 Fe1 H60 N18 | chemical synthesis | [Fe(4-pyrdpm)3] | 0.88 mM | [Co(4-pyrdpm)3] | 0.88 mM | AgBF4 | 1.75 mM |  |  |  |  | acetonitrile |  |  |  |  | chemical synthesis | 10.1021/ja0645483 |  | 2006.11 | [{"synthesis method": "chemical synthesis", "precursor": [{"name": "[Fe(4-pyrdpm)3]", "amount": "0.88", "unit": "mM"}, {"name": "[Co(4-pyrdpm)3]", "amount": "0.88", "unit": "mM"}, {"name": "AgBF4", "amount": "1.75", "unit": "mM"}], "solution": [{"name": "acetonitrile", "amount": "1.0", "unit": "mL"}], "pressure": "", "temperature": "", "time": ""}]
CEXKOG | [Co(4-papyrdpm)3AgOTf] | Ag1 C93 Co1 F3 H69 N10 O3 S1 | chemical synthesis | [Co(4-papyrdpm)3] | 1.7 mM | AgOTf | 1.7 mM | [6 empty] | acetonitrile |  |  |  |  | chemical synthesis | 10.1021/ja0645483 |  | 2006.11 | [{"synthesis method": "chemical synthesis", "precursor": [{"name": "[Co(4-papyrdpm)3]", "amount": "1.7", "unit": "mM"}, {"name": "AgOTf", "amount": "1.7", "unit": "mM"}], "solution": [{"name": "acetonitrile", "amount": "1.0", "unit": "mL"}], "pressure": "", "temperature": "", "time": ""}]
CEXKAS | [Co(4-papyrdpm)3AgBF4] | Ag1 B1 C74 Co1 F4 H51 N10 | chemical synthesis | [Co(4-papyrdpm)3] | 1.7 mM | AgBF4 | 1.7 mM | [6 empty] | acetonitrile |  |  |  |  | chemical synthesis | 10.1021/ja0645483 |  | 2006.11 | [{"synthesis method": "chemical synthesis", "precursor": [{"name": "[Co(4-papyrdpm)3]", "amount": "1.7", "unit": "mM"}, {"name": "AgBF4", "amount": "1.7", "unit": "mM"}], "solution": [{"name": "acetonitrile", "amount": "1.0", "unit": "mL"}], "pressure": "", "temperature": "", "time": ""}]
CEXKIA | [Co(4-papyrdpm)3AgPF6] | Ag1 C90 Co1 F6 H66 N9 P1 | chemical synthesis | [Co(4-papyrdpm)3] | 1.7 mM | AgPF6 | 1.7 mM | [6 empty] | acetonitrile |  |  |  |  | chemical synthesis | 10.1021/ja0645483 |  | 2006.11 | [{"synthesis method": "chemical synthesis", "precursor": [{"name": "[Co(4-papyrdpm)3]", "amount": "1.7", "unit": "mM"}, {"name": "AgPF6", "amount": "1.7", "unit": "mM"}], "solution": [{"name": "acetonitrile", "amount": "1.0", "unit": "mL"}], "pressure": "", "temperature": "", "time": ""}]
DAWXOQ | Na[Co(L p-OMe)2].2CH3OH | C44 Co1 H42 N6 Na1 O10 | chemical synthesis | H2L p-OMe | 0.100 g | NaH | 0.013 g | [Co(H2O)6](ClO4)2 | 0.048 g |  |  |  |  | DMF | reduced | 1 h 45 min |  |  | chemical synthesis, vapor diffusion | 10.1021/cg201369g |  | 2012.01 | [{"synthesis method": "chemical synthesis", "precursor": [{"name": "H2L p-OMe", "amount": "0.100", "unit": "g"}, {"name": "NaH", "amount": "0.013", "unit": "g"}, {"name": "[Co(H2O)6](ClO4)2", "amount": "0.048", "unit": "g"}], "solution": [{"name": "DMF", "amount": "10", "unit": "mL"}], "pressure": "reduced", "temperature": "", "time": "1 h 45 min"}, {"synthesis method": "vapor diffusion", "solvent": [{"name": "diethyl ether", "amount": "", "unit": ""}]}]
DAWXUW | (H3O+)[Co(Lmd)2] | C42 Co1 H29 N6 O13 | chemical synthesis | H2Lmd | 0.100 g | NaH | 0.011 g | [Co(H2O)6](ClO4)2 | 0.045 g |  |  |  |  | DMF | reduced | 1 h 45 min |  |  | chemical synthesis, vapor diffusion | 10.1021/cg201369g |  | 2012.01 | [{"synthesis method": "chemical synthesis", "precursor": [{"name": "H2Lmd", "amount": "0.100", "unit": "g"}, {"name": "NaH", "amount": "0.011", "unit": "g"}, {"name": "[Co(H2O)6](ClO4)2", "amount": "0.045", "unit": "g"}], "solution": [{"name": "DMF", "amount": "10", "unit": "mL"}], "pressure": "reduced", "temperature": "", "time": "1 h 45 min"}, {"synthesis method": "vapor diffusion", "solvent": [{"name": "diethyl ether", "amount": "", "unit": ""}]}]
DAWXIK | (H3O+)[Co(L p-OH)2] | C38 Co1 H29 N6 O9 | chemical synthesis | Na[Co(L p-OMe)2] | 0.5 g | BBr3 | 0.28 mL | [6 empty] | CH2Cl2 |  | 4 h | -70 °C |  | chemical synthesis, recrystallization | 10.1021/cg201369g |  | 2012.01 | [{"synthesis method": "chemical synthesis", "precursor": [{"name": "Na[Co(L p-OMe)2]", "amount": "0.5", "unit": "g"}, {"name": "BBr3", "amount": "0.28", "unit": "mL"}], "solution": [{"name": "CH2Cl2", "amount": "40", "unit": "mL"}], "pressure": "", "temperature": "-70 \u00b0C", "time": "4 h"}, {"synthesis method": "recrystallization", "solvent": [{"name": "methanol", "amount": "", "unit": ""}]}]
DAWXEG | (H3O+)[Co(L m-OH)2] | C38 Co1 H29 N6 O9 | chemical synthesis | Na[Co(L p-OMe)2] | 0.5 g | BBr3 | 0.28 mL | [6 empty] | CH2Cl2 |  | 4 h | -70 °C |  | chemical synthesis, recrystallization | 10.1021/cg201369g |  | 2012.01 | [{"synthesis method": "chemical synthesis", "precursor": [{"name": "Na[Co(L p-OMe)2]", "amount": "0.5", "unit": "g"}, {"name": "BBr3", "amount": "0.28", "unit": "mL"}], "solution": [{"name": "CH2Cl2", "amount": "40", "unit": "mL"}], "pressure": "", "temperature": "-70 \u00b0C", "time": "4 h"}, {"synthesis method": "recrystallization", "solvent": [{"name": "methanol", "amount": "", "unit": ""}]}]
DAWXAC | (H3O+)[Co(Lcat)2] | C38 Co1 H29 N6 O13 | chemical synthesis | Na[Co(L p-OMe)2] | 0.5 g | BBr3 | 0.28 mL | [6 empty] | CH2Cl2 |  | 4 h | -70 °C |  | chemical synthesis, recrystallization | 10.1021/cg201369g |  | 2012.01 | [{"synthesis method": "chemical synthesis", "precursor": [{"name": "Na[Co(L p-OMe)2]", "amount": "0.5", "unit": "g"}, {"name": "BBr3", "amount": "0.28", "unit": "mL"}], "solution": [{"name": "CH2Cl2", "amount": "40", "unit": "mL"}], "pressure": "", "temperature": "-70 \u00b0C", "time": "4 h"}, {"synthesis method": "recrystallization", "solvent": [{"name": "methanol", "amount": "", "unit": ""}]}]
WULPEA | 6 | C70 H96 I4 N8 O18 P4 Zn4 | [17 empty] | 10.1021/acs.inorgchem.5b00495 |  | 2015.05 | []
ZODXEY | Dicyclopentadienylbis{tris(trimethylsilyl)silyl}hafnate(III) | C40 H88 Hf1 K1 O6 Si8 | chemical synthesis | 1b | 368 mg | 2a | 1.08 mmol | [6 empty] | toluene, pentane |  | 4 hours | -60°C to room temperature |  | chemical synthesis | 10.1021/acs.inorgchem.9b00866 |  | 2019.05 | [{"synthesis method": "chemical synthesis", "precursor": [{"name": "1b", "amount": "368", "unit": "mg"}, {"name": "2a", "amount": "1.08", "unit": "mmol"}], "solution": [{"name": "toluene", "amount": "5", "unit": "mL"}, {"name": "pentane", "amount": "5", "unit": "mL"}], "pressure": "", "temperature": "-60\u00b0C to room temperature", "time": "4 hours"}]
ZODKUB | Ce-Silyl Compound | C53 Ce1 H95 K2 O12 Si4 | chemical synthesis | 2a | mmol | Cp3Ce | 168 mg | [6 empty] | toluene, THF |  | 1 hour |  |  | chemical synthesis | 10.1021/acs.inorgchem.9b00866 |  | 2019.05 | [{"synthesis method": "chemical synthesis", "precursor": [{"name": "2a", "amount": "", "unit": "mmol"}, {"name": "Cp3Ce", "amount": "168", "unit": "mg"}], "solution": [{"name": "toluene", "amount": "3", "unit": "mL"}, {"name": "THF", "amount": "4", "unit": "mL"}], "pressure": "", "temperature": "", "time": "1 hour"}]
ZODKOV | Sm-Silyl Compound | C53 H95 K2 O12 Si4 Sm1 | chemical synthesis | Cp3Sm | 86 mg | 2a | 0.25 mmol | [11 empty] | chemical synthesis | 10.1021/acs.inorgchem.9b00866 |  | 2019.05 | [{"synthesis method": "chemical synthesis", "precursor": [{"name": "Cp3Sm", "amount": "86", "unit": "mg"}, {"name": "2a", "amount": "0.25", "unit": "mmol"}], "solution": [{"name": "", "amount": "", "unit": ""}], "pressure": "", "temperature": "", "time": ""}]
ZODLAI | Sm-Silyl Compound | C55 H111 K2 O12 Si8 Sm1 | chemical synthesis | 2c | mmol | Cp3Sm | 57 mg | [11 empty] | chemical synthesis | 10.1021/acs.inorgchem.9b00866 |  | 2019.05 | [{"synthesis method": "chemical synthesis", "precursor": [{"name": "2c", "amount": "", "unit": "mmol"}, {"name": "Cp3Sm", "amount": "57", "unit": "mg"}], "solution": [{"name": "", "amount": "", "unit": ""}], "pressure": "", "temperature": "", "time": ""}]
EFOBIN | [Zn(ppvppa)(5-NO2-1,3-BDC)(H2O)] | C31 H23 N5 O7 Zn1 | solvothermal synthesis | Zn(NO3)2⋅6H2O | 3.94 mg | 5-NO2-1,3-H2BDC | 4.22 mg | ppvppa | 7 mg | [6 empty] | 48h | 150°C |  | solvothermal synthesis, filtration, washing, drying | 10.1021/acs.cgd.9b00376 |  | 2019.05 | [{"synthesis method": "solvothermal synthesis", "precursor": [{"name": "Zn(NO3)2\u22c56H2O", "amount": "3.94", "unit": "mg"}, {"name": "5-NO2-1,3-H2BDC", "amount": "4.22", "unit": "mg"}, {"name": "ppvppa", "amount": "7", "unit": "mg"}], "solvent": [{"name": "MeCN/H2O", "amount": "2", "unit": "mL"}], "reducing agent": [{"name": "", "amount": "", "unit": ""}], "surfactant": [{"name": "", "amount": "", "unit": ""}], "pressure": "", "temperature": "150\u00b0C", "time": "48h", "heating rate": "", "cooling rate": ""}, {"synthesis method": "filtration", "time": "", "atmosphere": "", "pressure": ""}, {"synthesis method": "washing", "washing solution": "ethanol", "amount": ""}, {"synthesis method": "drying", "pressure": "", "temperature": "", "atmosphere": "air", "time": ""}]
EFOBOT | [Cd(ppvppa)2(2,5-FDC)]·1.5H2O | C52 Cd1 H38 N8 O5 | solvothermal synthesis | Cd(NO3)2⋅4H2O | 3.08 mg | 2,5-H2FDC | 1.56 mg | ppvppa | 7 mg | [6 empty] | 48h | 150°C |  | solvothermal synthesis, filtration, washing, drying | 10.1021/acs.cgd.9b00376 |  | 2019.05 | [{"synthesis method": "solvothermal synthesis", "precursor": [{"name": "Cd(NO3)2\u22c54H2O", "amount": "3.08", "unit": "mg"}, {"name": "2,5-H2FDC", "amount": "1.56", "unit": "mg"}, {"name": "ppvppa", "amount": "7", "unit": "mg"}], "solvent": [{"name": "MeCN/H2O", "amount": "2", "unit": "mL"}], "reducing agent": [{"name": "", "amount": "", "unit": ""}], "surfactant": [{"name": "", "amount": "", "unit": ""}], "pressure": "", "temperature": "150\u00b0C", "time": "48h", "heating rate": "", "cooling rate": ""}, {"synthesis method": "filtration", "time": "", "atmosphere": "", "pressure": ""}, {"synthesis method": "washing", "washing solution": "ethanol", "amount": ""}, {"synthesis method": "drying", "pressure": "", "temperature": "", "atmosphere": "air", "time": ""}]
EFOBUZ | [Ni(ppvppa)(5-NO2-1,3-BDC)(H2O)]2·MeCN | C62 H46 N10 Ni2 O14 | solvothermal synthesis | Ni(NO3)2⋅6H2O | 5.81 mg | 5-NO2-1,3-H2BDC | 4.22 mg | ppvppa | 7 mg | [6 empty] | 48h | 150°C |  | solvothermal synthesis, filtration, washing, drying | 10.1021/acs.cgd.9b00376 |  | 2019.05 | [{"synthesis method": "solvothermal synthesis", "precursor": [{"name": "Ni(NO3)2\u22c56H2O", "amount": "5.81", "unit": "mg"}, {"name": "5-NO2-1,3-H2BDC", "amount": "4.22", "unit": "mg"}, {"name": "ppvppa", "amount": "7", "unit": "mg"}], "solvent": [{"name": "MeCN/H2O", "amount": "2", "unit": "mL"}], "reducing agent": [{"name": "", "amount": "", "unit": ""}], "surfactant": [{"name": "", "amount": "", "unit": ""}], "pressure": "", "temperature": "150\u00b0C", "time": "48h", "heating rate": "", "cooling rate": ""}, {"synthesis method": "filtration", "time": "", "atmosphere": "", "pressure": ""}, {"synthesis method": "washing", "washing solution": "ethanol", "amount": ""}, {"synthesis method": "drying", "pressure": "", "temperature": "", "atmosphere": "air", "time": ""}]
WIRXAY | Ce(NPhF 2)3 | C36 Ce1 F30 N3 | chemical synthesis | HNPhF 2 | 0.42 g | Ce[N(SiMe3)2]3 | 0.25 g | [6 empty] | pentane |  | 1 h |  |  | chemical synthesis, filtration, washing, drying | 10.1021/ic401130e |  | 2013.06 | [{"synthesis method": "chemical synthesis", "precursor": [{"name": "HNPhF 2", "amount": "0.42", "unit": "g"}, {"name": "Ce[N(SiMe3)2]3", "amount": "0.25", "unit": "g"}], "solution": [{"name": "pentane", "amount": "10", "unit": "mL"}], "pressure": "", "temperature": "", "time": "1 h"}, {"synthesis method": "filtration", "time": "", "atmosphere": "", "pressure": "vacuum"}, {"synthesis method": "washing", "washing solution": "pentane", "amount": "3 \u00d7 3 mL"}, {"synthesis method": "drying", "pressure": "reduced", "temperature": "", "atmosphere": "", "time": ""}]
WIRYIH | [Na(Et2O)4][CeIII(NPhF 2)4] | C64 Ce1 F40 H40 N4 Na1 O4 | chemical synthesis | NaNPhF 2(Et2O) | 0.09 g | Ce(NPhF 2)3 | 0.24 g | [6 empty] | Et2O |  |  | -35 °C |  | chemical synthesis, filtration, drying | 10.1021/ic401130e |  | 2013.06 | [{"synthesis method": "chemical synthesis", "precursor": [{"name": "NaNPhF 2(Et2O)", "amount": "0.09", "unit": "g"}, {"name": "Ce(NPhF 2)3", "amount": "0.24", "unit": "g"}], "solution": [{"name": "Et2O", "amount": "", "unit": ""}], "pressure": "", "temperature": "-35 \u00b0C", "time": ""}, {"synthesis method": "filtration", "time": "", "atmosphere": "", "pressure": ""}, {"synthesis method": "drying", "pressure": "reduced", "temperature": "", "atmosphere": "", "time": "3 h"}]
QUVCAM | [MnL(H2O)2] n | C8 H9 Mn1 N1 O7 | solvothermal synthesis | MnCl2⋅4H2O | 0.1985 g | H2L | 0.1982 g | Na2CO3 | 0.1062 g | [6 empty] | 72h | 160°C |  | solvothermal synthesis, filtration, washing, drying | 10.1021/cg900416v |  | 2009.12 | [{"synthesis method": "solvothermal synthesis", "precursor": [{"name": "MnCl2\u22c54H2O", "amount": "0.1985", "unit": "g"}, {"name": "H2L", "amount": "0.1982", "unit": "g"}, {"name": "Na2CO3", "amount": "0.1062", "unit": "g"}], "solvent": [{"name": "distilled water", "amount": "15", "unit": "mL"}], "reducing agent": [{"name": "", "amount": "", "unit": ""}], "surfactant": [{"name": "", "amount": "", "unit": ""}], "pressure": "", "temperature": "160\u00b0C", "time": "72h", "heating rate": "", "cooling rate": "3 days"}, {"synthesis method": "filtration", "time": "", "atmosphere": "", "pressure": ""}, {"synthesis method": "washing", "washing solution": "water", "amount": ""}, {"synthesis method": "drying", "pressure": "", "temperature": "", "atmosphere": "air", "time": ""}]
QUVCEQ | [CoL(H2O)2] n | C8 Co1 H9 N1 O7 | solvothermal synthesis | CoCl2⋅6H2O | 0.2379 g | H2L | 0.1982 g | Na2CO3 | 0.1062 g | [9 empty] | solvothermal synthesis | 10.1021/cg900416v |  | 2009.12 | [{"synthesis method": "solvothermal synthesis", "precursor": [{"name": "CoCl2\u22c56H2O", "amount": "0.2379", "unit": "g"}, {"name": "H2L", "amount": "0.1982", "unit": "g"}, {"name": "Na2CO3", "amount": "0.1062", "unit": "g"}], "solvent": [{"name": "distilled water", "amount": "15", "unit": "mL"}], "reducing agent": [{"name": "", "amount": "", "unit": ""}], "surfactant": [{"name": "", "amount": "", "unit": ""}], "pressure": "", "temperature": "", "time": "", "heating rate": "", "cooling rate": ""}]
QUVBUF | [ZnL(H2O)2] n | C8 H9 N1 O7 Zn1 | solvothermal synthesis | ZnSO4⋅2H2O | 0.2785 g | H2L | 0.1982 g | Na2CO3 | 0.1062 g | [9 empty] | solvothermal synthesis | 10.1021/cg900416v |  | 2009.12 | [{"synthesis method": "solvothermal synthesis", "precursor": [{"name": "ZnSO4\u22c52H2O", "amount": "0.2785", "unit": "g"}, {"name": "H2L", "amount": "0.1982", "unit": "g"}, {"name": "Na2CO3", "amount": "0.1062", "unit": "g"}], "solvent": [{"name": "distilled water", "amount": "15", "unit": "mL"}], "reducing agent": [{"name": "", "amount": "", "unit": ""}], "surfactant": [{"name": "", "amount": "", "unit": ""}], "pressure": "", "temperature": "", "time": "", "heating rate": "", "cooling rate": ""}]
QUVBOZ | [CdL(H2O)2] n | C8 Cd1 H9 N1 O7 | solvothermal synthesis | 3CdSO4⋅8H2O | 0.2563 g | H2L | 0.1982 g | Na2CO3 | 0.1062 g | [9 empty] | solvothermal synthesis | 10.1021/cg900416v |  | 2009.12 | [{"synthesis method": "solvothermal synthesis", "precursor": [{"name": "3CdSO4\u22c58H2O", "amount": "0.2563", "unit": "g"}, {"name": "H2L", "amount": "0.1982", "unit": "g"}, {"name": "Na2CO3", "amount": "0.1062", "unit": "g"}], "solvent": [{"name": "distilled water", "amount": "15", "unit": "mL"}], "reducing agent": [{"name": "", "amount": "", "unit": ""}], "surfactant": [{"name": "", "amount": "", "unit": ""}], "pressure": "", "temperature": "", "time": "", "heating rate": "", "cooling rate": ""}]
DAPPAN | [(NiL1)3(TCBA)2] | C114 F6 H132 N20 Ni3 O12 | chemical synthesis | H3TCBA | 0.017 g | NaOH | 0.005 g | [NiL1](ClO4)2 | 0.040 g |  |  |  |  | H2O, DMF |  | 6 days | room temperature |  | chemical synthesis | 10.1021/ic202168r |  | 2012.01 | [{"synthesis method": "chemical synthesis", "precursor": [{"name": "H3TCBA", "amount": "0.017", "unit": "g"}, {"name": "NaOH", "amount": "0.005", "unit": "g"}, {"name": "[NiL1](ClO4)2", "amount": "0.040", "unit": "g"}], "solution": [{"name": "H2O", "amount": "2", "unit": "mL"}, {"name": "DMF", "amount": "3", "unit": "mL"}], "pressure": "", "temperature": "room temperature", "time": "6 days"}]
NAGGUY01 | [(Tp) 2 Fe III 2 (CN) 6 Cu(CH 3 OH) · 2CH 3 OH] n | B2 C27 Cu1 Fe2 H32 N18 O3 | chemical synthesis | Cu(NO3)2⋅6H2O | 15 mg | (Bu4N)[(Tp)Fe(CN)3] | 59 mg | [6 empty] | methanol and water, water, methanol |  | 2 weeks |  |  | chemical synthesis | 10.1021/ic060928d |  | 2006.09 | [{"synthesis method": "chemical synthesis", "precursor": [{"name": "Cu(NO3)2\u22c56H2O", "amount": "15", "unit": "mg"}, {"name": "(Bu4N)[(Tp)Fe(CN)3]", "amount": "59", "unit": "mg"}], "solution": [{"name": "methanol and water", "amount": "2", "unit": "mL"}, {"name": "water", "amount": "2", "unit": "mL"}, {"name": "methanol", "amount": "2", "unit": "mL"}], "pressure": "", "temperature": "", "time": "2 weeks"}]
QETMIM | [(Tp) 2 Fe III 2 (CN) 6 Cu(DMF) · DMF] n | B2 C30 Cu1 Fe2 H34 N20 O2 | chemical synthesis | Cu(NO3)2⋅6H2O | 7.4 mg | (Bu4N)[(Tp)FeIII(CN)3] | 29 mg | [6 empty] | DMF, DMF |  |  |  |  | chemical synthesis | 10.1021/ic060928d |  | 2006.09 | [{"synthesis method": "chemical synthesis", "precursor": [{"name": "Cu(NO3)2\u22c56H2O", "amount": "7.4", "unit": "mg"}, {"name": "(Bu4N)[(Tp)FeIII(CN)3]", "amount": "29", "unit": "mg"}], "solution": [{"name": "DMF", "amount": "1", "unit": "mL"}, {"name": "DMF", "amount": "1", "unit": "mL"}], "pressure": "", "temperature": "", "time": ""}]
QETMAE | [(Tp) 2 Fe III 2 (CN) 6 Co(CH 3 OH) 2 · 2CH 3 OH] n | B2 C28 Co1 Fe2 H36 N18 O4 | chemical synthesis | (Bu4N)[(Tp)Fe(CN)3] | 59 mg | Co(NO3)2⋅6H2O | 15 mg | [6 empty] | methanol, water |  | 1 week |  |  | chemical synthesis | 10.1021/ic060928d |  | 2006.09 | [{"synthesis method": "chemical synthesis", "precursor": [{"name": "(Bu4N)[(Tp)Fe(CN)3]", "amount": "59", "unit": "mg"}, {"name": "Co(NO3)2\u22c56H2O", "amount": "15", "unit": "mg"}], "solution": [{"name": "methanol", "amount": "20", "unit": "mL"}, {"name": "water", "amount": "5", "unit": "mL"}], "pressure": "", "temperature": "", "time": "1 week"}]
QETMEI | [(Tp) 2 Fe III 2 (CN) 6 Ni(CH 3 OH) 2 · 2CH 3 OH] n | B2 C28 Fe2 H36 N18 Ni1 O4 | chemical synthesis | Ni(ClO4)2⋅6H2O | 18 mg | (Bu4N)[(Tp)Fe(CN)3] | 59 mg | [6 empty] | water, methanol |  | 2 weeks |  |  | chemical synthesis | 10.1021/ic060928d |  | 2006.09 | [{"synthesis method": "chemical synthesis", "precursor": [{"name": "Ni(ClO4)2\u22c56H2O", "amount": "18", "unit": "mg"}, {"name": "(Bu4N)[(Tp)Fe(CN)3]", "amount": "59", "unit": "mg"}], "solution": [{"name": "water", "amount": "3", "unit": "mL"}, {"name": "methanol", "amount": "12", "unit": "mL"}], "pressure": "", "temperature": "", "time": "2 weeks"}]
GUKSEL | Co3(ndc)3(bbi)(CH3CN)2 | C50 Co3 H38 N6 O12 | solvothermal synthesis | CoCl2⋅6H2O | 0.24 g | H2ndc | 0.22 g | bbi | 0.06 g | [6 empty] | 60 h | 140°C |  | solvothermal synthesis, drying | 10.1021/cg8013893 |  | 2009.04 | [{"synthesis method": "solvothermal synthesis", "precursor": [{"name": "CoCl2\u22c56H2O", "amount": "0.24", "unit": "g"}, {"name": "H2ndc", "amount": "0.22", "unit": "g"}, {"name": "bbi", "amount": "0.06", "unit": "g"}], "solvent": [{"name": "CH3CN", "amount": "6", "unit": "mL"}], "pressure": "", "temperature": "140\u00b0C", "time": "60 h", "heating rate": "", "cooling rate": "5 \u00b0C/h"}, {"synthesis method": "drying", "pressure": "", "temperature": "", "atmosphere": "air", "time": ""}]
GUKSOV | Dy2Mn3(ndc)6(bipy)2 | C92 Dy2 H52 Mn3 N4 O24 | solvothermal synthesis | Dy2O3 | 0.09 g | MnCl2⋅4H2O | 0.15 g | H2ndc | 0.32 g | bipy | 0.08 g |  |  |  |  | three days | 180°C | 2 | solvothermal synthesis, washing, drying, pH adjustment | 10.1021/cg8013893 |  | 2009.04 | [{"synthesis method": "solvothermal synthesis", "precursor": [{"name": "Dy2O3", "amount": "0.09", "unit": "g"}, {"name": "MnCl2\u22c54H2O", "amount": "0.15", "unit": "g"}, {"name": "H2ndc", "amount": "0.32", "unit": "g"}, {"name": "bipy", "amount": "0.08", "unit": "g"}], "solvent": [{"name": "distilled water", "amount": "6", "unit": "mL"}], "pressure": "", "temperature": "180\u00b0C", "time": "three days", "heating rate": "", "cooling rate": "5 \u00b0C/h"}, {"synthesis method": "washing", "washing solution": "distilled water", "amount": ""}, {"synthesis method": "drying", "pressure": "", "temperature": "", "atmosphere": "air", "time": ""}, {"synthesis method": "pH adjustment", "pH": "2", "modulator": "HNO3"}]
WUWSOW | [Mn 2 (tea)Mo(CN) 7 ]·H 2 O | C13 H17 Mn2 Mo1 N8 O4 | chemical synthesis | [Mn(NO3)2⋅H2O] | 394 mg | [K4Mo(CN)7⋅2H2O] | 470 mg | tea | 270 μL |  |  |  |  | H2O |  | 1 hour | 50°C |  | chemical synthesis, chemical synthesis, washing | 10.1021/ic025990z |  | 2003.02 | [{"synthesis method": "chemical synthesis", "precursor": [{"name": "[K4Mo(CN)7\u22c52H2O]", "amount": "70", "unit": "mg"}, {"name": "tea", "amount": "40", "unit": "mg"}, {"name": "[MnCl2\u22c54H2O]", "amount": "60", "unit": "mg"}], "solution": [{"name": "H2O", "amount": "", "unit": ""}], "pressure": "", "temperature": "", "time": "3 weeks"}, {"synthesis method": "chemical synthesis", "precursor": [{"name": "[Mn(NO3)2\u22c5H2O]", "amount": "394", "unit": "mg"}, {"name": "[K4Mo(CN)7\u22c52H2O]", "amount": "470", "unit": "mg"}, {"name": "tea", "amount": "270", "unit": "\u03bcL"}], "solution": [{"name": "H2O", "amount": "15", "unit": "mL"}], "pressure": "", "temperature": "50\u00b0C", "time": "1 hour"}, {"synthesis method": "washing", "washing solution": "H2O, EtOH and Et2O", "amount": ""}]
WUWSUC | [Mn 2 (tea)Mo(CN) 7 ] | C13 H15 Mn2 Mo1 N8 O3 | [16 empty] | heating | 10.1021/ic025990z |  | 2003.02 | [{"synthesis method": "heating", "precursor": [{"name": "1", "amount": "", "unit": ""}], "pressure": "", "temperature": "100\u00b0C", "time": "1 hour"}]
NIYMIR | [Na(PMDTA)S(Trip)] | C106 H178 Na6 O4 S6 | chemical synthesis | HS(Trip) | 0.71 g | NaH | 0.08 g | PMDTA | 0.7 mL |  |  |  |  | hexane, hexane |  | overnight | reflux temperature |  | chemical synthesis | 10.1021/ic970769l |  | 1998.01 | [{"synthesis method": "chemical synthesis", "precursor": [{"name": "HS(Trip)", "amount": "0.71", "unit": "g"}, {"name": "NaH", "amount": "0.08", "unit": "g"}, {"name": "PMDTA", "amount": "0.7", "unit": "mL"}], "solution": [{"name": "hexane", "amount": "25", "unit": "mL"}, {"name": "hexane", "amount": "10", "unit": "mL"}], "pressure": "", "temperature": "reflux temperature", "time": "overnight"}]
HUSGUY | 4-Pyridinecarboxylic acid | Br1 C6 H6 N1 O3 Pb1 | chemical synthesis | 4-Pyridinecarboxylic acid | 0.246 g | sodium bromide | 0.205 g | lead(II) acetate trihydrate | 0.75 g |  |  |  |  | water |  | 2 days | 60°C |  | chemical synthesis, filtration, washing | 10.1021/ic901532x |  | 2009.10 | [{"synthesis method": "chemical synthesis", "precursor": [{"name": "4-Pyridinecarboxylic acid", "amount": "0.246", "unit": "g"}, {"name": "sodium bromide", "amount": "0.205", "unit": "g"}, {"name": "lead(II) acetate trihydrate", "amount": "0.75", "unit": "g"}], "solution": [{"name": "water", "amount": "", "unit": ""}], "pressure": "", "temperature": "60\u00b0C", "time": "2 days"}, {"synthesis method": "filtration", "time": "", "atmosphere": "", "pressure": ""}, {"synthesis method": "washing", "washing solution": "acetone and ether", "amount": ""}]
COPTUX |  | C30 H28 Mn4 N28 O8 | chemical synthesis | Mn(OAc)2⋅4H2O | 0.049 g | L⋅2HBr | 0.0448 g | NaN3 | 0.065 g |  |  |  |  | water, ethanol |  | 1 week | room temperature |  | chemical synthesis | 10.1021/ic801968x |  | 2008.12 | [{"synthesis method": "chemical synthesis", "precursor": [{"name": "Mn(OAc)2\u22c54H2O", "amount": "0.049", "unit": "g"}, {"name": "L\u22c52HBr", "amount": "0.0448", "unit": "g"}, {"name": "NaN3", "amount": "0.065", "unit": "g"}], "solution": [{"name": "water", "amount": "2", "unit": "mL"}, {"name": "ethanol", "amount": "4", "unit": "mL"}], "pressure": "", "temperature": "room temperature", "time": "1 week"}]
XOQQAW | [Na2(L iPr)(Et2O)]2 | C64 H100 N4 Na4 O2 | chemical synthesis | L iPr | 1.00 g | sodium | 0.20 g | [6 empty] | Et2O |  | 4 days | ambient |  | chemical synthesis | 10.1021/om800554q |  | 2008.10 | [{"synthesis method": "chemical synthesis", "precursor": [{"name": "L iPr", "amount": "1.00", "unit": "g"}, {"name": "sodium", "amount": "0.20", "unit": "g"}], "solution": [{"name": "Et2O", "amount": "50", "unit": "mL"}], "pressure": "", "temperature": "ambient", "time": "4 days"}]
XOQQEA | [Na2(LMes)(Et2O)2]2 | C60 H96 N4 Na4 O4 | chemical synthesis | LMes | 1.00 g | sodium | 0.23 g | [6 empty] | Et2O |  | 3 days | ambient |  | chemical synthesis | 10.1021/om800554q |  | 2008.10 | [{"synthesis method": "chemical synthesis", "precursor": [{"name": "LMes", "amount": "1.00", "unit": "g"}, {"name": "sodium", "amount": "0.23", "unit": "g"}], "solution": [{"name": "Et2O", "amount": "50", "unit": "mL"}], "pressure": "", "temperature": "ambient", "time": "3 days"}]
XOQQIE | [Na2(LMes)(THF)2]2 | C60 H88 N4 Na4 O4 | chemical synthesis | LMes | 1.00 g | sodium | 0.23 g | [6 empty] | THF |  | 3 days | ambient |  | chemical synthesis | 10.1021/om800554q |  | 2008.10 | [{"synthesis method": "chemical synthesis", "precursor": [{"name": "LMes", "amount": "1.00", "unit": "g"}, {"name": "sodium", "amount": "0.23", "unit": "g"}], "solution": [{"name": "THF", "amount": "50", "unit": "mL"}], "pressure": "", "temperature": "ambient", "time": "3 days"}]
XOQQOK | [Na4(LEt)2] n | C48 H64 N4 Na4 | chemical synthesis | LEt | 1.00 g | sodium | 0.23 g | [6 empty] | toluene |  | 3 days | ambient |  | chemical synthesis | 10.1021/om800554q |  | 2008.10 | [{"synthesis method": "chemical synthesis", "precursor": [{"name": "LEt", "amount": "1.00", "unit": "g"}, {"name": "sodium", "amount": "0.23", "unit": "g"}], "solution": [{"name": "toluene", "amount": "50", "unit": "mL"}], "pressure": "", "temperature": "ambient", "time": "3 days"}]
XOQQUQ | [Mg(LMes)(THF)3] | C34 H52 Mg1 N2 O3 | chemical synthesis | LMes | 0.50 g | magnesium | 0.15 g | [6 empty] | THF |  | 10 days | ambient |  | chemical synthesis | 10.1021/om800554q |  | 2008.10 | [{"synthesis method": "chemical synthesis", "precursor": [{"name": "LMes", "amount": "0.50", "unit": "g"}, {"name": "magnesium", "amount": "0.15", "unit": "g"}], "solution": [{"name": "THF", "amount": "50", "unit": "mL"}], "pressure": "", "temperature": "ambient", "time": "10 days"}]
IDEJAD | Nd(6-H)3 | C21 H27 N3 Nd1 O12 P3 | chemical synthesis | Nd(OH)3 | 0.5 mmol | 6-H 2 | 0.8 mmol | [6 empty] | water |  | 1 h |  |  | chemical synthesis | 10.1021/ic051937+ |  | 2006.04 | [{"synthesis method": "chemical synthesis", "precursor": [{"name": "Nd(OH)3", "amount": "0.5", "unit": "mmol"}, {"name": "6-H 2", "amount": "0.8", "unit": "mmol"}], "solution": [{"name": "water", "amount": "20", "unit": "mL"}], "pressure": "", "temperature": "", "time": "1 h"}]
OXAMIK | β-Co3(ImhedpH)2(H2O)4 | C10 Co3 H26 N4 O20 P4 | solvothermal synthesis | ImhedpH4 | 0.0272 g | CoSO4⋅7H2O | 0.0421 g | [8 empty] | 5 days | 180°C | 4.00 | solvothermal synthesis, pH adjustment | 10.1021/ic1019668 |  | 2011.02 | [{"synthesis method": "solvothermal synthesis", "precursor": [{"name": "ImhedpH4", "amount": "0.0272", "unit": "g"}, {"name": "CoSO4\u22c57H2O", "amount": "0.0421", "unit": "g"}], "solvent": [{"name": "H2O", "amount": "6", "unit": "mL"}], "reducing agent": [{"name": "", "amount": "", "unit": ""}], "surfactant": [{"name": "", "amount": "", "unit": ""}], "pressure": "", "temperature": "180\u00b0C", "time": "5 days", "heating rate": "", "cooling rate": ""}, {"synthesis method": "pH adjustment", "pH": "4.00", "modulator": "1 M NaOH"}]
OXAMOQ | Co3(ImhedpH)2(H2O)4 | C10 Co3 H22 N4 O18 P4 | solvothermal synthesis | ImhedpH4 | 0.0272 g | Co(CH3CO2)2⋅4H2O | 0.0249 g | 4,4'-bipy⋅2H2O | 0.0192 g | [6 empty] | 5 days | 180°C |  | solvothermal synthesis | 10.1021/ic1019668 |  | 2011.02 | [{"synthesis method": "solvothermal synthesis", "precursor": [{"name": "ImhedpH4", "amount": "0.0272", "unit": "g"}, {"name": "Co(CH3CO2)2\u22c54H2O", "amount": "0.0249", "unit": "g"}, {"name": "4,4'-bipy\u22c52H2O", "amount": "0.0192", "unit": "g"}], "solvent": [{"name": "H2O", "amount": "6", "unit": "mL"}], "reducing agent": [{"name": "", "amount": "", "unit": ""}], "surfactant": [{"name": "", "amount": "", "unit": ""}], "pressure": "", "temperature": "180\u00b0C", "time": "5 days", "heating rate": "", "cooling rate": ""}]
OXAMUW | Mn(ImhedpH2) | C5 H10 Mn1 N2 O8 P2 | solvothermal synthesis | ImhedpH4 | 0.0272 g | MnSO4⋅H2O | 0.0169 g | [8 empty] | 5 days | 180°C | 3.07 | solvothermal synthesis, pH adjustment | 10.1021/ic1019668 |  | 2011.02 | [{"synthesis method": "solvothermal synthesis", "precursor": [{"name": "ImhedpH4", "amount": "0.0272", "unit": "g"}, {"name": "MnSO4\u22c5H2O", "amount": "0.0169", "unit": "g"}], "solvent": [{"name": "H2O", "amount": "6", "unit": "mL"}], "reducing agent": [{"name": "", "amount": "", "unit": ""}], "surfactant": [{"name": "", "amount": "", "unit": ""}], "pressure": "", "temperature": "180\u00b0C", "time": "5 days", "heating rate": "", "cooling rate": ""}, {"synthesis method": "pH adjustment", "pH": "3.07", "modulator": "1 M NaOH"}]
TOVWEG | Cu 2.5 (O 3 P(CH 2 ) 2 NH 3 )(OH) 2 (SO 4 ) | C2 Cu2.5 H9 N1 O9 P1 S1 | solvothermal synthesis | copper sulfate | 2 mmol | (2-aminoethyl)phosphonic acid | 1 mmol | [8 empty] | 4 days | 110°C |  | solvothermal synthesis, filtration, washing, drying | 10.1021/ic960411+ |  | 1996.09 | [{"synthesis method": "solvothermal synthesis", "precursor": [{"name": "copper sulfate", "amount": "2", "unit": "mmol"}, {"name": "(2-aminoethyl)phosphonic acid", "amount": "1", "unit": "mmol"}], "solvent": [{"name": "sodium hydroxide solution with water", "amount": "17", "unit": "mL"}], "reducing agent": [{"name": "", "amount": "", "unit": ""}], "surfactant": [{"name": "", "amount": "", "unit": ""}], "pressure": "", "temperature": "110\u00b0C", "time": "4 days", "heating rate": "", "cooling rate": ""}, {"synthesis method": "filtration", "time": "", "atmosphere": "", "pressure": ""}, {"synthesis method": "washing", "washing solution": "water and acetone", "amount": ""}, {"synthesis method": "drying", "pressure": "", "temperature": "room temperature", "atmosphere": "", "time": ""}]
TOVWIK | Cu 2 (O 3 P(CH 2 ) 2 NH 2 )(OH)(NO 3 )·H 2 O | C2 Cu2 H9 N2 O8 P1 | solvothermal synthesis | Zn(O3P(CH2)2NH2)11 | 0.1 mmol | copper nitrate | 1 mmol | [8 empty] | 4 days | 110°C |  | solvothermal synthesis | 10.1021/ic960411+ |  | 1996.09 | [{"synthesis method": "solvothermal synthesis", "precursor": [{"name": "Zn(O3P(CH2)2NH2)11", "amount": "0.1", "unit": "mmol"}, {"name": "copper nitrate", "amount": "1", "unit": "mmol"}], "solvent": [{"name": "water", "amount": "17", "unit": "mL"}], "reducing agent": [{"name": "", "amount": "", "unit": ""}], "surfactant": [{"name": "", "amount": "", "unit": ""}], "pressure": "", "temperature": "110\u00b0C", "time": "4 days", "heating rate": "", "cooling rate": ""}]
SAMSIL | [Zn(H2L)(bpn)]n | C27 H18 N4 O8 Zn1 | [16 empty] | hydrothermal synthesis | 10.1021/acs.cgd.6b01591 |  | 2017.02 | [{"synthesis method": "hydrothermal synthesis", "precursor": [{"name": "H4L", "amount": "0.1", "unit": "mM"}, {"name": "bpn", "amount": "0.1", "unit": "mM"}, {"name": "Zn(NO3)2\u22c56H2O", "amount": "0.2", "unit": "mM"}], "solvent": [{"name": "H2O", "amount": "10", "unit": "mL"}], "pressure": "", "temperature": "120 \u00b0C", "time": "3 days", "heating rate": "", "cooling rate": ""}]
SAMTAE | [Co(H2L)(bpn)]n | C27 Co1 H18 N4 O8 | [16 empty] | hydrothermal synthesis | 10.1021/acs.cgd.6b01591 |  | 2017.02 | [{"synthesis method": "hydrothermal synthesis", "precursor": [{"name": "H4L", "amount": "0.1", "unit": "mM"}, {"name": "bpn", "amount": "0.1", "unit": "mM"}, {"name": "Co(NO3)2\u22c56H2O", "amount": "0.2", "unit": "mM"}], "solvent": [{"name": "H2O", "amount": "10", "unit": "mL"}], "pressure": "", "temperature": "120 \u00b0C", "time": "3 days", "heating rate": "", "cooling rate": ""}]
SAMSOR | {[Co(H2L)(bpe)]2·bpe·H2O}n | C70 Co2 H52 N6 O17 | [16 empty] | hydrothermal synthesis | 10.1021/acs.cgd.6b01591 |  | 2017.02 | [{"synthesis method": "hydrothermal synthesis", "precursor": [{"name": "H4L", "amount": "0.1", "unit": "mM"}, {"name": "bpe", "amount": "0.1", "unit": "mM"}, {"name": "Co(NO3)2\u22c56H2O", "amount": "0.2", "unit": "mM"}], "solvent": [{"name": "H2O", "amount": "8", "unit": "mL"}, {"name": "methanol", "amount": "2", "unit": "mL"}], "reducing agent": [{"name": "triethylamine (Et3N)", "amount": "one drop", "unit": ""}], "pressure": "", "temperature": "120 \u00b0C", "time": "3 days", "heating rate": "", "cooling rate": ""}]
SAMTIM | {[Mn2(H2L)(bpa)(H2O)3]·bpa·4H2O}n | C70 H70 Mn2 N6 O23 | [16 empty] | hydrothermal synthesis | 10.1021/acs.cgd.6b01591 |  | 2017.02 | [{"synthesis method": "hydrothermal synthesis", "precursor": [{"name": "H4L", "amount": "0.1", "unit": "mM"}, {"name": "bpa", "amount": "0.1", "unit": "mM"}, {"name": "Mn(CH3COO)2\u22c54H2O", "amount": "0.2", "unit": "mM"}], "solvent": [{"name": "H2O", "amount": "8", "unit": "mL"}, {"name": "methanol", "amount": "2", "unit": "mL"}], "pressure": "", "temperature": "120 \u00b0C", "time": "3 days", "heating rate": "", "cooling rate": ""}]
SAMTUY | {[Zn(H2L)(bpe)]·H2O}n | C29 H22 N2 O9 Zn1 | [16 empty] | hydrothermal synthesis | 10.1021/acs.cgd.6b01591 |  | 2017.02 | [{"synthesis method": "hydrothermal synthesis", "precursor": [{"name": "H4L", "amount": "0.1", "unit": "mM"}, {"name": "bpe", "amount": "0.1", "unit": "mM"}, {"name": "Zn(NO3)2\u22c56H2O", "amount": "0.2", "unit": "mM"}], "solvent": [{"name": "H2O", "amount": "8", "unit": "mL"}, {"name": "methanol", "amount": "2", "unit": "mL"}], "reducing agent": [{"name": "triethylamine (Et3N)", "amount": "one drop", "unit": ""}], "pressure": "", "temperature": "120 \u00b0C", "time": "3 days", "heating rate": "", "cooling rate": ""}]
SAMTOS | {[Zn(H2L)(bpa)]·H2O}n | C29 H24 N2 O9 Zn1 | [16 empty] | hydrothermal synthesis | 10.1021/acs.cgd.6b01591 |  | 2017.02 | [{"synthesis method": "hydrothermal synthesis", "precursor": [{"name": "H4L", "amount": "0.1", "unit": "mM"}, {"name": "bpa", "amount": "0.1", "unit": "mM"}, {"name": "Zn(NO3)2\u22c56H2O", "amount": "0.2", "unit": "mM"}], "solvent": [{"name": "H2O", "amount": "10", "unit": "mL"}], "pressure": "", "temperature": "120 \u00b0C", "time": "3 days", "heating rate": "", "cooling rate": ""}]
SAMSUX | {[Cd(L)0.5(bime)(H2O)]2·2H2O}n | C25 Cd2 H26 N4 O12 | [16 empty] | hydrothermal synthesis | 10.1021/acs.cgd.6b01591 |  | 2017.02 | [{"synthesis method": "hydrothermal synthesis", "precursor": [{"name": "H4L", "amount": "0.1", "unit": "mM"}, {"name": "bime", "amount": "0.1", "unit": "mM"}, {"name": "Cd(NO3)2\u22c54H2O", "amount": "0.2", "unit": "mM"}, {"name": "NaOH", "amount": "0.02", "unit": "mM"}], "solvent": [{"name": "H2O", "amount": "10", "unit": "mL"}], "pressure": "", "temperature": "120 \u00b0C", "time": "3 days", "heating rate": "", "cooling rate": ""}]
SAMTEI | [Ni2(L)(bime)(H2O)2 | C25 H24 N4 Ni2 O11 | [16 empty] | hydrothermal synthesis | 10.1021/acs.cgd.6b01591 |  | 2017.02 | [{"synthesis method": "hydrothermal synthesis", "precursor": [{"name": "H4L", "amount": "0.1", "unit": "mM"}, {"name": "bime", "amount": "0.1", "unit": "mM"}, {"name": "Ni(NO3)2\u22c56H2O", "amount": "0.2", "unit": "mM"}], "solvent": [{"name": "H2O", "amount": "10", "unit": "mL"}], "reducing agent": [{"name": "triethylamine (Et3N)", "amount": "one drop", "unit": ""}], "pressure": "", "temperature": "120 \u00b0C", "time": "3 days", "heating rate": "", "cooling rate": ""}]
QEKGIW | [Mn(bpm)(N3)2]n | C14 H16 Mn2 N20 | chemical synthesis | bpm | 0.148 g | manganese perchlorate hexahydrate | 0.362 g | sodium azide | 0.137 g |  |  |  |  | water-methanol |  | 5 days | room temperature |  | chemical synthesis | 10.1021/ic990878v |  | 1999.12 | [{"synthesis method": "chemical synthesis", "precursor": [{"name": "bpm", "amount": "0.148", "unit": "g"}, {"name": "manganese perchlorate hexahydrate", "amount": "0.362", "unit": "g"}, {"name": "sodium azide", "amount": "0.137", "unit": "g"}], "solution": [{"name": "water-methanol", "amount": "1:2, 20", "unit": "mL"}], "pressure": "", "temperature": "room temperature", "time": "5 days"}]
XEHXEN | Et 4 N[Cp*Ir(CN) 3 ][Rh 2 (OAc) 4 ]·3CHCl 3 | C32 Cl9 H50 Ir1 N4 O8 Rh2 | chemical synthesis | Et4N[Cp*Ir(CN)3] | 53.5 mg | Rh2(OAc)4⋅2MeOH | 51 mg | [6 empty] | CHCl3 |  |  |  |  | chemical synthesis, filtration, washing, drying | 10.1021/ic991037r |  | 2000.04 | [{"synthesis method": "chemical synthesis", "precursor": [{"name": "Et4N[Cp*Ir(CN)3]", "amount": "53.5", "unit": "mg"}, {"name": "Rh2(OAc)4\u22c52MeOH", "amount": "51", "unit": "mg"}], "solution": [{"name": "CHCl3", "amount": "5", "unit": "mL"}], "pressure": "", "temperature": "", "time": ""}, {"synthesis method": "filtration", "time": "", "atmosphere": "", "pressure": ""}, {"synthesis method": "washing", "washing solution": "Et2O", "amount": "10 mL"}, {"synthesis method": "drying", "pressure": "", "temperature": "", "atmosphere": "vacuum", "time": "3 h"}]
XEHXOX | Ag[Ag(py)][Cp*Ir(CN) 3 ] 2 | Ag2 C31 H35 Ir2 N7 | chemical synthesis | {Ag[Cp*Ir(CN)3](H2O)} | 51 mg | pyridine | 2 mL | [6 empty] | CHCl3, Et2O |  |  |  |  | chemical synthesis, filtration, drying | 10.1021/ic991037r |  | 2000.04 | [{"synthesis method": "chemical synthesis", "precursor": [{"name": "{Ag[Cp*Ir(CN)3](H2O)}", "amount": "51", "unit": "mg"}, {"name": "pyridine", "amount": "2", "unit": "mL"}], "solution": [{"name": "CHCl3", "amount": "2.5", "unit": "mL"}, {"name": "Et2O", "amount": "10", "unit": "mL"}], "pressure": "", "temperature": "", "time": ""}, {"synthesis method": "filtration", "time": "", "atmosphere": "", "pressure": ""}, {"synthesis method": "drying", "pressure": "", "temperature": "", "atmosphere": "vacuum", "time": ""}]
DAWBIO | [{Co(l-mal)(azpy)0.5} | C9 Co1 H12 N2 O7 | solvothermal synthesis | Co(NO3)2⋅6H2O | 0.145 g | l-malic acid | 0.067 g | azpy | 0.045 g | [6 empty] | 12 h | 120 °C |  | solvothermal synthesis, washing | 10.1021/cg201447c |  | 2012.01 | [{"synthesis method": "solvothermal synthesis", "precursor": [{"name": "Co(NO3)2\u22c56H2O", "amount": "0.145", "unit": "g"}, {"name": "l-malic acid", "amount": "0.067", "unit": "g"}, {"name": "azpy", "amount": "0.045", "unit": "g"}], "solvent": [{"name": "DMF", "amount": "4", "unit": "mL"}, {"name": "aqueous solution", "amount": "2", "unit": "mL"}, {"name": "ethanolic solution", "amount": "2", "unit": "mL"}], "pressure": "", "temperature": "120 \u00b0C", "time": "12 h", "heating rate": "", "cooling rate": ""}, {"synthesis method": "washing", "washing solution": "DMF", "amount": ""}]
DAWBUA | [{Co(l-mal)(bpee)0.5} | C10 Co1 H10 N1 O6 | solvothermal synthesis | Co(NO3)2⋅6H2O | 0.145 g | l-malic acid | 0.067 g | bpee | 0.041 g | [6 empty] | 12 h | 120 °C |  | solvothermal synthesis, washing | 10.1021/cg201447c |  | 2012.01 | [{"synthesis method": "solvothermal synthesis", "precursor": [{"name": "Co(NO3)2\u22c56H2O", "amount": "0.145", "unit": "g"}, {"name": "l-malic acid", "amount": "0.067", "unit": "g"}, {"name": "bpee", "amount": "0.041", "unit": "g"}], "solvent": [{"name": "DMF", "amount": "4", "unit": "mL"}, {"name": "aqueous solution", "amount": "2", "unit": "mL"}, {"name": "ethanolic solution", "amount": "2", "unit": "mL"}], "pressure": "", "temperature": "120 \u00b0C", "time": "12 h", "heating rate": "", "cooling rate": ""}, {"synthesis method": "washing", "washing solution": "DMF", "amount": ""}]
DAWBOU | [{Ni(l-mal)(azpy)0.5} | C9 H12 N2 Ni1 O7 | solvothermal synthesis | Ni(acetate)2⋅4H2O | 0.100 g | l-malic acid | 0.055 g | azpy | 0.055 g | [6 empty] | 3 days | 150 °C |  | solvothermal synthesis, washing | 10.1021/cg201447c |  | 2012.01 | [{"synthesis method": "solvothermal synthesis", "precursor": [{"name": "Ni(acetate)2\u22c54H2O", "amount": "0.100", "unit": "g"}, {"name": "l-malic acid", "amount": "0.055", "unit": "g"}, {"name": "azpy", "amount": "0.055", "unit": "g"}], "solvent": [{"name": "water", "amount": "2", "unit": "mL"}, {"name": "ethanolic solution", "amount": "1", "unit": "mL"}], "pressure": "", "temperature": "150 \u00b0C", "time": "3 days", "heating rate": "", "cooling rate": ""}, {"synthesis method": "washing", "washing solution": "ethanol", "amount": ""}]
DAWCAH | [{Ni(l-mal)(bpee)0.5} | C10 H10 N1 Ni1 O6 | solvothermal synthesis | Ni(acetate)2⋅4H2O | 0.100 g | l-malic acid | 0.055 g | bpee | 0.054 g | [6 empty] | 3 days | 150 °C |  | solvothermal synthesis, washing | 10.1021/cg201447c |  | 2012.01 | [{"synthesis method": "solvothermal synthesis", "precursor": [{"name": "Ni(acetate)2\u22c54H2O", "amount": "0.100", "unit": "g"}, {"name": "l-malic acid", "amount": "0.055", "unit": "g"}, {"name": "bpee", "amount": "0.054", "unit": "g"}], "solvent": [{"name": "water", "amount": "2", "unit": "mL"}, {"name": "ethanolic solution", "amount": "1", "unit": "mL"}], "pressure": "", "temperature": "150 \u00b0C", "time": "3 days", "heating rate": "", "cooling rate": ""}, {"synthesis method": "washing", "washing solution": "ethanol", "amount": ""}]
ESIQUS | [Mn3(L1)2(N3)6]n | C24 H22 Mn3 N28 | chemical synthesis | manganese(II) perchlorate hexahydrate | 0.15 g | sodium azide | 0.052 g | L1 | 0.045 g |  |  |  |  | methanol, water |  | 3 days | room temperature |  | chemical synthesis | 10.1021/ja039104a |  | 2004.01 | [{"synthesis method": "chemical synthesis", "precursor": [{"name": "manganese(II) perchlorate hexahydrate", "amount": "0.15", "unit": "g"}, {"name": "sodium azide", "amount": "0.052", "unit": "g"}, {"name": "L1", "amount": "0.045", "unit": "g"}], "solution": [{"name": "methanol", "amount": "10", "unit": "mL"}, {"name": "water", "amount": "2", "unit": "mL"}], "pressure": "", "temperature": "room temperature", "time": "3 days"}]
ESIRAZ | [Mn2(L2)2(N3)3]n(ClO4)n | C24 Cl1 H24 Mn2 N21 O5 | chemical synthesis | L2 | [11 empty] | 7 days | room temperature |  | chemical synthesis | 10.1021/ja039104a |  | 2004.01 | [{"synthesis method": "chemical synthesis", "precursor": [{"name": "L2", "amount": "", "unit": ""}], "solution": [{"name": "", "amount": "", "unit": ""}], "pressure": "", "temperature": "room temperature", "time": "7 days"}]
ESIRON | [Mn2(L4)(N3)4]n | C12 H10 Mn2 N16 | chemical synthesis | L4 | 0.042 g | sodium azide | 0.052 g | manganese(II) perchlorate hexahydrate | 0.145 g |  |  |  |  | methanol |  | 2 weeks |  |  | chemical synthesis | 10.1021/ja039104a |  | 2004.01 | [{"synthesis method": "chemical synthesis", "precursor": [{"name": "L4", "amount": "0.042", "unit": "g"}, {"name": "sodium azide", "amount": "0.052", "unit": "g"}, {"name": "manganese(II) perchlorate hexahydrate", "amount": "0.145", "unit": "g"}], "solution": [{"name": "methanol", "amount": "5", "unit": "mL"}], "pressure": "", "temperature": "", "time": "2 weeks"}]
PIJJAU | [Cd4(L)2(phen)6(Cl)2(H2O)2] | C84 Cd4 Cl2 H88 N12 O28 P2 S2 | solvothermal synthesis | Cd(ac)2 | 0.3 mmol | CdCl2 | 0.1 mmol | H3L | 0.3 mmol | phen | 0.6 mmol |  |  |  |  | 4 days | 150°C |  | solvothermal synthesis | 10.1021/cg070280v |  | 2007.06 | [{"synthesis method": "solvothermal synthesis", "precursor": [{"name": "Cd(ac)2", "amount": "0.3", "unit": "mmol"}, {"name": "CdCl2", "amount": "0.1", "unit": "mmol"}, {"name": "H3L", "amount": "0.3", "unit": "mmol"}, {"name": "phen", "amount": "0.6", "unit": "mmol"}], "solvent": [{"name": "distilled water", "amount": "10", "unit": "mL"}], "pressure": "", "temperature": "150\u00b0C", "time": "4 days", "heating rate": "", "cooling rate": ""}]
PIJJEY | [Cd6(L)4(phen)8] | C120 Cd6 H108 N16 O38 P4 S4 | solvothermal synthesis | Cd(ac)2 | 0.36 mmol | H3L | 0.3 mmol | phen | 0.5 mmol | [6 empty] | 4 days | 150°C |  | solvothermal synthesis | 10.1021/cg070280v |  | 2007.06 | [{"synthesis method": "solvothermal synthesis", "precursor": [{"name": "Cd(ac)2", "amount": "0.36", "unit": "mmol"}, {"name": "H3L", "amount": "0.3", "unit": "mmol"}, {"name": "phen", "amount": "0.5", "unit": "mmol"}], "solvent": [{"name": "distilled water", "amount": "10", "unit": "mL"}], "pressure": "", "temperature": "150\u00b0C", "time": "4 days", "heating rate": "", "cooling rate": ""}]
PIJJIC | [Cd3(L)2(bipy)3(H2O)6] | C42 Cd3 H52 N6 O22 P2 S2 | solvothermal synthesis | Cd(ac)2 | 0.4 mmol | H3L | 0.3 mmol | 4,4‘-bipy | 0.42 mmol | [6 empty] | 4 days | 150°C |  | solvothermal synthesis | 10.1021/cg070280v |  | 2007.06 | [{"synthesis method": "solvothermal synthesis", "precursor": [{"name": "Cd(ac)2", "amount": "0.4", "unit": "mmol"}, {"name": "H3L", "amount": "0.3", "unit": "mmol"}, {"name": "4,4\u2018-bipy", "amount": "0.42", "unit": "mmol"}], "solvent": [{"name": "distilled water", "amount": "10", "unit": "mL"}], "pressure": "", "temperature": "150\u00b0C", "time": "4 days", "heating rate": "", "cooling rate": ""}]
JOBBUZ | [AgEu(bpdc)2] | Ag1 C24 Eu1 H12 N4 O8 | solvothermal synthesis | H2bpdc | 0.122 g | Eu2O3 | 0.088 g | AgNO3 | 0.017 g | [5 empty] | autogenous | 3 days | 170°C |  | solvothermal synthesis | 10.1021/ic402718c |  | 2014.03 | [{"synthesis method": "solvothermal synthesis", "precursor": [{"name": "H2bpdc", "amount": "0.122", "unit": "g"}, {"name": "Eu2O3", "amount": "0.088", "unit": "g"}, {"name": "AgNO3", "amount": "0.017", "unit": "g"}], "solvent": [{"name": "H2O", "amount": "10", "unit": "mL"}], "reducing agent": [{"name": "", "amount": "", "unit": ""}], "surfactant": [{"name": "", "amount": "", "unit": ""}], "pressure": "autogenous", "temperature": "170\u00b0C", "time": "3 days", "heating rate": "", "cooling rate": "10\u00b0C per hour"}]
JOBHUF | [AgTb(bpdc)2] | Ag1 C24 H12 N4 O8 Tb1 | solvothermal synthesis | H2bpdc | 0.122 g | Tb4O7 | 0.093 g | AgNO3 | 0.017 g | [5 empty] | autogenous | 3 days | 170°C |  | solvothermal synthesis | 10.1021/ic402718c |  | 2014.03 | [{"synthesis method": "solvothermal synthesis", "precursor": [{"name": "H2bpdc", "amount": "0.122", "unit": "g"}, {"name": "Tb4O7", "amount": "0.093", "unit": "g"}, {"name": "AgNO3", "amount": "0.017", "unit": "g"}], "solvent": [{"name": "H2O", "amount": "10", "unit": "mL"}], "reducing agent": [{"name": "", "amount": "", "unit": ""}], "surfactant": [{"name": "", "amount": "", "unit": ""}], "pressure": "autogenous", "temperature": "170\u00b0C", "time": "3 days", "heating rate": "", "cooling rate": "10\u00b0C per hour"}]
QIFKIB | 1 | C120 H80 N8 O28 S4 Zn4 | solvothermal synthesis | L | 47.8 mg | 4,4'-H2sdb | 30.6 mg | Zn(NO3)2⋅6H2O | 29.7 mg | [6 empty] | 3 days | 95 °C |  | solvothermal synthesis, washing, drying | 10.1021/cg400180j |  | 2013.04 | [{"synthesis method": "solvothermal synthesis", "precursor": [{"name": "L", "amount": "47.8", "unit": "mg"}, {"name": "4,4'-H2sdb", "amount": "30.6", "unit": "mg"}, {"name": "Zn(NO3)2\u22c56H2O", "amount": "29.7", "unit": "mg"}], "solvent": [{"name": "DMF/H2O/CH3CN", "amount": "", "unit": ""}], "reducing agent": [{"name": "", "amount": "", "unit": ""}], "surfactant": [{"name": "", "amount": "", "unit": ""}], "pressure": "", "temperature": "95 \u00b0C", "time": "3 days", "heating rate": "", "cooling rate": "to room temperature"}, {"synthesis method": "washing", "washing solution": "distilled water", "amount": "quantities"}, {"synthesis method": "drying", "pressure": "", "temperature": "", "atmosphere": "ambient", "time": ""}]
ACOLAG | 1 | C22 Cl2 Fe1 H16 O4 S8 Se8 | [16 empty] | electrochemical deposition | 10.1021/ic051870q |  | 2006.03 | [{"synthesis method": "electrochemical deposition", "electrolyte precursor": [{"name": "(Me4N)3[Fe(C2O4)3]", "amount": "38", "unit": "mg"}, {"name": "BETS", "amount": "5.2", "unit": "mg"}], "electrolyte solvent": "C6H5Cl and C2H5OH", "electrolyte concentration": "", "electrolyte pH": "", "additive": "", "working electrode": "cathode", "counter electrode": "", "reference electrode": "", "mode": "constant voltage", "voltage": "3.0 V", "current density": "", "stirring": "", "temperature": "room temperature", "atmosphere": "", "time": "3 weeks"}]
OFEMAN | Ni(NCS)2(HIm)2 | C6 H8 N6 Ni1 S2 | chemical synthesis | Ni(NO3)2⋅6H2O | 10 mmol | KSCN | 20 mmol | imidazole | 20 mmol |  |  |  |  | water, water, methanol |  | 2 weeks | room temperature |  | chemical synthesis | 10.1021/ic010792d |  | 2002.03 | [{"synthesis method": "chemical synthesis", "precursor": [{"name": "Ni(NO3)2\u22c56H2O", "amount": "10", "unit": "mmol"}, {"name": "KSCN", "amount": "20", "unit": "mmol"}, {"name": "imidazole", "amount": "20", "unit": "mmol"}], "solution": [{"name": "water", "amount": "10", "unit": "cm3"}, {"name": "water", "amount": "30", "unit": "cm3"}, {"name": "methanol", "amount": "20", "unit": "cm3"}], "pressure": "", "temperature": "room temperature", "time": "2 weeks"}]
LEKMEW | {H[In3(TPO)2(OH)4]·2H2O} n | C42 H33 In3 O20 P2 | solvothermal synthesis | In(NO3)3 | 0.1206 g | tris(para-carboxylphenyl)phosphine oxide (H3TPO) | 0.0413 g | [8 empty] | 72h | 85°C | 2.2 | solvothermal synthesis, pH adjustment | 10.1021/acsami.7b09227 |  | 2017.08 | [{"synthesis method": "solvothermal synthesis", "precursor": [{"name": "In(NO3)3", "amount": "0.1206", "unit": "g"}, {"name": "tris(para-carboxylphenyl)phosphine oxide (H3TPO)", "amount": "0.0413", "unit": "g"}], "solvent": [{"name": "CH3CN", "amount": "2", "unit": "mL"}], "reducing agent": [{"name": "HNO3", "amount": "", "unit": ""}], "surfactant": [{"name": "", "amount": "", "unit": ""}], "pressure": "", "temperature": "85\u00b0C", "time": "72h", "heating rate": "", "cooling rate": "slow"}, {"synthesis method": "pH adjustment", "pH": "2.2", "modulator": "HNO3"}]
LEKMIA | [In(TPO)] n | C21 H12 In1 O7 P1 | solvothermal synthesis | In(NO3)3 | 0.6003 g | H3TPO | 0.0210 g | [8 empty] | 120h | 120°C | 3.4 | solvothermal synthesis, pH adjustment | 10.1021/acsami.7b09227 |  | 2017.08 | [{"synthesis method": "solvothermal synthesis", "precursor": [{"name": "In(NO3)3", "amount": "0.6003", "unit": "g"}, {"name": "H3TPO", "amount": "0.0210", "unit": "g"}], "solvent": [{"name": "CH3CN", "amount": "6", "unit": "mL"}], "reducing agent": [{"name": "HNO3", "amount": "", "unit": ""}], "surfactant": [{"name": "", "amount": "", "unit": ""}], "pressure": "", "temperature": "120\u00b0C", "time": "120h", "heating rate": "", "cooling rate": "slow"}, {"synthesis method": "pH adjustment", "pH": "3.4", "modulator": "HNO3"}]
MIKBAL | [(VO2)2(μ4-L){Na2(μ-H2O)2(H2O)2}] n | C8 H9 N2 Na1 O6 V1 | chemical synthesis | H4L | 41 mg | [VO(acac)2] | 66 mg | Na2CO3 | 27 mg |  |  |  |  | ethanol |  |  | refluxed for 2 h |  | chemical synthesis, washing, drying | 10.1021/ic400743h |  | 2013.07 | [{"synthesis method": "chemical synthesis", "precursor": [{"name": "H4L", "amount": "41", "unit": "mg"}, {"name": "[VO(acac)2]", "amount": "66", "unit": "mg"}, {"name": "Na2CO3", "amount": "27", "unit": "mg"}], "solution": [{"name": "ethanol", "amount": "20", "unit": "mL"}], "pressure": "", "temperature": "refluxed for 2 h", "time": ""}, {"synthesis method": "washing", "washing solution": "ethanol", "amount": ""}, {"synthesis method": "drying", "pressure": "", "temperature": "", "atmosphere": "", "time": ""}]
MIJZUC | [{V(μ-O)2}2(μ4-L){K2(μ-H2O)2(H2O)2}] n | C8 H9 K1 N2 O6 V1 | chemical synthesis | H4L | 41 mg | [VO(acac)2] | 66 mg | K2CO3 | 35 mg |  |  |  |  | ethanol |  |  | refluxed for 2 h |  | chemical synthesis, washing, drying | 10.1021/ic400743h |  | 2013.07 | [{"synthesis method": "chemical synthesis", "precursor": [{"name": "H4L", "amount": "41", "unit": "mg"}, {"name": "[VO(acac)2]", "amount": "66", "unit": "mg"}, {"name": "K2CO3", "amount": "35", "unit": "mg"}], "solution": [{"name": "ethanol", "amount": "20", "unit": "mL"}], "pressure": "", "temperature": "refluxed for 2 h", "time": ""}, {"synthesis method": "washing", "washing solution": "ethanol", "amount": ""}, {"synthesis method": "drying", "pressure": "", "temperature": "", "atmosphere": "", "time": ""}]
MIJZOW | [{V(μ-O)(μ3-O)}2(μ8-L){Cs2(μ-H2O)2(H2O)2}] n | C8 Cs1 H9 N2 O6 V1 | chemical synthesis | H4L | 41 mg | [VO(acac)2] | 66 mg | Cs2CO3 | 81 mg |  |  |  |  | ethanol |  |  | refluxed for 2 h |  | chemical synthesis, washing, drying | 10.1021/ic400743h |  | 2013.07 | [{"synthesis method": "chemical synthesis", "precursor": [{"name": "H4L", "amount": "41", "unit": "mg"}, {"name": "[VO(acac)2]", "amount": "66", "unit": "mg"}, {"name": "Cs2CO3", "amount": "81", "unit": "mg"}], "solution": [{"name": "ethanol", "amount": "20", "unit": "mL"}], "pressure": "", "temperature": "refluxed for 2 h", "time": ""}, {"synthesis method": "washing", "washing solution": "ethanol", "amount": ""}, {"synthesis method": "drying", "pressure": "", "temperature": "", "atmosphere": "", "time": ""}]
WERNOX01 | Yb-LRH | C14 H24 O22 S2 Yb4 | solvothermal synthesis | 2,6-AQDSNa2 | 0.112 g | Yb(NO3)3⋅5(H2O) | 0.510 g | triethylamine | 0.032 mL | [6 empty] | 18 h | 175°C |  | solvothermal synthesis, washing | 10.1021/cm8029517 |  | 2009.01 | [{"synthesis method": "solvothermal synthesis", "precursor": [{"name": "2,6-AQDSNa2", "amount": "0.112", "unit": "g"}, {"name": "Yb(NO3)3\u22c55(H2O)", "amount": "0.510", "unit": "g"}, {"name": "triethylamine", "amount": "0.032", "unit": "mL"}], "solvent": [{"name": "water", "amount": "19.8", "unit": "mL"}], "reducing agent": [{"name": "", "amount": "", "unit": ""}], "surfactant": [{"name": "", "amount": "", "unit": ""}], "pressure": "", "temperature": "175\u00b0C", "time": "18 h", "heating rate": "", "cooling rate": ""}, {"synthesis method": "washing", "washing solution": "deionized water and acetone", "amount": ""}]
SAQJAW | N,N ‘-Bis(3-pyridylformyl)piperazine | C16 H16 N4 O2 | chemical synthesis | SOCl2 | 17.5 g | nicotinic acid | 4.45 g | piperazine | 1.55 g |  |  |  |  | py |  | 2 h |  |  | chemical synthesis, recrystallization | 10.1021/ma025787n |  | 2003.01 | [{"synthesis method": "chemical synthesis", "precursor": [{"name": "SOCl2", "amount": "17.5", "unit": "g"}, {"name": "nicotinic acid", "amount": "4.45", "unit": "g"}, {"name": "piperazine", "amount": "1.55", "unit": "g"}], "solution": [{"name": "py", "amount": "10", "unit": "mL"}], "pressure": "", "temperature": "", "time": "2 h"}, {"synthesis method": "recrystallization", "solvent": [{"name": "H2O", "amount": "20", "unit": "mL"}], "temperature": "", "time": ""}]
SAQJEA | {[Mn(H 2 O) 2 (SO 4 )(bpfp)](H 2 O) 3 (CH 3 OH)} n | C17 H30 Mn1 N4 O12 S1 | chemical synthesis | bpfp | 59.2 mg | MnSO4⋅H2O | 16.9 mg | [6 empty] | methanol, water |  | 1 week | room temperature |  | chemical synthesis | 10.1021/ma025787n |  | 2003.01 | [{"synthesis method": "chemical synthesis", "precursor": [{"name": "bpfp", "amount": "59.2", "unit": "mg"}, {"name": "MnSO4\u22c5H2O", "amount": "16.9", "unit": "mg"}], "solution": [{"name": "methanol", "amount": "5", "unit": "mL"}, {"name": "water", "amount": "5", "unit": "mL"}], "pressure": "", "temperature": "room temperature", "time": "1 week"}]
SAQJIE | {[Zn(NCS) 2 (bpfp) 2 ]·2H 2 O} n | C34 H36 N10 O6 S2 Zn1 | chemical synthesis | KNCS | 19.4 mg | Zn(NO3)2⋅6H2O | 29.7 mg | bpfp | 59.2 mg |  |  |  |  | H2O, CH3OH |  | 1 week | room temperature |  | chemical synthesis | 10.1021/ma025787n |  | 2003.01 | [{"synthesis method": "chemical synthesis", "precursor": [{"name": "KNCS", "amount": "19.4", "unit": "mg"}, {"name": "Zn(NO3)2\u22c56H2O", "amount": "29.7", "unit": "mg"}, {"name": "bpfp", "amount": "59.2", "unit": "mg"}], "solution": [{"name": "H2O", "amount": "1", "unit": "mL"}, {"name": "CH3OH", "amount": "1", "unit": "mL"}], "pressure": "", "temperature": "room temperature", "time": "1 week"}]
SAQJOK | [Cd(N 3 ) 2 (bpfp)] n | C16 Cd1 H16 N10 O2 | chemical synthesis | NaN3 | 13.0 mg | Cd(NO3)2⋅6H2O | 34.5 mg | bpfp | 29.6 mg |  |  |  |  | H2O, CH3OH |  | 2 weeks | room temperature |  | chemical synthesis | 10.1021/ma025787n |  | 2003.01 | [{"synthesis method": "chemical synthesis", "precursor": [{"name": "NaN3", "amount": "13.0", "unit": "mg"}, {"name": "Cd(NO3)2\u22c56H2O", "amount": "34.5", "unit": "mg"}, {"name": "bpfp", "amount": "29.6", "unit": "mg"}], "solution": [{"name": "H2O", "amount": "1", "unit": "mL"}, {"name": "CH3OH", "amount": "2", "unit": "mL"}], "pressure": "", "temperature": "room temperature", "time": "2 weeks"}]
SAQJUQ | [HgI 2 (bpfp)] n | C16 H16 Hg1 I2 N4 O2 | chemical synthesis | bpfp | 59.2 mg | HgI2 | 46 mg | [6 empty] | methanol, THF |  | 2 days | room temperature |  | chemical synthesis | 10.1021/ma025787n |  | 2003.01 | [{"synthesis method": "chemical synthesis", "precursor": [{"name": "bpfp", "amount": "59.2", "unit": "mg"}, {"name": "HgI2", "amount": "46", "unit": "mg"}], "solution": [{"name": "methanol", "amount": "5", "unit": "mL"}, {"name": "THF", "amount": "5", "unit": "mL"}], "pressure": "", "temperature": "room temperature", "time": "2 days"}]
CEHLOT | Zn(RR-PCCHC)2 | C26 H30 N4 O6 Zn1 | chemical synthesis | Zn(NO3)2⋅6H2O | 37.2 mg | R,R-PCCHC | 24.8 mg | [8 empty] | 3 days | 85°C | 5 | chemical synthesis, pH adjustment, filtration, drying | 10.1021/acsami.7b04640 |  | 2017.05 | [{"synthesis method": "chemical synthesis", "precursor": [{"name": "Zn(NO3)2\u22c56H2O", "amount": "37.2", "unit": "mg"}, {"name": "R,R-PCCHC", "amount": "24.8", "unit": "mg"}], "solvent": [{"name": "DMF and deionized water", "amount": "3.5", "unit": "mL"}], "pressure": "", "temperature": "85\u00b0C", "time": "3 days"}, {"synthesis method": "pH adjustment", "pH": "5", "modulator": ""}, {"synthesis method": "filtration", "time": "", "atmosphere": "", "pressure": ""}, {"synthesis method": "drying", "pressure": "", "temperature": "", "atmosphere": "", "time": ""}]
UBIXEL | [Ni(2,2-bipy)3]2Ag13Br17 | Ag13 Br17 C60 H48 N12 Ni2 | solvothermal synthesis | Ni(CH3COO)2⋅4H2O | 0.5 mmol | 2,2-bipy | 1.5 mmol | AgBr | 4 mmol | KBr | 2.0 mmol |  |  |  |  | 5 days | 140°C |  | solvothermal synthesis, washing | 10.1021/acs.inorgchem.6b01770 |  | 2016.11 | [{"synthesis method": "solvothermal synthesis", "precursor": [{"name": "Ni(CH3COO)2\u22c54H2O", "amount": "0.5", "unit": "mmol"}, {"name": "2,2-bipy", "amount": "1.5", "unit": "mmol"}, {"name": "AgBr", "amount": "4", "unit": "mmol"}, {"name": "KBr", "amount": "2.0", "unit": "mmol"}], "solvent": [{"name": "acetonitrile", "amount": "5.0", "unit": "mL"}, {"name": "ammonia-water", "amount": "2.0", "unit": "mL"}], "reducing agent": [{"name": "", "amount": "", "unit": ""}], "surfactant": [{"name": "", "amount": "", "unit": ""}], "pressure": "", "temperature": "140\u00b0C", "time": "5 days", "heating rate": "", "cooling rate": ""}, {"synthesis method": "washing", "washing solution": "ethanol", "amount": ""}]
UBIXIP | C60N12H48Co2Ag13Br17 | Ag13 Br17 C60 Co2 H48 N12 | solvothermal synthesis | Co2+ | 0.5 mmol | 2,2-bipy | 1.5 mmol | AgBr | 4 mmol | KBr | 2.0 mmol |  |  |  |  | 5 days | 140°C |  | solvothermal synthesis, washing | 10.1021/acs.inorgchem.6b01770 |  | 2016.11 | [{"synthesis method": "solvothermal synthesis", "precursor": [{"name": "Co2+", "amount": "0.5", "unit": "mmol"}, {"name": "2,2-bipy", "amount": "1.5", "unit": "mmol"}, {"name": "AgBr", "amount": "4", "unit": "mmol"}, {"name": "KBr", "amount": "2.0", "unit": "mmol"}], "solvent": [{"name": "acetonitrile", "amount": "5.0", "unit": "mL"}, {"name": "ammonia-water", "amount": "2.0", "unit": "mL"}], "reducing agent": [{"name": "", "amount": "", "unit": ""}], "surfactant": [{"name": "", "amount": "", "unit": ""}], "pressure": "", "temperature": "140\u00b0C", "time": "5 days", "heating rate": "", "cooling rate": ""}, {"synthesis method": "washing", "washing solution": "ethanol", "amount": ""}]
UBIXOV | C60N12H48Zn2Ag13Br17 | Ag13 Br17 C60 H48 N12 Zn2 | solvothermal synthesis | Zn2+ | 0.5 mmol | 2,2-bipy | 1.5 mmol | AgBr | 4 mmol | KBr | 2.0 mmol |  |  |  |  | 5 days | 140°C |  | solvothermal synthesis, washing | 10.1021/acs.inorgchem.6b01770 |  | 2016.11 | [{"synthesis method": "solvothermal synthesis", "precursor": [{"name": "Zn2+", "amount": "0.5", "unit": "mmol"}, {"name": "2,2-bipy", "amount": "1.5", "unit": "mmol"}, {"name": "AgBr", "amount": "4", "unit": "mmol"}, {"name": "KBr", "amount": "2.0", "unit": "mmol"}], "solvent": [{"name": "acetonitrile", "amount": "5.0", "unit": "mL"}, {"name": "ammonia-water", "amount": "2.0", "unit": "mL"}], "reducing agent": [{"name": "", "amount": "", "unit": ""}], "surfactant": [{"name": "", "amount": "", "unit": ""}], "pressure": "", "temperature": "140\u00b0C", "time": "5 days", "heating rate": "", "cooling rate": ""}, {"synthesis method": "washing", "washing solution": "ethanol", "amount": ""}]
UBIWEK | C60N12H48Fe2Ag13Br17 | Ag13 Br17 C60 Fe2 H48 N12 | solvothermal synthesis | Fe2+ | 0.5 mmol | 2,2-bipy | 1.5 mmol | AgBr | 4 mmol | KBr | 2.0 mmol |  |  |  |  | 5 days | 140°C |  | solvothermal synthesis, washing | 10.1021/acs.inorgchem.6b01770 |  | 2016.11 | [{"synthesis method": "solvothermal synthesis", "precursor": [{"name": "Fe2+", "amount": "0.5", "unit": "mmol"}, {"name": "2,2-bipy", "amount": "1.5", "unit": "mmol"}, {"name": "AgBr", "amount": "4", "unit": "mmol"}, {"name": "KBr", "amount": "2.0", "unit": "mmol"}], "solvent": [{"name": "acetonitrile", "amount": "5.0", "unit": "mL"}, {"name": "ammonia-water", "amount": "2.0", "unit": "mL"}], "reducing agent": [{"name": "", "amount": "", "unit": ""}], "surfactant": [{"name": "", "amount": "", "unit": ""}], "pressure": "", "temperature": "140\u00b0C", "time": "5 days", "heating rate": "", "cooling rate": ""}, {"synthesis method": "washing", "washing solution": "ethanol", "amount": ""}]
YIDSAF05 | [Cu(4,4'-DP) Cl] n | C10 Cl1 Cu1 H8 N2 | solvothermal synthesis | CuCl2⋅2H2O | 0.2 mmol | 4,4'-dipyridyl | 0.2 mmol | [7 empty] | autogenous | 2 days | 180°C |  | solvothermal synthesis | 10.1021/acsomega.9b00715 |  | 2019.04 | [{"synthesis method": "solvothermal synthesis", "precursor": [{"name": "CuCl2\u22c52H2O", "amount": "0.2", "unit": "mmol"}, {"name": "4,4'-dipyridyl", "amount": "0.2", "unit": "mmol"}], "solvent": [{"name": "DMF", "amount": "5", "unit": "mL"}], "reducing agent": [{"name": "", "amount": "", "unit": ""}], "surfactant": [{"name": "", "amount": "", "unit": ""}], "pressure": "autogenous", "temperature": "180\u00b0C", "time": "2 days", "heating rate": "", "cooling rate": "10 \u00b0C/h"}]
QAPLEY04 | [Cu(4,4'-DP)0.5Cl] n | C5 Cl1 Cu1 H4 N1 | solvothermal synthesis | CuCl2⋅2H2O | 0.2 mmol | 4,4'-dipyridyl | 0.2 mmol | [8 empty] | 2 days | 180°C |  | solvothermal synthesis | 10.1021/acsomega.9b00715 |  | 2019.04 | [{"synthesis method": "solvothermal synthesis", "precursor": [{"name": "CuCl2\u22c52H2O", "amount": "0.2", "unit": "mmol"}, {"name": "4,4'-dipyridyl", "amount": "0.2", "unit": "mmol"}], "solvent": [{"name": "DMF", "amount": "2", "unit": "mL"}, {"name": "H2O", "amount": "2", "unit": "mL"}, {"name": "C2H5OH", "amount": "1", "unit": "mL"}], "reducing agent": [{"name": "", "amount": "", "unit": ""}], "surfactant": [{"name": "", "amount": "", "unit": ""}], "pressure": "", "temperature": "180\u00b0C", "time": "2 days", "heating rate": "", "cooling rate": "10 \u00b0C/h"}]
UJIXES | Mn(dpop)(μ-TCNQ)·nSol | C27 H26 Mn1 N9 | chemical synthesis | [Mn(dpop)(H2O)2]Cl2⋅4H2O | 55.3 mg | H2TCNQ | 20.7 mg | lithium acetate dihydrate | 20.2 mg |  |  |  |  | methanol, methanol |  | overnight |  |  | chemical synthesis, layering, filtration | 10.1021/acs.cgd.6b00112 |  | 2016.03 | [{"synthesis method": "chemical synthesis", "precursor": [{"name": "[Mn(dpop)(H2O)2]Cl2\u22c54H2O", "amount": "55.3", "unit": "mg"}, {"name": "H2TCNQ", "amount": "20.7", "unit": "mg"}, {"name": "lithium acetate dihydrate", "amount": "20.2", "unit": "mg"}], "solution": [{"name": "methanol", "amount": "5", "unit": "mL"}, {"name": "methanol", "amount": "15", "unit": "mL"}], "pressure": "", "temperature": "", "time": "overnight"}, {"synthesis method": "layering", "layering solvent": "diethyl ether", "time": "3 days"}, {"synthesis method": "filtration", "time": "", "atmosphere": "", "pressure": ""}]
UJITIS | Mn(dpop)(μ-DCNQI)·2CH3OH | C23 H27 Mn1 N9 O1 | chemical synthesis | [Mn(dpop)(H2O)2]Cl2⋅4H2O | 110.5 mg | H2DCNQI | 31.5 mg | lithium acetate dihydrate | 40.6 mg |  |  |  |  | methanol |  | 1 h |  |  | chemical synthesis, layering | 10.1021/acs.cgd.6b00112 |  | 2016.03 | [{"synthesis method": "chemical synthesis", "precursor": [{"name": "[Mn(dpop)(H2O)2]Cl2\u22c54H2O", "amount": "110.5", "unit": "mg"}, {"name": "H2DCNQI", "amount": "31.5", "unit": "mg"}, {"name": "lithium acetate dihydrate", "amount": "40.6", "unit": "mg"}], "solution": [{"name": "methanol", "amount": "10", "unit": "mL"}], "pressure": "", "temperature": "", "time": "1 h"}, {"synthesis method": "layering", "layering solvent": "diethyl ether and hexanes (1:2.5)", "time": "4 days"}]
UJITUE | Mn(dpop)(μ-anti-DCNB) | C25 H32 Mn1 N10 O1 | chemical synthesis | [Mn(dpop)(H2O)2]Cl2⋅4H2O | 50.8 mg | [Ph4As]2(DCNB) | 92.1 mg | [6 empty] | methanol, acetonitrile, water |  | a few days |  |  | chemical synthesis | 10.1021/acs.cgd.6b00112 |  | 2016.03 | [{"synthesis method": "chemical synthesis", "precursor": [{"name": "[Mn(dpop)(H2O)2]Cl2\u22c54H2O", "amount": "50.8", "unit": "mg"}, {"name": "[Ph4As]2(DCNB)", "amount": "92.1", "unit": "mg"}], "solution": [{"name": "methanol", "amount": "5", "unit": "mL"}, {"name": "acetonitrile", "amount": "15", "unit": "mL"}, {"name": "water", "amount": "5", "unit": "mL"}], "pressure": "", "temperature": "", "time": "a few days"}]
COMHAO | [Cu4(H2O)4(bte)2(HPMoVI 10MoV 2O40)] | C12 Cu4 H29 Mo12 N12 O46 P1 | solvothermal synthesis | H3[PMo12O40]⋅13H2O | 0.3 g | Cu(CH3COO)2⋅2H2O | 0.12 g | bte | 0.04 g | [5 empty] | autogenous | 5 days | 160°C | 3.9 to 3.1 | solvothermal synthesis, pH adjustment | 10.1021/cg800353y |  | 2008.08 | [{"synthesis method": "solvothermal synthesis", "precursor": [{"name": "H3[PMo12O40]\u22c513H2O", "amount": "0.3", "unit": "g"}, {"name": "Cu(CH3COO)2\u22c52H2O", "amount": "0.12", "unit": "g"}, {"name": "bte", "amount": "0.04", "unit": "g"}], "solvent": [{"name": "distilled water", "amount": "10", "unit": "mL"}], "pressure": "autogenous", "temperature": "160\u00b0C", "time": "5 days", "heating rate": "", "cooling rate": "slow"}, {"synthesis method": "pH adjustment", "pH": "3.9 to 3.1", "modulator": "1.0 mol L-1 NaOH"}]
COMHES | [Cu(btb)][Cu2(btb)2(PMo12O40)] | C24 Cu3 H36 Mo12 N18 O40 P1 | solvothermal synthesis | H3[PMo12O40]⋅13H2O | 0.3 g | Cu(CH3COO)2⋅2H2O | 0.12 g | btb | 0.05 g | [5 empty] | autogenous | 5 days | 160°C | 3.9 to 3.2 | solvothermal synthesis, pH adjustment | 10.1021/cg800353y |  | 2008.08 | [{"synthesis method": "solvothermal synthesis", "precursor": [{"name": "H3[PMo12O40]\u22c513H2O", "amount": "0.3", "unit": "g"}, {"name": "Cu(CH3COO)2\u22c52H2O", "amount": "0.12", "unit": "g"}, {"name": "btb", "amount": "0.05", "unit": "g"}], "solvent": [{"name": "distilled water", "amount": "10", "unit": "mL"}], "pressure": "autogenous", "temperature": "160\u00b0C", "time": "5 days", "heating rate": "", "cooling rate": "slow"}, {"synthesis method": "pH adjustment", "pH": "3.9 to 3.2", "modulator": "1.0 mol L-1 NaOH"}]
COMHIW | [Cu5(btx)4(PMoVI 10MoV 2O40)] | C40 Cu5 H64 Mo12 N24 O40 P1 | solvothermal synthesis | H3[PMo12O40]⋅13H2O | 0.3 g | Cu(CH3COO)2⋅2H2O | 0.12 g | btx | 0.06 g | [5 empty] | autogenous | 5 days | 160°C | 3.9 to 3.0 | solvothermal synthesis, pH adjustment | 10.1021/cg800353y |  | 2008.08 | [{"synthesis method": "solvothermal synthesis", "precursor": [{"name": "H3[PMo12O40]\u22c513H2O", "amount": "0.3", "unit": "g"}, {"name": "Cu(CH3COO)2\u22c52H2O", "amount": "0.12", "unit": "g"}, {"name": "btx", "amount": "0.06", "unit": "g"}], "solvent": [{"name": "distilled water", "amount": "10", "unit": "mL"}], "pressure": "autogenous", "temperature": "160\u00b0C", "time": "5 days", "heating rate": "", "cooling rate": "slow"}, {"synthesis method": "pH adjustment", "pH": "3.9 to 3.0", "modulator": "1.0 mol L-1 NaOH"}]
MINJOK | [Mn(Ph2T3DC)(DMF)2] n | C32 H28 Mn1 N2 O6 S3 | solvothermal synthesis | MnCl2⋅4H2O | 0.0198 g | H2Ph2T3DC | 0.0488 g | [8 empty] | 48 h | 110 °C |  | solvothermal synthesis | 10.1021/ic401305c |  | 2013.08 | [{"synthesis method": "solvothermal synthesis", "precursor": [{"name": "MnCl2\u22c54H2O", "amount": "0.0198", "unit": "g"}, {"name": "H2Ph2T3DC", "amount": "0.0488", "unit": "g"}], "solvent": [{"name": "DMF", "amount": "5", "unit": "mL"}], "reducing agent": [{"name": "", "amount": "", "unit": ""}], "surfactant": [{"name": "", "amount": "", "unit": ""}], "pressure": "", "temperature": "110 \u00b0C", "time": "48 h", "heating rate": "", "cooling rate": "3.7 \u00b0C h-1"}]
LODDAK | L·2CuCN | C36 Cu2 H26 N2 S4 | chemical synthesis | L | 5.6 mg | CuCN | 2.6 mg | [6 empty] | acetonitrile, benzene | sealed | 72 h | 90°C |  | chemical synthesis | 10.1021/cg800033v |  | 2008.04 | [{"synthesis method": "chemical synthesis", "precursor": [{"name": "L", "amount": "5.6", "unit": "mg"}, {"name": "CuCN", "amount": "2.6", "unit": "mg"}], "solution": [{"name": "acetonitrile", "amount": "0.2", "unit": "ml"}, {"name": "benzene", "amount": "0.8", "unit": "ml"}], "pressure": "sealed", "temperature": "90\u00b0C", "time": "72 h"}]
HISJAW | {[H3O][CoII 7(μ3-OH)3(MeO-ip)6(H2O)3]·4.5H2O} n | C54 Co7 H45 O36 | solvothermal synthesis | Co2(CO)8 | 45 mg | 5-methoxyisophthalic acid | 98 mg | [8 empty] | 2 days | 160 °C |  | solvothermal synthesis | 10.1021/cg4007789 |  | 2013.07 | [{"synthesis method": "solvothermal synthesis", "precursor": [{"name": "Co2(CO)8", "amount": "45", "unit": "mg"}, {"name": "5-methoxyisophthalic acid", "amount": "98", "unit": "mg"}], "solvent": [{"name": "CH3CN", "amount": "", "unit": ""}, {"name": "Pr i OH", "amount": "", "unit": ""}, {"name": "H2O", "amount": "", "unit": ""}], "pressure": "", "temperature": "160 \u00b0C", "time": "2 days", "heating rate": "4 h to 160 \u00b0C", "cooling rate": "slowly to room temperature"}]
HISJEA | {[CoII 6(μ3-OH)2(Bu t -ip)4(Bu t -Hip)2(H2O)2]·2CH3CN} n | C76 Co6 H86 N2 O28 | solvothermal synthesis | 5-tert-butylisophthalic acid | [11 empty] | 2 days | 160 °C |  | solvothermal synthesis | 10.1021/cg4007789 |  | 2013.07 | [{"synthesis method": "solvothermal synthesis", "precursor": [{"name": "5-tert-butylisophthalic acid", "amount": "", "unit": ""}], "solvent": [{"name": "CH3CN", "amount": "", "unit": ""}, {"name": "Pr i OH", "amount": "", "unit": ""}, {"name": "H2O", "amount": "", "unit": ""}], "pressure": "", "temperature": "160 \u00b0C", "time": "2 days", "heating rate": "4 h to 160 \u00b0C", "cooling rate": "slowly to room temperature"}]
HISJIE | {[CoII 5(Me-ip)4(Me-Hip)2(H2O)4]·6H2O} n | C54 Co5 H46 O28 | solvothermal synthesis | 5-methylisophthalic acid | [11 empty] | 2 days | 160 °C |  | solvothermal synthesis | 10.1021/cg4007789 |  | 2013.07 | [{"synthesis method": "solvothermal synthesis", "precursor": [{"name": "5-methylisophthalic acid", "amount": "", "unit": ""}], "solvent": [{"name": "CH3CN", "amount": "", "unit": ""}, {"name": "Pr i OH", "amount": "", "unit": ""}, {"name": "H2O", "amount": "", "unit": ""}], "pressure": "", "temperature": "160 \u00b0C", "time": "2 days", "heating rate": "4 h to 160 \u00b0C", "cooling rate": "slowly to room temperature"}]
OTENEH | 1 | C24 H54 N30 O35 Pr4 | chemical synthesis | pyridine | 1.6 mL | 1H-tetrazolate-5-ethyl formate (Htzef) | 0.1775 g | [8 empty] | 2 days | 50 °C |  | chemical synthesis, chemical synthesis | 10.1021/cg100817s |  | 2011.01 | [{"synthesis method": "chemical synthesis", "precursor": [{"name": "Pr6O11", "amount": "0.25", "unit": "mmol"}, {"name": "1H-tetrazolate-5-ethyl formate (Htzef)", "amount": "0.1775", "unit": "g"}], "solution": [{"name": "distilled water", "amount": "8.0", "unit": "mL"}], "pressure": "", "temperature": "50 \u00b0C", "time": "half an hour"}, {"synthesis method": "chemical synthesis", "precursor": [{"name": "pyridine", "amount": "1.6", "unit": "mL"}], "pressure": "", "temperature": "50 \u00b0C", "time": "2 days"}]
OTENIL | 2 | C6 H20 N12 O16 Sm2 | chemical synthesis | pyridine | 1.6 mL | 1H-tetrazolate-5-ethyl formate (Htzef) | 0.1775 g | [8 empty] | 2 days | 50 °C |  | chemical synthesis, chemical synthesis | 10.1021/cg100817s |  | 2011.01 | [{"synthesis method": "chemical synthesis", "precursor": [{"name": "Sm2O3", "amount": "0.25", "unit": "mmol"}, {"name": "1H-tetrazolate-5-ethyl formate (Htzef)", "amount": "0.1775", "unit": "g"}], "solution": [{"name": "distilled water", "amount": "8.0", "unit": "mL"}], "pressure": "", "temperature": "50 \u00b0C", "time": "half an hour"}, {"synthesis method": "chemical synthesis", "precursor": [{"name": "pyridine", "amount": "1.6", "unit": "mL"}], "pressure": "", "temperature": "50 \u00b0C", "time": "2 days"}]
OTENOR | 3 | C6 Eu2 H20 N12 O16 | chemical synthesis | pyridine | 1.6 mL | 1H-tetrazolate-5-ethyl formate (Htzef) | 0.1775 g | [8 empty] | 2 days | 50 °C |  | chemical synthesis, chemical synthesis | 10.1021/cg100817s |  | 2011.01 | [{"synthesis method": "chemical synthesis", "precursor": [{"name": "Eu2O3", "amount": "0.25", "unit": "mmol"}, {"name": "1H-tetrazolate-5-ethyl formate (Htzef)", "amount": "0.1775", "unit": "g"}], "solution": [{"name": "distilled water", "amount": "8.0", "unit": "mL"}], "pressure": "", "temperature": "50 \u00b0C", "time": "half an hour"}, {"synthesis method": "chemical synthesis", "precursor": [{"name": "pyridine", "amount": "1.6", "unit": "mL"}], "pressure": "", "temperature": "50 \u00b0C", "time": "2 days"}]
OTENUX | 4 | C6 Gd2 H20 N12 O16 | chemical synthesis | pyridine | 1.6 mL | 1H-tetrazolate-5-ethyl formate (Htzef) | 0.1775 g | [8 empty] | 2 days | 50 °C |  | chemical synthesis, chemical synthesis | 10.1021/cg100817s |  | 2011.01 | [{"synthesis method": "chemical synthesis", "precursor": [{"name": "Gd2O3", "amount": "0.25", "unit": "mmol"}, {"name": "1H-tetrazolate-5-ethyl formate (Htzef)", "amount": "0.1775", "unit": "g"}], "solution": [{"name": "distilled water", "amount": "8.0", "unit": "mL"}], "pressure": "", "temperature": "50 \u00b0C", "time": "half an hour"}, {"synthesis method": "chemical synthesis", "precursor": [{"name": "pyridine", "amount": "1.6", "unit": "mL"}], "pressure": "", "temperature": "50 \u00b0C", "time": "2 days"}]
OTEPAF | 5 | C6 H20 N12 O16 Tb2 | chemical synthesis | pyridine | 1.6 mL | 1H-tetrazolate-5-ethyl formate (Htzef) | 0.1775 g | [8 empty] | 2 days | 50 °C |  | chemical synthesis, chemical synthesis | 10.1021/cg100817s |  | 2011.01 | [{"synthesis method": "chemical synthesis", "precursor": [{"name": "Tb4O7", "amount": "0.25", "unit": "mmol"}, {"name": "1H-tetrazolate-5-ethyl formate (Htzef)", "amount": "0.1775", "unit": "g"}], "solution": [{"name": "distilled water", "amount": "8.0", "unit": "mL"}], "pressure": "", "temperature": "50 \u00b0C", "time": "half an hour"}, {"synthesis method": "chemical synthesis", "precursor": [{"name": "pyridine", "amount": "1.6", "unit": "mL"}], "pressure": "", "temperature": "50 \u00b0C", "time": "2 days"}]
OTEPEJ | 6 | C6 Dy2 H20 N12 O16 | chemical synthesis | pyridine | 1.6 mL | 1H-tetrazolate-5-ethyl formate (Htzef) | 0.1775 g | [8 empty] | 2 days | 50 °C |  | chemical synthesis, chemical synthesis | 10.1021/cg100817s |  | 2011.01 | [{"synthesis method": "chemical synthesis", "precursor": [{"name": "Dy2O3", "amount": "0.25", "unit": "mmol"}, {"name": "1H-tetrazolate-5-ethyl formate (Htzef)", "amount": "0.1775", "unit": "g"}], "solution": [{"name": "distilled water", "amount": "8.0", "unit": "mL"}], "pressure": "", "temperature": "50 \u00b0C", "time": "half an hour"}, {"synthesis method": "chemical synthesis", "precursor": [{"name": "pyridine", "amount": "1.6", "unit": "mL"}], "pressure": "", "temperature": "50 \u00b0C", "time": "2 days"}]
PURPAU | Zn[Htma][ddm] (1) | C22 H18 N2 O6 Zn1 | solvothermal synthesis | zinc acetate dihydrate | 98.7 mg | H3tma | 63 mg | ddm | 89.2 mg | [5 empty] | autogenous | 4 days | 130°C |  | solvothermal synthesis, washing | 10.1021/cg901259e |  | 2009.12 | [{"synthesis method": "solvothermal synthesis", "precursor": [{"name": "zinc acetate dihydrate", "amount": "98.7", "unit": "mg"}, {"name": "H3tma", "amount": "63", "unit": "mg"}, {"name": "ddm", "amount": "89.2", "unit": "mg"}], "solvent": [{"name": "water", "amount": "5", "unit": "mL"}], "reducing agent": [{"name": "", "amount": "", "unit": ""}], "surfactant": [{"name": "", "amount": "", "unit": ""}], "pressure": "autogenous", "temperature": "130\u00b0C", "time": "4 days", "heating rate": "2\u00b0C\u22c5h-1", "cooling rate": ""}, {"synthesis method": "washing", "washing solution": "water and absolute alcohol", "amount": ""}]
WAVDUV | [SmCp*2(μ-O(CH2)4PPh2)] | C36 H48 O1 P1 Sm1 | chemical synthesis | P2Ph4 | 0.079 g | [SmCp*2(THF)2] | 0.241 g | [6 empty] | toluene |  | 7 days | 80°C |  | chemical synthesis, filtration, drying | 10.1021/acs.organomet.7b00014 |  | 2017.03 | [{"synthesis method": "chemical synthesis", "precursor": [{"name": "P2Ph4", "amount": "0.079", "unit": "g"}, {"name": "[SmCp*2(THF)2]", "amount": "0.241", "unit": "g"}], "solution": [{"name": "toluene", "amount": "10", "unit": "mL"}], "pressure": "", "temperature": "80\u00b0C", "time": "7 days"}, {"synthesis method": "filtration", "time": "", "atmosphere": "", "pressure": ""}, {"synthesis method": "drying", "pressure": "", "temperature": "", "atmosphere": "", "time": ""}]
WAVFEH | [SmCp"2PPh2] | C38 H52 P1 Sm1 | chemical synthesis | [SmCp"2] | 0.152 g | P2Ph4 | 0.0560 g | [6 empty] | hexane |  | 2 days | 60°C |  | chemical synthesis, filtration, drying | 10.1021/acs.organomet.7b00014 |  | 2017.03 | [{"synthesis method": "chemical synthesis", "precursor": [{"name": "[SmCp\"2]", "amount": "0.152", "unit": "g"}, {"name": "P2Ph4", "amount": "0.0560", "unit": "g"}], "solution": [{"name": "hexane", "amount": "10", "unit": "mL"}], "pressure": "", "temperature": "60\u00b0C", "time": "2 days"}, {"synthesis method": "filtration", "time": "", "atmosphere": "", "pressure": ""}, {"synthesis method": "drying", "pressure": "", "temperature": "", "atmosphere": "", "time": ""}]
WAVFIL | [SmCp"3] | C39 H63 Sm1 | chemical synthesis | SmI3 | 0.110 g | KCp'' | 0.141 g | [6 empty] | diethyl ether |  | 14 days | 80°C |  | chemical synthesis, filtration, drying | 10.1021/acs.organomet.7b00014 |  | 2017.03 | [{"synthesis method": "chemical synthesis", "precursor": [{"name": "SmI3", "amount": "0.110", "unit": "g"}, {"name": "KCp''", "amount": "0.141", "unit": "g"}], "solution": [{"name": "diethyl ether", "amount": "10", "unit": "mL"}], "pressure": "", "temperature": "80\u00b0C", "time": "14 days"}, {"synthesis method": "filtration", "time": "", "atmosphere": "", "pressure": ""}, {"synthesis method": "drying", "pressure": "", "temperature": "", "atmosphere": "", "time": ""}]
WIWQAW | [Mo3O9(pzpy)] n | C8 H7 Mo3 N3 O9 | chemical synthesis | complex 1 | 0.50 g | [8 empty] | distilled water |  | 16 h |  |  | chemical synthesis, filtration, washing, drying | 10.1021/ic403033j |  | 2014.02 | [{"synthesis method": "chemical synthesis", "precursor": [{"name": "complex 1", "amount": "0.50", "unit": "g"}], "solution": [{"name": "distilled water", "amount": "20", "unit": "mL"}], "pressure": "", "temperature": "", "time": "16 h"}, {"synthesis method": "filtration", "time": "", "atmosphere": "nitrogen", "pressure": ""}, {"synthesis method": "washing", "washing solution": "water, acetone, diethyl ether", "amount": "2 \u00d7 10 mL, 2 \u00d7 10 mL, 2 \u00d7 10 mL"}, {"synthesis method": "drying", "pressure": "vacuum", "temperature": "", "atmosphere": "", "time": ""}]
WIWQEA | [MoO(O2)2(pzpy)] | C8 H7 Mo1 N3 O5 | chemical synthesis | 2 | 0.10 g | TBHP in decane | 82.5 mmol | [6 empty] | DCE |  | 24 h | 55 °C |  | chemical synthesis | 10.1021/ic403033j |  | 2014.02 | [{"synthesis method": "chemical synthesis", "precursor": [{"name": "2", "amount": "0.10", "unit": "g"}, {"name": "TBHP in decane", "amount": "82.5", "unit": "mmol"}], "solution": [{"name": "DCE", "amount": "30", "unit": "mL"}], "pressure": "", "temperature": "55 \u00b0C", "time": "24 h"}]
UVAQAK | [MoO2(SIH)]n | C13 H9 Mo1 N3 O4 | chemical synthesis | [MoO2(acac)2] | 0.1 g | H2SIH | 0.07 g | [8 empty] | 4 h | 40°C |  | chemical synthesis, 50°C, filtration, rinsing, drying | 10.1021/cg1014576 |  | 2011.02 | [{"synthesis method": "chemical synthesis", "precursor": [{"name": "[MoO2(acac)2]", "amount": "0.1", "unit": "g"}, {"name": "H2SIH", "amount": "0.07", "unit": "g"}], "solvent": [{"name": "isopropanol", "amount": "20", "unit": "mL"}], "temperature": "40\u00b0C", "time": "4 h"}, {"synthesis method": "50\u00b0C", "temperature": "50\u00b0C", "time": "4 h"}, {"synthesis method": "filtration", "time": ""}, {"synthesis method": "rinsing", "additive": [{"name": "isopropanol", "amount": "", "unit": ""}], "temperature": ""}, {"synthesis method": "drying", "pressure": "", "temperature": "", "atmosphere": "desiccator", "time": ""}]
UVAQOY | [MoO2(SIH)(C2H5OH)] | C15 H15 Mo1 N3 O5 | chemical synthesis | [MoO2(acac)2] | 0.1 g | H2SIH | 0.09 g | [8 empty] | 4 h | 40°C |  | chemical synthesis, 50°C, filtration, rinsing, drying | 10.1021/cg1014576 |  | 2011.02 | [{"synthesis method": "chemical synthesis", "precursor": [{"name": "[MoO2(acac)2]", "amount": "0.1", "unit": "g"}, {"name": "H2SIH", "amount": "0.09", "unit": "g"}], "solvent": [{"name": "C2H5OH", "amount": "50", "unit": "mL"}], "temperature": "40\u00b0C", "time": "4 h"}, {"synthesis method": "50\u00b0C", "temperature": "50\u00b0C", "time": "4 h"}, {"synthesis method": "filtration", "time": "a few days"}, {"synthesis method": "rinsing", "additive": [{"name": "C2H5OH", "amount": "", "unit": ""}], "temperature": ""}, {"synthesis method": "drying", "pressure": "", "temperature": "", "atmosphere": "desiccator", "time": ""}]
UVAQUE | [MoO2(SIH)(C3H7OH)] | C16 H17 Mo1 N3 O5 | chemical synthesis | [MoO2(acac)2] | 0.1 g | H2SIH | 0.09 g | [8 empty] | 4 h | 40°C |  | chemical synthesis, 50°C, filtration, rinsing, drying | 10.1021/cg1014576 |  | 2011.02 | [{"synthesis method": "chemical synthesis", "precursor": [{"name": "[MoO2(acac)2]", "amount": "0.1", "unit": "g"}, {"name": "H2SIH", "amount": "0.09", "unit": "g"}], "solvent": [{"name": "C3H7OH", "amount": "50", "unit": "mL"}], "temperature": "40\u00b0C", "time": "4 h"}, {"synthesis method": "50\u00b0C", "temperature": "50\u00b0C", "time": "4 h"}, {"synthesis method": "filtration", "time": "a few days"}, {"synthesis method": "rinsing", "additive": [{"name": "C3H7OH", "amount": "", "unit": ""}], "temperature": ""}, {"synthesis method": "drying", "pressure": "", "temperature": "", "atmosphere": "desiccator", "time": ""}]
RUQLUM | [Ag2(bpp)(Hsba)] | Ag2 C20 Cl2 H19 N3 O5 S1 | solvothermal synthesis | AgAc | 0.05 g | H3sba | 0.04 g | bpp | 0.03 g | [5 empty] | autogenous | 3 days | 130°C | 8.4 | solvothermal synthesis, pH adjustment, washing, drying | 10.1021/acs.cgd.5b00648 |  | 2015.08 | [{"synthesis method": "solvothermal synthesis", "precursor": [{"name": "AgAc", "amount": "0.05", "unit": "g"}, {"name": "H3sba", "amount": "0.04", "unit": "g"}, {"name": "bpp", "amount": "0.03", "unit": "g"}], "solvent": [{"name": "H2O", "amount": "10", "unit": "mL"}], "pressure": "autogenous", "temperature": "130\u00b0C", "time": "3 days", "heating rate": "", "cooling rate": ""}, {"synthesis method": "pH adjustment", "pH": "8.4", "modulator": "1.0 M aqueous ammonia"}, {"synthesis method": "washing", "washing solution": "deionized water", "amount": ""}, {"synthesis method": "drying", "pressure": "", "temperature": "", "atmosphere": "air", "time": ""}]
HUTQAQ | [Cd(bpp)(Hsba) | C20 Cd1 Cl2 H19 N3 O5 S1 | solvothermal synthesis | Cd(Ac)2⋅2H2O | 0.08 g | H3sba | 0.04 g | bpp | 0.03 g | [5 empty] | autogenous | 3 days | 130°C | 10.0 | solvothermal synthesis, pH adjustment, washing, drying | 10.1021/acs.cgd.5b00648 |  | 2015.08 | [{"synthesis method": "solvothermal synthesis", "precursor": [{"name": "Cd(Ac)2\u22c52H2O", "amount": "0.08", "unit": "g"}, {"name": "H3sba", "amount": "0.04", "unit": "g"}, {"name": "bpp", "amount": "0.03", "unit": "g"}], "solvent": [{"name": "H2O", "amount": "10", "unit": "mL"}], "pressure": "autogenous", "temperature": "130\u00b0C", "time": "3 days", "heating rate": "", "cooling rate": ""}, {"synthesis method": "pH adjustment", "pH": "10.0", "modulator": "1.0 M aqueous ammonia and/or hydroxide solution"}, {"synthesis method": "washing", "washing solution": "deionized water", "amount": ""}, {"synthesis method": "drying", "pressure": "", "temperature": "", "atmosphere": "air", "time": ""}]
RUQMAT | [Pb(bpp)3(H2sba)2] | C53 Cl4 H50 N8 O8 Pb1 S2 | solvothermal synthesis | Pb(Ac)2⋅3H2O | 0.11 g | H3sba | 0.04 g | bpp | 0.03 g | [5 empty] | autogenous | 3 days | 130°C | 6.8 | solvothermal synthesis, pH adjustment, washing, drying | 10.1021/acs.cgd.5b00648 |  | 2015.08 | [{"synthesis method": "solvothermal synthesis", "precursor": [{"name": "Pb(Ac)2\u22c53H2O", "amount": "0.11", "unit": "g"}, {"name": "H3sba", "amount": "0.04", "unit": "g"}, {"name": "bpp", "amount": "0.03", "unit": "g"}], "solvent": [{"name": "H2O", "amount": "10", "unit": "mL"}], "pressure": "autogenous", "temperature": "130\u00b0C", "time": "3 days", "heating rate": "", "cooling rate": ""}, {"synthesis method": "pH adjustment", "pH": "6.8", "modulator": "1.0 M hydroxide solution"}, {"synthesis method": "washing", "washing solution": "deionized water", "amount": ""}, {"synthesis method": "drying", "pressure": "", "temperature": "", "atmosphere": "air", "time": ""}]
QUPYOP | [{Er2Cu3(pydc)6(H2O)12} | C42 Cu3 Er2 H50 N6 O40 | solvothermal synthesis | Er2O3 | 0.096 g | CuO | 0.040 g | pyridine-2,5-dicarboxylic acid | 0.167 g | [5 empty] | sealed | 96h | 130°C |  | solvothermal synthesis | 10.1021/ic0100929 |  | 2001.08 | [{"synthesis method": "solvothermal synthesis", "precursor": [{"name": "Er2O3", "amount": "0.096", "unit": "g"}, {"name": "CuO", "amount": "0.040", "unit": "g"}, {"name": "pyridine-2,5-dicarboxylic acid", "amount": "0.167", "unit": "g"}], "solvent": [{"name": "H2O", "amount": "14.0", "unit": "mL"}], "pressure": "sealed", "temperature": "130\u00b0C", "time": "96h", "heating rate": "directly heated", "cooling rate": "slowly cooled to 30\u00b0C at a rate of 1.39\u00b0C/h"}]
XAFNIB01 | [{Gd2Cu3(pydc)6(H2O)12} | C42 Cu3 Gd2 H50 N6 O40 | solvothermal synthesis | Gd2O3 | 0.090 g | Cu(OAc)2⋅2H2O | 0.100 g | pyridine-2,5-dicarboxylic acid | 0.167 g | [5 empty] | sealed | 72h | 140°C |  | solvothermal synthesis | 10.1021/ic0100929 |  | 2001.08 | [{"synthesis method": "solvothermal synthesis", "precursor": [{"name": "Gd2O3", "amount": "0.090", "unit": "g"}, {"name": "Cu(OAc)2\u22c52H2O", "amount": "0.100", "unit": "g"}, {"name": "pyridine-2,5-dicarboxylic acid", "amount": "0.167", "unit": "g"}], "solvent": [{"name": "H2O", "amount": "14.0", "unit": "mL"}], "pressure": "sealed", "temperature": "140\u00b0C", "time": "72h", "heating rate": "directly heated", "cooling rate": ""}]
QUPZAC | [{Sm4Cu2(pydc)8(H2O)12} | C56 Cu2 H56 N8 O48 Sm4 | solvothermal synthesis | Sm2O3 | 0.087 g | CuCl2⋅2H2O | 0.085 g | pyridine-2,5-dicarboxylic acid | 0.167 g | 2,2‘-bipyridine | 0.078 g |  |  |  | sealed | 72h | 160°C |  | solvothermal synthesis, solvothermal synthesis | 10.1021/ic0100929 |  | 2001.08 | [{"synthesis method": "solvothermal synthesis", "precursor": [{"name": "Sm2O3", "amount": "0.087", "unit": "g"}, {"name": "CuO", "amount": "0.040", "unit": "g"}, {"name": "pyridine-2,5-dicarboxylic acid", "amount": "0.167", "unit": "g"}], "solvent": [{"name": "H2O", "amount": "14.0", "unit": "mL"}], "pressure": "sealed", "temperature": "140\u00b0C", "time": "72h", "heating rate": "directly heated", "cooling rate": ""}, {"synthesis method": "solvothermal synthesis", "precursor": [{"name": "Sm2O3", "amount": "0.087", "unit": "g"}, {"name": "CuCl2\u22c52H2O", "amount": "0.085", "unit": "g"}, {"name": "pyridine-2,5-dicarboxylic acid", "amount": "0.167", "unit": "g"}, {"name": "2,2\u2018-bipyridine", "amount": "0.078", "unit": "g"}], "solvent": [{"name": "H2O", "amount": "14.0", "unit": "mL"}], "pressure": "sealed", "temperature": "160\u00b0C", "time": "72h", "heating rate": "directly heated", "cooling rate": ""}]
XAFNOH01 | [{Gd4Cu2(pydc)8(H2O)12} | C56 Cu2 Gd4 H56 N8 O48 | solvothermal synthesis | Gd2O3 | 0.090 g | CuCl2⋅2H2O | 0.085 g | pyridine-2,5-dicarboxylic acid | 0.167 g | 2,2‘-bipyridine | 0.078 g |  |  |  | sealed | 72h | 160°C |  | solvothermal synthesis, solvothermal synthesis | 10.1021/ic0100929 |  | 2001.08 | [{"synthesis method": "solvothermal synthesis", "precursor": [{"name": "Gd2O3", "amount": "0.090", "unit": "g"}, {"name": "CuO", "amount": "0.040", "unit": "g"}, {"name": "pyridine-2,5-dicarboxylic acid", "amount": "0.167", "unit": "g"}], "solvent": [{"name": "H2O", "amount": "14.0", "unit": "mL"}], "pressure": "sealed", "temperature": "140\u00b0C", "time": "72h", "heating rate": "directly heated", "cooling rate": ""}, {"synthesis method": "solvothermal synthesis", "precursor": [{"name": "Gd2O3", "amount": "0.090", "unit": "g"}, {"name": "CuCl2\u22c52H2O", "amount": "0.085", "unit": "g"}, {"name": "pyridine-2,5-dicarboxylic acid", "amount": "0.167", "unit": "g"}, {"name": "2,2\u2018-bipyridine", "amount": "0.078", "unit": "g"}], "solvent": [{"name": "H2O", "amount": "14.0", "unit": "mL"}], "pressure": "sealed", "temperature": "160\u00b0C", "time": "72h", "heating rate": "directly heated", "cooling rate": ""}]
QUPZIK | [{Er4Cu2(pydc)8(H2O)12} | C56 Cu2 Er4 H56 N8 O48 | solvothermal synthesis | Er2O3 | 0.096 g | CuCl2⋅2H2O | 0.085 g | pyridine-2,5-dicarboxylic acid | 0.167 g | 2,2‘-bipyridine | 0.078 g |  |  |  | sealed | 29h | 160°C |  | solvothermal synthesis | 10.1021/ic0100929 |  | 2001.08 | [{"synthesis method": "solvothermal synthesis", "precursor": [{"name": "Er2O3", "amount": "0.096", "unit": "g"}, {"name": "CuCl2\u22c52H2O", "amount": "0.085", "unit": "g"}, {"name": "pyridine-2,5-dicarboxylic acid", "amount": "0.167", "unit": "g"}, {"name": "2,2\u2018-bipyridine", "amount": "0.078", "unit": "g"}], "solvent": [{"name": "H2O", "amount": "12.0", "unit": "mL"}], "pressure": "sealed", "temperature": "160\u00b0C", "time": "29h", "heating rate": "directly heated", "cooling rate": ""}]
QUPZOQ | [Gd2Cu2(pydc)4(H2O)8·Cu(pydc)2 | C42 Cu3 Gd2 H58 N6 O44 | solvothermal synthesis | Gd2O3 | 0.090 g | Cu(OAc)2⋅2H2O | 0.100 g | pyridine-2,5-dicarboxylic acid | 0.167 g | [5 empty] | sealed | 96h | 140°C |  | solvothermal synthesis | 10.1021/ic0100929 |  | 2001.08 | [{"synthesis method": "solvothermal synthesis", "precursor": [{"name": "Gd2O3", "amount": "0.090", "unit": "g"}, {"name": "Cu(OAc)2\u22c52H2O", "amount": "0.100", "unit": "g"}, {"name": "pyridine-2,5-dicarboxylic acid", "amount": "0.167", "unit": "g"}], "solvent": [{"name": "H2O", "amount": "14.0", "unit": "mL"}], "pressure": "sealed", "temperature": "140\u00b0C", "time": "96h", "heating rate": "slowly heated to 140\u00b0C from room temperature at a rate of 1.60\u00b0C/h", "cooling rate": "slowly cooled to 30\u00b0C at the rate of 1.60\u00b0C/h"}]
GENBOS | [[Cu(hfac)2]3(μ-N,O-La)2] | C56 Cu3 F36 H48 N8 O16 | chemical synthesis | Cu(hfac)2 | 71.6 mg | La and Lb | 26.6 mg | [6 empty] | diethyl ether, hexane |  | overnight | -5°C |  | chemical synthesis | 10.1021/ic301328x |  | 2012.11 | [{"synthesis method": "chemical synthesis", "precursor": [{"name": "Cu(hfac)2", "amount": "71.6", "unit": "mg"}, {"name": "La and Lb", "amount": "26.6", "unit": "mg"}], "solution": [{"name": "diethyl ether", "amount": "2", "unit": "mL"}, {"name": "hexane", "amount": "7", "unit": "mL"}], "pressure": "", "temperature": "-5\u00b0C", "time": "overnight"}]
DAXJET | [Fe2(H0.67bdt)3] | C12 Fe1 H20 N12 O6.5 | solvothermal synthesis | FeCl2⋅4H2O | 0.013 g | H2bdt | 0.025 g | K2CO3 | 0.010 g | ascorbic acid | 0.007 g |  |  |  |  | 72 h | 160°C |  | solvothermal synthesis | 10.1021/cg201569m |  | 2012.01 | [{"synthesis method": "solvothermal synthesis", "precursor": [{"name": "FeCl2\u22c54H2O", "amount": "0.013", "unit": "g"}, {"name": "H2bdt", "amount": "0.025", "unit": "g"}, {"name": "K2CO3", "amount": "0.010", "unit": "g"}, {"name": "ascorbic acid", "amount": "0.007", "unit": "g"}], "solvent": [{"name": "ethanol and water", "amount": "8", "unit": "mL"}], "pressure": "", "temperature": "160\u00b0C", "time": "72 h", "heating rate": "", "cooling rate": "5 \u00b0C h-1"}]
FORVOY | K[Fe(C7H11O6)3]·(OH) | C21 Fe1 H40 K1 O22 | chemical synthesis | FeCl3⋅6H2O | 0.50 g | d-(-)-quinic acid | 1.1 g | [6 empty] | H2O, ethanol |  | 1 h | room temperature | 3 | chemical synthesis, pH adjustment, drying | 10.1021/ic800356v |  | 2009.01 | [{"synthesis method": "chemical synthesis", "precursor": [{"name": "FeCl3\u22c56H2O", "amount": "0.50", "unit": "g"}, {"name": "d-(-)-quinic acid", "amount": "1.1", "unit": "g"}], "solution": [{"name": "H2O", "amount": "3", "unit": "mL"}, {"name": "ethanol", "amount": "", "unit": ""}], "pressure": "", "temperature": "room temperature", "time": "1 h"}, {"synthesis method": "pH adjustment", "pH": "3", "modulator": "KOH"}, {"synthesis method": "drying", "pressure": "", "temperature": "", "atmosphere": "vacuum", "time": ""}]
FORVUE | (NH4)[Fe(C7H11O6)3]·(OH) | C21 Fe1 H38 N1 O19 | chemical synthesis | FeCl3⋅6H2O | 0.50 g | d-(-)-quinic acid | 1.1 g | [6 empty] | H2O, ethanol |  | 1 h | room temperature | 3.5 | chemical synthesis, pH adjustment, drying | 10.1021/ic800356v |  | 2009.01 | [{"synthesis method": "chemical synthesis", "precursor": [{"name": "FeCl3\u22c56H2O", "amount": "0.50", "unit": "g"}, {"name": "d-(-)-quinic acid", "amount": "1.1", "unit": "g"}], "solution": [{"name": "H2O", "amount": "3", "unit": "mL"}, {"name": "ethanol", "amount": "", "unit": ""}], "pressure": "", "temperature": "room temperature", "time": "1 h"}, {"synthesis method": "pH adjustment", "pH": "3.5", "modulator": "aqueous ammonia"}, {"synthesis method": "drying", "pressure": "", "temperature": "", "atmosphere": "vacuum", "time": ""}]
FORWAL | Na[Fe(C7H11O6)3]·(OH) | C21 Fe1 H50 Na1 O27 | chemical synthesis | FeCl3⋅6H2O | 0.50 g | d-(-)-quinic acid | 1.1 g | [6 empty] | H2O, ethanol |  | 1 h | room temperature | 3.5 | chemical synthesis, pH adjustment, drying | 10.1021/ic800356v |  | 2009.01 | [{"synthesis method": "chemical synthesis", "precursor": [{"name": "FeCl3\u22c56H2O", "amount": "0.50", "unit": "g"}, {"name": "d-(-)-quinic acid", "amount": "1.1", "unit": "g"}], "solution": [{"name": "H2O", "amount": "3", "unit": "mL"}, {"name": "ethanol", "amount": "", "unit": ""}], "pressure": "", "temperature": "room temperature", "time": "1 h"}, {"synthesis method": "pH adjustment", "pH": "3.5", "modulator": "aqueous sodium hydroxide solution"}, {"synthesis method": "drying", "pressure": "", "temperature": "", "atmosphere": "vacuum", "time": ""}]
BIYKAW | 1 ∞ [{CuL 1 } 2 Gd(O 2 NO){Ni(mnt) 2 }]·CH 3 OH·CH 3 CN | C49 Cu2 Gd1 H47 N10 Ni1 O12 S4 | chemical synthesis | [Cu(H2O)L1] | 0.1 mmol | [{Cu(H2O)L1}Gd(O2NO)3] | 0.1 mmol | (TBA)2[Ni(mnt)2] | 0.1 mmol |  |  |  |  | acetonitrile-methanol |  | 20 min | room temperature |  | chemical synthesis, washing | 10.1021/ic701738z |  | 2008.01 | [{"synthesis method": "chemical synthesis", "precursor": [{"name": "[Cu(H2O)L1]", "amount": "0.1", "unit": "mmol"}, {"name": "[{Cu(H2O)L1}Gd(O2NO)3]", "amount": "0.1", "unit": "mmol"}, {"name": "(TBA)2[Ni(mnt)2]", "amount": "0.1", "unit": "mmol"}], "solution": [{"name": "acetonitrile-methanol", "amount": "10", "unit": "mL"}], "pressure": "", "temperature": "room temperature", "time": "20 min"}, {"synthesis method": "washing", "washing solution": "methanol-ethyl ether", "amount": "1:2"}]
BIYKEA | 1 ∞ [{CuL 1 } 2 Sm(O 2 NO){Ni(mnt) 2 }]·2CH 3 CN | C50 Cu2 H46 N11 Ni1 O11 S4 Sm1 | chemical synthesis | [{Cu(H2O)L1}Sm(O2NO)3] | 0.1 mmol | (TBA)2[Ni(mnt)2] | 0.1 mmol | [6 empty] | acetonitrile-methanol |  | 20 min | room temperature |  | chemical synthesis, washing | 10.1021/ic701738z |  | 2008.01 | [{"synthesis method": "chemical synthesis", "precursor": [{"name": "[{Cu(H2O)L1}Sm(O2NO)3]", "amount": "0.1", "unit": "mmol"}, {"name": "(TBA)2[Ni(mnt)2]", "amount": "0.1", "unit": "mmol"}], "solution": [{"name": "acetonitrile-methanol", "amount": "10", "unit": "mL"}], "pressure": "", "temperature": "room temperature", "time": "20 min"}, {"synthesis method": "washing", "washing solution": "methanol-ethyl ether", "amount": "1:2"}]
BIYKIE | [{(CH 3 OH)CuL 2 } 2 Sm(O 2 NO)][Ni(mnt) 2 ] | C46 Cu2 H42 N9 Ni1 O13 S4 Sm1 | chemical synthesis | [CuL2] | 0.1 mmol | [{CuL2}Sm(O2NO)3] | 0.1 mmol | (TBA)2[Ni(mnt)2] | 0.1 mmol |  |  |  |  | acetonitrile-methanol |  | 20 min | room temperature |  | chemical synthesis, washing | 10.1021/ic701738z |  | 2008.01 | [{"synthesis method": "chemical synthesis", "precursor": [{"name": "[CuL2]", "amount": "0.1", "unit": "mmol"}, {"name": "[{CuL2}Sm(O2NO)3]", "amount": "0.1", "unit": "mmol"}, {"name": "(TBA)2[Ni(mnt)2]", "amount": "0.1", "unit": "mmol"}], "solution": [{"name": "acetonitrile-methanol", "amount": "10", "unit": "mL"}], "pressure": "", "temperature": "room temperature", "time": "20 min"}, {"synthesis method": "washing", "washing solution": "methanol-ethyl ether", "amount": "1:2"}]
BIYKOK | [{(CH 3 CN)CuL 1 } 2 Gd(H 2 O)][Ni(mnt) 2 ] 3 ·2CH 3 CN | C70 Cu2 Gd1 H52 N20 Ni3 O9 S12 | chemical synthesis | [Cu(H2O)L1] | 0.1 mmol | [{Cu(H2O)L1}Gd(O2NO)3] | 0.1 mmol | (TBA)[Ni(mnt)2] | 0.3 mmol |  |  |  |  | acetonitrile-methanol |  | 20 min | room temperature |  | chemical synthesis, washing | 10.1021/ic701738z |  | 2008.01 | [{"synthesis method": "chemical synthesis", "precursor": [{"name": "[Cu(H2O)L1]", "amount": "0.1", "unit": "mmol"}, {"name": "[{Cu(H2O)L1}Gd(O2NO)3]", "amount": "0.1", "unit": "mmol"}, {"name": "(TBA)[Ni(mnt)2]", "amount": "0.3", "unit": "mmol"}], "solution": [{"name": "acetonitrile-methanol", "amount": "10", "unit": "mL"}], "pressure": "", "temperature": "room temperature", "time": "20 min"}, {"synthesis method": "washing", "washing solution": "methanol-ethyl ether", "amount": "1:2"}]
BIYKUQ | [{(CH 3 CN)CuL 1 } 2 Sm(H 2 O)][Ni(mnt) 2 ] 3 ·2CH 3 CN | C70 Cu2 H52 N20 Ni3 O9 S12 Sm1 | chemical synthesis | [{Cu(H2O)L1}Sm(O2NO)3] | 0.1 mmol | (TBA)[Ni(mnt)2] | 0.3 mmol | [6 empty] | acetonitrile-methanol |  | 20 min | room temperature |  | chemical synthesis, washing | 10.1021/ic701738z |  | 2008.01 | [{"synthesis method": "chemical synthesis", "precursor": [{"name": "[{Cu(H2O)L1}Sm(O2NO)3]", "amount": "0.1", "unit": "mmol"}, {"name": "(TBA)[Ni(mnt)2]", "amount": "0.3", "unit": "mmol"}], "solution": [{"name": "acetonitrile-methanol", "amount": "10", "unit": "mL"}], "pressure": "", "temperature": "room temperature", "time": "20 min"}, {"synthesis method": "washing", "washing solution": "methanol-ethyl ether", "amount": "1:2"}]
BIYLAX | [{(CH 3 CN)CuL 1 } 2 Tb(H 2 O)][Ni(mnt) 2 ] 3 ·2CH 3 CN | C70 Cu2 H52 N20 Ni3 O9 S12 Tb1 | chemical synthesis | [Cu(H2O)L1] | 0.2 mmol | Tb(NO3)3 | 0.1 mmol | (TBA)[Ni(mnt)2] | 0.3 mmol |  |  |  |  | acetonitrile-methanol |  | 30 min | room temperature |  | chemical synthesis, washing | 10.1021/ic701738z |  | 2008.01 | [{"synthesis method": "chemical synthesis", "precursor": [{"name": "[Cu(H2O)L1]", "amount": "0.2", "unit": "mmol"}, {"name": "Tb(NO3)3", "amount": "0.1", "unit": "mmol"}, {"name": "(TBA)[Ni(mnt)2]", "amount": "0.3", "unit": "mmol"}], "solution": [{"name": "acetonitrile-methanol", "amount": "10", "unit": "mL"}], "pressure": "", "temperature": "room temperature", "time": "30 min"}, {"synthesis method": "washing", "washing solution": "methanol-ethyl ether", "amount": "1:2"}]
BIYLEB | [{(CH 3 OH)CuL 2 }{CuL 2 }Gd(O 2 NO){Ni(mnt) 2 }][Ni(mnt) 2 ]·CH 2 Cl 2 | C54 Cl2 Cu2 Gd1 H41 N13 Ni2 O12 S8 | chemical synthesis | [CuL2] | 0.1 mmol | [{CuL2}Gd(O2NO)3] | 0.1 mmol | (TBA)[Ni(mnt)2] | 0.3 mmol |  |  |  |  | methanol |  | 30 min | room temperature |  | chemical synthesis, washing | 10.1021/ic701738z |  | 2008.01 | [{"synthesis method": "chemical synthesis", "precursor": [{"name": "[CuL2]", "amount": "0.1", "unit": "mmol"}, {"name": "[{CuL2}Gd(O2NO)3]", "amount": "0.1", "unit": "mmol"}, {"name": "(TBA)[Ni(mnt)2]", "amount": "0.3", "unit": "mmol"}], "solution": [{"name": "methanol", "amount": "15", "unit": "mL"}], "pressure": "", "temperature": "room temperature", "time": "30 min"}, {"synthesis method": "washing", "washing solution": "methanol-ethyl ether", "amount": "1:2"}]
GEFBEZ | [Mn 4 (hmp) 6 (NO 3 ) 2 (dcn) 2 ]·2MeCN | C44 H42 Mn4 N16 O12 | chemical synthesis | manganese nitrate hexahydrate | 287 mg | 2-hydroxymethylpyridine | 218 mg | tetraethylammonium hydroxide | 736 mg | sodium dicyanamide | 89 mg |  |  | acetonitrile, diglyme |  | 1 h | room temperature |  | chemical synthesis | 10.1021/ja0574062 |  | 2006.02 | [{"synthesis method": "chemical synthesis", "precursor": [{"name": "manganese nitrate hexahydrate", "amount": "287", "unit": "mg"}, {"name": "2-hydroxymethylpyridine", "amount": "218", "unit": "mg"}, {"name": "tetraethylammonium hydroxide", "amount": "736", "unit": "mg"}, {"name": "sodium dicyanamide", "amount": "89", "unit": "mg"}], "solution": [{"name": "acetonitrile", "amount": "20", "unit": "mL"}, {"name": "diglyme", "amount": "40", "unit": "mL"}], "pressure": "", "temperature": "room temperature", "time": "1 h"}]
GEFBID | [Mn 4 (hmp) 4 (Hpdm) 2 (dcn) 2 ](ClO 4 ) 2 ·2H 2 O·2MeCN | C46 Cl2 H50 Mn4 N14 O18 | chemical synthesis | manganese perchlorate hexahydrate | 724 mg | 2-hydroxymethylpyridine | 546 mg | tetraethylammonium hydroxide | 1.472 g | pyridine-2,6-dimethanol | 139 mg | sodium dicyanamide | 89 mg | acetonitrile, diglyme |  | 1 h | room temperature |  | chemical synthesis | 10.1021/ja0574062 |  | 2006.02 | [{"synthesis method": "chemical synthesis", "precursor": [{"name": "manganese perchlorate hexahydrate", "amount": "724", "unit": "mg"}, {"name": "2-hydroxymethylpyridine", "amount": "546", "unit": "mg"}, {"name": "tetraethylammonium hydroxide", "amount": "1.472", "unit": "g"}, {"name": "pyridine-2,6-dimethanol", "amount": "139", "unit": "mg"}, {"name": "sodium dicyanamide", "amount": "89", "unit": "mg"}], "solution": [{"name": "acetonitrile", "amount": "40", "unit": "mL"}, {"name": "diglyme", "amount": "80", "unit": "mL"}], "pressure": "", "temperature": "room temperature", "time": "1 h"}]
GEFBOJ | [Mn 4 (hmp) 4 Br 2 (OMe) 2 (dcn) 2 ]·0.5H 2 O·2THF | Br2 C38 H47 Mn4 N10 O8.5 | chemical synthesis | [Mn4(hmp)6Br2(H2O)2]Br2 | 52 mg | sodium dicyanamide | 7 mg | [6 empty] | methanol, tetrahydrofuran |  | 1 h | room temperature |  | chemical synthesis | 10.1021/ja0574062 |  | 2006.02 | [{"synthesis method": "chemical synthesis", "precursor": [{"name": "[Mn4(hmp)6Br2(H2O)2]Br2", "amount": "52", "unit": "mg"}, {"name": "sodium dicyanamide", "amount": "7", "unit": "mg"}], "solution": [{"name": "methanol", "amount": "5", "unit": "mL"}, {"name": "tetrahydrofuran", "amount": "10", "unit": "mL"}], "pressure": "", "temperature": "room temperature", "time": "1 h"}]
GEFBUP | [Mn 4 (hmp) 6 (dcn) 2 ](ClO 4 ) 2 | C40 Cl2 H36 Mn4 N12 O14 | chemical synthesis | manganese perchlorate hexahydrate | 499 mg | 2-hydroxymethylpyridine | 379 mg | tetraethylammonium hydroxide | 531 mg | sodium dicyanamide | 51 mg |  |  | acetonitrile, diglyme |  | 1 h | room temperature |  | chemical synthesis | 10.1021/ja0574062 |  | 2006.02 | [{"synthesis method": "chemical synthesis", "precursor": [{"name": "manganese perchlorate hexahydrate", "amount": "499", "unit": "mg"}, {"name": "2-hydroxymethylpyridine", "amount": "379", "unit": "mg"}, {"name": "tetraethylammonium hydroxide", "amount": "531", "unit": "mg"}, {"name": "sodium dicyanamide", "amount": "51", "unit": "mg"}], "solution": [{"name": "acetonitrile", "amount": "20", "unit": "mL"}, {"name": "diglyme", "amount": "40", "unit": "mL"}], "pressure": "", "temperature": "room temperature", "time": "1 h"}]
HOYZIG | 1 | Ag2 C16 H18 N10 O5 | chemical synthesis | Ligand L | 0.020 g | AgNO3 | 0.049 g | [6 empty] | methanol, 25% aqueous ammonia solution, acetonitrile |  | 3 days | room temperature |  | chemical synthesis | 10.1021/cg501142v |  | 2014.08 | [{"synthesis method": "chemical synthesis", "precursor": [{"name": "Ligand L", "amount": "0.020", "unit": "g"}, {"name": "AgNO3", "amount": "0.049", "unit": "g"}], "solution": [{"name": "methanol", "amount": "5", "unit": "mL"}, {"name": "25% aqueous ammonia solution", "amount": "1", "unit": "mL"}, {"name": "acetonitrile", "amount": "3", "unit": "mL"}], "pressure": "", "temperature": "room temperature", "time": "3 days"}]
HOYZOM | 2 | C32 Cl2 Cu2 H46 N20 O14 | chemical synthesis | Ligand L | 0.020 g | CuCl2⋅2H2O | 0.032 g | [6 empty] | methanol, 1 N HCl |  | 2 h | room temperature |  | chemical synthesis | 10.1021/cg501142v |  | 2014.08 | [{"synthesis method": "chemical synthesis", "precursor": [{"name": "Ligand L", "amount": "0.020", "unit": "g"}, {"name": "CuCl2\u22c52H2O", "amount": "0.032", "unit": "g"}], "solution": [{"name": "methanol", "amount": "3", "unit": "mL"}, {"name": "1 N HCl", "amount": "a few drops", "unit": ""}], "pressure": "", "temperature": "room temperature", "time": "2 h"}]
HOYZUS | 3 | C18 Cl2 Cu1 H26 N10 O14 | chemical synthesis | ligand L | 0.020 g | Cu(ClO4)2⋅6H2O | 0.071 g | [6 empty] | MeOH/H2O, 1 N HCl |  | 2 h | room temperature |  | chemical synthesis | 10.1021/cg501142v |  | 2014.08 | [{"synthesis method": "chemical synthesis", "precursor": [{"name": "ligand L", "amount": "0.020", "unit": "g"}, {"name": "Cu(ClO4)2\u22c56H2O", "amount": "0.071", "unit": "g"}], "solution": [{"name": "MeOH/H2O", "amount": "12", "unit": "mL"}, {"name": "1 N HCl", "amount": "one drop", "unit": ""}], "pressure": "", "temperature": "room temperature", "time": "2 h"}]
HOZBAB | 4 | C16 Co1 H32 N10 O12 | chemical synthesis | ligand L | 0.020 g | CoCl2⋅6H2O | 0.068 g | [6 empty] | methanol, water |  | 4 h | 45 °C |  | chemical synthesis | 10.1021/cg501142v |  | 2014.08 | [{"synthesis method": "chemical synthesis", "precursor": [{"name": "ligand L", "amount": "0.020", "unit": "g"}, {"name": "CoCl2\u22c56H2O", "amount": "0.068", "unit": "g"}], "solution": [{"name": "methanol", "amount": "3", "unit": "mL"}, {"name": "water", "amount": "1", "unit": "mL"}], "pressure": "", "temperature": "45 \u00b0C", "time": "4 h"}]
HOZBEF | 5 | C16 Co1 H30 N12 O16 | chemical synthesis | ligand L | 0.020 g | Co(NO3)2⋅6H2O | 0.056 g | [6 empty] | methanol |  | 4 h | room temperature |  | chemical synthesis | 10.1021/cg501142v |  | 2014.08 | [{"synthesis method": "chemical synthesis", "precursor": [{"name": "ligand L", "amount": "0.020", "unit": "g"}, {"name": "Co(NO3)2\u22c56H2O", "amount": "0.056", "unit": "g"}], "solution": [{"name": "methanol", "amount": "3", "unit": "mL"}], "pressure": "", "temperature": "room temperature", "time": "4 h"}]
HOZBIJ | 6 | C8 Cd1 Cl2 H12 N6 O6 | chemical synthesis | Ligand L | 0.020 g | Cd(NO3)2⋅4H2O | 0.089 g | [6 empty] | methanol, 1 N HCl |  | 3 h | room temperature |  | chemical synthesis | 10.1021/cg501142v |  | 2014.08 | [{"synthesis method": "chemical synthesis", "precursor": [{"name": "Ligand L", "amount": "0.020", "unit": "g"}, {"name": "Cd(NO3)2\u22c54H2O", "amount": "0.089", "unit": "g"}], "solution": [{"name": "methanol", "amount": "3", "unit": "mL"}, {"name": "1 N HCl", "amount": "4 drops", "unit": ""}], "pressure": "", "temperature": "room temperature", "time": "3 h"}]
HOZBOP | 7 | C16 Cd2 H24 N12 O14 | chemical synthesis | Ligand L | 0.020 g | Cd(NO3)2⋅4H2O | 0.089 g | [6 empty] | DMF:MeOH |  | 4 h | 80 °C |  | chemical synthesis | 10.1021/cg501142v |  | 2014.08 | [{"synthesis method": "chemical synthesis", "precursor": [{"name": "Ligand L", "amount": "0.020", "unit": "g"}, {"name": "Cd(NO3)2\u22c54H2O", "amount": "0.089", "unit": "g"}], "solution": [{"name": "DMF:MeOH", "amount": "1:2", "unit": "ratio"}], "pressure": "", "temperature": "80 \u00b0C", "time": "4 h"}]
HOZBUV | 8 | C9 Cd1 H15 N5 O5.5 | chemical synthesis | Ligand L | 0.020 g | Cd(NO3)2⋅4H2O | 0.089 g | [6 empty] | methanol, 25% ammonia solution |  | 4 h | 120 °C |  | chemical synthesis | 10.1021/cg501142v |  | 2014.08 | [{"synthesis method": "chemical synthesis", "precursor": [{"name": "Ligand L", "amount": "0.020", "unit": "g"}, {"name": "Cd(NO3)2\u22c54H2O", "amount": "0.089", "unit": "g"}], "solution": [{"name": "methanol", "amount": "3", "unit": "mL"}, {"name": "25% ammonia solution", "amount": "1", "unit": "mL"}], "pressure": "", "temperature": "120 \u00b0C", "time": "4 h"}]
BEKMUA | (G3)1:LiCF3SO3 | C9 F3 H18 Li1 O7 S1 | chemical synthesis | G3 | 1.154 g | LiCF3SO3 | 0.505 g | [11 empty] | chemical synthesis, crystallization | 10.1021/cm034351z |  | 2003.11 | [{"synthesis method": "chemical synthesis", "precursor": [{"name": "G3", "amount": "1.154", "unit": "g"}, {"name": "LiCF3SO3", "amount": "0.505", "unit": "g"}], "pressure": "", "temperature": "", "time": ""}, {"synthesis method": "crystallization", "pressure": "", "temperature": "5\u00b0C", "time": "1 week"}]
BEKNAH | (G3)1:LiClO4 | C8 Cl1 H18 Li1 O8 | chemical synthesis | G3 | 0.809 g | LiClO4 | 0.161 g | [11 empty] | chemical synthesis, crystallization | 10.1021/cm034351z |  | 2003.11 | [{"synthesis method": "chemical synthesis", "precursor": [{"name": "G3", "amount": "0.809", "unit": "g"}, {"name": "LiClO4", "amount": "0.161", "unit": "g"}], "pressure": "", "temperature": "", "time": ""}, {"synthesis method": "crystallization", "pressure": "", "temperature": "22\u00b0C", "time": "several days to weeks"}]
BEKNEL | (G3)1:LiAsF6 | As1 C8 F6 H18 Li1 O4 | chemical synthesis | G3 | 0.614 g | LiAsF6 | 0.471 g | [11 empty] | chemical synthesis, crystallization | 10.1021/cm034351z |  | 2003.11 | [{"synthesis method": "chemical synthesis", "precursor": [{"name": "G3", "amount": "0.614", "unit": "g"}, {"name": "LiAsF6", "amount": "0.471", "unit": "g"}], "pressure": "", "temperature": "", "time": ""}, {"synthesis method": "crystallization", "pressure": "", "temperature": "22\u00b0C", "time": "several days to weeks"}]
BEKNIP | (G3)2/3:LiCF3SO3 | C38 F18 H72 Li6 O34 S6 | chemical synthesis | G3 | 0.634 g | LiCF3SO3 | 0.541 g | [11 empty] | chemical synthesis, crystallization | 10.1021/cm034351z |  | 2003.11 | [{"synthesis method": "chemical synthesis", "precursor": [{"name": "G3", "amount": "0.634", "unit": "g"}, {"name": "LiCF3SO3", "amount": "0.541", "unit": "g"}], "pressure": "", "temperature": "", "time": ""}, {"synthesis method": "crystallization", "pressure": "", "temperature": "22\u00b0C", "time": "several weeks"}]
KAXZIU | {[Cd(tttmb)(atc)]·1.5H2O} n | C60 Cd2 H76 N18 O11 | solvothermal synthesis | Cd(NO3)⋅4H2O | 30.8 mg | tttmb | 36.3 mg | H2atc | 22.4 mg | NaOH | 8.0 mg |  |  |  |  | 3 days | 160 °C |  | solvothermal synthesis | 10.1021/cg3000729 |  | 2012.03 | [{"synthesis method": "solvothermal synthesis", "precursor": [{"name": "Cd(NO3)\u22c54H2O", "amount": "30.8", "unit": "mg"}, {"name": "tttmb", "amount": "36.3", "unit": "mg"}, {"name": "H2atc", "amount": "22.4", "unit": "mg"}, {"name": "NaOH", "amount": "8.0", "unit": "mg"}], "solvent": [{"name": "H2O", "amount": "10", "unit": "mL"}], "pressure": "", "temperature": "160 \u00b0C", "time": "3 days", "heating rate": "", "cooling rate": "5 \u00b0C/h"}]
KAXZOA | {[Cd5(tttmb)2(tbi)5(H2O)4]·2H2O} n | C96 Cd5 H114 N18 O26 | solvothermal synthesis | Cd(NO3)⋅4H2O | 30.8 mg | tttmb | 36.3 mg | H2tbi | 22.2 mg | NaOH | 8.0 mg |  |  |  |  | 3 days | 160 °C |  | solvothermal synthesis | 10.1021/cg3000729 |  | 2012.03 | [{"synthesis method": "solvothermal synthesis", "precursor": [{"name": "Cd(NO3)\u22c54H2O", "amount": "30.8", "unit": "mg"}, {"name": "tttmb", "amount": "36.3", "unit": "mg"}, {"name": "H2tbi", "amount": "22.2", "unit": "mg"}, {"name": "NaOH", "amount": "8.0", "unit": "mg"}], "solvent": [{"name": "H2O", "amount": "10", "unit": "mL"}], "pressure": "", "temperature": "160 \u00b0C", "time": "3 days", "heating rate": "", "cooling rate": "5 \u00b0C/h"}]
KAXZAM | {[Cd3(tttmb)2(bdc)3(H2O)3]·0.5H2O} n | C120 Cd6 H122 N36 O31 | solvothermal synthesis | tttmb | 36.3 mg | CdCl2⋅2.5H2O | 22.8 mg | H2bdc | 13.6 mg | [6 empty] | 3 days | 130 °C |  | solvothermal synthesis | 10.1021/cg3000729 |  | 2012.03 | [{"synthesis method": "solvothermal synthesis", "precursor": [{"name": "tttmb", "amount": "36.3", "unit": "mg"}, {"name": "CdCl2\u22c52.5H2O", "amount": "22.8", "unit": "mg"}, {"name": "H2bdc", "amount": "13.6", "unit": "mg"}], "solvent": [{"name": "H2O", "amount": "6", "unit": "mL"}, {"name": "CH3CN", "amount": "2", "unit": "mL"}], "pressure": "", "temperature": "130 \u00b0C", "time": "3 days", "heating rate": "", "cooling rate": "5 \u00b0C/h"}]
KAXZUG | {[Cd2(tttmb)2(btc)Cl]·3H2O} n | C45 Cd2 Cl1 H51 N18 O9 | solvothermal synthesis | CdCl2⋅2.5H2O | 22.8 mg | tttmb | 36.3 mg | H3btc | 21.0 mg | NaOH | 12.0 mg |  |  |  |  | 3 days | 160 °C |  | solvothermal synthesis | 10.1021/cg3000729 |  | 2012.03 | [{"synthesis method": "solvothermal synthesis", "precursor": [{"name": "CdCl2\u22c52.5H2O", "amount": "22.8", "unit": "mg"}, {"name": "tttmb", "amount": "36.3", "unit": "mg"}, {"name": "H3btc", "amount": "21.0", "unit": "mg"}, {"name": "NaOH", "amount": "12.0", "unit": "mg"}], "solvent": [{"name": "H2O", "amount": "10", "unit": "mL"}], "pressure": "", "temperature": "160 \u00b0C", "time": "3 days", "heating rate": "", "cooling rate": "5 \u00b0C/h"}]
KAXZEQ | {[Cd2(tttmb)2(btec)(H2O)3]·H2O} n | C46 Cd2 H52 N18 O12 | solvothermal synthesis | Cd(NO3)2⋅4H2O | 30.8 mg | tttmb | 36.3 mg | H4btec | 25.4 mg | [6 empty] | 3 days | 130 °C |  | solvothermal synthesis | 10.1021/cg3000729 |  | 2012.03 | [{"synthesis method": "solvothermal synthesis", "precursor": [{"name": "Cd(NO3)2\u22c54H2O", "amount": "30.8", "unit": "mg"}, {"name": "tttmb", "amount": "36.3", "unit": "mg"}, {"name": "H4btec", "amount": "25.4", "unit": "mg"}], "solvent": [{"name": "H2O", "amount": "10", "unit": "mL"}], "pressure": "", "temperature": "130 \u00b0C", "time": "3 days", "heating rate": "", "cooling rate": "5 \u00b0C/h"}]
VILHAC | [Co2(5,4-PMIA)2(TPOM)0.5]·xSolvent | C81 Co4 H60 N8 O24 | solvothermal synthesis | Co(NO3)2⋅6H2O | 7.3 mg | 5,4-PMIA | 6.9 mg | TPOM | 11.1 mg | [6 empty] | 2 days | 120°C |  | solvothermal synthesis, filtration | 10.1021/acsami.8b02714 |  | 2018.06 | [{"synthesis method": "solvothermal synthesis", "precursor": [{"name": "Co(NO3)2\u22c56H2O", "amount": "7.3", "unit": "mg"}, {"name": "5,4-PMIA", "amount": "6.9", "unit": "mg"}, {"name": "TPOM", "amount": "11.1", "unit": "mg"}], "solvent": [{"name": "DMF", "amount": "2", "unit": "mL"}, {"name": "H2O", "amount": "1", "unit": "mL"}], "reducing agent": [{"name": "2 mol/L HCl", "amount": "1", "unit": "drop"}], "surfactant": [{"name": "", "amount": "", "unit": ""}], "pressure": "", "temperature": "120\u00b0C", "time": "2 days", "heating rate": "", "cooling rate": "ambient temperature"}, {"synthesis method": "filtration", "time": "", "atmosphere": "", "pressure": ""}]
OHAKEO | {[Cd(IBA)2]·2DMF} n | C26 Cd1 H28 N6 O6 | solvothermal synthesis | Cd(NO3)2⋅6H2O | 0.5 mmol | HIBA | 0.25 mmol | [7 empty] | autogenous | 2 days | 110°C |  | solvothermal synthesis | 10.1021/cg900504m |  | 2009.08 | [{"synthesis method": "solvothermal synthesis", "precursor": [{"name": "Cd(NO3)2\u22c56H2O", "amount": "0.5", "unit": "mmol"}, {"name": "HIBA", "amount": "0.25", "unit": "mmol"}], "solvent": [{"name": "DMF", "amount": "3", "unit": "mL"}], "reducing agent": [{"name": "", "amount": "", "unit": ""}], "surfactant": [{"name": "", "amount": "", "unit": ""}], "pressure": "autogenous", "temperature": "110\u00b0C", "time": "2 days", "heating rate": "", "cooling rate": "5\u00b0C h-1"}]
OHAKIS | {[Cd(IBA)2]·DEF·H2O} n | C25 Cd1 H25 N5 O6 | [16 empty] | dipping | 10.1021/cg900504m |  | 2009.08 | [{"synthesis method": "dipping", "precursor": [{"name": "1\u22832DMF or 1", "amount": "", "unit": ""}], "solution": [{"name": "DEF", "amount": "", "unit": ""}], "pressure": "", "temperature": "room temperature", "time": "1 month"}]
OHAKOY | {[Cd(IBA)2(H2O)]·DMF·3H2O} n | C22 Cd1 H21 N4.5 O8.5 | [16 empty] | heating | 10.1021/cg900504m |  | 2009.08 | [{"synthesis method": "heating", "precursor": [{"name": "1\u22832DMF", "amount": "", "unit": ""}], "solution": [{"name": "moist DMF", "amount": "", "unit": ""}], "pressure": "", "temperature": "room temperature", "time": "2 weeks"}]
NISBIC | {[Zn2(DCPCBim)2]⊃DMF} n | C41 H31 N5 O13 Zn2 | chemical synthesis | DCPCBimH3Cl | 10 mg | Zn(NO3)2⋅6H2O | 15 mg | [6 empty] | DMF, H2O |  | 2 days | 80°C |  | chemical synthesis | 10.1021/ic301781n |  | 2013.03 | [{"synthesis method": "chemical synthesis", "precursor": [{"name": "DCPCBimH3Cl", "amount": "10", "unit": "mg"}, {"name": "Zn(NO3)2\u22c56H2O", "amount": "15", "unit": "mg"}], "solution": [{"name": "DMF", "amount": "3", "unit": "mL"}, {"name": "H2O", "amount": "1", "unit": "mL"}], "pressure": "", "temperature": "80\u00b0C", "time": "2 days"}]
GILRID | [Na-18-crown-6-ether][(NO) 2 Fe(SC 6 H 4 - o -NC(O)Ph)] | C25 Fe1 H33 N3 Na1 O9 S1 | chemical synthesis | complex 1 | 0.061 g | sodium phenoxide | 0.0464 g | 18-crown-6-ether | 0.106 g |  |  |  |  | THF |  | 3 h | room temperature |  | chemical synthesis | 10.1021/ic0702567 |  | 2007.04 | [{"synthesis method": "chemical synthesis", "precursor": [{"name": "complex 1", "amount": "0.061", "unit": "g"}, {"name": "sodium phenoxide", "amount": "0.0464", "unit": "g"}, {"name": "18-crown-6-ether", "amount": "0.106", "unit": "g"}], "solution": [{"name": "THF", "amount": "5", "unit": "mL"}], "pressure": "", "temperature": "room temperature", "time": "3 h"}]
GILQUO | [PPN][(NO) 2 Fe(SC 6 H 4 - o -COO)] | C43 Fe1 H34 N3 O4 P2 S1 | chemical synthesis | complex 2 | 0.1112 g | sodium phenoxide | 0.0464 g | [PPN][Cl] | 0.230 g |  |  |  |  | THF |  | overnight | ambient temperature |  | chemical synthesis | 10.1021/ic0702567 |  | 2007.04 | [{"synthesis method": "chemical synthesis", "precursor": [{"name": "complex 2", "amount": "0.1112", "unit": "g"}, {"name": "sodium phenoxide", "amount": "0.0464", "unit": "g"}, {"name": "[PPN][Cl]", "amount": "0.230", "unit": "g"}], "solution": [{"name": "THF", "amount": "5", "unit": "mL"}], "pressure": "", "temperature": "ambient temperature", "time": "overnight"}]
GILREZ | [PPN][(N 3 ) 2 Fe(NO) 2 ] | C36 Fe1 H30 N9 O2 P2 | chemical synthesis | complex 6 | 0.0524 g | [PPN][N3] | 0.232 g | [6 empty] | THF | N2 atmosphere | overnight | room temperature |  | chemical synthesis | 10.1021/ic0702567 |  | 2007.04 | [{"synthesis method": "chemical synthesis", "precursor": [{"name": "complex 6", "amount": "0.0524", "unit": "g"}, {"name": "[PPN][N3]", "amount": "0.232", "unit": "g"}], "solution": [{"name": "THF", "amount": "20", "unit": "mL"}], "pressure": "N2 atmosphere", "temperature": "room temperature", "time": "overnight"}]
KIRXAL | [{Ag(DAHC)} 2 ](CF 3 SO 3 ) 2 | Ag2 C1 C14 F6 H1 H28 H3 N4 O1 O8 S2 | chemical synthesis | Silver(I) triflate | 0.099 g | DAHC | 0.050 g | [6 empty] | methanol |  | 90 min |  |  | chemical synthesis | 10.1021/ic700872b |  | 2007.09 | [{"synthesis method": "chemical synthesis", "precursor": [{"name": "Silver(I) triflate", "amount": "0.099", "unit": "g"}, {"name": "DAHC", "amount": "0.050", "unit": "g"}], "solution": [{"name": "methanol", "amount": "2", "unit": "mL"}], "pressure": "", "temperature": "", "time": "90 min"}]
KIRXEP | [{Ag(DAMC)} 2 ](CF 3 SO 3 ) 2 | Ag2 C1 C16 F6 H1 H3 H32 N4 O1 O8 S1 | chemical synthesis | Silver(I) triflate | 0.0899 g | DAMC | 0.05 g | [6 empty] | methanol |  | 2 h |  |  | chemical synthesis | 10.1021/ic700872b |  | 2007.09 | [{"synthesis method": "chemical synthesis", "precursor": [{"name": "Silver(I) triflate", "amount": "0.0899", "unit": "g"}, {"name": "DAMC", "amount": "0.05", "unit": "g"}], "solution": [{"name": "methanol", "amount": "2", "unit": "mL"}], "pressure": "", "temperature": "", "time": "2 h"}]
KIRWIS | [{Ag(DAMC)} 2 ](NO 3 ) 2 | Ag1 C7 H16 N3 O4 | chemical synthesis | Silver(I) nitrate | 0.0295 g | DAMC | 0.025 g | [6 empty] | methanol |  | 3 h |  |  | chemical synthesis | 10.1021/ic700872b |  | 2007.09 | [{"synthesis method": "chemical synthesis", "precursor": [{"name": "Silver(I) nitrate", "amount": "0.0295", "unit": "g"}, {"name": "DAMC", "amount": "0.025", "unit": "g"}], "solution": [{"name": "methanol", "amount": "1", "unit": "mL"}], "pressure": "", "temperature": "", "time": "3 h"}]
KIRWOY | [{Ag(DATC)} 6 {Ag(DAHC)} 2 (NO 3 ) 8 | Ag8 C84 H196 H2 N24 O1 O32 Si6 | chemical synthesis | Silver(I) nitrate | 0.035 g | DATC | 0.050 g | [6 empty] | methanol |  | 4 h |  |  | chemical synthesis | 10.1021/ic700872b |  | 2007.09 | [{"synthesis method": "chemical synthesis", "precursor": [{"name": "Silver(I) nitrate", "amount": "0.035", "unit": "g"}, {"name": "DATC", "amount": "0.050", "unit": "g"}], "solution": [{"name": "methanol", "amount": "20", "unit": "mL"}], "pressure": "", "temperature": "", "time": "4 h"}]
KIRWUE | [{Ag(DATC)} n ](ClO 4 ) n | Ag1 C12 Cl1 H2 H28 N2 O1 O5 Si1 | chemical synthesis | Silver(I) perchlorate | 0.0212 g | DATC | 0.025 g | [6 empty] | methanol |  | 3 h |  |  | chemical synthesis | 10.1021/ic700872b |  | 2007.09 | [{"synthesis method": "chemical synthesis", "precursor": [{"name": "Silver(I) perchlorate", "amount": "0.0212", "unit": "g"}, {"name": "DATC", "amount": "0.025", "unit": "g"}], "solution": [{"name": "methanol", "amount": "3", "unit": "mL"}], "pressure": "", "temperature": "", "time": "3 h"}]
WIMLAG | {[Pb(Hssal)(2,2‘-bipy)](4,4‘-bipy) 0.5 } n | C22 H16 N3 O6 Pb1 S1 | chemical synthesis | Pb(CH3COO)2⋅3H2O | 0.191 g | 5-sulfosalicylic acid dihydrate | 0.127 g | 2,2‘-bipy | 0.078 g | 4,4‘-bipy | 0.076 g |  |  | water/ethanol |  | 2 h |  |  | chemical synthesis | 10.1021/ic700611e |  | 2007.06 | [{"synthesis method": "chemical synthesis", "precursor": [{"name": "Pb(CH3COO)2\u22c53H2O", "amount": "0.191", "unit": "g"}, {"name": "5-sulfosalicylic acid dihydrate", "amount": "0.127", "unit": "g"}, {"name": "2,2\u2018-bipy", "amount": "0.078", "unit": "g"}, {"name": "4,4\u2018-bipy", "amount": "0.076", "unit": "g"}], "solution": [{"name": "water/ethanol", "amount": "20", "unit": "mL"}], "pressure": "", "temperature": "", "time": "2 h"}]
WIMKIN | [Pb 2 (Hssal) 2 (2,2‘-bipy) 2 (4,4‘-bipy)(H 2 O) 2 ] | C42 H36 N6 O14 Pb2 S2 | chemical synthesis | Pb(CH3COO)2⋅3H2O | 0.191 g | 5-sulfosalicylic acid dihydrate | 0.127 g | 2,2‘-bipy | 0.031 g | 4,4‘-bipy | 0.154 g |  |  | water/ethanol/N,N‘-dimethylformamide (DMF) |  | 2 h |  |  | chemical synthesis | 10.1021/ic700611e |  | 2007.06 | [{"synthesis method": "chemical synthesis", "precursor": [{"name": "Pb(CH3COO)2\u22c53H2O", "amount": "0.191", "unit": "g"}, {"name": "5-sulfosalicylic acid dihydrate", "amount": "0.127", "unit": "g"}, {"name": "2,2\u2018-bipy", "amount": "0.031", "unit": "g"}, {"name": "4,4\u2018-bipy", "amount": "0.154", "unit": "g"}], "solution": [{"name": "water/ethanol/N,N\u2018-dimethylformamide (DMF)", "amount": "20", "unit": "mL"}], "pressure": "", "temperature": "", "time": "2 h"}]
WIMKOT | [Pb(Hssal)(phen)(4,4‘-bipy) 0.5 ] n | C24 H17 N3 O6 Pb1 S1 | chemical synthesis | Pb(CH3COO)2⋅3H2O | 0.191 g | 5-sulfosalicylic acid dihydrate | 0.127 g | phen | 0.020 g | 4,4‘-bipy | 0.154 g |  |  | water/DMF |  | 2 h |  |  | chemical synthesis | 10.1021/ic700611e |  | 2007.06 | [{"synthesis method": "chemical synthesis", "precursor": [{"name": "Pb(CH3COO)2\u22c53H2O", "amount": "0.191", "unit": "g"}, {"name": "5-sulfosalicylic acid dihydrate", "amount": "0.127", "unit": "g"}, {"name": "phen", "amount": "0.020", "unit": "g"}, {"name": "4,4\u2018-bipy", "amount": "0.154", "unit": "g"}], "solution": [{"name": "water/DMF", "amount": "20", "unit": "mL"}], "pressure": "", "temperature": "", "time": "2 h"}]
WIMKUZ | [Pb(Hssal)(2,2‘-bipy)(bpe) 0.5 ] n | C23 H17 N3 O6 Pb1 S1 | chemical synthesis | Pb(CH3COO)2⋅3H2O | 0.190 g | 5-sulfosalicylic acid dihydrate | 0.128 g | 2,2‘-bipy | 0.077 g | trans-1,2-bis(4-pyridyl)ethylene | 0.091 g |  |  | water/ethanol/DMF |  | 2 h |  |  | chemical synthesis | 10.1021/ic700611e |  | 2007.06 | [{"synthesis method": "chemical synthesis", "precursor": [{"name": "Pb(CH3COO)2\u22c53H2O", "amount": "0.190", "unit": "g"}, {"name": "5-sulfosalicylic acid dihydrate", "amount": "0.128", "unit": "g"}, {"name": "2,2\u2018-bipy", "amount": "0.077", "unit": "g"}, {"name": "trans-1,2-bis(4-pyridyl)ethylene", "amount": "0.091", "unit": "g"}], "solution": [{"name": "water/ethanol/DMF", "amount": "25", "unit": "mL"}], "pressure": "", "temperature": "", "time": "2 h"}]
HAMGEJ | 8 | C18 H29 K1 O6 S1 | chemical synthesis | [10 empty] | THF/pentane |  |  | ambient temperature |  | chemical synthesis | 10.1021/jp2019523 |  | 2011.04 | [{"synthesis method": "chemical synthesis", "precursor": [], "solution": [{"name": "THF/pentane", "amount": "", "unit": ""}], "pressure": "", "temperature": "ambient temperature", "time": ""}]
HAMGAF | 10 | C22 H29 K1 N4 O6 S1 Se1 | chemical synthesis | 8 | 0.412 g | 7 | 0.183 g | [6 empty] | THF, THF |  | 30 min | -30 °C to ambient temperature |  | chemical synthesis, filtration, drying | 10.1021/jp2019523 |  | 2011.04 | [{"synthesis method": "chemical synthesis", "precursor": [{"name": "8", "amount": "0.412", "unit": "g"}, {"name": "7", "amount": "0.183", "unit": "g"}], "solution": [{"name": "THF", "amount": "10", "unit": "mL"}, {"name": "THF", "amount": "5", "unit": "mL"}], "pressure": "", "temperature": "-30 \u00b0C to ambient temperature", "time": "30 min"}, {"synthesis method": "filtration", "time": "", "atmosphere": "argon", "pressure": "vacuum"}, {"synthesis method": "drying", "pressure": "vacuum", "temperature": "", "atmosphere": "", "time": ""}]
JINFAO | copper(I) carbonyl polymers | C13 Cu2 H8 N2 O5 | solvothermal synthesis | Isonicotinic acid | 0.0308 g | Mo(CO)6 | 0.0264 g | Cu(CH3COO)2⋅H2O | 0.0300 g | [6 empty] | 3 days | 60°C | 6 | pH adjustment, solvothermal synthesis | 10.1021/om700662h |  | 2007.08 | [{"synthesis method": "pH adjustment", "pH": "6", "modulator": "NaOH solution"}, {"synthesis method": "solvothermal synthesis", "precursor": [{"name": "Isonicotinic acid", "amount": "0.0308", "unit": "g"}, {"name": "Mo(CO)6", "amount": "0.0264", "unit": "g"}, {"name": "Cu(CH3COO)2\u22c5H2O", "amount": "0.0300", "unit": "g"}], "solvent": [{"name": "water", "amount": "3", "unit": "mL"}, {"name": "THF", "amount": "10", "unit": "mL"}], "reducing agent": [{"name": "", "amount": "", "unit": ""}], "surfactant": [{"name": "", "amount": "", "unit": ""}], "pressure": "", "temperature": "60\u00b0C", "time": "3 days", "heating rate": "", "cooling rate": "room temperature"}]
JINFES | 2 | C13 Cu2 H8 N2 O5 | solvothermal synthesis | nicotinic acid | 0.0308 g | Mo(CO)6 | 0.0264 g | Cu(CH3COO)2⋅H2O | 0.0300 g | [6 empty] | 3 days | 60°C | 6 | pH adjustment, solvothermal synthesis | 10.1021/om700662h |  | 2007.08 | [{"synthesis method": "pH adjustment", "pH": "6", "modulator": "NaOH solution"}, {"synthesis method": "solvothermal synthesis", "precursor": [{"name": "nicotinic acid", "amount": "0.0308", "unit": "g"}, {"name": "Mo(CO)6", "amount": "0.0264", "unit": "g"}, {"name": "Cu(CH3COO)2\u22c5H2O", "amount": "0.0300", "unit": "g"}], "solvent": [{"name": "water", "amount": "3", "unit": "mL"}, {"name": "THF", "amount": "10", "unit": "mL"}], "reducing agent": [{"name": "", "amount": "", "unit": ""}], "surfactant": [{"name": "", "amount": "", "unit": ""}], "pressure": "", "temperature": "60\u00b0C", "time": "3 days", "heating rate": "", "cooling rate": "room temperature"}]
FEZTIP | [Ca2(TDC-2H)2(DMF)2] n | C18 Ca2 H18 N2 O10 S2 | chemical synthesis | Ca(NO3)2⋅4H2O | 0.243 g | TDC | 0.182 g | [6 empty] | DMF |  | 5 days | 100 °C |  | chemical synthesis, filtration, washing | 10.1021/cg301471r |  | 2012.11 | [{"synthesis method": "chemical synthesis", "precursor": [{"name": "Ca(NO3)2\u22c54H2O", "amount": "0.243", "unit": "g"}, {"name": "TDC", "amount": "0.182", "unit": "g"}], "solution": [{"name": "DMF", "amount": "10.24", "unit": "g"}], "pressure": "", "temperature": "100 \u00b0C", "time": "5 days"}, {"synthesis method": "filtration", "time": "", "atmosphere": "", "pressure": ""}, {"synthesis method": "washing", "washing solution": "DMF", "amount": ""}]
FEZTEL | [Ca(TDC-2H)] n | C6 Ca1 H2 O4 S1 | chemical synthesis | Ca(NO3)2⋅4H2O | 0.239 g | TDC | 0.179 g | [6 empty] | ethanol |  | 5 days | 100 °C |  | chemical synthesis, filtration, washing | 10.1021/cg301471r |  | 2012.11 | [{"synthesis method": "chemical synthesis", "precursor": [{"name": "Ca(NO3)2\u22c54H2O", "amount": "0.239", "unit": "g"}, {"name": "TDC", "amount": "0.179", "unit": "g"}], "solution": [{"name": "ethanol", "amount": "6.4", "unit": "g"}], "pressure": "", "temperature": "100 \u00b0C", "time": "5 days"}, {"synthesis method": "filtration", "time": "", "atmosphere": "", "pressure": ""}, {"synthesis method": "washing", "washing solution": "ethanol", "amount": ""}]
LELMIA01 | [Sr(TDC-2H)(DMF)] n | C9 H8.25 N1 O5 S1 Sr1 | chemical synthesis | Sr(NO3)2 | 0.236 g | TDC | 0.176 g | [6 empty] | DMF |  | 5 days | 100 °C |  | chemical synthesis, filtration, washing | 10.1021/cg301471r |  | 2012.11 | [{"synthesis method": "chemical synthesis", "precursor": [{"name": "Sr(NO3)2", "amount": "0.236", "unit": "g"}, {"name": "TDC", "amount": "0.176", "unit": "g"}], "solution": [{"name": "DMF", "amount": "10", "unit": "g"}], "pressure": "", "temperature": "100 \u00b0C", "time": "5 days"}, {"synthesis method": "filtration", "time": "", "atmosphere": "", "pressure": ""}, {"synthesis method": "washing", "washing solution": "DMF", "amount": ""}]
IBAKIH | 1 | As2 C36 H26 Mn3 N6 O1 S7 | solvothermal synthesis | As | 0.038 g | MnCl2⋅4H2O | 0.099 g | S | 0.064 g | phen⋅H2O | 0.099 g |  |  |  |  | 5 days | 150°C |  | solvothermal synthesis, washing | 10.1021/ic2005562 |  | 2011.05 | [{"synthesis method": "solvothermal synthesis", "precursor": [{"name": "As", "amount": "0.038", "unit": "g"}, {"name": "MnCl2\u22c54H2O", "amount": "0.099", "unit": "g"}, {"name": "S", "amount": "0.064", "unit": "g"}, {"name": "phen\u22c5H2O", "amount": "0.099", "unit": "g"}], "solvent": [{"name": "methylamine aqueous solution", "amount": "4", "unit": "mL"}], "reducing agent": [{"name": "", "amount": "", "unit": ""}], "surfactant": [{"name": "", "amount": "", "unit": ""}], "pressure": "", "temperature": "150\u00b0C", "time": "5 days", "heating rate": "", "cooling rate": ""}, {"synthesis method": "washing", "washing solution": "ethanol and diethyl ether", "amount": ""}]
USEVOF01 | 1 | C39 Cu7 H39 I3 N9 O21 | chemical synthesis | H2PDC | 15 mg | dabco | 10 mg | CuI | 30 mg | [6 empty] | 1 day | 85°C |  | chemical synthesis | 10.1021/acs.inorgchem.6b01592 |  | 2016.08 | [{"synthesis method": "chemical synthesis", "precursor": [{"name": "H2PDC", "amount": "15", "unit": "mg"}, {"name": "dabco", "amount": "10", "unit": "mg"}, {"name": "CuI", "amount": "30", "unit": "mg"}], "solvent": [{"name": "DMF", "amount": "3", "unit": "mL"}, {"name": "MeCN", "amount": "2", "unit": "mL"}], "reducing agent": [{"name": "HNO3", "amount": "0.15", "unit": "mL"}], "pressure": "", "temperature": "85\u00b0C", "time": "1 day", "heating rate": "", "cooling rate": ""}]
EXAXAE | 2 | C40 Cu8 H48 I4 N8 O24 | chemical synthesis | H2PDC | 5 mg | CuI | 16 mg | TATBr | 20 mg | [6 empty] | 1 day | 85°C |  | chemical synthesis | 10.1021/acs.inorgchem.6b01592 |  | 2016.08 | [{"synthesis method": "chemical synthesis", "precursor": [{"name": "H2PDC", "amount": "5", "unit": "mg"}, {"name": "CuI", "amount": "16", "unit": "mg"}, {"name": "TATBr", "amount": "20", "unit": "mg"}], "solvent": [{"name": "DMF", "amount": "1", "unit": "mL"}], "reducing agent": [{"name": "HNO3", "amount": "0.3", "unit": "mL"}], "pressure": "", "temperature": "85\u00b0C", "time": "1 day", "heating rate": "", "cooling rate": ""}]
EXAXEI | 3 | C31 Cu5 H33 I2 N7 O16 | chemical synthesis | H2PDC | 15 mg | dabco | 10 mg | CuI | 30 mg | TATBr | 50 mg |  |  |  |  | 4 days | 85°C |  | chemical synthesis | 10.1021/acs.inorgchem.6b01592 |  | 2016.08 | [{"synthesis method": "chemical synthesis", "precursor": [{"name": "H2PDC", "amount": "15", "unit": "mg"}, {"name": "dabco", "amount": "10", "unit": "mg"}, {"name": "CuI", "amount": "30", "unit": "mg"}, {"name": "TATBr", "amount": "50", "unit": "mg"}], "solvent": [{"name": "DMF", "amount": "3", "unit": "mL"}, {"name": "MeCN", "amount": "2", "unit": "mL"}], "reducing agent": [{"name": "HNO3", "amount": "0.13", "unit": "mL"}], "pressure": "", "temperature": "85\u00b0C", "time": "4 days", "heating rate": "", "cooling rate": ""}]
KOMGOK | [Co(H2O)6]·[Gd2(ODA)6Co2] | C24 Co3 Gd2 H48 O42 | solvothermal synthesis | Gd(OH)3 | 0.5 mmol | H2ODA | 201 mg | Co(ClO4)2⋅6H2O | 0.75 mmol | [6 empty] | 7 days | 170°C |  | solvothermal synthesis | 10.1021/ic403080n |  | 2014.06 | [{"synthesis method": "solvothermal synthesis", "precursor": [{"name": "Gd(OH)3", "amount": "0.5", "unit": "mmol"}, {"name": "H2ODA", "amount": "201", "unit": "mg"}, {"name": "Co(ClO4)2\u22c56H2O", "amount": "0.75", "unit": "mmol"}], "solvent": [{"name": "H2O", "amount": "15", "unit": "mL"}], "reducing agent": [{"name": "", "amount": "", "unit": ""}], "surfactant": [{"name": "", "amount": "", "unit": ""}], "pressure": "", "temperature": "170\u00b0C", "time": "7 days", "heating rate": "", "cooling rate": "5\u00b0C/h"}]
KOMGUQ | [Co(H2O)6]·[Dy2(ODA)6Co2] | C24 Co3 Dy2 H48 O42 | solvothermal synthesis | Dy(OH)3 | 0.5 mmol | H2ODA | 201 mg | Co(ClO4)2⋅6H2O | 0.75 mmol | [6 empty] | 7 days | 170°C |  | solvothermal synthesis | 10.1021/ic403080n |  | 2014.06 | [{"synthesis method": "solvothermal synthesis", "precursor": [{"name": "Dy(OH)3", "amount": "0.5", "unit": "mmol"}, {"name": "H2ODA", "amount": "201", "unit": "mg"}, {"name": "Co(ClO4)2\u22c56H2O", "amount": "0.75", "unit": "mmol"}], "solvent": [{"name": "H2O", "amount": "15", "unit": "mL"}], "reducing agent": [{"name": "", "amount": "", "unit": ""}], "surfactant": [{"name": "", "amount": "", "unit": ""}], "pressure": "", "temperature": "170\u00b0C", "time": "7 days", "heating rate": "", "cooling rate": "5\u00b0C/h"}]
KOMHAX | [Co(H2O)6]·[Er2(ODA)6Co2] | C24 Co3 Er2 H48 O42 | solvothermal synthesis | Er(OH)3 | 0.5 mmol | H2ODA | 201 mg | Co(ClO4)2⋅6H2O | 0.75 mmol | [6 empty] | 7 days | 170°C |  | solvothermal synthesis | 10.1021/ic403080n |  | 2014.06 | [{"synthesis method": "solvothermal synthesis", "precursor": [{"name": "Er(OH)3", "amount": "0.5", "unit": "mmol"}, {"name": "H2ODA", "amount": "201", "unit": "mg"}, {"name": "Co(ClO4)2\u22c56H2O", "amount": "0.75", "unit": "mmol"}], "solvent": [{"name": "H2O", "amount": "15", "unit": "mL"}], "reducing agent": [{"name": "", "amount": "", "unit": ""}], "surfactant": [{"name": "", "amount": "", "unit": ""}], "pressure": "", "temperature": "170\u00b0C", "time": "7 days", "heating rate": "", "cooling rate": "5\u00b0C/h"}]
KOMHEB | [Pr2(ODA)6Cd3(H2O)6]·mH2O | C24 Cd3 H54 O45 Pr2 | chemical synthesis | Pr(ClO4)3⋅6H2O | 0.5 mmol | H2ODA | 201 mg | Cd(ClO4)2⋅2H2O | 314 mg |  |  |  |  | H2O, 0.1 M NaOH solution |  | 4 hours | 60°C |  | chemical synthesis | 10.1021/ic403080n |  | 2014.06 | [{"synthesis method": "chemical synthesis", "precursor": [{"name": "Pr(ClO4)3\u22c56H2O", "amount": "0.5", "unit": "mmol"}, {"name": "H2ODA", "amount": "201", "unit": "mg"}, {"name": "Cd(ClO4)2\u22c52H2O", "amount": "314", "unit": "mg"}], "solution": [{"name": "H2O", "amount": "10", "unit": "mL"}, {"name": "0.1 M NaOH solution", "amount": "", "unit": ""}], "pressure": "", "temperature": "60\u00b0C", "time": "4 hours"}]
KOMHIF | [Nd2(ODA)6Cd3(H2O)6]·mH2O | C24 Cd3 H48 Nd2 O42 | chemical synthesis | Nd(ClO4)3⋅6H2O | 0.5 mmol | H2ODA | 201 mg | Cd(ClO4)2⋅2H2O | 314 mg |  |  |  |  | H2O, 0.1 M NaOH solution |  | 4 hours | 60°C |  | chemical synthesis | 10.1021/ic403080n |  | 2014.06 | [{"synthesis method": "chemical synthesis", "precursor": [{"name": "Nd(ClO4)3\u22c56H2O", "amount": "0.5", "unit": "mmol"}, {"name": "H2ODA", "amount": "201", "unit": "mg"}, {"name": "Cd(ClO4)2\u22c52H2O", "amount": "314", "unit": "mg"}], "solution": [{"name": "H2O", "amount": "10", "unit": "mL"}, {"name": "0.1 M NaOH solution", "amount": "", "unit": ""}], "pressure": "", "temperature": "60\u00b0C", "time": "4 hours"}]
KOMHOL | [Sm2(ODA)6Cd3(H2O)6]·mH2O | C24 Cd3 H48 O42 Sm2 | chemical synthesis | Sm(ClO4)3⋅6H2O | 0.5 mmol | H2ODA | 201 mg | Cd(ClO4)2⋅2H2O | 314 mg |  |  |  |  | H2O, 0.1 M NaOH solution |  | 4 hours | 60°C |  | chemical synthesis | 10.1021/ic403080n |  | 2014.06 | [{"synthesis method": "chemical synthesis", "precursor": [{"name": "Sm(ClO4)3\u22c56H2O", "amount": "0.5", "unit": "mmol"}, {"name": "H2ODA", "amount": "201", "unit": "mg"}, {"name": "Cd(ClO4)2\u22c52H2O", "amount": "314", "unit": "mg"}], "solution": [{"name": "H2O", "amount": "10", "unit": "mL"}, {"name": "0.1 M NaOH solution", "amount": "", "unit": ""}], "pressure": "", "temperature": "60\u00b0C", "time": "4 hours"}]
KOMHUR | [Eu2(ODA)6Cd3(H2O)6]·mH2O | C24 Cd3 Eu2 H48 O42 | chemical synthesis | Eu(ClO4)3⋅6H2O | 0.5 mmol | H2ODA | 201 mg | Cd(ClO4)2⋅2H2O | 314 mg |  |  |  |  | H2O, 0.1 M NaOH solution |  | 4 hours | 60°C |  | chemical synthesis | 10.1021/ic403080n |  | 2014.06 | [{"synthesis method": "chemical synthesis", "precursor": [{"name": "Eu(ClO4)3\u22c56H2O", "amount": "0.5", "unit": "mmol"}, {"name": "H2ODA", "amount": "201", "unit": "mg"}, {"name": "Cd(ClO4)2\u22c52H2O", "amount": "314", "unit": "mg"}], "solution": [{"name": "H2O", "amount": "10", "unit": "mL"}, {"name": "0.1 M NaOH solution", "amount": "", "unit": ""}], "pressure": "", "temperature": "60\u00b0C", "time": "4 hours"}]
KOMJAZ | [Dy2(ODA)6Cd3(H2O)6]·mH2O | C24 Cd3 Dy2 H42 O39 | chemical synthesis | Dy(ClO4)3⋅6H2O | 0.5 mmol | H2ODA | 201 mg | Cd(ClO4)2⋅2H2O | 314 mg |  |  |  |  | H2O, 0.1 M NaOH solution |  | 4 hours | 60°C |  | chemical synthesis | 10.1021/ic403080n |  | 2014.06 | [{"synthesis method": "chemical synthesis", "precursor": [{"name": "Dy(ClO4)3\u22c56H2O", "amount": "0.5", "unit": "mmol"}, {"name": "H2ODA", "amount": "201", "unit": "mg"}, {"name": "Cd(ClO4)2\u22c52H2O", "amount": "314", "unit": "mg"}], "solution": [{"name": "H2O", "amount": "10", "unit": "mL"}, {"name": "0.1 M NaOH solution", "amount": "", "unit": ""}], "pressure": "", "temperature": "60\u00b0C", "time": "4 hours"}]
KOMJED | [Cd(H2O)6]·[Dy2(ODA)6Cd2]·mH2O | C24 Cd3 Dy2 H48 O42 | solvothermal synthesis | Dy(OH)3 | 0.5 mmol | H2ODA | 201 mg | Cd(ClO4)2⋅2H2O | 0.75 mmol | [6 empty] | 7 days | 170°C |  | solvothermal synthesis | 10.1021/ic403080n |  | 2014.06 | [{"synthesis method": "solvothermal synthesis", "precursor": [{"name": "Dy(OH)3", "amount": "0.5", "unit": "mmol"}, {"name": "H2ODA", "amount": "201", "unit": "mg"}, {"name": "Cd(ClO4)2\u22c52H2O", "amount": "0.75", "unit": "mmol"}], "solvent": [{"name": "H2O", "amount": "15", "unit": "mL"}], "reducing agent": [{"name": "", "amount": "", "unit": ""}], "surfactant": [{"name": "", "amount": "", "unit": ""}], "pressure": "", "temperature": "170\u00b0C", "time": "7 days", "heating rate": "", "cooling rate": "5\u00b0C/h"}]
KOMJIH | [Cd(H2O)6]·[Ho2(ODA)6Cd2]·mH2O | C24 Cd3 H60 Ho2 O48 | solvothermal synthesis | Ho(OH)3 | 0.5 mmol | H2ODA | 201 mg | Cd(ClO4)2⋅2H2O | 0.75 mmol | [6 empty] | 7 days | 170°C |  | solvothermal synthesis | 10.1021/ic403080n |  | 2014.06 | [{"synthesis method": "solvothermal synthesis", "precursor": [{"name": "Ho(OH)3", "amount": "0.5", "unit": "mmol"}, {"name": "H2ODA", "amount": "201", "unit": "mg"}, {"name": "Cd(ClO4)2\u22c52H2O", "amount": "0.75", "unit": "mmol"}], "solvent": [{"name": "H2O", "amount": "15", "unit": "mL"}], "reducing agent": [{"name": "", "amount": "", "unit": ""}], "surfactant": [{"name": "", "amount": "", "unit": ""}], "pressure": "", "temperature": "170\u00b0C", "time": "7 days", "heating rate": "", "cooling rate": "5\u00b0C/h"}]
KOMJON | [Cd(H2O)6]·[Er2(ODA)6Cd2]·mH2O | C24 Cd3 Er2 H60 O48 | solvothermal synthesis | Er(OH)3 | 0.5 mmol | H2ODA | 201 mg | Cd(ClO4)2⋅2H2O | 0.75 mmol | [6 empty] | 7 days | 170°C |  | solvothermal synthesis | 10.1021/ic403080n |  | 2014.06 | [{"synthesis method": "solvothermal synthesis", "precursor": [{"name": "Er(OH)3", "amount": "0.5", "unit": "mmol"}, {"name": "H2ODA", "amount": "201", "unit": "mg"}, {"name": "Cd(ClO4)2\u22c52H2O", "amount": "0.75", "unit": "mmol"}], "solvent": [{"name": "H2O", "amount": "15", "unit": "mL"}], "reducing agent": [{"name": "", "amount": "", "unit": ""}], "surfactant": [{"name": "", "amount": "", "unit": ""}], "pressure": "", "temperature": "170\u00b0C", "time": "7 days", "heating rate": "", "cooling rate": "5\u00b0C/h"}]
KOLTUC | [Cd(H2O)6]·[Tm2(ODA)6Cd2]·mH2O | C24 Cd3 H60 O48 Tm2 | solvothermal synthesis | Tm(OH)3 | 0.5 mmol | H2ODA | 201 mg | Cd(ClO4)2⋅2H2O | 0.75 mmol | [6 empty] | 7 days | 170°C |  | solvothermal synthesis | 10.1021/ic403080n |  | 2014.06 | [{"synthesis method": "solvothermal synthesis", "precursor": [{"name": "Tm(OH)3", "amount": "0.5", "unit": "mmol"}, {"name": "H2ODA", "amount": "201", "unit": "mg"}, {"name": "Cd(ClO4)2\u22c52H2O", "amount": "0.75", "unit": "mmol"}], "solvent": [{"name": "H2O", "amount": "15", "unit": "mL"}], "reducing agent": [{"name": "", "amount": "", "unit": ""}], "surfactant": [{"name": "", "amount": "", "unit": ""}], "pressure": "", "temperature": "170\u00b0C", "time": "7 days", "heating rate": "", "cooling rate": "5\u00b0C/h"}]
KOLVAK | [Cd(H2O)6]·[Lu2(ODA)6Cd2]·mH2O | C24 Cd3 H60 Lu2 O48 | solvothermal synthesis | Lu(OH)3 | 0.5 mmol | H2ODA | 201 mg | Cd(ClO4)2⋅2H2O | 0.75 mmol | [6 empty] | 7 days | 170°C |  | solvothermal synthesis | 10.1021/ic403080n |  | 2014.06 | [{"synthesis method": "solvothermal synthesis", "precursor": [{"name": "Lu(OH)3", "amount": "0.5", "unit": "mmol"}, {"name": "H2ODA", "amount": "201", "unit": "mg"}, {"name": "Cd(ClO4)2\u22c52H2O", "amount": "0.75", "unit": "mmol"}], "solvent": [{"name": "H2O", "amount": "15", "unit": "mL"}], "reducing agent": [{"name": "", "amount": "", "unit": ""}], "surfactant": [{"name": "", "amount": "", "unit": ""}], "pressure": "", "temperature": "170\u00b0C", "time": "7 days", "heating rate": "", "cooling rate": "5\u00b0C/h"}]
ERABEE | (NH4)2Co2(hedpH)2 | C4 Co2 H18 N2 O14 P4 | solvothermal synthesis | CoCl2⋅6H2O | 0.2393 g | 50% hedpH4 | 1 cm3 | [8 empty] | 2 days | 140°C |  | solvothermal synthesis | 10.1021/cm034206l |  | 2003.07 | [{"synthesis method": "solvothermal synthesis", "precursor": [{"name": "CoCl2\u22c56H2O", "amount": "0.2393", "unit": "g"}, {"name": "50% hedpH4", "amount": "1", "unit": "cm3"}], "solvent": [{"name": "H2O", "amount": "8", "unit": "cm3"}], "reducing agent": [{"name": "NH3\u22c5H2O", "amount": "", "unit": ""}], "surfactant": [{"name": "", "amount": "", "unit": ""}], "pressure": "", "temperature": "140\u00b0C", "time": "2 days", "heating rate": "", "cooling rate": "slow to room temperature"}]
ERABII | (NH4)2Fe2(hedpH)2 | C4 Fe2 H18 N2 O14 P4 | solvothermal synthesis | FeSO4⋅7H2O | 0.2784 g | 50% hedpH4 | 1 cm3 | [8 empty] | 2 days | 140°C |  | solvothermal synthesis | 10.1021/cm034206l |  | 2003.07 | [{"synthesis method": "solvothermal synthesis", "precursor": [{"name": "FeSO4\u22c57H2O", "amount": "0.2784", "unit": "g"}, {"name": "50% hedpH4", "amount": "1", "unit": "cm3"}], "solvent": [{"name": "H2O", "amount": "8", "unit": "cm3"}], "reducing agent": [{"name": "NH3\u22c5H2O", "amount": "", "unit": ""}], "surfactant": [{"name": "", "amount": "", "unit": ""}], "pressure": "", "temperature": "140\u00b0C", "time": "2 days", "heating rate": "", "cooling rate": "slow to room temperature"}]
CASQOF | [Zn(μ-L)(μ-1,3-dpp)] | C27 H22 N2 O5 Zn1 | solvothermal synthesis | 4,4'-oxybis(benzoic acid) | 0.0258 g | 1,3-di(4-pyridyl)propane | 0.0198 g | Zn(OAc)2⋅2H2O | 0.0219 g | [5 empty] | autogenous | 3 days | 140°C |  | solvothermal synthesis | 10.1021/acs.inorgchem.7b00457 |  | 2017.05 | [{"synthesis method": "solvothermal synthesis", "precursor": [{"name": "4,4'-oxybis(benzoic acid)", "amount": "0.0258", "unit": "g"}, {"name": "1,3-di(4-pyridyl)propane", "amount": "0.0198", "unit": "g"}, {"name": "Zn(OAc)2\u22c52H2O", "amount": "0.0219", "unit": "g"}], "solvent": [{"name": "water", "amount": "6", "unit": "mL"}, {"name": "DMF", "amount": "2", "unit": "mL"}], "reducing agent": [{"name": "", "amount": "", "unit": ""}], "surfactant": [{"name": "", "amount": "", "unit": ""}], "pressure": "autogenous", "temperature": "140\u00b0C", "time": "3 days", "heating rate": "", "cooling rate": ""}]
VAZKUE | [Pr(FDA)(OX)0.5(H2O)2]·(H2O) | C7 H8 O10 Pr1 | solvothermal synthesis | Pr(NO3)3⋅6H2O | 0.087 g | H2FDA | 0.031 g | [8 empty] | 2 days | 180°C |  | solvothermal synthesis | 10.1021/cg3004036 |  | 2012.05 | [{"synthesis method": "solvothermal synthesis", "precursor": [{"name": "Pr(NO3)3\u22c56H2O", "amount": "0.087", "unit": "g"}, {"name": "H2FDA", "amount": "0.031", "unit": "g"}], "solvent": [{"name": "H2O", "amount": "5", "unit": "mL"}], "pressure": "", "temperature": "180\u00b0C", "time": "2 days", "heating rate": "", "cooling rate": "48 h"}]
VAZLAL | [Nd(FDA)(OX)0.5(H2O)2]·(H2O) | C7 H8 Nd1 O10 | solvothermal synthesis | Nd(NO3)3⋅6H2O | 0.087 g | H2FDA | 0.031 g | [8 empty] | 2 days | 180°C |  | solvothermal synthesis | 10.1021/cg3004036 |  | 2012.05 | [{"synthesis method": "solvothermal synthesis", "precursor": [{"name": "Nd(NO3)3\u22c56H2O", "amount": "0.087", "unit": "g"}, {"name": "H2FDA", "amount": "0.031", "unit": "g"}], "solvent": [{"name": "H2O", "amount": "5", "unit": "mL"}], "pressure": "", "temperature": "180\u00b0C", "time": "2 days", "heating rate": "", "cooling rate": "48 h"}]
VAZLEP | [Eu(FDA)(OX)0.5(H2O)2]·(H2O) | C7 Eu1 H8 O10 | solvothermal synthesis | Eu(NO3)3⋅6H2O | 0.087 g | H2FDA | 0.031 g | [8 empty] | 2 days | 180°C |  | solvothermal synthesis | 10.1021/cg3004036 |  | 2012.05 | [{"synthesis method": "solvothermal synthesis", "precursor": [{"name": "Eu(NO3)3\u22c56H2O", "amount": "0.087", "unit": "g"}, {"name": "H2FDA", "amount": "0.031", "unit": "g"}], "solvent": [{"name": "H2O", "amount": "5", "unit": "mL"}], "pressure": "", "temperature": "180\u00b0C", "time": "2 days", "heating rate": "", "cooling rate": "48 h"}]
VAZLIT | [Gd(FDA)(OX)0.5(H2O)2]·(H2O) | C7 Gd1 H8 O10 | solvothermal synthesis | Gd(NO3)3⋅6H2O | 0.087 g | H2FDA | 0.031 g | [8 empty] | 2 days | 180°C |  | solvothermal synthesis | 10.1021/cg3004036 |  | 2012.05 | [{"synthesis method": "solvothermal synthesis", "precursor": [{"name": "Gd(NO3)3\u22c56H2O", "amount": "0.087", "unit": "g"}, {"name": "H2FDA", "amount": "0.031", "unit": "g"}], "solvent": [{"name": "H2O", "amount": "5", "unit": "mL"}], "pressure": "", "temperature": "180\u00b0C", "time": "2 days", "heating rate": "", "cooling rate": "48 h"}]
VAZLOZ | [Tb(FDA)(OX)0.5(H2O)2]·(H2O) | C7 H8 O10 Tb1 | solvothermal synthesis | Tb(NO3)3⋅6H2O | 0.087 g | H2FDA | 0.031 g | [8 empty] | 2 days | 180°C |  | solvothermal synthesis | 10.1021/cg3004036 |  | 2012.05 | [{"synthesis method": "solvothermal synthesis", "precursor": [{"name": "Tb(NO3)3\u22c56H2O", "amount": "0.087", "unit": "g"}, {"name": "H2FDA", "amount": "0.031", "unit": "g"}], "solvent": [{"name": "H2O", "amount": "5", "unit": "mL"}], "pressure": "", "temperature": "180\u00b0C", "time": "2 days", "heating rate": "", "cooling rate": "48 h"}]
VAZLUF | [Sm(FDA)(OX)0.5(H2O)2]·(H2O) | C7 H8 O10 Sm1 | solvothermal synthesis | Sm(NO3)3⋅6H2O | 0.088 g | H2FDA | 0.031 g | [8 empty] | 2 days | 160°C |  | solvothermal synthesis | 10.1021/cg3004036 |  | 2012.05 | [{"synthesis method": "solvothermal synthesis", "precursor": [{"name": "Sm(NO3)3\u22c56H2O", "amount": "0.088", "unit": "g"}, {"name": "H2FDA", "amount": "0.031", "unit": "g"}], "solvent": [{"name": "H2O", "amount": "5", "unit": "mL"}], "pressure": "", "temperature": "160\u00b0C", "time": "2 days", "heating rate": "", "cooling rate": "48 h"}]
VAZMEQ | [Dy(FDA)(OX)0.5(H2O)2]·(H2O) | C7 Dy1 H8 O10 | solvothermal synthesis | Dy(NO3)3⋅6H2O | 0.088 g | H2FDA | 0.031 g | [8 empty] | 2 days | 160°C |  | solvothermal synthesis | 10.1021/cg3004036 |  | 2012.05 | [{"synthesis method": "solvothermal synthesis", "precursor": [{"name": "Dy(NO3)3\u22c56H2O", "amount": "0.088", "unit": "g"}, {"name": "H2FDA", "amount": "0.031", "unit": "g"}], "solvent": [{"name": "H2O", "amount": "5", "unit": "mL"}], "pressure": "", "temperature": "160\u00b0C", "time": "2 days", "heating rate": "", "cooling rate": "48 h"}]
VAZMIU | [Ho(FDA)(OX)0.5(H2O)2]·(H2O) | C7 H8 Ho1 O10 | solvothermal synthesis | Ho(NO3)3⋅6H2O | 0.088 g | H2FDA | 0.031 g | [8 empty] | 2 days | 160°C |  | solvothermal synthesis | 10.1021/cg3004036 |  | 2012.05 | [{"synthesis method": "solvothermal synthesis", "precursor": [{"name": "Ho(NO3)3\u22c56H2O", "amount": "0.088", "unit": "g"}, {"name": "H2FDA", "amount": "0.031", "unit": "g"}], "solvent": [{"name": "H2O", "amount": "5", "unit": "mL"}], "pressure": "", "temperature": "160\u00b0C", "time": "2 days", "heating rate": "", "cooling rate": "48 h"}]
TOJGUX | [R,S-Me6cyclamH2][UO2(CBTC)] | C24 H42 N4 O10 U1 | chemical synthesis | H4CBTC | 23 mg | UO2(NO3)2⋅6H2O | 35 mg | R,S-Me6cyclam⋅4HNO3 | 54 mg |  |  |  |  | water, DMF |  | 3 days |  |  | chemical synthesis | 10.1021/acs.cgd.9b00546 |  | 2019.05 | [{"synthesis method": "chemical synthesis", "precursor": [{"name": "H4CBTC", "amount": "23", "unit": "mg"}, {"name": "UO2(NO3)2\u22c56H2O", "amount": "35", "unit": "mg"}, {"name": "R,S-Me6cyclam\u22c54HNO3", "amount": "54", "unit": "mg"}], "solution": [{"name": "water", "amount": "1.0", "unit": "mL"}, {"name": "DMF", "amount": "0.2", "unit": "mL"}], "pressure": "", "temperature": "", "time": "3 days"}]
TOJHAE | [cyclamH4][UO2(CBTC)]2 | C26 H36 N4 O20 U2 | chemical synthesis | H4CBTC | 23 mg | UO2(NO3)2⋅6H2O | 35 mg | [Ni(cyclam)(NO3)2] | 20 mg |  |  |  |  | water |  | overnight |  |  | chemical synthesis | 10.1021/acs.cgd.9b00546 |  | 2019.05 | [{"synthesis method": "chemical synthesis", "precursor": [{"name": "H4CBTC", "amount": "23", "unit": "mg"}, {"name": "UO2(NO3)2\u22c56H2O", "amount": "35", "unit": "mg"}, {"name": "[Ni(cyclam)(NO3)2]", "amount": "20", "unit": "mg"}], "solution": [{"name": "water", "amount": "0.7", "unit": "mL"}], "pressure": "", "temperature": "", "time": "overnight"}]
TOJHEI | [(UO2)2(HCBTC)2Cu(R,S-Me6cyclam)(H2O)2] | C32 Cu1 H50 N4 O22 U2 | chemical synthesis | H4CBTC | 23 mg | UO2(NO3)2⋅6H2O | 35 mg | N(R,S,R,S)-[Cu(R,S-Me6cyclam)(NO3)2] | 24 mg |  |  |  |  | water, acetonitrile |  | 2 days |  |  | chemical synthesis | 10.1021/acs.cgd.9b00546 |  | 2019.05 | [{"synthesis method": "chemical synthesis", "precursor": [{"name": "H4CBTC", "amount": "23", "unit": "mg"}, {"name": "UO2(NO3)2\u22c56H2O", "amount": "35", "unit": "mg"}, {"name": "N(R,S,R,S)-[Cu(R,S-Me6cyclam)(NO3)2]", "amount": "24", "unit": "mg"}], "solution": [{"name": "water", "amount": "0.6", "unit": "mL"}, {"name": "acetonitrile", "amount": "0.2", "unit": "mL"}], "pressure": "", "temperature": "", "time": "2 days"}]
TOJHIM | [UO2(CBTC)Cu(bipy)(H2O)] | C18 Cu1 H14 N2 O11 U1 | chemical synthesis | H4CBTC | 23 mg | UO2(NO3)2⋅6H2O | 50 mg | Cu(NO3)2⋅2.5H2O | 23 mg | 2,2'-bipyridine | 16 mg |  |  | water |  | 2 weeks |  |  | chemical synthesis | 10.1021/acs.cgd.9b00546 |  | 2019.05 | [{"synthesis method": "chemical synthesis", "precursor": [{"name": "H4CBTC", "amount": "23", "unit": "mg"}, {"name": "UO2(NO3)2\u22c56H2O", "amount": "50", "unit": "mg"}, {"name": "Cu(NO3)2\u22c52.5H2O", "amount": "23", "unit": "mg"}, {"name": "2,2'-bipyridine", "amount": "16", "unit": "mg"}], "solution": [{"name": "water", "amount": "1.2", "unit": "mL"}], "pressure": "", "temperature": "", "time": "2 weeks"}]
TOJHOS | [UO2Pb(CBTC)(H2O)]·0.5H2O | C8 H7 O11.5 Pb1 U1 | chemical synthesis | H4CBTC | 23 mg | UO2(NO3)2⋅6H2O | 50 mg | Pb(NO3)2 | 33 mg |  |  |  |  | water, acetonitrile |  | two months |  |  | chemical synthesis | 10.1021/acs.cgd.9b00546 |  | 2019.05 | [{"synthesis method": "chemical synthesis", "precursor": [{"name": "H4CBTC", "amount": "23", "unit": "mg"}, {"name": "UO2(NO3)2\u22c56H2O", "amount": "50", "unit": "mg"}, {"name": "Pb(NO3)2", "amount": "33", "unit": "mg"}], "solution": [{"name": "water", "amount": "0.7", "unit": "mL"}, {"name": "acetonitrile", "amount": "0.2", "unit": "mL"}], "pressure": "", "temperature": "", "time": "two months"}]
TOJHUY | [UO2Pb(BTC)(H2O)]·0.5H2O | C8 H9 O11.5 Pb1 U1 | chemical synthesis | H4BTC | 23 mg | UO2(NO3)2⋅6H2O | 50 mg | Pb(NO3)2 | 33 mg | 2,2'-bipyridine | 16 mg |  |  | water, acetonitrile |  | 2 weeks |  |  | chemical synthesis | 10.1021/acs.cgd.9b00546 |  | 2019.05 | [{"synthesis method": "chemical synthesis", "precursor": [{"name": "H4BTC", "amount": "23", "unit": "mg"}, {"name": "UO2(NO3)2\u22c56H2O", "amount": "50", "unit": "mg"}, {"name": "Pb(NO3)2", "amount": "33", "unit": "mg"}, {"name": "2,2'-bipyridine", "amount": "16", "unit": "mg"}], "solution": [{"name": "water", "amount": "0.7", "unit": "mL"}, {"name": "acetonitrile", "amount": "0.2", "unit": "mL"}], "pressure": "", "temperature": "", "time": "2 weeks"}]
TOJJAG | [H2NMe2]4[(UO2)4(CBTC)3] | C32 H44 N4 O32 U4 | chemical synthesis | H4CBTC | 23 mg | UO2(NO3)2⋅6H2O | 50 mg | PPh3MeBr | 36 mg |  |  |  |  | water, DMF |  | 2 weeks |  |  | chemical synthesis | 10.1021/acs.cgd.9b00546 |  | 2019.05 | [{"synthesis method": "chemical synthesis", "precursor": [{"name": "H4CBTC", "amount": "23", "unit": "mg"}, {"name": "UO2(NO3)2\u22c56H2O", "amount": "50", "unit": "mg"}, {"name": "PPh3MeBr", "amount": "36", "unit": "mg"}], "solution": [{"name": "water", "amount": "0.6", "unit": "mL"}, {"name": "DMF", "amount": "0.2", "unit": "mL"}], "pressure": "", "temperature": "", "time": "2 weeks"}]
KAXWEN | [Ag7(4,4'-tmbpt)(HL)2(L)(H2O)] | Ag7 C63 H43 N8 O22 | chemical synthesis | H3L | 0.064 g | AgNO3 | 0.102 g | NaOH | 0.024 g | 4,4'-tmbpt | 0.03 g |  |  | water |  | 3 days | 130°C |  | chemical synthesis, cooling | 10.1021/cg2015644 |  | 2012.04 | [{"synthesis method": "chemical synthesis", "precursor": [{"name": "H3L", "amount": "0.064", "unit": "g"}, {"name": "AgNO3", "amount": "0.102", "unit": "g"}, {"name": "NaOH", "amount": "0.024", "unit": "g"}, {"name": "4,4'-tmbpt", "amount": "0.03", "unit": "g"}], "solution": [{"name": "water", "amount": "8", "unit": "mL"}], "pressure": "", "temperature": "130\u00b0C", "time": "3 days"}, {"synthesis method": "cooling", "cooling rate": "10\u00b0C\u22c5h-1", "temperature": "room temperature"}]
KAXWIR | [NaCd3(4,4'-tmbpt)(L)2(OH)] | C47 Cd3 H33 N8 Na1 O16 | chemical synthesis | Cd(CH3COO)2⋅2H2O | 0.081 g | H3L | 0.064 g | NaOH | 0.024 g | 4,4'-tmbpt | 0.03 g |  |  | water |  | 3 days | 130°C |  | chemical synthesis, cooling | 10.1021/cg2015644 |  | 2012.04 | [{"synthesis method": "chemical synthesis", "precursor": [{"name": "Cd(CH3COO)2\u22c52H2O", "amount": "0.081", "unit": "g"}, {"name": "H3L", "amount": "0.064", "unit": "g"}, {"name": "NaOH", "amount": "0.024", "unit": "g"}, {"name": "4,4'-tmbpt", "amount": "0.03", "unit": "g"}], "solution": [{"name": "water", "amount": "8", "unit": "mL"}], "pressure": "", "temperature": "130\u00b0C", "time": "3 days"}, {"synthesis method": "cooling", "cooling rate": "10\u00b0C\u22c5h-1", "temperature": "room temperature"}]
KAXWOX | [Cd3(3,3'-tmbpt)2(L)2(H2O)2]·3.5H2O | C62 Cd3 H53 N16 O19.5 | chemical synthesis | Cd(CH3COO)2⋅2H2O | 0.081 g | H3L | 0.064 g | NaOH | 0.024 g | 3,3'-tmbpt | 0.03 g |  |  | water |  | 3 days | 120°C |  | chemical synthesis, cooling | 10.1021/cg2015644 |  | 2012.04 | [{"synthesis method": "chemical synthesis", "precursor": [{"name": "Cd(CH3COO)2\u22c52H2O", "amount": "0.081", "unit": "g"}, {"name": "H3L", "amount": "0.064", "unit": "g"}, {"name": "NaOH", "amount": "0.024", "unit": "g"}, {"name": "3,3'-tmbpt", "amount": "0.03", "unit": "g"}], "solution": [{"name": "water", "amount": "8", "unit": "mL"}], "pressure": "", "temperature": "120\u00b0C", "time": "3 days"}, {"synthesis method": "cooling", "cooling rate": "10\u00b0C\u22c5h-1", "temperature": "room temperature"}]
KAXWUD | [Cd3(3,4'-tmbpt)2(L)2(H2O)]·1.5H2O | C62 Cd3 H47 N16 O16.5 | chemical synthesis | Cd(CH3COO)2⋅2H2O | 0.081 g | H3L | 0.064 g | NaOH | 0.024 g | 3,4'-tmbpt | 0.03 g |  |  | water |  | 3 days | 120°C |  | chemical synthesis, cooling | 10.1021/cg2015644 |  | 2012.04 | [{"synthesis method": "chemical synthesis", "precursor": [{"name": "Cd(CH3COO)2\u22c52H2O", "amount": "0.081", "unit": "g"}, {"name": "H3L", "amount": "0.064", "unit": "g"}, {"name": "NaOH", "amount": "0.024", "unit": "g"}, {"name": "3,4'-tmbpt", "amount": "0.03", "unit": "g"}], "solution": [{"name": "water", "amount": "8", "unit": "mL"}], "pressure": "", "temperature": "120\u00b0C", "time": "3 days"}, {"synthesis method": "cooling", "cooling rate": "10\u00b0C\u22c5h-1", "temperature": "room temperature"}]
LAZLUV | Bis(4,4'-dipyridylaminophenylene)butadiyne | C36 H24 N6 | chemical synthesis | (4-bromo-phenyl)-di(4-pyridyl)amine | 6.52 g | tetrakis(tri-phenylphosphine)palladium | 1.16 g | cuprous iodide | 400 mg | trimethylsilylacetylene (TMSA) | 7.1 mL | diisopropylamine | 33.4 mL | N,N-Dimethylformamide (DMF) | N2 | 4 days | 130 °C |  | chemical synthesis, purification, crystal growth, crystal growth | 10.1021/cg201655n |  | 2012.05 | [{"synthesis method": "chemical synthesis", "precursor": [{"name": "(4-bromo-phenyl)-di(4-pyridyl)amine", "amount": "6.52", "unit": "g"}, {"name": "tetrakis(tri-phenylphosphine)palladium", "amount": "1.16", "unit": "g"}, {"name": "cuprous iodide", "amount": "400", "unit": "mg"}, {"name": "trimethylsilylacetylene (TMSA)", "amount": "7.1", "unit": "mL"}, {"name": "diisopropylamine", "amount": "33.4", "unit": "mL"}], "solution": [{"name": "N,N-Dimethylformamide (DMF)", "amount": "270", "unit": "mL"}], "pressure": "N2", "temperature": "130 \u00b0C", "time": "4 days"}, {"synthesis method": "purification", "technique": "silica gel column"}, {"synthesis method": "crystal growth", "technique": "slow evaporation", "solvent": "MeOH", "temperature": "room temperature", "time": "a few days"}, {"synthesis method": "crystal growth", "technique": "heating and cooling", "solvent": "DMF and H2O", "temperature": "120 \u00b0C", "time": "until room temperature"}]
LAZKOO | [Zn2L(HCOO)3(OH)] n | C39 H28 N6 O7 Zn2 | solvothermal synthesis | L | 5.4 mg | Zn(ClO4)2⋅6H2O | 7.4 mg | HCOONa⋅2H2O | 4.2 mg | [5 empty] | autogenous | 100 h | 150 °C |  | solvothermal synthesis | 10.1021/cg201655n |  | 2012.05 | [{"synthesis method": "solvothermal synthesis", "precursor": [{"name": "L", "amount": "5.4", "unit": "mg"}, {"name": "Zn(ClO4)2\u22c56H2O", "amount": "7.4", "unit": "mg"}, {"name": "HCOONa\u22c52H2O", "amount": "4.2", "unit": "mg"}], "solvent": [{"name": "DMF, MeCN and H2O", "amount": "8:12:1", "unit": "ratio"}], "pressure": "autogenous", "temperature": "150 \u00b0C", "time": "100 h"}]
LAZKUU | [Cd2L2Cl4] n ·3nDMF·3nH2O | C81 Cd2 Cl4 H75 N15 O6 | solvothermal synthesis | L | 5.4 mg | Cd(NO3)2 ⋅4H2O | 6.2 mg | NaCl | 2.2 mg | [6 empty] | 120 h | 120 °C |  | solvothermal synthesis | 10.1021/cg201655n |  | 2012.05 | [{"synthesis method": "solvothermal synthesis", "precursor": [{"name": "L", "amount": "5.4", "unit": "mg"}, {"name": "Cd(NO3)2 \u22c54H2O", "amount": "6.2", "unit": "mg"}, {"name": "NaCl", "amount": "2.2", "unit": "mg"}], "solvent": [{"name": "DMSO, DMF, and H2O", "amount": "12:9:0.5", "unit": "ratio"}], "pressure": "", "temperature": "120 \u00b0C", "time": "120 h"}]
LAZLAB | [CdLBr2] n | Br2 C36 Cd1 H24 N6 | solvothermal synthesis | L | 5.4 mg | Cd(NO3)2 ⋅4H2O | 6.2 mg | KBr | 4.8 mg | [6 empty] | 120 h | 120 °C |  | solvothermal synthesis | 10.1021/cg201655n |  | 2012.05 | [{"synthesis method": "solvothermal synthesis", "precursor": [{"name": "L", "amount": "5.4", "unit": "mg"}, {"name": "Cd(NO3)2 \u22c54H2O", "amount": "6.2", "unit": "mg"}, {"name": "KBr", "amount": "4.8", "unit": "mg"}], "solvent": [{"name": "DMSO, DMF, and H2O", "amount": "12:9:0.5", "unit": "ratio"}], "pressure": "", "temperature": "120 \u00b0C", "time": "120 h"}]
LAZLEF | [Cd6L3(SO4)6] n ·4nMeCN | C116 Cd6 H84 N22 O24 S6 | solvothermal synthesis | L | 5.4 mg | CdSO4 | 2 mg | [8 empty] | 120 h | 120 °C |  | solvothermal synthesis | 10.1021/cg201655n |  | 2012.05 | [{"synthesis method": "solvothermal synthesis", "precursor": [{"name": "L", "amount": "5.4", "unit": "mg"}, {"name": "CdSO4", "amount": "2", "unit": "mg"}], "solvent": [{"name": "DMF, MeCN, and H2O", "amount": "5:10:1", "unit": "ratio"}], "pressure": "", "temperature": "120 \u00b0C", "time": "120 h"}]
LAZMAC | [Hg2LBr4] n ·3nCH2Cl2 | Br2 C19.50 Cl3 H16 Hg1 N3 O0.50 | [16 empty] | diffusion | 10.1021/cg201655n |  | 2012.05 | [{"synthesis method": "diffusion", "precursor": [{"name": "Hg(NO3)2", "amount": "6", "unit": "mg"}, {"name": "KBr", "amount": "4", "unit": "mg"}, {"name": "L", "amount": "4.2", "unit": "mg"}], "solvent": [{"name": "methanol and CH2Cl2", "amount": "3:3", "unit": "mL"}], "pressure": "", "temperature": "", "time": "several weeks"}]
LAZLIJ | [Cu2LI2] n ·0.5nCH2Cl2 | C36.50 Cl1 Cu2 H25 I2 N6 | [16 empty] | diffusion | 10.1021/cg201655n |  | 2012.05 | [{"synthesis method": "diffusion", "precursor": [{"name": "CuI", "amount": "3", "unit": "mg"}, {"name": "L", "amount": "4.2", "unit": "mg"}], "solvent": [{"name": "MeCN and CH2Cl2", "amount": "3:3", "unit": "mL"}], "pressure": "", "temperature": "", "time": "several weeks"}]
LAZLOP | [Ag2L(H2O)2] n (NO3)2n ·2nH2O | Ag1 C18 H16 N4 O5 | [16 empty] | diffusion | 10.1021/cg201655n |  | 2012.05 | [{"synthesis method": "diffusion", "precursor": [{"name": "AgNO3", "amount": "6", "unit": "mg"}, {"name": "L", "amount": "4.2", "unit": "mg"}], "solvent": [{"name": "methanol and H2O", "amount": "3:3", "unit": "mL"}], "pressure": "", "temperature": "", "time": "several weeks"}]
APUHID | [Co(dca)2(bpa)]n | C16 Co1 H12 N8 | chemical synthesis | Co(NO3)2⋅6H2O | 0.291 g | bpa ligand | 0.158 g | [6 empty] | methanol |  | 2 weeks | room temperature |  | chemical synthesis, washing, drying | 10.1021/ic1014626 |  | 2010.10 | [{"synthesis method": "chemical synthesis", "precursor": [{"name": "Co(NO3)2\u22c56H2O", "amount": "0.291", "unit": "g"}, {"name": "bpa ligand", "amount": "0.158", "unit": "g"}], "solution": [{"name": "methanol", "amount": "20", "unit": "mL"}], "pressure": "", "temperature": "room temperature", "time": "2 weeks"}, {"synthesis method": "washing", "washing solution": "ether", "amount": ""}, {"synthesis method": "drying", "pressure": "", "temperature": "", "atmosphere": "air", "time": ""}]
ECIWAO | Zn(4-pyridylacrylate)2 | C16 H12 N2 O4 Zn1 | chemical synthesis | Zn(ClO4)2⋅6H2O | 0.186 g | ethyl 4-pyridylacrylic ester | 0.177 g | [6 empty] | methanol, water | vacuum | 24 h | 95°C |  | chemical synthesis | 10.1021/cm010301n |  | 2001.06 | [{"synthesis method": "chemical synthesis", "precursor": [{"name": "Zn(ClO4)2\u22c56H2O", "amount": "0.186", "unit": "g"}, {"name": "ethyl 4-pyridylacrylic ester", "amount": "0.177", "unit": "g"}], "solution": [{"name": "methanol", "amount": "0.4", "unit": "mL"}, {"name": "water", "amount": "0.1", "unit": "mL"}], "pressure": "vacuum", "temperature": "95\u00b0C", "time": "24 h"}]
JUKXIW01 | [Cd(4-pyridylacrylate)2] | C16 Cd1 H14 N2 O5 | chemical synthesis | Cd(ClO4)2⋅6H2O | 0.22 g | trans-4-pyridylacrylic acid | 0.15 g | [6 empty] | ethanol | vacuum | 48 h | 130°C |  | chemical synthesis | 10.1021/cm010301n |  | 2001.06 | [{"synthesis method": "chemical synthesis", "precursor": [{"name": "Cd(ClO4)2\u22c56H2O", "amount": "0.22", "unit": "g"}, {"name": "trans-4-pyridylacrylic acid", "amount": "0.15", "unit": "g"}], "solution": [{"name": "ethanol", "amount": "0.4", "unit": "mL"}], "pressure": "vacuum", "temperature": "130\u00b0C", "time": "48 h"}]
ECIWIW | Cd[4-(4-pyridyl)benzoate]2 | C24 Cd1 H18 N2 O5 | chemical synthesis | Cd(NO3)2⋅4H2O | 0.039 g | 4-(4-pyridyl)benzonitrile | 0.043 g | [6 empty] | ethanol, pyridine, deionized water | sealed | 7 days | 140°C |  | chemical synthesis | 10.1021/cm010301n |  | 2001.06 | [{"synthesis method": "chemical synthesis", "precursor": [{"name": "Cd(NO3)2\u22c54H2O", "amount": "0.039", "unit": "g"}, {"name": "4-(4-pyridyl)benzonitrile", "amount": "0.043", "unit": "g"}], "solution": [{"name": "ethanol", "amount": "0.7", "unit": "mL"}, {"name": "pyridine", "amount": "0.4", "unit": "mL"}, {"name": "deionized water", "amount": "0.4", "unit": "mL"}], "pressure": "sealed", "temperature": "140\u00b0C", "time": "7 days"}]
ECIWOC | [Zn2(μ-OH)[4-(4-pyridyl)benzoate]3]·EtOH | C38 H31 N3 O8 Zn2 | chemical synthesis | Zn(ClO4)2⋅6H2O | 0.023 g | 4-(4-pyridyl)benzonitrile | 0.032 g | [6 empty] | ethanol, water, pyridine | vacuum | 6 days | 130°C |  | chemical synthesis | 10.1021/cm010301n |  | 2001.06 | [{"synthesis method": "chemical synthesis", "precursor": [{"name": "Zn(ClO4)2\u22c56H2O", "amount": "0.023", "unit": "g"}, {"name": "4-(4-pyridyl)benzonitrile", "amount": "0.032", "unit": "g"}], "solution": [{"name": "ethanol", "amount": "0.4", "unit": "mL"}, {"name": "water", "amount": "0.1", "unit": "mL"}, {"name": "pyridine", "amount": "0.1", "unit": "mL"}], "pressure": "vacuum", "temperature": "130\u00b0C", "time": "6 days"}]
YAWCOP | {Mn(CH 3 OH) 4 [Ru(Salen)(CN) 2 ] 2 } · 6CH 3 OH · 2H 2 O | C46 H72 Mn1 N8 O16 Ru2 | chemical synthesis | Bu4N[Ru(salen)(CN)2] | 66 mg | Mn(acac)3 | 36 mg | [6 empty] | methanol |  | 2 h |  |  | chemical synthesis | 10.1021/ic0506456 |  | 2005.08 | [{"synthesis method": "chemical synthesis", "precursor": [{"name": "Bu4N[Ru(salen)(CN)2]", "amount": "66", "unit": "mg"}, {"name": "Mn(acac)3", "amount": "36", "unit": "mg"}], "solution": [{"name": "methanol", "amount": "15", "unit": "mL"}], "pressure": "", "temperature": "", "time": "2 h"}]
YAWCUV | {Mn(H 2 O) 2 [Ru(Salen)(CN) 2 ] 2 · H 2 O} n | C36 H34 Mn1 N8 O7 Ru2 | chemical synthesis | Bu4N[Ru(salen)(CN)2] | 132 mg | Mn(ClO4)2⋅6H2O | 36 mg | [6 empty] | methanol |  | 2 days |  |  | chemical synthesis | 10.1021/ic0506456 |  | 2005.08 | [{"synthesis method": "chemical synthesis", "precursor": [{"name": "Bu4N[Ru(salen)(CN)2]", "amount": "132", "unit": "mg"}, {"name": "Mn(ClO4)2\u22c56H2O", "amount": "36", "unit": "mg"}], "solution": [{"name": "methanol", "amount": "30", "unit": "mL"}], "pressure": "", "temperature": "", "time": "2 days"}]
YAWDAC | {Ni(Cyclam)[Ru(Acac) 2 (CN) 2 ] 2 } · 2CH 3 OH · 2H 2 O | C36 H64 N8 Ni1 O12 Ru2 | chemical synthesis | NiCl2⋅6H2O | 48 mg | cyclam | 40 mg | trans-Ph4P[Ru(acac)2(CN)2] | 69 mg |  |  |  |  | methanol |  |  |  |  | chemical synthesis | 10.1021/ic0506456 |  | 2005.08 | [{"synthesis method": "chemical synthesis", "precursor": [{"name": "NiCl2\u22c56H2O", "amount": "48", "unit": "mg"}, {"name": "cyclam", "amount": "40", "unit": "mg"}, {"name": "trans-Ph4P[Ru(acac)2(CN)2]", "amount": "69", "unit": "mg"}], "solution": [{"name": "methanol", "amount": "10", "unit": "mL"}], "pressure": "", "temperature": "", "time": ""}]
YAWDEG | {Co[Ru(Acac) 2 (CN) 2 ] 2 } n | C24 Co1 H28 N4 O8 Ru2 | [16 empty] | slow diffusion | 10.1021/ic0506456 |  | 2005.08 | [{"synthesis method": "slow diffusion", "precursor": [{"name": "CoCl2\u22c56H2O", "amount": "24", "unit": "mg"}, {"name": "trans-Ph4P[Ru(acac)2(CN)2]", "amount": "138", "unit": "mg"}], "solution": [{"name": "methanol", "amount": "", "unit": "mL"}], "pressure": "", "temperature": "room temperature", "time": "2 weeks"}]
ODITUR | [Cd(L1)2](NO3)2 | C20 Cd0.50 H16 N9 O4 | chemical synthesis | Cd(NO3)2⋅4H2O | 10.0 mg | L1 | 15.0 mg | [6 empty] | methanol, CH2Cl2 |  | about 3 days | room temperature |  | chemical synthesis | 10.1021/cg060583+ |  | 2007.04 | [{"synthesis method": "chemical synthesis", "precursor": [{"name": "Cd(NO3)2\u22c54H2O", "amount": "10.0", "unit": "mg"}, {"name": "L1", "amount": "15.0", "unit": "mg"}], "solution": [{"name": "methanol", "amount": "8", "unit": "mL"}, {"name": "CH2Cl2", "amount": "10", "unit": "mL"}], "pressure": "", "temperature": "room temperature", "time": "about 3 days"}]
ODIVAZ | [Cu(L1)2](NO3)2 | C40 Cu1 H32 N18 O8 | chemical synthesis | Cu(NO3)2⋅3H2O | 2.65 mg | L1 | 2.5 mg | [6 empty] | water, CH3CN |  | 4 days | room temperature |  | chemical synthesis | 10.1021/cg060583+ |  | 2007.04 | [{"synthesis method": "chemical synthesis", "precursor": [{"name": "Cu(NO3)2\u22c53H2O", "amount": "2.65", "unit": "mg"}, {"name": "L1", "amount": "2.5", "unit": "mg"}], "solution": [{"name": "water", "amount": "2", "unit": "mL"}, {"name": "CH3CN", "amount": "2", "unit": "mL"}], "pressure": "", "temperature": "room temperature", "time": "4 days"}]
ODIVED | [Cu(L1)2]Cl2·2(H2O) | C40 Cl2 Cu1 H36 N16 O4 | chemical synthesis | CuCl2⋅2H2O | 2.10 mg | L1 | 2.5 mg | [6 empty] | water, CH3CN |  | 4 days | room temperature |  | chemical synthesis | 10.1021/cg060583+ |  | 2007.04 | [{"synthesis method": "chemical synthesis", "precursor": [{"name": "CuCl2\u22c52H2O", "amount": "2.10", "unit": "mg"}, {"name": "L1", "amount": "2.5", "unit": "mg"}], "solution": [{"name": "water", "amount": "2", "unit": "mL"}, {"name": "CH3CN", "amount": "2", "unit": "mL"}], "pressure": "", "temperature": "room temperature", "time": "4 days"}]
ODIVIH | Co(L2)2 | C20 Co1 H16 N6 O4 | solvothermal synthesis | L1 | 40.3 mg | Co(OAc)2⋅2H2O | 94.6 mg | [8 empty] | 40 h | 190 °C |  | solvothermal synthesis | 10.1021/cg060583+ |  | 2007.04 | [{"synthesis method": "solvothermal synthesis", "precursor": [{"name": "L1", "amount": "40.3", "unit": "mg"}, {"name": "Co(OAc)2\u22c52H2O", "amount": "94.6", "unit": "mg"}], "solvent": [{"name": "water", "amount": "5", "unit": "mL"}], "pressure": "", "temperature": "190 \u00b0C", "time": "40 h", "cooling rate": "6 \u00b0C h-1 to 154 \u00b0C then 10 \u00b0C h-1 to room temperature"}]
ODIVON | Zn(L2)2 | C20 H16 N6 O4 Zn1 | solvothermal synthesis | L1 | 40.0 mg | Zn(OAc)2⋅2H2O | 95.6 mg | [8 empty] | 40 h | 190 °C |  | solvothermal synthesis | 10.1021/cg060583+ |  | 2007.04 | [{"synthesis method": "solvothermal synthesis", "precursor": [{"name": "L1", "amount": "40.0", "unit": "mg"}, {"name": "Zn(OAc)2\u22c52H2O", "amount": "95.6", "unit": "mg"}], "solvent": [{"name": "water", "amount": "5", "unit": "mL"}], "pressure": "", "temperature": "190 \u00b0C", "time": "40 h", "cooling rate": "6 \u00b0C h-1 to 154 \u00b0C then 10 \u00b0C h-1 to room temperature"}]
ODIVUT | [Co(L2)2] | C20 Co1 H18 N6 O5 | solvothermal synthesis | L1 | 30.3 mg | CoCl2⋅6H2O | 27.7 mg | [8 empty] | 24 h | 190 °C |  | solvothermal synthesis | 10.1021/cg060583+ |  | 2007.04 | [{"synthesis method": "solvothermal synthesis", "precursor": [{"name": "L1", "amount": "30.3", "unit": "mg"}, {"name": "CoCl2\u22c56H2O", "amount": "27.7", "unit": "mg"}], "solvent": [{"name": "water", "amount": "3.7", "unit": "mL"}], "pressure": "", "temperature": "190 \u00b0C", "time": "24 h", "cooling rate": "6 \u00b0C h-1 to 130 \u00b0C and held for 12 h then 6 \u00b0C h-1 to room temperature"}]
QEFNAQ | [Cu(pymo)2]·2.25H2O | C84 Cl1 Cu3 H30 N13 O14 | chemical synthesis | CuX2 | 1 mmol | 2-Hydroxypyrimidine⋅HX | 2 mmol | [6 empty] | RNH2:H2O |  | 1 day |  | 9.5 | chemical synthesis, pH adjustment | 10.1021/ja002624a |  | 2000.12 | [{"synthesis method": "chemical synthesis", "precursor": [{"name": "CuX2", "amount": "1", "unit": "mmol"}, {"name": "2-Hydroxypyrimidine\u22c5HX", "amount": "2", "unit": "mmol"}], "solution": [{"name": "RNH2:H2O", "amount": "30", "unit": "mL"}], "pressure": "", "temperature": "", "time": "1 day"}, {"synthesis method": "pH adjustment", "pH": "9.5", "modulator": ""}]
OQAXOV | Mn(N,OL)(DMSO) | C20 H16 Mn1 N4 O5 S1 | chemical synthesis | DMSO | 60 mL | Mn(CH3COO)3⋅2H2O | 0.850 g | [11 empty] | chemical synthesis, filtration, chemical synthesis | 10.1021/jacs.6b02485 |  | 2016.04 | [{"synthesis method": "chemical synthesis", "precursor": [{"name": "N,OLH4", "amount": "0.550", "unit": "g"}, {"name": "Mn(CH3COO)3\u22c52H2O", "amount": "0.850", "unit": "g"}], "solution": [{"name": "DMF", "amount": "4", "unit": "mL"}, {"name": "DMF", "amount": "12", "unit": "mL"}], "pressure": "", "temperature": "ambient temperature", "time": "12 h"}, {"synthesis method": "filtration", "time": "", "atmosphere": "", "pressure": ""}, {"synthesis method": "chemical synthesis", "precursor": [{"name": "DMSO", "amount": "60", "unit": "mL"}], "solution": [], "pressure": "", "temperature": "", "time": ""}]
AWEDUC | {[Zn(TIPA)(glu)1/2](NO3)·H2O} n | C59 H52 N16 O12 Zn2 | solvothermal synthesis | Zn(NO3)2 | 0.085 g | TIPA | 0.105 g | glutaric acid | 0.028 g | [6 empty] | 3 days | 120°C |  | solvothermal synthesis | 10.1021/cg200315f |  | 2011.05 | [{"synthesis method": "solvothermal synthesis", "precursor": [{"name": "Zn(NO3)2", "amount": "0.085", "unit": "g"}, {"name": "TIPA", "amount": "0.105", "unit": "g"}, {"name": "glutaric acid", "amount": "0.028", "unit": "g"}], "solvent": [{"name": "DEF", "amount": "1:4", "unit": "v/v with H2O"}], "reducing agent": [{"name": "", "amount": "", "unit": ""}], "surfactant": [{"name": "", "amount": "", "unit": ""}], "pressure": "", "temperature": "120\u00b0C", "time": "3 days", "heating rate": "", "cooling rate": "to room temperature"}]
SERMEI | L10 | C18 H10 N2 O1 | chemical synthesis | S2 | 1.42 g | HC⋮CC(Me)2OH | 0.64 mL | Pd(PPh3)Cl2 | 46.0 mg | CuI | 38.0 mg |  |  | triethylamine, THF |  | overnight | room temperature |  | chemical synthesis, pH adjustment, drying | 10.1021/ic0508223 |  | 2005.08 | [{"synthesis method": "chemical synthesis", "precursor": [{"name": "S2", "amount": "1.42", "unit": "g"}, {"name": "HC\u22eeCC(Me)2OH", "amount": "0.64", "unit": "mL"}, {"name": "Pd(PPh3)Cl2", "amount": "46.0", "unit": "mg"}, {"name": "CuI", "amount": "38.0", "unit": "mg"}], "solution": [{"name": "triethylamine", "amount": "30", "unit": "mL"}, {"name": "THF", "amount": "8", "unit": "mL"}], "pressure": "", "temperature": "room temperature", "time": "overnight"}, {"synthesis method": "pH adjustment", "pH": "", "modulator": "sodium hydroxide"}, {"synthesis method": "drying", "pressure": "", "temperature": "", "atmosphere": "vacuum", "time": ""}]
SERKUW | [Ag2(L9)](SO3CF3)2 | Ag2 C20 F6 H10 N2 O7 S2 | chemical synthesis | AgSO3CF3 | 25.6 mg | L9 | 27.0 mg | [6 empty] | benzene, CH2Cl2 |  | 2 days | room temperature |  | chemical synthesis | 10.1021/ic0508223 |  | 2005.08 | [{"synthesis method": "chemical synthesis", "precursor": [{"name": "AgSO3CF3", "amount": "25.6", "unit": "mg"}, {"name": "L9", "amount": "27.0", "unit": "mg"}], "solution": [{"name": "benzene", "amount": "8", "unit": "mL"}, {"name": "CH2Cl2", "amount": "8", "unit": "mL"}], "pressure": "", "temperature": "room temperature", "time": "2 days"}]
SERLEH | [Ag(L9)]ClO4 | Ag1 C18 F6 H10 N2 O1 Sb1 | chemical synthesis | AgClO4 | 20.7 mg | L9 | 27.0 mg | [6 empty] | benzene, CH2Cl2 |  | 2 days | room temperature |  | chemical synthesis | 10.1021/ic0508223 |  | 2005.08 | [{"synthesis method": "chemical synthesis", "precursor": [{"name": "AgClO4", "amount": "20.7", "unit": "mg"}, {"name": "L9", "amount": "27.0", "unit": "mg"}], "solution": [{"name": "benzene", "amount": "8", "unit": "mL"}, {"name": "CH2Cl2", "amount": "8", "unit": "mL"}], "pressure": "", "temperature": "room temperature", "time": "2 days"}]
SERLIL | [Ag(L9)]SbF6 | Ag1 B1 C18 F4 H10 N2 O1 | chemical synthesis | AgSbF6 | 34.4 mg | L9 | 27.0 mg | [6 empty] | benzene, CH2Cl2 |  | 2 days | room temperature |  | chemical synthesis | 10.1021/ic0508223 |  | 2005.08 | [{"synthesis method": "chemical synthesis", "precursor": [{"name": "AgSbF6", "amount": "34.4", "unit": "mg"}, {"name": "L9", "amount": "27.0", "unit": "mg"}], "solution": [{"name": "benzene", "amount": "8", "unit": "mL"}, {"name": "CH2Cl2", "amount": "8", "unit": "mL"}], "pressure": "", "temperature": "room temperature", "time": "2 days"}]
SERLAD | [Ag(L9)]BF4 | Ag1 C18 Cl1 H10 N2 O5 | chemical synthesis | AgBF4 | 19.5 mg | L9 | 27.0 mg | [6 empty] | benzene, CH2Cl2 |  | 2 days | room temperature |  | chemical synthesis | 10.1021/ic0508223 |  | 2005.08 | [{"synthesis method": "chemical synthesis", "precursor": [{"name": "AgBF4", "amount": "19.5", "unit": "mg"}, {"name": "L9", "amount": "27.0", "unit": "mg"}], "solution": [{"name": "benzene", "amount": "8", "unit": "mL"}, {"name": "CH2Cl2", "amount": "8", "unit": "mL"}], "pressure": "", "temperature": "room temperature", "time": "2 days"}]
SERLOR | [Ag(L10)]SO3CF3 | Ag1 C19 F3 H10 N2 O4 S1 | chemical synthesis | AgSO3CF3 | 25.6 mg | L10 | 27.0 mg | [6 empty] | benzene, CH2Cl2 |  | 3 days | room temperature |  | chemical synthesis | 10.1021/ic0508223 |  | 2005.08 | [{"synthesis method": "chemical synthesis", "precursor": [{"name": "AgSO3CF3", "amount": "25.6", "unit": "mg"}, {"name": "L10", "amount": "27.0", "unit": "mg"}], "solution": [{"name": "benzene", "amount": "8", "unit": "mL"}, {"name": "CH2Cl2", "amount": "8", "unit": "mL"}], "pressure": "", "temperature": "room temperature", "time": "3 days"}]
SERLUX | [Ag(L10)(H2O)0.5]BF4·0.5H2O | Ag1 B1 C18 F4 H12 N2 O2 | chemical synthesis | AgBF4 | 19.5 mg | L10 | 27.0 mg | [6 empty] | benzene, CH2Cl2 |  | 1 day | room temperature |  | chemical synthesis | 10.1021/ic0508223 |  | 2005.08 | [{"synthesis method": "chemical synthesis", "precursor": [{"name": "AgBF4", "amount": "19.5", "unit": "mg"}, {"name": "L10", "amount": "27.0", "unit": "mg"}], "solution": [{"name": "benzene", "amount": "8", "unit": "mL"}, {"name": "CH2Cl2", "amount": "8", "unit": "mL"}], "pressure": "", "temperature": "room temperature", "time": "1 day"}]
SERMAE | {[Ag2(L10)2(H2O)](ClO4)2}·o-xylene | Ag2 C44 Cl2 H32 N4 O11 | chemical synthesis | AgClO4 | 20.7 mg | L10 | 27.0 mg | [6 empty] | benzene, CH2Cl2 |  | 3 days | room temperature |  | chemical synthesis | 10.1021/ic0508223 |  | 2005.08 | [{"synthesis method": "chemical synthesis", "precursor": [{"name": "AgClO4", "amount": "20.7", "unit": "mg"}, {"name": "L10", "amount": "27.0", "unit": "mg"}], "solution": [{"name": "benzene", "amount": "8", "unit": "mL"}, {"name": "CH2Cl2", "amount": "8", "unit": "mL"}], "pressure": "", "temperature": "room temperature", "time": "3 days"}]
NOBXEJ | [Cu2(ppcd)(ac)2(H2O)(OH)]2 | C15 Cu2 H18 N5 O8 | chemical synthesis | ppcd | 0.0227 g | Cu(CH3COO)2⋅6H2O | 0.0600 g | [6 empty] | methanol, methanol |  | 15 min | room temperature |  | chemical synthesis, filtration, evaporation | 10.1021/ic4014027 |  | 2013.12 | [{"synthesis method": "chemical synthesis", "precursor": [{"name": "ppcd", "amount": "0.0227", "unit": "g"}, {"name": "Cu(CH3COO)2\u22c56H2O", "amount": "0.0600", "unit": "g"}], "solution": [{"name": "methanol", "amount": "20", "unit": "mL"}, {"name": "methanol", "amount": "10", "unit": "mL"}], "pressure": "", "temperature": "room temperature", "time": "15 min"}, {"synthesis method": "filtration", "time": "", "atmosphere": "air", "pressure": ""}, {"synthesis method": "evaporation", "time": "several weeks", "temperature": "room temperature"}]
WOCXET01 | [Cu(ppcd)]ClO4 | C11 Cl1 Cu1 H8 N5 O5 | [16 empty] | layering | 10.1021/ic4014027 |  | 2013.12 | [{"synthesis method": "layering", "precursor": [{"name": "ppcd", "amount": "0.2", "unit": "mmol"}, {"name": "Cu(ClO4)2\u22c56H2O", "amount": "0.2", "unit": "mmol"}], "solution": [{"name": "CH3OH", "amount": "5", "unit": "mL"}, {"name": "H2O", "amount": "10", "unit": "mL"}], "pressure": "", "temperature": "room temperature", "time": "several days"}]
GUWXUS01 | [Pb2(C12H8N2)4(C4H2O4)](NO3)2 | C52 H34 N10 O10 Pb2 | solvothermal synthesis | Pb(NO3)2 | 0.20 g | malic acid | 0.16 g | phen | 0.11 g | [6 empty] | 85 h | 160 °C | ~8.5 | chemical synthesis, pH adjustment, solvothermal synthesis, filtration, washing | 10.1021/cg100907p |  | 2010.12 | [{"synthesis method": "chemical synthesis", "precursor": [{"name": "Pb(NO3)2", "amount": "0.20", "unit": "g"}, {"name": "malic acid", "amount": "0.16", "unit": "g"}, {"name": "phen", "amount": "0.11", "unit": "g"}], "solution": [{"name": "H2O", "amount": "10", "unit": "mL"}], "pressure": "", "temperature": "", "time": "half hour"}, {"synthesis method": "pH adjustment", "pH": "~8.5", "modulator": "sodium hydroxide"}, {"synthesis method": "solvothermal synthesis", "precursor": [{"name": "Pb(NO3)2", "amount": "0.20", "unit": "g"}, {"name": "malic acid", "amount": "0.16", "unit": "g"}, {"name": "phen", "amount": "0.11", "unit": "g"}], "solvent": [{"name": "H2O", "amount": "10", "unit": "mL"}], "pressure": "", "temperature": "160 \u00b0C", "time": "85 h", "heating rate": "", "cooling rate": ""}, {"synthesis method": "filtration", "time": "", "atmosphere": "", "pressure": ""}, {"synthesis method": "washing", "washing solution": "water", "amount": ""}]
OTEPOT | [Pb2(C12H8N2)4(CO3)(C4H2O4)] n ·6nH2O | C53 H46 N8 O13 Pb2 | solvothermal synthesis | Pb(CH3COO)2⋅3H2O | 0.20 g | maleic acid | 0.12 g | phen | 0.11 g | [6 empty] | 85 h | 160 °C | ~9 | chemical synthesis, pH adjustment, solvothermal synthesis, filtration, washing | 10.1021/cg100907p |  | 2010.12 | [{"synthesis method": "chemical synthesis", "precursor": [{"name": "Pb(CH3COO)2\u22c53H2O", "amount": "0.20", "unit": "g"}, {"name": "maleic acid", "amount": "0.12", "unit": "g"}, {"name": "phen", "amount": "0.11", "unit": "g"}], "solution": [{"name": "H2O", "amount": "10", "unit": "mL"}], "pressure": "", "temperature": "", "time": "half hour"}, {"synthesis method": "pH adjustment", "pH": "~9", "modulator": "sodium hydroxide"}, {"synthesis method": "solvothermal synthesis", "precursor": [{"name": "Pb(CH3COO)2\u22c53H2O", "amount": "0.20", "unit": "g"}, {"name": "maleic acid", "amount": "0.12", "unit": "g"}, {"name": "phen", "amount": "0.11", "unit": "g"}], "solvent": [{"name": "H2O", "amount": "10", "unit": "mL"}], "pressure": "", "temperature": "160 \u00b0C", "time": "85 h", "heating rate": "", "cooling rate": ""}, {"synthesis method": "filtration", "time": "", "atmosphere": "", "pressure": ""}, {"synthesis method": "washing", "washing solution": "water", "amount": ""}]
OTEPUZ | [Pb2(C12H8N2)(C4H2O4)2] n | C20 H12 N2 O8 Pb2 | solvothermal synthesis | Pb(CH3COO)2⋅3H2O | 0.20 g | fumaric acid | 0.12 g | phen | 0.11 g | [6 empty] | 85 h | 160 °C | 3.5 | chemical synthesis, pH adjustment, solvothermal synthesis, filtration, washing | 10.1021/cg100907p |  | 2010.12 | [{"synthesis method": "chemical synthesis", "precursor": [{"name": "Pb(CH3COO)2\u22c53H2O", "amount": "0.20", "unit": "g"}, {"name": "fumaric acid", "amount": "0.12", "unit": "g"}, {"name": "phen", "amount": "0.11", "unit": "g"}], "solution": [{"name": "H2O", "amount": "10", "unit": "mL"}], "pressure": "", "temperature": "", "time": "half hour"}, {"synthesis method": "pH adjustment", "pH": "3.5", "modulator": ""}, {"synthesis method": "solvothermal synthesis", "precursor": [{"name": "Pb(CH3COO)2\u22c53H2O", "amount": "0.20", "unit": "g"}, {"name": "fumaric acid", "amount": "0.12", "unit": "g"}, {"name": "phen", "amount": "0.11", "unit": "g"}], "solvent": [{"name": "H2O", "amount": "10", "unit": "mL"}], "pressure": "", "temperature": "160 \u00b0C", "time": "85 h", "heating rate": "", "cooling rate": ""}, {"synthesis method": "filtration", "time": "", "atmosphere": "", "pressure": ""}, {"synthesis method": "washing", "washing solution": "water", "amount": ""}]
NUKNOX01 | [Pb(C12H8N2)(C4H2O4)] n ·2nH2O | C16 H14 N2 O6 Pb1 | solvothermal synthesis | Pb(CH3COO)2⋅3H2O | 0.20 g | maleic acid | 0.12 g | phen | 0.11 g | [6 empty] | 85 h | 160 °C | ~9 | chemical synthesis, pH adjustment, solvothermal synthesis, filtration, washing | 10.1021/cg100907p |  | 2010.12 | [{"synthesis method": "chemical synthesis", "precursor": [{"name": "Pb(CH3COO)2\u22c53H2O", "amount": "0.20", "unit": "g"}, {"name": "maleic acid", "amount": "0.12", "unit": "g"}, {"name": "phen", "amount": "0.11", "unit": "g"}], "solution": [{"name": "H2O", "amount": "10", "unit": "mL"}], "pressure": "", "temperature": "", "time": "half hour"}, {"synthesis method": "pH adjustment", "pH": "~9", "modulator": "sodium hydroxide"}, {"synthesis method": "solvothermal synthesis", "precursor": [{"name": "Pb(CH3COO)2\u22c53H2O", "amount": "0.20", "unit": "g"}, {"name": "maleic acid", "amount": "0.12", "unit": "g"}, {"name": "phen", "amount": "0.11", "unit": "g"}], "solvent": [{"name": "H2O", "amount": "10", "unit": "mL"}], "pressure": "", "temperature": "160 \u00b0C", "time": "85 h", "heating rate": "", "cooling rate": ""}, {"synthesis method": "filtration", "time": "", "atmosphere": "", "pressure": ""}, {"synthesis method": "washing", "washing solution": "water", "amount": ""}]
PENZEO | [Cd 2 (6-MP) 4 (NO 3 ) 2 ](NO 3 ) 2 | C20 Cd2 H16 N20 O12 S4 | chemical synthesis | 6-MP⋅H2O | 0.400 g | Cd(NO3)2⋅4H2O | 0.560 g | [6 empty] | methanol |  | 24 h | 60 °C |  | chemical synthesis, filtration, washing, drying | 10.1021/ic060384f |  | 2006.08 | [{"synthesis method": "chemical synthesis", "precursor": [{"name": "6-MP\u22c5H2O", "amount": "0.400", "unit": "g"}, {"name": "Cd(NO3)2\u22c54H2O", "amount": "0.560", "unit": "g"}], "solution": [{"name": "methanol", "amount": "10", "unit": "mL"}], "pressure": "", "temperature": "60 \u00b0C", "time": "24 h"}, {"synthesis method": "filtration", "time": "", "atmosphere": "", "pressure": ""}, {"synthesis method": "washing", "washing solution": "methanol", "amount": ""}, {"synthesis method": "drying", "pressure": "", "temperature": "", "atmosphere": "air", "time": ""}]
PENZAK | [Cd 2 (6-MP) 4 (H 2 O) 2 ](NO 3 ) 4 · 2H 2 O | C20 Cd2 H24 N20 O16 S4 | chemical synthesis | Compound 1 | 0.249 g | [8 empty] | water |  | 24 h | 20 °C |  | chemical synthesis, filtration, washing, drying | 10.1021/ic060384f |  | 2006.08 | [{"synthesis method": "chemical synthesis", "precursor": [{"name": "Compound 1", "amount": "0.249", "unit": "g"}], "solution": [{"name": "water", "amount": "25", "unit": "mL"}], "pressure": "", "temperature": "20 \u00b0C", "time": "24 h"}, {"synthesis method": "filtration", "time": "", "atmosphere": "", "pressure": ""}, {"synthesis method": "washing", "washing solution": "water", "amount": ""}, {"synthesis method": "drying", "pressure": "", "temperature": "", "atmosphere": "air", "time": ""}]
PENYUD | [Cd(6-MP 2 - ) 2 ] n [Ca(H 2 O) 6 ] n | C10 Ca1 Cd1 H16 N8 O6 S2 | chemical synthesis | Compound 1 | 0.100 g | NaOH | 23 mL | Ca(NO3)2⋅4H2O | 10 mL |  |  |  |  | water |  | 30 min | 20 °C |  | chemical synthesis, filtration, washing, drying | 10.1021/ic060384f |  | 2006.08 | [{"synthesis method": "chemical synthesis", "precursor": [{"name": "Compound 1", "amount": "0.100", "unit": "g"}, {"name": "NaOH", "amount": "23", "unit": "mL"}, {"name": "Ca(NO3)2\u22c54H2O", "amount": "10", "unit": "mL"}], "solution": [{"name": "water", "amount": "6", "unit": "mL"}], "pressure": "", "temperature": "20 \u00b0C", "time": "30 min"}, {"synthesis method": "filtration", "time": "", "atmosphere": "", "pressure": ""}, {"synthesis method": "washing", "washing solution": "water and methanol", "amount": ""}, {"synthesis method": "drying", "pressure": "", "temperature": "", "atmosphere": "air", "time": ""}]
YUWWUJ | [{(H2O)Fe(L1 )}{Nb(CN)8}{Fe(L1 )}] n ·4.5H2O | C38 Fe2 H54 N18 Nb1 O4 | chemical synthesis | K4[Nb(CN)8]⋅2H2O | 25 mg | FeL 1 Cl2 | 40 mg | [6 empty] | water, H2O and ethanol |  | 2 weeks |  |  | chemical synthesis | 10.1021/ja9089389 |  | 2010.04 | [{"synthesis method": "chemical synthesis", "precursor": [{"name": "K4[Nb(CN)8]\u22c52H2O", "amount": "25", "unit": "mg"}, {"name": "FeL 1 Cl2", "amount": "40", "unit": "mg"}], "solution": [{"name": "water", "amount": "10", "unit": "mL"}, {"name": "H2O and ethanol", "amount": "15", "unit": "mL each"}], "pressure": "", "temperature": "", "time": "2 weeks"}]
YUWXAQ | [{(H2O)Fe(L1 )}{Mo(CN)8}{Fe(L1 )}] n | C38 Fe2 H58 Mo1 N18 O6 | chemical synthesis | K4[Mo(CN)8]⋅2H2O | 45 mg | FeL 1 Cl2 | 72 mg | [6 empty] | water, H2O and ethanol |  | 1 week |  |  | chemical synthesis | 10.1021/ja9089389 |  | 2010.04 | [{"synthesis method": "chemical synthesis", "precursor": [{"name": "K4[Mo(CN)8]\u22c52H2O", "amount": "45", "unit": "mg"}, {"name": "FeL 1 Cl2", "amount": "72", "unit": "mg"}], "solution": [{"name": "water", "amount": "8", "unit": "mL"}, {"name": "H2O and ethanol", "amount": "8", "unit": "mL each"}], "pressure": "", "temperature": "", "time": "1 week"}]
YUWXEU | [{(H2O)Fe(L1 )}{W(CN)8}{Fe(L1 )}] n ·3.5H2O | C38 Fe2 H55 N18 O4.5 W1 | chemical synthesis | K4[W(CN)8]⋅2H2O | 58 mg | FeL 1 Cl2 | 80 mg | [6 empty] | water, H2O and ethanol |  | 3 weeks |  |  | chemical synthesis | 10.1021/ja9089389 |  | 2010.04 | [{"synthesis method": "chemical synthesis", "precursor": [{"name": "K4[W(CN)8]\u22c52H2O", "amount": "58", "unit": "mg"}, {"name": "FeL 1 Cl2", "amount": "80", "unit": "mg"}], "solution": [{"name": "water", "amount": "12", "unit": "mL"}, {"name": "H2O and ethanol", "amount": "15", "unit": "mL each"}], "pressure": "", "temperature": "", "time": "3 weeks"}]
GAMSET | [Ag2(L)(C6H6)(MeCN)2](PF6)2·MeCN | Ag2 C22 F12 H25 N7 P2 S1 | chemical synthesis | AgPF6 | 111 mg | L | 43 mg | [6 empty] | MeCN/benzene |  | 3 h |  |  | chemical synthesis, filtration, drying | 10.1021/cg050011+ |  | 2005.03 | [{"synthesis method": "chemical synthesis", "precursor": [{"name": "AgPF6", "amount": "111", "unit": "mg"}, {"name": "L", "amount": "43", "unit": "mg"}], "solution": [{"name": "MeCN/benzene", "amount": "1:4 v/v", "unit": ""}], "pressure": "", "temperature": "", "time": "3 h"}, {"synthesis method": "filtration", "time": "", "atmosphere": "", "pressure": ""}, {"synthesis method": "drying", "pressure": "vacuum", "temperature": "", "atmosphere": "", "time": ""}]
GAMSIX | [Ag(L)](PF6) | Ag1 C10 F6 H10 N4 P1 S1 | chemical synthesis | AgPF6 | 76 mg | L | 58 mg | [6 empty] | MeCN |  | overnight |  |  | chemical synthesis, filtration, drying | 10.1021/cg050011+ |  | 2005.03 | [{"synthesis method": "chemical synthesis", "precursor": [{"name": "AgPF6", "amount": "76", "unit": "mg"}, {"name": "L", "amount": "58", "unit": "mg"}], "solution": [{"name": "MeCN", "amount": "25", "unit": "mL"}], "pressure": "", "temperature": "", "time": "overnight"}, {"synthesis method": "filtration", "time": "", "atmosphere": "", "pressure": ""}, {"synthesis method": "drying", "pressure": "vacuum", "temperature": "", "atmosphere": "", "time": ""}]
GAMSOD | [Ag(L)](BF4) | Ag2 B2 C21 F8 H23 N9 O2 S2 | chemical synthesis | AgBF4 | 47 mg | L | 52 mg | [6 empty] | MeCN |  | 1 h |  |  | chemical synthesis, filtration, drying | 10.1021/cg050011+ |  | 2005.03 | [{"synthesis method": "chemical synthesis", "precursor": [{"name": "AgBF4", "amount": "47", "unit": "mg"}, {"name": "L", "amount": "52", "unit": "mg"}], "solution": [{"name": "MeCN", "amount": "25", "unit": "mL"}], "pressure": "", "temperature": "", "time": "1 h"}, {"synthesis method": "filtration", "time": "", "atmosphere": "", "pressure": ""}, {"synthesis method": "drying", "pressure": "vacuum", "temperature": "", "atmosphere": "", "time": ""}]
PEPXOY | [Cd(2,3-Pydc)(H2O)2]n | C7 Cd1 H7 N1 O6 | chemical synthesis | La2O3 | 0.2 mmol | CdO | 0.4 mmol | pyridine-2,3-dicarboxylic acid | 1.0 mmol | [6 empty] | 3 days | 120°C |  | chemical synthesis | 10.1021/cg060042k |  | 2006.07 | [{"synthesis method": "chemical synthesis", "precursor": [{"name": "La2O3", "amount": "0.2", "unit": "mmol"}, {"name": "CdO", "amount": "0.4", "unit": "mmol"}, {"name": "pyridine-2,3-dicarboxylic acid", "amount": "1.0", "unit": "mmol"}], "solvent": [{"name": "water", "amount": "10", "unit": "mL"}], "reducing agent": [{"name": "", "amount": "", "unit": ""}], "surfactant": [{"name": "", "amount": "", "unit": ""}], "pressure": "", "temperature": "120\u00b0C", "time": "3 days", "heating rate": "", "cooling rate": "5\u00b0C/h"}]
PEPXUE | {[La2Zn3(2,3-Pydc)6(H2O)6]·4H2O}n | C42 H38 La2 N6 O34 Zn3 | chemical synthesis | La2O3 | 0.2 mmol | ZnO | 0.4 mmol | pyridine-2,3-dicarboxylic acid | 1.0 mmol | [6 empty] | 3 days | 120°C |  | chemical synthesis | 10.1021/cg060042k |  | 2006.07 | [{"synthesis method": "chemical synthesis", "precursor": [{"name": "La2O3", "amount": "0.2", "unit": "mmol"}, {"name": "ZnO", "amount": "0.4", "unit": "mmol"}, {"name": "pyridine-2,3-dicarboxylic acid", "amount": "1.0", "unit": "mmol"}], "solvent": [{"name": "water", "amount": "10", "unit": "mL"}], "reducing agent": [{"name": "", "amount": "", "unit": ""}], "surfactant": [{"name": "", "amount": "", "unit": ""}], "pressure": "", "temperature": "120\u00b0C", "time": "3 days", "heating rate": "", "cooling rate": "5\u00b0C/h"}]
UBACOR | [Zn4(bpta)2(4,4'-bipy)2(H2O)2]·(DMF)3 | C61 H55 N7 O22 Zn4 | chemical synthesis | Zn(NO3)2⋅6H2O | 0.1 mmol | 4,4'-bipy | 0.05 mmol | H4bpta | 0.05 mmol |  |  |  |  | DMF/ethanol |  | 24h | 100°C |  | chemical synthesis, filtration, washing, drying | 10.1021/ic2004485 |  | 2011.07 | [{"synthesis method": "chemical synthesis", "precursor": [{"name": "Zn(NO3)2\u22c56H2O", "amount": "0.1", "unit": "mmol"}, {"name": "4,4'-bipy", "amount": "0.05", "unit": "mmol"}, {"name": "H4bpta", "amount": "0.05", "unit": "mmol"}], "solution": [{"name": "DMF/ethanol", "amount": "12", "unit": "mL"}], "pressure": "", "temperature": "100\u00b0C", "time": "24h"}, {"synthesis method": "filtration", "time": "", "atmosphere": "", "pressure": ""}, {"synthesis method": "washing", "washing solution": "DMF", "amount": ""}, {"synthesis method": "drying", "pressure": "", "temperature": "", "atmosphere": "air", "time": ""}]
UBACUX | [Zn4(bpta)2(azpy)2(H2O)2]·(DMF)4·(H2O)3 | C64 H66 N12 O25 Zn4 | chemical synthesis | Zn(NO3)2⋅6H2O | 0.1 mmol | azpy | 0.05 mmol | H4bpta | 0.05 mmol |  |  |  |  | DMF/ethanol |  | 24h | 100°C |  | chemical synthesis, filtration, washing, drying | 10.1021/ic2004485 |  | 2011.07 | [{"synthesis method": "chemical synthesis", "precursor": [{"name": "Zn(NO3)2\u22c56H2O", "amount": "0.1", "unit": "mmol"}, {"name": "azpy", "amount": "0.05", "unit": "mmol"}, {"name": "H4bpta", "amount": "0.05", "unit": "mmol"}], "solution": [{"name": "DMF/ethanol", "amount": "12", "unit": "mL"}], "pressure": "", "temperature": "100\u00b0C", "time": "24h"}, {"synthesis method": "filtration", "time": "", "atmosphere": "", "pressure": ""}, {"synthesis method": "washing", "washing solution": "DMF", "amount": ""}, {"synthesis method": "drying", "pressure": "", "temperature": "", "atmosphere": "air", "time": ""}]
ESINEB | {[Na(thf)6][Na2(μ-H2O)2(H2O)2][Fe3(SC6H2Cl2S)6]·(C4H8O)} n | C64 Cl12 Fe3 H68 Na3 O11 S12 | chemical synthesis | [Fe2(CO)6(μ-SC6H2Cl2S)] | 100 mg | HSC6H2Cl2SH | 130 mg | Na2CO3⋅10H2O | 58 mg |  |  |  |  | thf |  | 16 h | room temperature |  | chemical synthesis, washing, crystallization | 10.1021/acs.cgd.6b00921 |  | 2016.07 | [{"synthesis method": "chemical synthesis", "precursor": [{"name": "[Fe2(CO)6(\u03bc-SC6H2Cl2S)]", "amount": "100", "unit": "mg"}, {"name": "HSC6H2Cl2SH", "amount": "130", "unit": "mg"}, {"name": "Na2CO3\u22c510H2O", "amount": "58", "unit": "mg"}], "solution": [{"name": "thf", "amount": "10", "unit": "mL"}], "pressure": "", "temperature": "room temperature", "time": "16 h"}, {"synthesis method": "washing", "washing solution": "hexane", "amount": ""}, {"synthesis method": "crystallization", "solvent": "wet thf/n-heptane", "ratio": "2:3", "temperature": "", "time": ""}]
ESINIF | [Na(thf)6][Fe(SC6H2Cl2S)2] | C36 Cl4 Fe1 H52 Na1 O6 S4 | [16 empty] | crystallization | 10.1021/acs.cgd.6b00921 |  | 2016.07 | [{"synthesis method": "crystallization", "solvent": "thf", "temperature": "-20 \u00b0C", "time": "a few days"}]
ESINOL | [(thf)4Na][Fe2(SC6H2Cl2S)4][Na(thf)4] | C28 Cl4 Fe1 H36 Na1 O4 S4 | chemical synthesis | [Fe2(CO)6(μ-SC6H2Cl2S)] | 100 mg | HSC6H2Cl2SH | 130 mg | Na2CO3⋅10H2O | 58 mg |  |  |  |  | dried thf/n-heptane |  | 16 h | room temperature |  | chemical synthesis, crystallization | 10.1021/acs.cgd.6b00921 |  | 2016.07 | [{"synthesis method": "chemical synthesis", "precursor": [{"name": "[Fe2(CO)6(\u03bc-SC6H2Cl2S)]", "amount": "100", "unit": "mg"}, {"name": "HSC6H2Cl2SH", "amount": "130", "unit": "mg"}, {"name": "Na2CO3\u22c510H2O", "amount": "58", "unit": "mg"}], "solution": [{"name": "dried thf/n-heptane", "amount": "1/1", "unit": "ratio"}], "pressure": "", "temperature": "room temperature", "time": "16 h"}, {"synthesis method": "crystallization", "solvent": "dried thf/n-heptane", "ratio": "1/1", "temperature": "", "time": ""}]
ESIPED | [(thf)3Na][Fe2(SC6H4S)4][Na(thf)3] | C48 Fe2 H64 Na2 O6 S8 | chemical synthesis | [Fe2(CO)6(μ-SC6H2Cl2S)] | 100 mg | HSC6H2Cl2SH | 130 mg | Na2CO3⋅10H2O | 58 mg |  |  |  |  | dried thf/n-heptane |  | 16 h | room temperature |  | chemical synthesis, crystallization | 10.1021/acs.cgd.6b00921 |  | 2016.07 | [{"synthesis method": "chemical synthesis", "precursor": [{"name": "[Fe2(CO)6(\u03bc-SC6H2Cl2S)]", "amount": "100", "unit": "mg"}, {"name": "HSC6H2Cl2SH", "amount": "130", "unit": "mg"}, {"name": "Na2CO3\u22c510H2O", "amount": "58", "unit": "mg"}], "solution": [{"name": "dried thf/n-heptane", "amount": "1/1", "unit": "ratio"}], "pressure": "", "temperature": "room temperature", "time": "16 h"}, {"synthesis method": "crystallization", "solvent": "dried thf/n-heptane", "ratio": "1/1", "temperature": "", "time": ""}]
ESIPON | {[Na2(μ-H2O)4(H2O)2(thf)2][Fe2(SC6H4S)4]·H2O} n | C32 Fe2 H46 Na2 O9 S8 | chemical synthesis | [Fe2(CO)6(μ-SC6H2Cl2S)] | 100 mg | HSC6H2Cl2SH | 130 mg | Na2CO3⋅10H2O | 58 mg |  |  |  |  | wet thf/n-heptane |  | 16 h | room temperature |  | chemical synthesis, crystallization | 10.1021/acs.cgd.6b00921 |  | 2016.07 | [{"synthesis method": "chemical synthesis", "precursor": [{"name": "[Fe2(CO)6(\u03bc-SC6H2Cl2S)]", "amount": "100", "unit": "mg"}, {"name": "HSC6H2Cl2SH", "amount": "130", "unit": "mg"}, {"name": "Na2CO3\u22c510H2O", "amount": "58", "unit": "mg"}], "solution": [{"name": "wet thf/n-heptane", "amount": "1/1", "unit": "ratio"}], "additional reagents": [{"name": "water", "amount": "drops", "unit": ""}], "pressure": "", "temperature": "room temperature", "time": "16 h"}, {"synthesis method": "crystallization", "solvent": "wet thf/n-heptane", "ratio": "1/1", "temperature": "", "time": ""}]
ESIPUT | {[K2(thf)2(μ-H2O)2][Fe2(SC6H4S)4]} n | C16 Fe1 H18 K1 O2 S4 | chemical synthesis | 1,2-HSC6H4SH | 157 mg | KOH | 10 mL | FeCl3⋅6H2O | 150 mg |  |  |  |  | ethanol/water, ratio |  | 30 min | room temperature |  | chemical synthesis, washing, crystallization | 10.1021/acs.cgd.6b00921 |  | 2016.07 | [{"synthesis method": "chemical synthesis", "precursor": [{"name": "1,2-HSC6H4SH", "amount": "157", "unit": "mg"}, {"name": "KOH", "amount": "10", "unit": "mL"}, {"name": "FeCl3\u22c56H2O", "amount": "150", "unit": "mg"}], "solution": [{"name": "ethanol/water", "amount": "10", "unit": "mL"}, {"name": "ratio", "amount": "1:1", "unit": ""}], "pressure": "", "temperature": "room temperature", "time": "30 min"}, {"synthesis method": "washing", "washing solution": "water and n-heptane", "amount": ""}, {"synthesis method": "crystallization", "solvent": "wet thf/n-heptane", "ratio": "1:1", "temperature": "", "time": ""}]
RANKUO | [CuI 3(L1)I3] n | C12 Cu3 H8 I3 N4 O1 | solvothermal synthesis | CuI | 117.0 mg | L1 | 45.0 mg | [8 empty] | 72 h | 180°C |  | solvothermal synthesis, washing | 10.1021/ic2011666 |  | 2011.10 | [{"synthesis method": "solvothermal synthesis", "precursor": [{"name": "CuI", "amount": "117.0", "unit": "mg"}, {"name": "L1", "amount": "45.0", "unit": "mg"}], "solvent": [{"name": "anhydrous ethanol", "amount": "10", "unit": "mL"}], "reducing agent": [{"name": "aqueous ammonia", "amount": "0.3-0.4", "unit": "mL"}], "surfactant": [{"name": "", "amount": "", "unit": ""}], "pressure": "", "temperature": "180\u00b0C", "time": "72 h", "heating rate": "", "cooling rate": "slow to room temperature"}, {"synthesis method": "washing", "washing solution": "H2O", "amount": ""}]
RANLAV | [CuI 3(L2)I2] n | C12 Cu3 H8 I2 N5 | solvothermal synthesis | CuI | 117.0 mg | L2 | 45.0 mg | [8 empty] | 72 h | 180°C |  | solvothermal synthesis, washing | 10.1021/ic2011666 |  | 2011.10 | [{"synthesis method": "solvothermal synthesis", "precursor": [{"name": "CuI", "amount": "117.0", "unit": "mg"}, {"name": "L2", "amount": "45.0", "unit": "mg"}], "solvent": [{"name": "anhydrous ethanol", "amount": "10", "unit": "mL"}], "reducing agent": [{"name": "aqueous ammonia", "amount": "0.7-0.8", "unit": "mL"}], "surfactant": [{"name": "", "amount": "", "unit": ""}], "pressure": "", "temperature": "180\u00b0C", "time": "72 h", "heating rate": "", "cooling rate": "slow to room temperature"}, {"synthesis method": "washing", "washing solution": "H2O", "amount": ""}]
ZOZJUV | 3/I | C16 Co1 H14 N4 O2 S2 | chemical synthesis | Co(NCS)2 | 43.8 mg | 4-acetylpyridine | 55.1 μL | [6 empty] | ethanol |  | 3 days |  |  | chemical synthesis | 10.1021/ic503029t |  | 2015.03 | [{"synthesis method": "chemical synthesis", "precursor": [{"name": "Co(NCS)2", "amount": "43.8", "unit": "mg"}, {"name": "4-acetylpyridine", "amount": "55.1", "unit": "\u03bcL"}], "solution": [{"name": "ethanol", "amount": "1.5", "unit": "mL"}], "pressure": "", "temperature": "", "time": "3 days"}]
ZOYKOP | 3/II | C16 Co1 H14 N4 O2 S2 | [16 empty] | annealing | 10.1021/ic503029t |  | 2015.03 | [{"synthesis method": "annealing", "precursor": [{"name": "compound 2", "amount": "60", "unit": "mg"}], "pressure": "", "temperature": "70\u00b0C", "time": "1 day"}]
HOZDAD | Al(H2O)(O3PC6H4PO3H) | Al1 C6 H7 O7 P2 | [16 empty] | hydrothermal synthesis, filtration, washing | 10.1021/cg5005215 |  | 2014.08 | [{"synthesis method": "hydrothermal synthesis", "precursor": [{"name": "bayerite", "amount": "0.111", "unit": "g"}, {"name": "H4PDPA", "amount": "0.321", "unit": "g"}], "solvent": [{"name": "ddi water", "amount": "4", "unit": "mL"}, {"name": "conc. HCl", "amount": "2.5", "unit": "mL"}], "pressure": "", "temperature": "160 \u00b0C", "time": "5 days", "heating rate": "", "cooling rate": ""}, {"synthesis method": "filtration", "time": "", "atmosphere": "", "pressure": ""}, {"synthesis method": "washing", "washing solution": "ddi water and acetone", "amount": ""}]
HOZDEH | Al(O3PC6H4PO3H) | Al1 C6 H5 O6 P2 | [16 empty] | drying | 10.1021/cg5005215 |  | 2014.08 | [{"synthesis method": "drying", "pressure": "", "temperature": "200 \u00b0C", "atmosphere": "", "time": "overnight"}]
HOZDIL | Al4(H2O)2(O3PC6H4PO3)3 | Al2 C9 H6 O10 P3 | [16 empty] | hydrothermal synthesis, washing, drying | 10.1021/cg5005215 |  | 2014.08 | [{"synthesis method": "hydrothermal synthesis", "precursor": [{"name": "AlCl3", "amount": "0.5684", "unit": "g"}, {"name": "H4PDPA", "amount": "0.1681", "unit": "g"}], "solvent": [{"name": "ddi water", "amount": "4", "unit": "mL"}], "pressure": "", "temperature": "210 \u00b0C", "time": "5 days", "heating rate": "", "cooling rate": ""}, {"synthesis method": "washing", "washing solution": "water", "amount": "~200 mL"}, {"synthesis method": "drying", "pressure": "", "temperature": "70 \u00b0C", "atmosphere": "", "time": ""}]
YOYROV |  | C26 H23 N3 O14 U1 | solvothermal synthesis | UO2(NO3)2⋅6H2O | 50 mg | 4,4'-oxidiphthalic acid | 35 mg | dpa | 17 mg | [6 empty] | 3 days | 160 °C |  | solvothermal synthesis | 10.1021/cg501118b |  | 2014.10 | [{"synthesis method": "solvothermal synthesis", "precursor": [{"name": "UO2(NO3)2\u22c56H2O", "amount": "50", "unit": "mg"}, {"name": "4,4'-oxidiphthalic acid", "amount": "35", "unit": "mg"}, {"name": "dpa", "amount": "17", "unit": "mg"}], "solvent": [{"name": "deionized water", "amount": "1.0", "unit": "mL"}], "reducing agent": [], "surfactant": [], "pressure": "", "temperature": "160 \u00b0C", "time": "3 days", "heating rate": "", "cooling rate": ""}]
YOYRUB |  | C28 H18 N4 O12 U1 | solvothermal synthesis | UO2(NO3)2⋅6H2O | 50 mg | 4,4'-oxidiphthalic acid | 35 mg | dib | 21 mg | [6 empty] | 3 days | 160 °C |  | solvothermal synthesis | 10.1021/cg501118b |  | 2014.10 | [{"synthesis method": "solvothermal synthesis", "precursor": [{"name": "UO2(NO3)2\u22c56H2O", "amount": "50", "unit": "mg"}, {"name": "4,4'-oxidiphthalic acid", "amount": "35", "unit": "mg"}, {"name": "dib", "amount": "21", "unit": "mg"}], "solvent": [{"name": "deionized water", "amount": "1.0", "unit": "mL"}], "reducing agent": [], "surfactant": [], "pressure": "", "temperature": "160 \u00b0C", "time": "3 days", "heating rate": "", "cooling rate": ""}]
YOYSAI |  | C26 H22 N4 O14 U1 | solvothermal synthesis | UO2(NO3)2⋅6H2O | 50 mg | 4,4'-oxidiphthalic acid | 35 mg | bbi | 19 mg | [6 empty] | 3 days | 160 °C |  | solvothermal synthesis | 10.1021/cg501118b |  | 2014.10 | [{"synthesis method": "solvothermal synthesis", "precursor": [{"name": "UO2(NO3)2\u22c56H2O", "amount": "50", "unit": "mg"}, {"name": "4,4'-oxidiphthalic acid", "amount": "35", "unit": "mg"}, {"name": "bbi", "amount": "19", "unit": "mg"}], "solvent": [{"name": "deionized water", "amount": "1.0", "unit": "mL"}], "reducing agent": [], "surfactant": [], "pressure": "", "temperature": "160 \u00b0C", "time": "3 days", "heating rate": "", "cooling rate": ""}]
YOYSEM |  | C46 H33 N10 O14 U1 | solvothermal synthesis | UO2(OAc)2⋅2H2O | 40 mg | 4,4'-oxidiphthalic acid | 35 mg | dib | 42 mg | [6 empty] | 3 days | 160 °C |  | solvothermal synthesis | 10.1021/cg501118b |  | 2014.10 | [{"synthesis method": "solvothermal synthesis", "precursor": [{"name": "UO2(OAc)2\u22c52H2O", "amount": "40", "unit": "mg"}, {"name": "4,4'-oxidiphthalic acid", "amount": "35", "unit": "mg"}, {"name": "dib", "amount": "42", "unit": "mg"}], "solvent": [{"name": "deionized water", "amount": "3.0", "unit": "mL"}], "reducing agent": [], "surfactant": [], "pressure": "", "temperature": "160 \u00b0C", "time": "3 days", "heating rate": "", "cooling rate": ""}]
YOYSIQ |  | C26 H22 N4 O16 U2 | solvothermal synthesis | UO2(NO3)2⋅6H2O | 50 mg | 4,4'-oxidiphthalic acid | 35 mg | bbi | 19 mg | [6 empty] | 3 days | 160 °C |  | solvothermal synthesis | 10.1021/cg501118b |  | 2014.10 | [{"synthesis method": "solvothermal synthesis", "precursor": [{"name": "UO2(NO3)2\u22c56H2O", "amount": "50", "unit": "mg"}, {"name": "4,4'-oxidiphthalic acid", "amount": "35", "unit": "mg"}, {"name": "bbi", "amount": "19", "unit": "mg"}], "solvent": [{"name": "deionized water", "amount": "3.0", "unit": "mL"}], "reducing agent": [], "surfactant": [], "pressure": "", "temperature": "160 \u00b0C", "time": "3 days", "heating rate": "", "cooling rate": ""}]
YOYSOW |  | C46 F2 H32 N4 O13 U2 | solvothermal synthesis | UO2(OAc)2⋅2H2O | 40 mg | 4,4'-oxidiphthalic acid | 35 mg | HF | 25 μL | [6 empty] | 3 days | 160 °C |  | solvothermal synthesis | 10.1021/cg501118b |  | 2014.10 | [{"synthesis method": "solvothermal synthesis", "precursor": [{"name": "UO2(OAc)2\u22c52H2O", "amount": "40", "unit": "mg"}, {"name": "4,4'-oxidiphthalic acid", "amount": "35", "unit": "mg"}, {"name": "HF", "amount": "25", "unit": "\u03bcL"}], "solvent": [{"name": "deionized water", "amount": "3.0", "unit": "mL"}], "reducing agent": [], "surfactant": [], "pressure": "", "temperature": "160 \u00b0C", "time": "3 days", "heating rate": "", "cooling rate": ""}]
QUCNUY | [NdNi2(IN)5(N3)2(H2O)3] | C30 H30 N11 Nd1 Ni2 O15 | solvothermal synthesis | Nd(NO3)3⋅6H2O | 0.5 mmol | Ni(NO3)2⋅6H2O | 1 mmol | NaN3 | 1 mmol | isonicotinic acid | 2.5 mmol |  |  |  | autogenous | 48 h | 160°C |  | solvothermal synthesis, washing | 10.1021/cg8006475 |  | 2008.11 | [{"synthesis method": "solvothermal synthesis", "precursor": [{"name": "Nd(NO3)3\u22c56H2O", "amount": "0.5", "unit": "mmol"}, {"name": "Ni(NO3)2\u22c56H2O", "amount": "1", "unit": "mmol"}, {"name": "NaN3", "amount": "1", "unit": "mmol"}, {"name": "isonicotinic acid", "amount": "2.5", "unit": "mmol"}], "solvent": [{"name": "H2O", "amount": "13.5", "unit": "mL"}], "pressure": "autogenous", "temperature": "160\u00b0C", "time": "48 h", "heating rate": "3 \u00b0C/h", "cooling rate": "6 h to room temperature"}, {"synthesis method": "washing", "washing solution": "water", "amount": ""}]
QOVZIL | [EuNi2(IN)5(N3)2(H2O)3] | C30 Eu1 H30 N11 Ni2 O15 | solvothermal synthesis | EuCl3⋅6H2O | 0.5 mmol | Ni(NO3)2⋅6H2O | 1 mmol | NaN3 | 1 mmol | isonicotinic acid | 2.5 mmol |  |  |  | autogenous | 48 h | 160°C |  | solvothermal synthesis, washing | 10.1021/cg8006475 |  | 2008.11 | [{"synthesis method": "solvothermal synthesis", "precursor": [{"name": "EuCl3\u22c56H2O", "amount": "0.5", "unit": "mmol"}, {"name": "Ni(NO3)2\u22c56H2O", "amount": "1", "unit": "mmol"}, {"name": "NaN3", "amount": "1", "unit": "mmol"}, {"name": "isonicotinic acid", "amount": "2.5", "unit": "mmol"}], "solvent": [{"name": "H2O", "amount": "13.5", "unit": "mL"}], "pressure": "autogenous", "temperature": "160\u00b0C", "time": "48 h", "heating rate": "3 \u00b0C/h", "cooling rate": "6 h to room temperature"}, {"synthesis method": "washing", "washing solution": "water", "amount": ""}]
QOVZOR | [SmNi2(IN)5(N3)2(H2O)3] | C30 H30 N11 Ni2 O15 Sm1 | solvothermal synthesis | Sm(NO3)3⋅6H2O | 0.5 mmol | Ni(NO3)2⋅6H2O | 1 mmol | NaN3 | 1 mmol | isonicotinic acid | 2.5 mmol |  |  |  | autogenous | 48 h | 160°C |  | solvothermal synthesis, washing | 10.1021/cg8006475 |  | 2008.11 | [{"synthesis method": "solvothermal synthesis", "precursor": [{"name": "Sm(NO3)3\u22c56H2O", "amount": "0.5", "unit": "mmol"}, {"name": "Ni(NO3)2\u22c56H2O", "amount": "1", "unit": "mmol"}, {"name": "NaN3", "amount": "1", "unit": "mmol"}, {"name": "isonicotinic acid", "amount": "2.5", "unit": "mmol"}], "solvent": [{"name": "H2O", "amount": "13.5", "unit": "mL"}], "pressure": "autogenous", "temperature": "160\u00b0C", "time": "48 h", "heating rate": "3 \u00b0C/h", "cooling rate": "6 h to room temperature"}, {"synthesis method": "washing", "washing solution": "water", "amount": ""}]
QOVZUX | [LaNi2(IN)5(N3)2(H2O)3] | C30 H30 La1 N11 Ni2 O15 | solvothermal synthesis | La(NO3)3⋅6H2O | 0.5 mmol | Ni(NO3)2⋅6H2O | 1 mmol | NaN3 | 1 mmol | isonicotinic acid | 2.5 mmol |  |  |  | autogenous | 48 h | 160°C |  | solvothermal synthesis, washing | 10.1021/cg8006475 |  | 2008.11 | [{"synthesis method": "solvothermal synthesis", "precursor": [{"name": "La(NO3)3\u22c56H2O", "amount": "0.5", "unit": "mmol"}, {"name": "Ni(NO3)2\u22c56H2O", "amount": "1", "unit": "mmol"}, {"name": "NaN3", "amount": "1", "unit": "mmol"}, {"name": "isonicotinic acid", "amount": "2.5", "unit": "mmol"}], "solvent": [{"name": "H2O", "amount": "13.5", "unit": "mL"}], "pressure": "autogenous", "temperature": "160\u00b0C", "time": "48 h", "heating rate": "3 \u00b0C/h", "cooling rate": "6 h to room temperature"}, {"synthesis method": "washing", "washing solution": "water", "amount": ""}]
QOWBAG | [GdCu2(IN)5(N3)2(H2O)3] | C30 Cu2 Gd1 H30 N11 O15 | solvothermal synthesis | Gd(NO3)3⋅6H2O | 0.25 mmol | Cu(NO3)2⋅6H2O | 0.5 mmol | NaN3 | 0.5 mmol | isonicotinic acid | 1.25 mmol |  |  |  | autogenous | 48 h | 120°C |  | solvothermal synthesis, washing | 10.1021/cg8006475 |  | 2008.11 | [{"synthesis method": "solvothermal synthesis", "precursor": [{"name": "Gd(NO3)3\u22c56H2O", "amount": "0.25", "unit": "mmol"}, {"name": "Cu(NO3)2\u22c56H2O", "amount": "0.5", "unit": "mmol"}, {"name": "NaN3", "amount": "0.5", "unit": "mmol"}, {"name": "isonicotinic acid", "amount": "1.25", "unit": "mmol"}], "solvent": [{"name": "H2O", "amount": "13.5", "unit": "mL"}], "pressure": "autogenous", "temperature": "120\u00b0C", "time": "48 h", "heating rate": "3 \u00b0C/h", "cooling rate": "6 h to room temperature"}, {"synthesis method": "washing", "washing solution": "water", "amount": ""}]
GESDEP | {Mn(L)(H2O)2} n | C32 H28 Mn1 O10 | solvothermal synthesis | Mn(OAc)2⋅4H2O | 12 mg | H2 L OMe | 10 mg | [8 empty] | 3000 min | 130 °C |  | solvothermal synthesis | 10.1021/cg301403w |  | 2012.11 | [{"synthesis method": "solvothermal synthesis", "precursor": [{"name": "Mn(OAc)2\u22c54H2O", "amount": "12", "unit": "mg"}, {"name": "H2 L OMe", "amount": "10", "unit": "mg"}], "solvent": [{"name": "NMP/DMA/H2O mixed solvent", "amount": "1", "unit": "mL"}], "pressure": "", "temperature": "130 \u00b0C", "time": "3000 min", "heating rate": "600 min to 130 \u00b0C", "cooling rate": "800 min to 30 \u00b0C"}]
GESDIT | {[Cd1.5L1.5(DEF)2]·2DEF]} n | C68 Cd1.5 H80 N4 O16 | solvothermal synthesis | Cd(NO3)2⋅4H2O | 15 mg | H2 L OMe | 10 mg | [8 empty] | 3000 min | 90 °C |  | solvothermal synthesis | 10.1021/cg301403w |  | 2012.11 | [{"synthesis method": "solvothermal synthesis", "precursor": [{"name": "Cd(NO3)2\u22c54H2O", "amount": "15", "unit": "mg"}, {"name": "H2 L OMe", "amount": "10", "unit": "mg"}], "solvent": [{"name": "DEF", "amount": "1", "unit": "mL"}], "pressure": "", "temperature": "90 \u00b0C", "time": "3000 min", "heating rate": "300 min to 90 \u00b0C", "cooling rate": "600 min to 30 \u00b0C"}]
GESDOZ | [Co1.5(L)1.5(H2O)] n | C32 Co1 H25.3 O8.7 | solvothermal synthesis | Co(NO3)2⋅6H2O | 15 mg | H2 L OMe | 10 mg | [8 empty] | 3000 min | 120 °C |  | solvothermal synthesis | 10.1021/cg301403w |  | 2012.11 | [{"synthesis method": "solvothermal synthesis", "precursor": [{"name": "Co(NO3)2\u22c56H2O", "amount": "15", "unit": "mg"}, {"name": "H2 L OMe", "amount": "10", "unit": "mg"}], "solvent": [{"name": "DMA", "amount": "1", "unit": "mL"}], "pressure": "", "temperature": "120 \u00b0C", "time": "3000 min", "heating rate": "300 min to 120 \u00b0C", "cooling rate": "600 min to 30 \u00b0C"}]
GESDUF | {[Co(L)(H2O)2]·4H2O} n | C32 Co1 H32 O13 | [16 empty] | liquid diffusion | 10.1021/cg301403w |  | 2012.11 | [{"synthesis method": "liquid diffusion", "precursor": [{"name": "H2 L OMe", "amount": "20", "unit": "mg"}, {"name": "Co(NO3)2\u22c56H2O", "amount": "15", "unit": "mg"}], "solvent": [{"name": "H2O", "amount": "5", "unit": "mL"}, {"name": "ethanol", "amount": "10", "unit": "mL"}], "modulator": [{"name": "1 mol/L KOH solution", "amount": "", "unit": ""}], "pressure": "", "temperature": "room temperature", "time": "three weeks"}]
GESFAN | {[Ni(L)(H2O)2]·4H2O} n | C32 H32 Ni1 O11 | [16 empty] | liquid diffusion | 10.1021/cg301403w |  | 2012.11 | [{"synthesis method": "liquid diffusion", "precursor": [{"name": "H2 L OMe", "amount": "20", "unit": "mg"}, {"name": "Ni(NO3)2\u22c56H2O", "amount": "25", "unit": "mg"}], "solvent": [{"name": "H2O", "amount": "5", "unit": "mL"}, {"name": "ethanol", "amount": "10", "unit": "mL"}], "modulator": [{"name": "1 mol/L KOH solution", "amount": "", "unit": ""}], "pressure": "", "temperature": "room temperature", "time": "three weeks"}]
CUYTAS | [(CuSCN)2(mbbm)] n | C17 Cu2 H12 N6 S2 | solvothermal synthesis | CuSCN | 12 mg | mbbm | 12 mg | [8 empty] | two days | 140 °C |  | solvothermal synthesis, washing | 10.1021/cg100028y |  | 2010.02 | [{"synthesis method": "solvothermal synthesis", "precursor": [{"name": "CuSCN", "amount": "12", "unit": "mg"}, {"name": "mbbm", "amount": "12", "unit": "mg"}], "solvent": [{"name": "MeCN", "amount": "2", "unit": "mL"}], "pressure": "", "temperature": "140 \u00b0C", "time": "two days", "heating rate": "", "cooling rate": "5 \u00b0C/h"}, {"synthesis method": "washing", "washing solution": "MeCN/Et2O (v/v = 1:4)", "amount": ""}]
CUYSAR | [(CuSCN)2(ebbm)2] n | C17 Cu1 H14 N5 S1 | solvothermal synthesis | CuSCN | 12 mg | ebbm | 26 mg | [8 empty] | two days | 180 °C |  | solvothermal synthesis | 10.1021/cg100028y |  | 2010.02 | [{"synthesis method": "solvothermal synthesis", "precursor": [{"name": "CuSCN", "amount": "12", "unit": "mg"}, {"name": "ebbm", "amount": "26", "unit": "mg"}], "solvent": [{"name": "MeCN", "amount": "2", "unit": "mL"}], "pressure": "", "temperature": "180 \u00b0C", "time": "two days", "heating rate": "", "cooling rate": ""}]
CUYSEV | [(CuSCN)2(prbbm)] n | C19 Cu2 H16 N6 S2 | solvothermal synthesis | CuSCN | 12 mg | prbbm | 14 mg | [11 empty] | solvothermal synthesis | 10.1021/cg100028y |  | 2010.02 | [{"synthesis method": "solvothermal synthesis", "precursor": [{"name": "CuSCN", "amount": "12", "unit": "mg"}, {"name": "prbbm", "amount": "14", "unit": "mg"}], "solvent": [{"name": "MeCN", "amount": "2", "unit": "mL"}], "pressure": "", "temperature": "", "time": "", "heating rate": "", "cooling rate": ""}]
CUYTEW | [{(CuSCN)2(prbbm)2}·2MeCN] n | C20 Cu1 H19 N6 S1 | solvothermal synthesis | CuSCN | 12 mg | prbbm | 28 mg | [11 empty] | solvothermal synthesis | 10.1021/cg100028y |  | 2010.02 | [{"synthesis method": "solvothermal synthesis", "precursor": [{"name": "CuSCN", "amount": "12", "unit": "mg"}, {"name": "prbbm", "amount": "28", "unit": "mg"}], "solvent": [{"name": "MeCN", "amount": "2", "unit": "mL"}], "pressure": "", "temperature": "", "time": "", "heating rate": "", "cooling rate": ""}]
CUYSOF | [(CuSCN)2(pbbm)] n | C21 Cu2 H20 N6 S2 | solvothermal synthesis | CuSCN | 12 mg | pbbm | 15 mg | [8 empty] | two days | 160 °C |  | solvothermal synthesis | 10.1021/cg100028y |  | 2010.02 | [{"synthesis method": "solvothermal synthesis", "precursor": [{"name": "CuSCN", "amount": "12", "unit": "mg"}, {"name": "pbbm", "amount": "15", "unit": "mg"}], "solvent": [{"name": "MeCN", "amount": "2", "unit": "mL"}], "pressure": "", "temperature": "160 \u00b0C", "time": "two days", "heating rate": "", "cooling rate": ""}]
OSATUY | [Cd2(mph)2(dpe)4] n | C66 Cd2 H60 N8 O8 | solvothermal synthesis | Cd(ClO4)2⋅6H2O | 58 mg | dpe | 68 mg | 4-methylphthalic acid | 33 mg | [6 empty] | 72 h | 80 °C |  | solvothermal synthesis, washing | 10.1021/cg100972s |  | 2011.01 | [{"synthesis method": "solvothermal synthesis", "precursor": [{"name": "Cd(ClO4)2\u22c56H2O", "amount": "58", "unit": "mg"}, {"name": "dpe", "amount": "68", "unit": "mg"}, {"name": "4-methylphthalic acid", "amount": "33", "unit": "mg"}], "solvent": [{"name": "distilled H2O", "amount": "5", "unit": "mL"}], "reducing agent": [{"name": "", "amount": "", "unit": ""}], "surfactant": [{"name": "", "amount": "", "unit": ""}], "pressure": "", "temperature": "80 \u00b0C", "time": "72 h", "heating rate": "", "cooling rate": "slowly to 25 \u00b0C"}, {"synthesis method": "washing", "washing solution": "distilled water and acetone", "amount": ""}]
OSAVAG | [Cd2(mph)2(dpp)3] n | C57 Cd2 H54 N6 O8 | solvothermal synthesis | Cd(ClO4)2⋅6H2O | 58 mg | dpp | 74 mg | 4-methylphthalic acid | 33 mg | [6 empty] | 72 h | 80 °C |  | solvothermal synthesis, washing | 10.1021/cg100972s |  | 2011.01 | [{"synthesis method": "solvothermal synthesis", "precursor": [{"name": "Cd(ClO4)2\u22c56H2O", "amount": "58", "unit": "mg"}, {"name": "dpp", "amount": "74", "unit": "mg"}, {"name": "4-methylphthalic acid", "amount": "33", "unit": "mg"}], "solvent": [{"name": "distilled H2O", "amount": "5", "unit": "mL"}], "reducing agent": [{"name": "", "amount": "", "unit": ""}], "surfactant": [{"name": "", "amount": "", "unit": ""}], "pressure": "", "temperature": "80 \u00b0C", "time": "72 h", "heating rate": "", "cooling rate": "slowly to 25 \u00b0C"}, {"synthesis method": "washing", "washing solution": "distilled water and acetone", "amount": ""}]
MITROX | Cd(Gly3)2 | C12 Cd1 H22 N6 O9 | sonochemical synthesis | CdAc2 | 14 mg | Gly3 tripeptide | 10 mg | [8 empty] | 5 min |  |  | sonochemical synthesis, washing | 10.1021/cg700724h |  | 2007.11 | [{"synthesis method": "sonochemical synthesis", "precursor": [{"name": "CdAc2", "amount": "14", "unit": "mg"}, {"name": "Gly3 tripeptide", "amount": "10", "unit": "mg"}], "solvent": [{"name": "DMF", "amount": "2.0", "unit": "mL"}, {"name": "water", "amount": "2.0", "unit": "mL"}, {"name": "ethanol", "amount": "3.0", "unit": "mL"}], "temperature": "", "ultrasonic frequency": "", "power": "150 w", "time": "5 min"}, {"synthesis method": "washing", "washing solution": "ethanol", "amount": ""}]
MITREN | Cd(l-Ala3)2 | C18 Cd1 H32 N6 O8 | sonochemical synthesis | CdAc2 | 40 mg | l-Ala3 tripeptide | 50 mg | [11 empty] | sonochemical synthesis, washing | 10.1021/cg700724h |  | 2007.11 | [{"synthesis method": "sonochemical synthesis", "precursor": [{"name": "CdAc2", "amount": "40", "unit": "mg"}, {"name": "l-Ala3 tripeptide", "amount": "50", "unit": "mg"}], "solvent": [{"name": "DMF", "amount": "10", "unit": "mL"}, {"name": "water", "amount": "10", "unit": "mL"}, {"name": "ethanol", "amount": "5", "unit": "mL"}], "temperature": "", "ultrasonic frequency": "", "power": "", "time": ""}, {"synthesis method": "washing", "washing solution": "ethanol", "amount": ""}]
MITRAJ | Cd(l-Ala2)2 | C36 Cd3 H66 N12 O18 | sonochemical synthesis | CdAc2 | 16 mg | l-Ala2 dipeptide | 10 mg | [11 empty] | sonochemical synthesis, washing | 10.1021/cg700724h |  | 2007.11 | [{"synthesis method": "sonochemical synthesis", "precursor": [{"name": "CdAc2", "amount": "16", "unit": "mg"}, {"name": "l-Ala2 dipeptide", "amount": "10", "unit": "mg"}], "solvent": [{"name": "DMF", "amount": "2", "unit": "mL"}, {"name": "water", "amount": "2", "unit": "mL"}, {"name": "ethanol", "amount": "3", "unit": "mL"}], "temperature": "", "ultrasonic frequency": "", "power": "", "time": ""}, {"synthesis method": "washing", "washing solution": "ethanol", "amount": ""}]
MITRIR | Cd(l-Ala-l-Thr)2 | C14 Cd1 H42 N4 O16 | sonochemical synthesis | CdAc2 | 16 mg | l-Ala-l-Thr dipeptide | 10 mg | [11 empty] | sonochemical synthesis, washing | 10.1021/cg700724h |  | 2007.11 | [{"synthesis method": "sonochemical synthesis", "precursor": [{"name": "CdAc2", "amount": "16", "unit": "mg"}, {"name": "l-Ala-l-Thr dipeptide", "amount": "10", "unit": "mg"}], "solvent": [{"name": "water", "amount": "2", "unit": "mL"}], "temperature": "", "ultrasonic frequency": "", "power": "", "time": ""}, {"synthesis method": "washing", "washing solution": "ethanol", "amount": ""}]
DIJXOM | [Th(Q[5])(OH)(H2O)2]6·18NO3 | C90 H106 N60 O43 Th3 | chemical synthesis | Q[5]⋅12H2O | 10 mg | thorium nitrate solution | 0.1 mL | [6 empty] | DI water |  | 3 weeks |  |  | chemical synthesis | 10.1021/acs.inorgchem.8b01347 |  | 2018.06 | [{"synthesis method": "chemical synthesis", "precursor": [{"name": "Q[5]\u22c512H2O", "amount": "10", "unit": "mg"}, {"name": "thorium nitrate solution", "amount": "0.1", "unit": "mL"}], "solution": [{"name": "DI water", "amount": "4", "unit": "mL"}], "pressure": "", "temperature": "", "time": "3 weeks"}]
DIJXEC | [Th(Q[5])(HCOO)(H2O)4][Th(NO3)5(H2O)2]2[Th(NO3)3(HCOO) (H2O)2]0.5·NO3 | C63 H70 N55.5 O85 Th4.5 | chemical synthesis | Q[5]⋅12H2O | 10 mg | thorium nitrate solution | 0.1 mL | formic acid | 0.5 mL |  |  |  |  | DI water |  | 3 weeks |  |  | chemical synthesis | 10.1021/acs.inorgchem.8b01347 |  | 2018.06 | [{"synthesis method": "chemical synthesis", "precursor": [{"name": "Q[5]\u22c512H2O", "amount": "10", "unit": "mg"}, {"name": "thorium nitrate solution", "amount": "0.1", "unit": "mL"}, {"name": "formic acid", "amount": "0.5", "unit": "mL"}], "solution": [{"name": "DI water", "amount": "4", "unit": "mL"}], "pressure": "", "temperature": "", "time": "3 weeks"}]
DIJXIG | [KTh1.5(Q[5])Cl(NO3)3][Th(NO3)5(H2O)2]·2NO3·2.5H2O | C30 Cl1 H36 K1 N29.5 O47.50 Th2.5 | chemical synthesis | Q[5]⋅12H2O | 10 mg | thorium nitrate solution | 0.1 mL | potassium nitrate solution | 0.1 mL | HCl solution | 0.5 mL |  |  | DI water |  | several weeks |  |  | chemical synthesis | 10.1021/acs.inorgchem.8b01347 |  | 2018.06 | [{"synthesis method": "chemical synthesis", "precursor": [{"name": "Q[5]\u22c512H2O", "amount": "10", "unit": "mg"}, {"name": "thorium nitrate solution", "amount": "0.1", "unit": "mL"}, {"name": "potassium nitrate solution", "amount": "0.1", "unit": "mL"}, {"name": "HCl solution", "amount": "0.5", "unit": "mL"}], "solution": [{"name": "DI water", "amount": "5.0", "unit": "mL"}], "pressure": "", "temperature": "", "time": "several weeks"}]
DIJXUS | [CsTh(Q[5])Cl(NO3)2(H2O)3]·2NO3 | C30 Cl1 Cs1 H32 N27.25 O38.75 Th2 | chemical synthesis | Q[5]⋅12H2O | 10 mg | thorium nitrate solution | 0.1 mL | cesium nitrate solution | 0.1 mL | HCl solution | 0.5 mL |  |  | DI water |  | several weeks |  |  | chemical synthesis | 10.1021/acs.inorgchem.8b01347 |  | 2018.06 | [{"synthesis method": "chemical synthesis", "precursor": [{"name": "Q[5]\u22c512H2O", "amount": "10", "unit": "mg"}, {"name": "thorium nitrate solution", "amount": "0.1", "unit": "mL"}, {"name": "cesium nitrate solution", "amount": "0.1", "unit": "mL"}, {"name": "HCl solution", "amount": "0.5", "unit": "mL"}], "solution": [{"name": "DI water", "amount": "5.0", "unit": "mL"}], "pressure": "", "temperature": "", "time": "several weeks"}]
DIJYAZ | [Th(Q[5])Cl(H2O)][CdCl3][CdCl4]·0.5HCl | C30 Cd2 Cl8.5 H37 N20 O15 Th1 | chemical synthesis | Q[5]⋅12H2O | 20 mg | thorium nitrate solution | 0.2 mL | cadmium nitrate tetrahydrate | 32 mg |  |  |  |  | HCl solution |  | a few days |  |  | chemical synthesis | 10.1021/acs.inorgchem.8b01347 |  | 2018.06 | [{"synthesis method": "chemical synthesis", "precursor": [{"name": "Q[5]\u22c512H2O", "amount": "20", "unit": "mg"}, {"name": "thorium nitrate solution", "amount": "0.2", "unit": "mL"}, {"name": "cadmium nitrate tetrahydrate", "amount": "32", "unit": "mg"}], "solution": [{"name": "HCl solution", "amount": "5.0", "unit": "mL"}], "pressure": "", "temperature": "", "time": "a few days"}]
DIJYED | [Th(Q[5])Cl(H2O)][Ru2OCl9(H2O)]·0.5HCl·9.5H2O | C30 Cl11 H38 N20 O22.5 Ru2 Th1 | chemical synthesis | Q[5]⋅12H2O | 20 mg | thorium nitrate solution | 0.2 mL | ruthenium chloride | 20 mg |  |  |  |  | HCl solution |  | slow evaporation |  |  | chemical synthesis | 10.1021/acs.inorgchem.8b01347 |  | 2018.06 | [{"synthesis method": "chemical synthesis", "precursor": [{"name": "Q[5]\u22c512H2O", "amount": "20", "unit": "mg"}, {"name": "thorium nitrate solution", "amount": "0.2", "unit": "mL"}, {"name": "ruthenium chloride", "amount": "20", "unit": "mg"}], "solution": [{"name": "HCl solution", "amount": "5.0", "unit": "mL"}], "pressure": "", "temperature": "", "time": "slow evaporation"}]
DIJYON | [U(Q[5])Cl(H2O)][ZnCl3(H2O)][(ZnCl4)] | C30 Cl8.25 H46 N20 O20 U1 Zn2 | chemical synthesis | Q[5]⋅12H2O | 20 mg | uranyl nitrate solution | 0.2 mL | Zinc metal | ~500 mg |  |  |  |  | HCl solution |  | a few days |  |  | chemical synthesis | 10.1021/acs.inorgchem.8b01347 |  | 2018.06 | [{"synthesis method": "chemical synthesis", "precursor": [{"name": "Q[5]\u22c512H2O", "amount": "20", "unit": "mg"}, {"name": "uranyl nitrate solution", "amount": "0.2", "unit": "mL"}, {"name": "Zinc metal", "amount": "~500", "unit": "mg"}], "solution": [{"name": "HCl solution", "amount": "5.0", "unit": "mL"}], "pressure": "", "temperature": "", "time": "a few days"}]
YAVVIB | {[Mn(L 1 ) 2 (H 2 O) 2 ](L 1 ) 2 (ClO 4 ) 2 (CHCl 3 ) 2 } ∞ | C25 Cl4 H27 Mn0.50 N4 O5 S4 | chemical synthesis | Mn(ClO4)2⋅6H2O | 0.1 mmol | L 1 | 0.1 mmol | [6 empty] | acetone, chloroform |  | 5 days | room temperature |  | chemical synthesis | 10.1021/cg0496538 |  | 2005.07 | [{"synthesis method": "chemical synthesis", "precursor": [{"name": "Mn(ClO4)2\u22c56H2O", "amount": "0.1", "unit": "mmol"}, {"name": "L 1", "amount": "0.1", "unit": "mmol"}], "solution": [{"name": "acetone", "amount": "10", "unit": "mL"}, {"name": "chloroform", "amount": "10", "unit": "mL"}], "pressure": "", "temperature": "room temperature", "time": "5 days"}]
YAVVOH | {[Cd(L 2 ) 2 (H 2 O) 2 ](ClO 4 ) 2 (H 2 O) 3 } ∞ | C26 Cd1 Cl2 H38 N4 O13 S4 | chemical synthesis | [15 empty] | chemical synthesis | 10.1021/cg0496538 |  | 2005.07 | [{"synthesis method": "chemical synthesis", "precursor": [{"name": "", "amount": "", "unit": ""}], "solution": [{"name": "", "amount": "", "unit": ""}], "pressure": "", "temperature": "", "time": ""}]
YAVVUN | {[Co(L 3 ) 2 (H 2 O) 2 ](ClO 4 ) 2 (H 2 O) 3 } 2 | C30 Cl2 Co1 H42 N4 O13 S4 | chemical synthesis | [15 empty] | chemical synthesis | 10.1021/cg0496538 |  | 2005.07 | [{"synthesis method": "chemical synthesis", "precursor": [{"name": "", "amount": "", "unit": ""}], "solution": [{"name": "", "amount": "", "unit": ""}], "pressure": "", "temperature": "", "time": ""}]
YAVWAU | {[Zn(L 3 ) 2 (H 2 O) 2 ](ClO 4 ) 2 (H 2 O) 3 } 2 | C30 Cl2 H42 N4 O13 S4 Zn1 | chemical synthesis | [15 empty] | chemical synthesis | 10.1021/cg0496538 |  | 2005.07 | [{"synthesis method": "chemical synthesis", "precursor": [{"name": "", "amount": "", "unit": ""}], "solution": [{"name": "", "amount": "", "unit": ""}], "pressure": "", "temperature": "", "time": ""}]
HERNOI | [Cu(bib) 2 (H 2 O) 2 ](Cl 3 CCOO) 2 ·2MeOH·2H 2 O | Br2 C34 Cl6 Cu1 H42 N8 O10 | [16 empty] | layering | 10.1021/cg060304i |  | 2006.08 | [{"synthesis method": "layering", "precursor": [{"name": "Cu(Cl3CCOO)2", "amount": "38.8", "unit": "mg"}, {"name": "bib", "amount": "31.7", "unit": "mg"}], "solution": [{"name": "methanol and water", "amount": "5", "unit": "mL"}, {"name": "methanol", "amount": "5", "unit": "mL"}], "pressure": "", "temperature": "room temperature", "time": "two weeks"}]
HERNUO | [Cu(bib) 2 ]Cl 2 ·H 2 O | Br2 C28 Cl2 Cu1 H28 N8 O1 | chemical synthesis | CuCl2⋅2H2O | 8.5 mg | bib | 31.7 mg | [6 empty] | acetonitrile |  | two weeks | room temperature |  | chemical synthesis | 10.1021/cg060304i |  | 2006.08 | [{"synthesis method": "chemical synthesis", "precursor": [{"name": "CuCl2\u22c52H2O", "amount": "8.5", "unit": "mg"}, {"name": "bib", "amount": "31.7", "unit": "mg"}], "solution": [{"name": "acetonitrile", "amount": "10", "unit": "mL"}], "pressure": "", "temperature": "room temperature", "time": "two weeks"}]
HERPAW | [Cu(bib) 2 (SO 4 )(H 2 O)]·4H 2 O | Br2 C28 Cu1 H36 N8 O9 S1 | [16 empty] | layering | 10.1021/cg060304i |  | 2006.08 | [{"synthesis method": "layering", "precursor": [{"name": "CuSO4\u22c55H2O", "amount": "25.0", "unit": "mg"}, {"name": "bib", "amount": "31.7", "unit": "mg"}], "solution": [{"name": "methanol and water", "amount": "5", "unit": "mL"}, {"name": "methanol", "amount": "5", "unit": "mL"}], "pressure": "", "temperature": "room temperature", "time": "two weeks"}]
HERPEA | [Cu(bib)(SO 4 )(H 2 O) 2 ] | Br1 C14 Cu1 H17 N4 O6 S1 | [16 empty] | layering | 10.1021/cg060304i |  | 2006.08 | [{"synthesis method": "layering", "precursor": [{"name": "CuSO4\u22c55H2O", "amount": "25.0", "unit": "mg"}, {"name": "bib", "amount": "31.7", "unit": "mg"}], "solution": [{"name": "methanol and water", "amount": "5", "unit": "mL"}, {"name": "methanol", "amount": "5", "unit": "mL"}], "pressure": "", "temperature": "room temperature", "time": "two weeks"}]
HERPIE | [Cu(bib)(N 3 )(OAc)]·DMF | Br1 C19 Cu1 H23 N8 O3 | chemical synthesis | Cu(OAc)2⋅H2O | 20.0 mg | NaN3 | 6.5 mg | bib | 31.7 mg |  |  |  |  | methanol, DMF |  | 3 days | room temperature |  | chemical synthesis | 10.1021/cg060304i |  | 2006.08 | [{"synthesis method": "chemical synthesis", "precursor": [{"name": "Cu(OAc)2\u22c5H2O", "amount": "20.0", "unit": "mg"}, {"name": "NaN3", "amount": "6.5", "unit": "mg"}, {"name": "bib", "amount": "31.7", "unit": "mg"}], "solution": [{"name": "methanol", "amount": "5", "unit": "mL"}, {"name": "DMF", "amount": "10", "unit": "mL"}], "pressure": "", "temperature": "room temperature", "time": "3 days"}]
HERPOK | [Cu(bib)(ox)]·MeOH·2H 2 O | Br1 C17 Cu1 H21 N4 O7 | [16 empty] | layering | 10.1021/cg060304i |  | 2006.08 | [{"synthesis method": "layering", "precursor": [{"name": "Cu(NO3)2\u22c53H2O", "amount": "24.1", "unit": "mg"}, {"name": "K2(ox)\u22c5H2O", "amount": "18.4", "unit": "mg"}, {"name": "bib", "amount": "31.7", "unit": "mg"}], "solution": [{"name": "methanol", "amount": "10", "unit": "mL"}], "pressure": "", "temperature": "room temperature", "time": "two weeks"}]
HERPUQ | [Cu(bib)(mal)]·MeOH | Br1 C18 Cu1 H19 N4 O5 | chemical synthesis | disodium malonate | 14.8 mg | CuCl2⋅2H2O | 17.0 mg | bib | 31.7 mg |  |  |  |  | methanol |  | 3 days | room temperature |  | chemical synthesis | 10.1021/cg060304i |  | 2006.08 | [{"synthesis method": "chemical synthesis", "precursor": [{"name": "disodium malonate", "amount": "14.8", "unit": "mg"}, {"name": "CuCl2\u22c52H2O", "amount": "17.0", "unit": "mg"}, {"name": "bib", "amount": "31.7", "unit": "mg"}], "solution": [{"name": "methanol", "amount": "10", "unit": "mL"}], "pressure": "", "temperature": "room temperature", "time": "3 days"}]
AKAROT01 | [Ni2(ip)2(bpy)2] n | Ni2 | solvothermal synthesis | 1,2,3-btcH3 | 0.123 g | bpy | 0.079 g | KOH | 0.112 g | NiCl2⋅6H2O | 0.237 g |  |  |  | autogenous | 3 days | 220 °C |  | solvothermal synthesis, filtration | 10.1021/cg1007389 |  | 2010.08 | [{"synthesis method": "solvothermal synthesis", "precursor": [{"name": "1,2,3-btcH3", "amount": "0.123", "unit": "g"}, {"name": "bpy", "amount": "0.079", "unit": "g"}, {"name": "KOH", "amount": "0.112", "unit": "g"}, {"name": "NiCl2\u22c56H2O", "amount": "0.237", "unit": "g"}], "solvent": [{"name": "distilled water", "amount": "10", "unit": "mL"}], "reducing agent": [], "surfactant": [], "pressure": "autogenous", "temperature": "220 \u00b0C", "time": "3 days", "heating rate": "", "cooling rate": "over 4 h"}, {"synthesis method": "filtration", "time": "", "atmosphere": "air", "pressure": ""}]
OKEXAE | [Co2(ip)2(bpy)2] n | Co2 | solvothermal synthesis | 1,2,3-btcH3 | 0.123 g | bpy | 0.079 g | KOH | 0.112 g | CoCl2⋅6H2O | 0.237 g |  |  |  | autogenous | 3 days | 220 °C |  | solvothermal synthesis, filtration | 10.1021/cg1007389 |  | 2010.08 | [{"synthesis method": "solvothermal synthesis", "precursor": [{"name": "1,2,3-btcH3", "amount": "0.123", "unit": "g"}, {"name": "bpy", "amount": "0.079", "unit": "g"}, {"name": "KOH", "amount": "0.112", "unit": "g"}, {"name": "CoCl2\u22c56H2O", "amount": "0.237", "unit": "g"}], "solvent": [{"name": "distilled water", "amount": "10", "unit": "mL"}], "reducing agent": [], "surfactant": [], "pressure": "autogenous", "temperature": "220 \u00b0C", "time": "3 days", "heating rate": "", "cooling rate": "over 4 h"}, {"synthesis method": "filtration", "time": "", "atmosphere": "air", "pressure": ""}]
OKEWUX | [Ni2(ip)2(pyz)2] n | Ni2 | solvothermal synthesis | 1,2,3-btcH3 | 0.123 g | pyz | 0.040 g | KOH | 0.112 g | NiCl2⋅6H2O | 0.237 g |  |  |  | autogenous | 3 days | 220 °C |  | solvothermal synthesis, filtration | 10.1021/cg1007389 |  | 2010.08 | [{"synthesis method": "solvothermal synthesis", "precursor": [{"name": "1,2,3-btcH3", "amount": "0.123", "unit": "g"}, {"name": "pyz", "amount": "0.040", "unit": "g"}, {"name": "KOH", "amount": "0.112", "unit": "g"}, {"name": "NiCl2\u22c56H2O", "amount": "0.237", "unit": "g"}], "solvent": [{"name": "distilled water", "amount": "10", "unit": "mL"}], "reducing agent": [], "surfactant": [], "pressure": "autogenous", "temperature": "220 \u00b0C", "time": "3 days", "heating rate": "", "cooling rate": "over 4 h"}, {"synthesis method": "filtration", "time": "", "atmosphere": "air", "pressure": ""}]
OKEWOR | [Co2(ip)2(pyz)2] n | Co2 | solvothermal synthesis | 1,2,3-btcH3 | 0.123 g | pyz | 0.040 g | KOH | 0.112 g | CoCl2⋅6H2O | 0.040 g |  |  |  | autogenous | 3 days | 220 °C |  | solvothermal synthesis, filtration | 10.1021/cg1007389 |  | 2010.08 | [{"synthesis method": "solvothermal synthesis", "precursor": [{"name": "1,2,3-btcH3", "amount": "0.123", "unit": "g"}, {"name": "pyz", "amount": "0.040", "unit": "g"}, {"name": "KOH", "amount": "0.112", "unit": "g"}, {"name": "CoCl2\u22c56H2O", "amount": "0.040", "unit": "g"}], "solvent": [{"name": "distilled water", "amount": "10", "unit": "mL"}], "reducing agent": [], "surfactant": [], "pressure": "autogenous", "temperature": "220 \u00b0C", "time": "3 days", "heating rate": "", "cooling rate": "over 4 h"}, {"synthesis method": "filtration", "time": "", "atmosphere": "air", "pressure": ""}]
OGUPIQ | 1 | C32 Co5 H26 N4 O27.5 | [16 empty] | hydrothermal synthesis, filtration, washing, drying | 10.1021/cg9005696 |  | 2009.08 | [{"synthesis method": "hydrothermal synthesis", "precursor": [{"name": "Co(NO3)2 6H2O", "amount": "0.447", "unit": "g"}, {"name": "NaOH", "amount": "0.060", "unit": "g"}, {"name": "5-NH2-bdc", "amount": "0.182", "unit": "g"}], "solvent": [{"name": "H2O", "amount": "15.0", "unit": "mL"}], "reducing agent": [{"name": "", "amount": "", "unit": ""}], "surfactant": [{"name": "", "amount": "", "unit": ""}], "pressure": "", "temperature": "140 \u00b0C", "time": "72 h", "heating rate": "", "cooling rate": "5 \u00b0C h-1"}, {"synthesis method": "filtration", "time": "", "atmosphere": "", "pressure": ""}, {"synthesis method": "washing", "washing solution": "water", "amount": ""}, {"synthesis method": "drying", "pressure": "", "temperature": "ambient temperature", "atmosphere": "", "time": ""}]
OGUPOW | MOFs of 2 | C37 Co5 H28 N5 O22 | [16 empty] | hydrothermal synthesis, filtration, washing, drying | 10.1021/cg9005696 |  | 2009.08 | [{"synthesis method": "hydrothermal synthesis", "precursor": [{"name": "Co(NO3)6 6H2O", "amount": "0.447", "unit": "g"}, {"name": "5-aminoisophthalic acid", "amount": "0.182", "unit": "g"}, {"name": "4,4'-bipyridine", "amount": "0.078", "unit": "g"}, {"name": "NaOH", "amount": "0.060", "unit": "g"}, {"name": "triethylamine", "amount": "0.3", "unit": "mL"}], "solvent": [{"name": "distilled water", "amount": "10", "unit": "mL"}], "reducing agent": [{"name": "", "amount": "", "unit": ""}], "surfactant": [{"name": "", "amount": "", "unit": ""}], "pressure": "", "temperature": "150 \u00b0C", "time": "144 h", "heating rate": "", "cooling rate": "10 \u00b0C h-1"}, {"synthesis method": "filtration", "time": "", "atmosphere": "", "pressure": ""}, {"synthesis method": "washing", "washing solution": "water", "amount": ""}, {"synthesis method": "drying", "pressure": "", "temperature": "ambient condition", "atmosphere": "", "time": ""}]
IWOSAP | [Ho2(C4H4O4)3(H2O)2]·0.33(C7H6O3) | C12 H12 Ho2 O14 | solvothermal synthesis | Ho(NO3)3⋅5H2O | 0.5 mmol | succinylsalicylic acid | 0.75 mmol | [8 empty] | 65 hours | 160°C | 5.5 | solvothermal synthesis, pH adjustment, filtration, washing, drying | 10.1021/ic102472u |  | 2011.06 | [{"synthesis method": "solvothermal synthesis", "precursor": [{"name": "Ho(NO3)3\u22c55H2O", "amount": "0.5", "unit": "mmol"}, {"name": "succinylsalicylic acid", "amount": "0.75", "unit": "mmol"}], "solvent": [{"name": "distilled water", "amount": "10", "unit": "mL"}], "reducing agent": [{"name": "", "amount": "", "unit": ""}], "surfactant": [{"name": "", "amount": "", "unit": ""}], "pressure": "", "temperature": "160\u00b0C", "time": "65 hours", "heating rate": "", "cooling rate": ""}, {"synthesis method": "pH adjustment", "pH": "5.5", "modulator": "triethylamine"}, {"synthesis method": "filtration", "time": "", "atmosphere": "", "pressure": ""}, {"synthesis method": "washing", "washing solution": "distilled water and acetone", "amount": ""}, {"synthesis method": "drying", "pressure": "", "temperature": "ambient conditions", "atmosphere": "", "time": ""}]
BOPCIT | Mg(HL2)(H2L2)(OH)(H2O) | C30 F2 H26 Mg1 N2 O10 | chemical synthesis | H2L2 | 0.5 mmol | Mg(NO3)2 | 1 mmol | [6 empty] | methanol and water |  | 2 h | room temperature |  | chemical synthesis | 10.1021/jm800893q |  | 2008.11 | [{"synthesis method": "chemical synthesis", "precursor": [{"name": "H2L2", "amount": "0.5", "unit": "mmol"}, {"name": "Mg(NO3)2", "amount": "1", "unit": "mmol"}], "solution": [{"name": "methanol and water", "amount": "15", "unit": "mL"}], "pressure": "", "temperature": "room temperature", "time": "2 h"}]
DALRUF | [Cu2(btb)3.5(C4AS)(H2O)]·2.5(H2O) | C56 Cu2 H61 N21 O19.50 S4 | solvothermal synthesis | Cu(Ac)2⋅H2O |  | C4AS |  | btb | [6 empty] | autogenous | 3 days | 130°C | about 2.0 | solvothermal synthesis, pH adjustment | 10.1021/cg2007167 |  | 2011.09 | [{"synthesis method": "solvothermal synthesis", "precursor": [{"name": "Cu(Ac)2\u22c5H2O", "amount": "", "unit": ""}, {"name": "C4AS", "amount": "", "unit": ""}, {"name": "btb", "amount": "", "unit": ""}], "solvent": [{"name": "water", "amount": "10", "unit": "mL"}], "reducing agent": [{"name": "", "amount": "", "unit": ""}], "surfactant": [{"name": "", "amount": "", "unit": ""}], "pressure": "autogenous", "temperature": "130\u00b0C", "time": "3 days", "heating rate": "", "cooling rate": "10 \u00b0C\u22c5h-1"}, {"synthesis method": "pH adjustment", "pH": "about 2.0", "modulator": "HCl"}]
DALSAM | [Cu2.5(btp)2(C4AS)(htz)(H2O)3]·4.75(H2O) | C96 Cu5 H86 N30 O46 S8 | solvothermal synthesis | Cu(Ac)2⋅H2O |  | C4AS |  | btp |  | htz |  |  |  |  | autogenous | 3 days | 130°C | about 2.0 | solvothermal synthesis, pH adjustment | 10.1021/cg2007167 |  | 2011.09 | [{"synthesis method": "solvothermal synthesis", "precursor": [{"name": "Cu(Ac)2\u22c5H2O", "amount": "", "unit": ""}, {"name": "C4AS", "amount": "", "unit": ""}, {"name": "btp", "amount": "", "unit": ""}, {"name": "htz", "amount": "", "unit": ""}], "solvent": [{"name": "water", "amount": "10", "unit": "mL"}], "reducing agent": [{"name": "", "amount": "", "unit": ""}], "surfactant": [{"name": "", "amount": "", "unit": ""}], "pressure": "autogenous", "temperature": "130\u00b0C", "time": "3 days", "heating rate": "", "cooling rate": "10 \u00b0C\u22c5h-1"}, {"synthesis method": "pH adjustment", "pH": "about 2.0", "modulator": "HCl"}]
JOCFAJ | [(2PypoH)4Al4(OH2)12]Cl8 | Al4 C20 Cl8 H56 N4 O30 P4 | chemical synthesis | AlCl3⋅6H2O | 0.08 g | 2-PypoH2 | 0.05 g | [6 empty] | water |  | 2 h | ~90 °C |  | chemical synthesis, filtration | 10.1021/ic800023d |  | 2008.03 | [{"synthesis method": "chemical synthesis", "precursor": [{"name": "AlCl3\u22c56H2O", "amount": "0.08", "unit": "g"}, {"name": "2-PypoH2", "amount": "0.05", "unit": "g"}], "solution": [{"name": "water", "amount": "5", "unit": "mL"}], "pressure": "", "temperature": "~90 \u00b0C", "time": "2 h"}, {"synthesis method": "filtration", "time": "", "atmosphere": "", "pressure": ""}]
JOCFEN | [(4PypoH)4Al4(OH2)12]Cl8 | Al4 C20 Cl8 H66 N4 O35 P4 | chemical synthesis | AlCl3⋅6H2O | 0.08 g | 4PypoH2 | 0.05 g | [6 empty] | water |  | 2 h | ~90 °C |  | chemical synthesis, filtration | 10.1021/ic800023d |  | 2008.03 | [{"synthesis method": "chemical synthesis", "precursor": [{"name": "AlCl3\u22c56H2O", "amount": "0.08", "unit": "g"}, {"name": "4PypoH2", "amount": "0.05", "unit": "g"}], "solution": [{"name": "water", "amount": "5", "unit": "mL"}], "pressure": "", "temperature": "~90 \u00b0C", "time": "2 h"}, {"synthesis method": "filtration", "time": "", "atmosphere": "", "pressure": ""}]
JOCFIR | [(2PypoH)4Al4(OH2)12](NO3)8 | Al4 C20 H58 N12 O55 P4 | chemical synthesis | Al(NO3)3⋅9H2O | 0.23 g | 2PypoH2 | 0.1 g | [6 empty] | DI water |  | 30 min | ~70 °C |  | chemical synthesis, filtration | 10.1021/ic800023d |  | 2008.03 | [{"synthesis method": "chemical synthesis", "precursor": [{"name": "Al(NO3)3\u22c59H2O", "amount": "0.23", "unit": "g"}, {"name": "2PypoH2", "amount": "0.1", "unit": "g"}], "solution": [{"name": "DI water", "amount": "1-2", "unit": "mL"}], "pressure": "", "temperature": "~70 \u00b0C", "time": "30 min"}, {"synthesis method": "filtration", "time": "", "atmosphere": "", "pressure": ""}]
SUQFUH01 | [Cu2I2(3,3'-bpy)2] n | C10 Cu1 H8 I1 N2 | chemical synthesis | CuI | 20 mg | 3,3'-bpy | 33 mg | [6 empty] | acetonitrile, DMSO |  | 1 week | 298 K |  | chemical synthesis, filtration, washing, drying | 10.1021/acs.inorgchem.8b03641 |  | 2019.03 | [{"synthesis method": "chemical synthesis", "precursor": [{"name": "CuI", "amount": "20", "unit": "mg"}, {"name": "3,3'-bpy", "amount": "33", "unit": "mg"}], "solution": [{"name": "acetonitrile", "amount": "5", "unit": "mL"}, {"name": "DMSO", "amount": "5", "unit": "mL"}], "pressure": "", "temperature": "298 K", "time": "1 week"}, {"synthesis method": "filtration", "time": "", "atmosphere": "", "pressure": ""}, {"synthesis method": "washing", "washing solution": "acetonitrile and diethyl ether", "amount": ""}, {"synthesis method": "drying", "pressure": "", "temperature": "", "atmosphere": "vacuum", "time": ""}]
QAGTIB06 | [Cu2I2(4,4'-bpy)2] n | C10 Cu1 H8 I1 N2 | chemical synthesis | CuI | 20 mg | 4,4'-bpy | 33 mg | [6 empty] | DMSO, acetonitrile |  | 1 week | 298 K |  | chemical synthesis, filtration, washing, drying | 10.1021/acs.inorgchem.8b03641 |  | 2019.03 | [{"synthesis method": "chemical synthesis", "precursor": [{"name": "CuI", "amount": "20", "unit": "mg"}, {"name": "4,4'-bpy", "amount": "33", "unit": "mg"}], "solution": [{"name": "DMSO", "amount": "5", "unit": "mL"}, {"name": "acetonitrile", "amount": "5", "unit": "mL"}], "pressure": "", "temperature": "298 K", "time": "1 week"}, {"synthesis method": "filtration", "time": "", "atmosphere": "", "pressure": ""}, {"synthesis method": "washing", "washing solution": "acetonitrile and diethyl ether", "amount": ""}, {"synthesis method": "drying", "pressure": "", "temperature": "", "atmosphere": "vacuum", "time": ""}]
QOSXUR | [Ph 4 P] 2 {Co[N(CN) 2 ] 4 } | C56 Co1 H40 N12 P2 | chemical synthesis | Co(NO3)2⋅6H2O | 0.35 g | K[N(CN)2] | 0.25 g | (Ph4P)[N(CN)2] | 0.97 g |  |  |  |  | acetone |  | 5 min |  |  | chemical synthesis, filtration, washing | 10.1021/ic001379t |  | 2001.04 | [{"synthesis method": "chemical synthesis", "precursor": [{"name": "Co(NO3)2\u22c56H2O", "amount": "0.35", "unit": "g"}, {"name": "K[N(CN)2]", "amount": "0.25", "unit": "g"}, {"name": "(Ph4P)[N(CN)2]", "amount": "0.97", "unit": "g"}], "solution": [{"name": "acetone", "amount": "30", "unit": "mL"}], "pressure": "", "temperature": "", "time": "5 min"}, {"synthesis method": "filtration", "time": "", "atmosphere": "", "pressure": ""}, {"synthesis method": "washing", "washing solution": "95% ethanol", "amount": ""}]
QOSYAY | [Ph 4 P]{Co[N(CN) 2 ] 3 } | C30 Co1 H20 N9 P1 | chemical synthesis | Co(NO3)2⋅6H2O | 0.30 g | K[N(CN)2] | 0.22 g | (Ph4P)[N(CN)2] | 0.42 g |  |  |  |  | acetone |  | 1 h |  |  | chemical synthesis, filtration | 10.1021/ic001379t |  | 2001.04 | [{"synthesis method": "chemical synthesis", "precursor": [{"name": "Co(NO3)2\u22c56H2O", "amount": "0.30", "unit": "g"}, {"name": "K[N(CN)2]", "amount": "0.22", "unit": "g"}, {"name": "(Ph4P)[N(CN)2]", "amount": "0.42", "unit": "g"}], "solution": [{"name": "acetone", "amount": "30", "unit": "mL"}], "pressure": "", "temperature": "", "time": "1 h"}, {"synthesis method": "filtration", "time": "", "atmosphere": "", "pressure": ""}]
QIJKOJ01 | [Ph 4 P]{Mn[N(CN) 2 ] 3 } | C30 H20 Mn1 N9 P1 | chemical synthesis | MnCl2⋅4H2O | 0.186 g | [Ph4P][N(CN)2] | 0.800 g | [6 empty] | ethanol, CH2Cl2 |  | 3 days | room temperature |  | chemical synthesis, filtration | 10.1021/ic001379t |  | 2001.04 | [{"synthesis method": "chemical synthesis", "precursor": [{"name": "MnCl2\u22c54H2O", "amount": "0.186", "unit": "g"}, {"name": "[Ph4P][N(CN)2]", "amount": "0.800", "unit": "g"}], "solution": [{"name": "ethanol", "amount": "10", "unit": "mL"}, {"name": "CH2Cl2", "amount": "10", "unit": "mL"}], "pressure": "", "temperature": "room temperature", "time": "3 days"}, {"synthesis method": "filtration", "time": "", "atmosphere": "", "pressure": ""}]
CIKCAC | [Cu(3-dppa)(1,3,5-HBTC)] | C22 Cu1 H16 N4 O8 | solvothermal synthesis | CuCl2⋅2H2O | 0.034 g | 1,3,5-H3BTC | 0.030 g | 3-dppa | 0.027 g | NaOH | 0.019 g |  |  |  |  | 4 days | 120 °C |  | solvothermal synthesis | 10.1021/cg400538c |  | 2013.06 | [{"synthesis method": "solvothermal synthesis", "precursor": [{"name": "CuCl2\u22c52H2O", "amount": "0.034", "unit": "g"}, {"name": "1,3,5-H3BTC", "amount": "0.030", "unit": "g"}, {"name": "3-dppa", "amount": "0.027", "unit": "g"}, {"name": "NaOH", "amount": "0.019", "unit": "g"}], "solvent": [{"name": "H2O", "amount": "12", "unit": "mL"}], "pressure": "", "temperature": "120 \u00b0C", "time": "4 days", "heating rate": "", "cooling rate": "slow"}]
CIKBUV | [Cu(3-dpha)(1,3,5-HBTC)(H2O)] | C25 Cu1 H26 N4 O10 | solvothermal synthesis | CuCl2⋅2H2O | 0.034 g | 1,3,5-H3BTC | 0.030 g | 3-dpha | 0.031 g | NaOH | 0.017 g |  |  |  |  | 4 days | 120 °C |  | solvothermal synthesis | 10.1021/cg400538c |  | 2013.06 | [{"synthesis method": "solvothermal synthesis", "precursor": [{"name": "CuCl2\u22c52H2O", "amount": "0.034", "unit": "g"}, {"name": "1,3,5-H3BTC", "amount": "0.030", "unit": "g"}, {"name": "3-dpha", "amount": "0.031", "unit": "g"}, {"name": "NaOH", "amount": "0.017", "unit": "g"}], "solvent": [{"name": "H2O", "amount": "12", "unit": "mL"}], "pressure": "", "temperature": "120 \u00b0C", "time": "4 days", "heating rate": "", "cooling rate": "slow"}]
HITZER | [Cu3(3-dpsea)(1,3,5-BTC)2(H2O)5] | C38 Cu3 H50 N4 O23 | solvothermal synthesis | CuCl2⋅2H2O | 0.034 g | 1,3,5-H3BTC | 0.030 g | 3-dpsea | 0.036 g | NaOH | 0.018 g |  |  |  |  | 4 days | 120 °C |  | solvothermal synthesis | 10.1021/cg400538c |  | 2013.06 | [{"synthesis method": "solvothermal synthesis", "precursor": [{"name": "CuCl2\u22c52H2O", "amount": "0.034", "unit": "g"}, {"name": "1,3,5-H3BTC", "amount": "0.030", "unit": "g"}, {"name": "3-dpsea", "amount": "0.036", "unit": "g"}, {"name": "NaOH", "amount": "0.018", "unit": "g"}], "solvent": [{"name": "H2O", "amount": "12", "unit": "mL"}], "pressure": "", "temperature": "120 \u00b0C", "time": "4 days", "heating rate": "", "cooling rate": "slow"}]
HITZAN | [Cu(3-dpba)(1,2-BDC)] | C22 Cu1 H20 N4 O7 | solvothermal synthesis | CuCl2⋅2H2O | 0.034 g | 1,2-H2BDC | 0.025 g | 3-dpba | 0.030 g | NaOH | 0.019 g |  |  |  |  | 4 days | 120 °C |  | solvothermal synthesis | 10.1021/cg400538c |  | 2013.06 | [{"synthesis method": "solvothermal synthesis", "precursor": [{"name": "CuCl2\u22c52H2O", "amount": "0.034", "unit": "g"}, {"name": "1,2-H2BDC", "amount": "0.025", "unit": "g"}, {"name": "3-dpba", "amount": "0.030", "unit": "g"}, {"name": "NaOH", "amount": "0.019", "unit": "g"}], "solvent": [{"name": "H2O", "amount": "12", "unit": "mL"}], "pressure": "", "temperature": "120 \u00b0C", "time": "4 days", "heating rate": "", "cooling rate": "slow"}]
HITYUG | [Cu(3-dpha)(1,2-BDC)] | C24 Cu1 H22 N4 O6 | solvothermal synthesis | CuCl2⋅2H2O | 0.034 g | 1,2-H2BDC | 0.025 g | 3-dpha | 0.031 g | NaOH | 0.016 g |  |  |  |  | 4 days | 120 °C |  | solvothermal synthesis | 10.1021/cg400538c |  | 2013.06 | [{"synthesis method": "solvothermal synthesis", "precursor": [{"name": "CuCl2\u22c52H2O", "amount": "0.034", "unit": "g"}, {"name": "1,2-H2BDC", "amount": "0.025", "unit": "g"}, {"name": "3-dpha", "amount": "0.031", "unit": "g"}, {"name": "NaOH", "amount": "0.016", "unit": "g"}], "solvent": [{"name": "H2O", "amount": "12", "unit": "mL"}], "pressure": "", "temperature": "120 \u00b0C", "time": "4 days", "heating rate": "", "cooling rate": "slow"}]
HITYOA | [Cu(3-dpsea)(1,2-BDC)] | C28 Cu1 H32 N4 O7 | solvothermal synthesis | CuCl2⋅2H2O | 0.034 g | 1,2-H2BDC | 0.025 g | 3-dpsea | 0.036 g | NaOH | 0.018 g |  |  |  |  | 4 days | 120 °C |  | solvothermal synthesis | 10.1021/cg400538c |  | 2013.06 | [{"synthesis method": "solvothermal synthesis", "precursor": [{"name": "CuCl2\u22c52H2O", "amount": "0.034", "unit": "g"}, {"name": "1,2-H2BDC", "amount": "0.025", "unit": "g"}, {"name": "3-dpsea", "amount": "0.036", "unit": "g"}, {"name": "NaOH", "amount": "0.018", "unit": "g"}], "solvent": [{"name": "H2O", "amount": "12", "unit": "mL"}], "pressure": "", "temperature": "120 \u00b0C", "time": "4 days", "heating rate": "", "cooling rate": "slow"}]
HITYIU | [Cu2(3-dpyp)(1,3-BDC)2(H2O)4] | C31 Cu2 H38 N4 O17 | solvothermal synthesis | CuCl2⋅2H2O | 0.034 g | 1,3-H2BDC | 0.025 g | 3-dpyp | 0.029 g | NaOH | 0.016 g |  |  |  |  | 4 days | 120 °C |  | solvothermal synthesis | 10.1021/cg400538c |  | 2013.06 | [{"synthesis method": "solvothermal synthesis", "precursor": [{"name": "CuCl2\u22c52H2O", "amount": "0.034", "unit": "g"}, {"name": "1,3-H2BDC", "amount": "0.025", "unit": "g"}, {"name": "3-dpyp", "amount": "0.029", "unit": "g"}, {"name": "NaOH", "amount": "0.016", "unit": "g"}], "solvent": [{"name": "H2O", "amount": "12", "unit": "mL"}], "pressure": "", "temperature": "120 \u00b0C", "time": "4 days", "heating rate": "", "cooling rate": "slow"}]
HITYEQ | [Cu(3-dppa)(1,3-BDC)(H2O)] | C21 Cu1 H22 N4 O9 | solvothermal synthesis | CuCl2⋅2H2O | 0.034 g | 1,3-H2BDC | 0.025 g | 3-dppa | 0.027 g | NaOH | 0.018 g |  |  |  |  | 4 days | 120 °C |  | solvothermal synthesis | 10.1021/cg400538c |  | 2013.06 | [{"synthesis method": "solvothermal synthesis", "precursor": [{"name": "CuCl2\u22c52H2O", "amount": "0.034", "unit": "g"}, {"name": "1,3-H2BDC", "amount": "0.025", "unit": "g"}, {"name": "3-dppa", "amount": "0.027", "unit": "g"}, {"name": "NaOH", "amount": "0.018", "unit": "g"}], "solvent": [{"name": "H2O", "amount": "12", "unit": "mL"}], "pressure": "", "temperature": "120 \u00b0C", "time": "4 days", "heating rate": "", "cooling rate": "slow"}]
HITYAM | [Cu(3-dppia)(1,3-BDC)(H2O)2] | C25 Cu1 H32 N4 O10 | solvothermal synthesis | CuCl2⋅2H2O | 0.034 g | 1,3-H2BDC | 0.025 g | 3-dppia | 0.031 g | NaOH | 0.019 g |  |  |  |  | 4 days | 120 °C |  | solvothermal synthesis | 10.1021/cg400538c |  | 2013.06 | [{"synthesis method": "solvothermal synthesis", "precursor": [{"name": "CuCl2\u22c52H2O", "amount": "0.034", "unit": "g"}, {"name": "1,3-H2BDC", "amount": "0.025", "unit": "g"}, {"name": "3-dppia", "amount": "0.031", "unit": "g"}, {"name": "NaOH", "amount": "0.019", "unit": "g"}], "solvent": [{"name": "H2O", "amount": "12", "unit": "mL"}], "pressure": "", "temperature": "120 \u00b0C", "time": "4 days", "heating rate": "", "cooling rate": "slow"}]
HITXUF | [Cu2(3-dpsea)2(1,3-BDC)2(H2O)2] | C56 Cu2 H78 N8 O21 | solvothermal synthesis | CuCl2⋅2H2O | 0.034 g | 1,3-H2BDC | 0.025 g | 3-dpsea | 0.036 g | NaOH | 0.018 g |  |  |  |  | 4 days | 120 °C |  | solvothermal synthesis | 10.1021/cg400538c |  | 2013.06 | [{"synthesis method": "solvothermal synthesis", "precursor": [{"name": "CuCl2\u22c52H2O", "amount": "0.034", "unit": "g"}, {"name": "1,3-H2BDC", "amount": "0.025", "unit": "g"}, {"name": "3-dpsea", "amount": "0.036", "unit": "g"}, {"name": "NaOH", "amount": "0.018", "unit": "g"}], "solvent": [{"name": "H2O", "amount": "12", "unit": "mL"}], "pressure": "", "temperature": "120 \u00b0C", "time": "4 days", "heating rate": "", "cooling rate": "slow"}]
HITXOZ | [Cu(3-dpba)(1,4-NDC)] | C26 Cu1 H26 N4 O9 | solvothermal synthesis | CuCl2⋅2H2O | 0.034 g | 1,4-H2NDC | 0.032 g | 3-dpba | 0.030 g | NaOH | 0.014 g |  |  |  |  | 6 days | 120 °C |  | solvothermal synthesis | 10.1021/cg400538c |  | 2013.06 | [{"synthesis method": "solvothermal synthesis", "precursor": [{"name": "CuCl2\u22c52H2O", "amount": "0.034", "unit": "g"}, {"name": "1,4-H2NDC", "amount": "0.032", "unit": "g"}, {"name": "3-dpba", "amount": "0.030", "unit": "g"}, {"name": "NaOH", "amount": "0.014", "unit": "g"}], "solvent": [{"name": "H2O", "amount": "8.4", "unit": "mL"}], "pressure": "", "temperature": "120 \u00b0C", "time": "6 days", "heating rate": "", "cooling rate": "slow"}]
HITXIT | [Cu(3-dpyh)(1,4-NDC)(H2O)] | C30 Cu1 H36 N4 O10 | solvothermal synthesis | CuCl2⋅2H2O | 0.034 g | 1,4-H2NDC | 0.032 g | 3-dpyh | 0.033 g | NaOH | 0.013 g |  |  |  |  | 6 days | 120 °C |  | solvothermal synthesis | 10.1021/cg400538c |  | 2013.06 | [{"synthesis method": "solvothermal synthesis", "precursor": [{"name": "CuCl2\u22c52H2O", "amount": "0.034", "unit": "g"}, {"name": "1,4-H2NDC", "amount": "0.032", "unit": "g"}, {"name": "3-dpyh", "amount": "0.033", "unit": "g"}, {"name": "NaOH", "amount": "0.013", "unit": "g"}], "solvent": [{"name": "H2O", "amount": "8.4", "unit": "mL"}], "pressure": "", "temperature": "120 \u00b0C", "time": "6 days", "heating rate": "", "cooling rate": "slow"}]
HITXEP | [Cu(3-dpyh)0.5(1,4-NDC)] | C21 Cu1 H19 N2 O6 | solvothermal synthesis | CuCl2⋅2H2O | 0.034 g | 1,4-H2NDC | 0.032 g | 3-dpyh | 0.033 g | NaOH | 0.016 g |  |  |  |  | 6 days | 120 °C |  | solvothermal synthesis | 10.1021/cg400538c |  | 2013.06 | [{"synthesis method": "solvothermal synthesis", "precursor": [{"name": "CuCl2\u22c52H2O", "amount": "0.034", "unit": "g"}, {"name": "1,4-H2NDC", "amount": "0.032", "unit": "g"}, {"name": "3-dpyh", "amount": "0.033", "unit": "g"}, {"name": "NaOH", "amount": "0.016", "unit": "g"}], "solvent": [{"name": "H2O", "amount": "8.4", "unit": "mL"}], "pressure": "", "temperature": "120 \u00b0C", "time": "6 days", "heating rate": "", "cooling rate": "slow"}]
DILXAZ | [(n-Bu3Sn)2(μ-L)] n | C38 H62 N2 O4 Sn2 | chemical synthesis | (n-Bu3Sn)2O | 0.23 mL | LH2 | 0.135 g | [6 empty] | toluene |  | 9 h | reflux |  | chemical synthesis, crystallization | 10.1021/cg401201w |  | 2013.08 | [{"synthesis method": "chemical synthesis", "precursor": [{"name": "(n-Bu3Sn)2O", "amount": "0.23", "unit": "mL"}, {"name": "LH2", "amount": "0.135", "unit": "g"}], "solution": [{"name": "toluene", "amount": "40", "unit": "mL"}], "pressure": "", "temperature": "reflux", "time": "9 h"}, {"synthesis method": "crystallization", "solvent": "n-hexane", "time": ""}]
DILWUS | [(Me3Sn)2(μ-L)(H2O)] n | C20 H28 N2 O5 Sn2 | chemical synthesis | Me3SnCl | 0.099 g | LH2 | 0.135 g | triethyl amine | 0.21 mL |  |  |  |  | EtOH |  | 1 day |  |  | chemical synthesis | 10.1021/cg401201w |  | 2013.08 | [{"synthesis method": "chemical synthesis", "precursor": [{"name": "Me3SnCl", "amount": "0.099", "unit": "g"}, {"name": "LH2", "amount": "0.135", "unit": "g"}, {"name": "triethyl amine", "amount": "0.21", "unit": "mL"}], "solution": [{"name": "EtOH", "amount": "30", "unit": "mL"}], "pressure": "", "temperature": "", "time": "1 day"}]
DILWOM | [(Ph3Sn)(μ-L)(Et3NH)] n | C38 H39 N3 O4 Sn1 | chemical synthesis | (Ph3Sn)2O | 0.179 g | LH2 | 0.135 g | triethyl amine | 0.21 mL |  |  |  |  | EtOH |  | 1 day |  |  | chemical synthesis | 10.1021/cg401201w |  | 2013.08 | [{"synthesis method": "chemical synthesis", "precursor": [{"name": "(Ph3Sn)2O", "amount": "0.179", "unit": "g"}, {"name": "LH2", "amount": "0.135", "unit": "g"}, {"name": "triethyl amine", "amount": "0.21", "unit": "mL"}], "solution": [{"name": "EtOH", "amount": "30", "unit": "mL"}], "pressure": "", "temperature": "", "time": "1 day"}]
OHAPUJ | {[Ag2(bpe)2](1,4-BDC)·(1,4-H2BDC)} | Ag1 C20 H15 N2 O4 | solvothermal synthesis |  |  | 1,4-BDC | 17 mg | bpe | 18 mg | [6 empty] | 1 day | 170 °C | 3.0 | chemical synthesis, pH adjustment, solvothermal synthesis, washing | 10.1021/cg900576j |  | 2009.07 | [{"synthesis method": "chemical synthesis", "precursor": [{"name": "AgNO3", "amount": "17", "unit": "mg"}, {"name": "1,4-BDC", "amount": "17", "unit": "mg"}, {"name": "bpe", "amount": "18", "unit": "mg"}], "solution": [{"name": "H2O", "amount": "3", "unit": "mL"}], "pressure": "", "temperature": "", "time": ""}, {"synthesis method": "pH adjustment", "pH": "3.0", "modulator": "HNO3 (6 M)"}, {"synthesis method": "solvothermal synthesis", "precursor": [{"name": "", "amount": "", "unit": ""}], "solvent": [{"name": "", "amount": "", "unit": ""}], "reducing agent": [{"name": "", "amount": "", "unit": ""}], "surfactant": [{"name": "", "amount": "", "unit": ""}], "pressure": "", "temperature": "170 \u00b0C", "time": "1 day", "heating rate": "", "cooling rate": "5 \u00b0C h-1"}, {"synthesis method": "washing", "washing solution": "ethanol", "amount": ""}]
OHAQAQ | {[Ag4(4,4'-tpcb)3][(NO3)4(H2O)6]} | Ag2 C36 H36 N8 O9 | solvothermal synthesis | [12 empty] | 1 day | 170 °C | 1.2 | chemical synthesis, pH adjustment, solvothermal synthesis, washing | 10.1021/cg900576j |  | 2009.07 | [{"synthesis method": "chemical synthesis", "precursor": [{"name": "1a", "amount": "9", "unit": "mg"}], "solution": [{"name": "H2O", "amount": "3", "unit": "mL"}], "pressure": "", "temperature": "", "time": ""}, {"synthesis method": "pH adjustment", "pH": "1.2", "modulator": "HNO3 (6 M)"}, {"synthesis method": "solvothermal synthesis", "precursor": [{"name": "", "amount": "", "unit": ""}], "solvent": [{"name": "", "amount": "", "unit": ""}], "reducing agent": [{"name": "", "amount": "", "unit": ""}], "surfactant": [{"name": "", "amount": "", "unit": ""}], "pressure": "", "temperature": "170 \u00b0C", "time": "1 day", "heating rate": "", "cooling rate": "5 \u00b0C h-1"}, {"synthesis method": "washing", "washing solution": "ethanol", "amount": ""}]
YAHNOL | [Na 3 (18c6) 1.5 Nd(dddt) 3 (THF)]·3THF | C46 H80 Na3 Nd1 O13 S12 | chemical synthesis | [Na3(THF)1.5Nd(dddt)3] | 6 mg | 18c6 | 18 mg | [6 empty] | THF |  | 5-10 days |  |  | chemical synthesis | 10.1021/ic049055i |  | 2005.01 | [{"synthesis method": "chemical synthesis", "precursor": [{"name": "[Na3(THF)1.5Nd(dddt)3]", "amount": "6", "unit": "mg"}, {"name": "18c6", "amount": "18", "unit": "mg"}], "solution": [{"name": "THF", "amount": "0.5", "unit": "mL"}], "pressure": "", "temperature": "", "time": "5-10 days"}]
YAHNUR01 | [K 3 (18c6) 1.5 Nd(dddt) 3 (py)]·3py | C50 H68 K3 N4 Nd1 O9 S12 | chemical synthesis | Nd(BH4)3(THF)3 | 414 mg | K2dddt | 820 mg | 18c6 | 865 mg |  |  |  |  | pyridine |  | 3 days | 20°C |  | chemical synthesis, filtration, drying | 10.1021/ic049055i |  | 2005.01 | [{"synthesis method": "chemical synthesis", "precursor": [{"name": "Nd(BH4)3(THF)3", "amount": "414", "unit": "mg"}, {"name": "K2dddt", "amount": "820", "unit": "mg"}, {"name": "18c6", "amount": "865", "unit": "mg"}], "solution": [{"name": "pyridine", "amount": "60", "unit": "mL"}], "pressure": "", "temperature": "20\u00b0C", "time": "3 days"}, {"synthesis method": "filtration", "time": "", "atmosphere": "", "pressure": ""}, {"synthesis method": "drying", "pressure": "", "temperature": "", "atmosphere": "vacuum", "time": ""}]
YAHPAZ | [Na 2 (18c6)Na(py) 2 Ce(dddt) 3 (py)]·3py | C54 Ce1 H66 N6 Na3 O6 S12 | chemical synthesis | Ce(BH4)3(THF)3 | 436 mg | Na2dddt | 856 mg | 18c6 | 858 mg |  |  |  |  | THF |  | 12 h | 20°C |  | chemical synthesis, filtration, drying | 10.1021/ic049055i |  | 2005.01 | [{"synthesis method": "chemical synthesis", "precursor": [{"name": "Ce(BH4)3(THF)3", "amount": "436", "unit": "mg"}, {"name": "Na2dddt", "amount": "856", "unit": "mg"}, {"name": "18c6", "amount": "858", "unit": "mg"}], "solution": [{"name": "THF", "amount": "50", "unit": "mL"}], "pressure": "", "temperature": "20\u00b0C", "time": "12 h"}, {"synthesis method": "filtration", "time": "", "atmosphere": "", "pressure": ""}, {"synthesis method": "drying", "pressure": "", "temperature": "", "atmosphere": "vacuum", "time": ""}]
DATHEN | {[Y3(Heimda)4(μ2-HCOO)·3H2O]·H2O} n | C29 H34 N8 O22 Y3 | solvothermal synthesis | H3eimda | 0.039 g | sodium formate dihydrate | 0.015 g | Y(NO3)3⋅6H2O | 0.076 g | [5 empty] | autogenous | 72 h | 155°C | 4.0 | solvothermal synthesis, pH adjustment, washing, drying | 10.1021/cg2013717 |  | 2011.12 | [{"synthesis method": "solvothermal synthesis", "precursor": [{"name": "H3eimda", "amount": "0.039", "unit": "g"}, {"name": "sodium formate dihydrate", "amount": "0.015", "unit": "g"}, {"name": "Y(NO3)3\u22c56H2O", "amount": "0.076", "unit": "g"}], "solvent": [{"name": "water/alcohol", "amount": "10", "unit": "mL"}], "pressure": "autogenous", "temperature": "155\u00b0C", "time": "72 h", "heating rate": "", "cooling rate": "5 \u00b0C/h"}, {"synthesis method": "pH adjustment", "pH": "4.0", "modulator": "nitric acid"}, {"synthesis method": "washing", "washing solution": "distilled water", "amount": ""}, {"synthesis method": "drying", "pressure": "", "temperature": "", "atmosphere": "", "time": ""}]
DATHIR | {[Tb3(Heimda)4(μ2-HCOO)·4H2O]·2H2O} n | C29 H37 N8 O24 Tb3 | solvothermal synthesis | Tb(NO3)3⋅6H2O | 0.076 g | H3eimda | 0.039 g | sodium formate dihydrate | 0.015 g | [5 empty] | autogenous | 72 h | 155°C | 4.0 | solvothermal synthesis, pH adjustment, washing, drying | 10.1021/cg2013717 |  | 2011.12 | [{"synthesis method": "solvothermal synthesis", "precursor": [{"name": "Tb(NO3)3\u22c56H2O", "amount": "0.076", "unit": "g"}, {"name": "H3eimda", "amount": "0.039", "unit": "g"}, {"name": "sodium formate dihydrate", "amount": "0.015", "unit": "g"}], "solvent": [{"name": "water/alcohol", "amount": "10", "unit": "mL"}], "pressure": "autogenous", "temperature": "155\u00b0C", "time": "72 h", "heating rate": "", "cooling rate": "5 \u00b0C/h"}, {"synthesis method": "pH adjustment", "pH": "4.0", "modulator": "nitric acid"}, {"synthesis method": "washing", "washing solution": "distilled water", "amount": ""}, {"synthesis method": "drying", "pressure": "", "temperature": "", "atmosphere": "", "time": ""}]
DATHAJ | {[Nd3(Hpimda)2(μ2-HCOO)(μ2-C2O4)26H2O]·4H2O} n | C21 H35 N4 Nd3 O28 | solvothermal synthesis | H3pimda | 0.0341 g | ammonium oxalate | 0.0152 g | Nd(NO3)3⋅6H2O | 0.0452 g | [6 empty] | 3 days | 165°C |  | solvothermal synthesis | 10.1021/cg2013717 |  | 2011.12 | [{"synthesis method": "solvothermal synthesis", "precursor": [{"name": "H3pimda", "amount": "0.0341", "unit": "g"}, {"name": "ammonium oxalate", "amount": "0.0152", "unit": "g"}, {"name": "Nd(NO3)3\u22c56H2O", "amount": "0.0452", "unit": "g"}], "solvent": [{"name": "HCOOH/H2O", "amount": "20", "unit": "mL"}], "pressure": "", "temperature": "165\u00b0C", "time": "3 days", "heating rate": "", "cooling rate": ""}]
RAVCOI | Lanthanide Complex | C19 H18 N1 O9 Pr1 | solvothermal synthesis | Pr(NO3)3⋅6H2O | 0.15 mmol | H4MDIP | 0.10 mmol | [8 empty] | four days | 140°C |  | solvothermal synthesis | 10.1021/cg201283a |  | 2012.03 | [{"synthesis method": "solvothermal synthesis", "precursor": [{"name": "Pr(NO3)3\u22c56H2O", "amount": "0.15", "unit": "mmol"}, {"name": "H4MDIP", "amount": "0.10", "unit": "mmol"}], "solvent": [{"name": "DMF", "amount": "2", "unit": "mL"}, {"name": "H2O", "amount": "3", "unit": "mL"}], "reducing agent": [], "surfactant": [], "pressure": "", "temperature": "140\u00b0C", "time": "four days", "heating rate": "", "cooling rate": "10 \u00b0C\u22c5h-1"}]
HETCAL | [Nd 4 (H 2 O) 2 Ag(1,3-bdc) 4 (inic) 5 ] · 0.25H 2 O | Ag1 C62 H38.50 N5 Nd4 O27.75 | solvothermal synthesis | Nd2O3 | 0.168 g | AgNO3 | 0.085 g | 1,3-H2bdc | 0.166 g | Hinic | 0.123 g |  |  |  | autogenous | 4 days | 160°C |  | solvothermal synthesis | 10.1021/cg060485o |  | 2006.09 | [{"synthesis method": "solvothermal synthesis", "precursor": [{"name": "Nd2O3", "amount": "0.168", "unit": "g"}, {"name": "AgNO3", "amount": "0.085", "unit": "g"}, {"name": "1,3-H2bdc", "amount": "0.166", "unit": "g"}, {"name": "Hinic", "amount": "0.123", "unit": "g"}], "solvent": [{"name": "distilled water", "amount": "15", "unit": "mL"}], "reducing agent": [{"name": "", "amount": "", "unit": ""}], "surfactant": [{"name": "", "amount": "", "unit": ""}], "pressure": "autogenous", "temperature": "160\u00b0C", "time": "4 days", "heating rate": "", "cooling rate": "5\u00b0C/h"}]
HETCIT | [Eu 4 (H 2 O) 2 Ag(1,3-bdc) 4 (inic) 5 ] | Ag1 C62 Eu4 H38 N5 O27.5 | solvothermal synthesis | Eu2O3 | 0.176 g | AgNO3 | 0.085 g | 1,3-H2bdc | 0.166 g | Hinic | 0.123 g |  |  |  | autogenous | 4 days | 160°C |  | solvothermal synthesis | 10.1021/cg060485o |  | 2006.09 | [{"synthesis method": "solvothermal synthesis", "precursor": [{"name": "Eu2O3", "amount": "0.176", "unit": "g"}, {"name": "AgNO3", "amount": "0.085", "unit": "g"}, {"name": "1,3-H2bdc", "amount": "0.166", "unit": "g"}, {"name": "Hinic", "amount": "0.123", "unit": "g"}], "solvent": [{"name": "distilled water", "amount": "15", "unit": "mL"}], "reducing agent": [{"name": "", "amount": "", "unit": ""}], "surfactant": [{"name": "", "amount": "", "unit": ""}], "pressure": "autogenous", "temperature": "160\u00b0C", "time": "4 days", "heating rate": "", "cooling rate": "5\u00b0C/h"}]
HETCEP | [Nd(H 2 O)Ag(1,2-bdc)(inic) 2 ] | Ag1 C20 H14 N2 Nd1 O9 | solvothermal synthesis | Nd2O3 | 0.168 g | AgNO3 | 0.170 g | 1,2-H2bdc | 0.166 g | Hinic | 0.246 g |  |  |  | autogenous | 4 days | 160°C |  | solvothermal synthesis | 10.1021/cg060485o |  | 2006.09 | [{"synthesis method": "solvothermal synthesis", "precursor": [{"name": "Nd2O3", "amount": "0.168", "unit": "g"}, {"name": "AgNO3", "amount": "0.170", "unit": "g"}, {"name": "1,2-H2bdc", "amount": "0.166", "unit": "g"}, {"name": "Hinic", "amount": "0.246", "unit": "g"}], "solvent": [{"name": "distilled water", "amount": "15", "unit": "mL"}], "reducing agent": [{"name": "", "amount": "", "unit": ""}], "surfactant": [{"name": "", "amount": "", "unit": ""}], "pressure": "autogenous", "temperature": "160\u00b0C", "time": "4 days", "heating rate": "", "cooling rate": "5\u00b0C/h"}]
LIFJEQ | [Cu3(BTC)2(H2O)3(NH3)4]n·2nH2O | C18 Cu3 H28 N4 O17 | solvothermal synthesis | Cu(NO3)2⋅3H2O | 0.435 g | H3BTC | 1.0 mmol | [8 empty] | 12 h | 180°C |  | solvothermal synthesis | 10.1021/cg070119k |  | 2007.05 | [{"synthesis method": "solvothermal synthesis", "precursor": [{"name": "Cu(NO3)2\u22c53H2O", "amount": "0.435", "unit": "g"}, {"name": "H3BTC", "amount": "1.0", "unit": "mmol"}], "solvent": [{"name": "aqua-ethanol solution", "amount": "12", "unit": "mL"}], "reducing agent": [{"name": "NH3\u22c5H2O", "amount": "1.0", "unit": "mol\u22c5L-1"}], "surfactant": [], "pressure": "", "temperature": "180\u00b0C", "time": "12 h", "heating rate": "", "cooling rate": "5 \u00b0C\u22c5h-1"}]
LIFJIU | [Cu4(BTC)2(OH)2(H2O)2(NH3)4]n | C18 Cu4 H24 N4 O16 | solvothermal synthesis | Cu(NO3)2⋅3H2O |  | H3BTC | [11 empty] | 9.2 | solvothermal synthesis, pH adjustment | 10.1021/cg070119k |  | 2007.05 | [{"synthesis method": "solvothermal synthesis", "precursor": [{"name": "Cu(NO3)2\u22c53H2O", "amount": "", "unit": ""}, {"name": "H3BTC", "amount": "", "unit": ""}], "solvent": [{"name": "aqua-ethanol solution", "amount": "", "unit": ""}], "reducing agent": [{"name": "NH3\u22c5H2O", "amount": "", "unit": ""}], "surfactant": [], "pressure": "", "temperature": "", "time": "", "heating rate": "", "cooling rate": ""}, {"synthesis method": "pH adjustment", "pH": "9.2", "modulator": ""}]
NEKXUZ | [Co(N3)2(atrz)] | C4 Co1 H4 N14 | chemical synthesis | Co(NO3)2⋅6H2O | 146 mg | atrz | 82 mg | NaN3 | 65 mg |  |  |  |  | water |  | 3 hours 10 minutes | 90°C |  | chemical synthesis, filtration, washing | 10.1021/acs.chemmater.7b03453 |  | 2017.11 | [{"synthesis method": "chemical synthesis", "precursor": [{"name": "Co(NO3)2\u22c56H2O", "amount": "146", "unit": "mg"}, {"name": "atrz", "amount": "82", "unit": "mg"}, {"name": "NaN3", "amount": "65", "unit": "mg"}], "solution": [{"name": "water", "amount": "3", "unit": "mL"}], "pressure": "", "temperature": "90\u00b0C", "time": "3 hours 10 minutes"}, {"synthesis method": "filtration", "time": "2 days", "atmosphere": "", "pressure": ""}, {"synthesis method": "washing", "washing solution": "alcohol", "amount": ""}]
NEKYAG | [Cd(N3)2(atrz)] | C4 Cd1 H4 N14 | chemical synthesis | Cd(ClO4)2⋅6H2O | 210 mg | atrz | 82 mg | NaN3 | 65 mg |  |  |  |  | water |  | 3 hours 10 minutes | 90°C |  | chemical synthesis, filtration, washing | 10.1021/acs.chemmater.7b03453 |  | 2017.11 | [{"synthesis method": "chemical synthesis", "precursor": [{"name": "Cd(ClO4)2\u22c56H2O", "amount": "210", "unit": "mg"}, {"name": "atrz", "amount": "82", "unit": "mg"}, {"name": "NaN3", "amount": "65", "unit": "mg"}], "solution": [{"name": "water", "amount": "3", "unit": "mL"}], "pressure": "", "temperature": "90\u00b0C", "time": "3 hours 10 minutes"}, {"synthesis method": "filtration", "time": "2 days", "atmosphere": "", "pressure": ""}, {"synthesis method": "washing", "washing solution": "alcohol", "amount": ""}]
SEHYEK | [Cu(DAHC)2](ClO4)2 | C12 Cl2 Cu1 H28 N4 O10 | chemical synthesis | DAHC | 0.0704 g | Cu(ClO4)2⋅6H2O | 0.1045 g | [6 empty] | methanol, Aqueous NaClO4 |  | 1 h |  | 9.6 | chemical synthesis, pH adjustment, filtration | 10.1021/ic051647t |  | 2006.03 | [{"synthesis method": "chemical synthesis", "precursor": [{"name": "DAHC", "amount": "0.0704", "unit": "g"}, {"name": "Cu(ClO4)2\u22c56H2O", "amount": "0.1045", "unit": "g"}], "solution": [{"name": "methanol", "amount": "20", "unit": "mL"}, {"name": "Aqueous NaClO4", "amount": "0.25", "unit": "mL"}], "pressure": "", "temperature": "", "time": "1 h"}, {"synthesis method": "pH adjustment", "pH": "9.6", "modulator": "Aqueous NaClO4"}, {"synthesis method": "filtration", "time": "", "atmosphere": "", "pressure": ""}]
SEHYIO | [{Cu(DAHC)(OMe)}2](ClO4)2·MeOH | C15 Cl2 Cu2 H38 N4 O13 | chemical synthesis | Cu(ClO4)2⋅6H2O | 0.1040 g | DAHC | 0.0703 g | [6 empty] | methanol |  | 2.5 h |  |  | chemical synthesis, filtration | 10.1021/ic051647t |  | 2006.03 | [{"synthesis method": "chemical synthesis", "precursor": [{"name": "Cu(ClO4)2\u22c56H2O", "amount": "0.1040", "unit": "g"}, {"name": "DAHC", "amount": "0.0703", "unit": "g"}], "solution": [{"name": "methanol", "amount": "20", "unit": "mL"}], "pressure": "", "temperature": "", "time": "2.5 h"}, {"synthesis method": "filtration", "time": "", "atmosphere": "", "pressure": ""}]
SEHYOU | [{Cu(DAMC)(OMe)(ClO4)}2] | C16 Cl2 Cu2 H38 N4 O12 | chemical synthesis | Cu(ClO4)2⋅6H2O | 0.091 g | DAMC | 0.050 g | [6 empty] | methanol |  | 30 min |  |  | chemical synthesis, filtration | 10.1021/ic051647t |  | 2006.03 | [{"synthesis method": "chemical synthesis", "precursor": [{"name": "Cu(ClO4)2\u22c56H2O", "amount": "0.091", "unit": "g"}, {"name": "DAMC", "amount": "0.050", "unit": "g"}], "solution": [{"name": "methanol", "amount": "20", "unit": "mL"}], "pressure": "", "temperature": "", "time": "30 min"}, {"synthesis method": "filtration", "time": "", "atmosphere": "", "pressure": ""}]
SEHYUA | [{Cu(DAHC)(OH)}4](ClO4)4·2.5MeOH | C26.5 Cl4 Cu4 H70 N8 O26.5 | chemical synthesis | Cu(ClO4)2⋅6H2O | 0.050 g | DAHC | 0.025 g | [6 empty] | methanol, water |  | 2 h | room temperature |  | chemical synthesis, filtration | 10.1021/ic051647t |  | 2006.03 | [{"synthesis method": "chemical synthesis", "precursor": [{"name": "Cu(ClO4)2\u22c56H2O", "amount": "0.050", "unit": "g"}, {"name": "DAHC", "amount": "0.025", "unit": "g"}], "solution": [{"name": "methanol", "amount": "10", "unit": "mL"}, {"name": "water", "amount": "1", "unit": "mL"}], "pressure": "", "temperature": "room temperature", "time": "2 h"}, {"synthesis method": "filtration", "time": "", "atmosphere": "", "pressure": ""}]
SEHZAH | [{Cu(DAMC)(OH)}4](ClO4)4 | C28 Cl4 Cu4 H70 N8 O25 | chemical synthesis | Cu(ClO4)2⋅6H2O | 0.0920 g | DAMC | 0.050 g | [6 empty] | methanol, water |  | 4 h | room temperature |  | chemical synthesis, filtration | 10.1021/ic051647t |  | 2006.03 | [{"synthesis method": "chemical synthesis", "precursor": [{"name": "Cu(ClO4)2\u22c56H2O", "amount": "0.0920", "unit": "g"}, {"name": "DAMC", "amount": "0.050", "unit": "g"}], "solution": [{"name": "methanol", "amount": "10", "unit": "mL"}, {"name": "water", "amount": "1", "unit": "mL"}], "pressure": "", "temperature": "room temperature", "time": "4 h"}, {"synthesis method": "filtration", "time": "", "atmosphere": "", "pressure": ""}]
SEHZEL | [{Cu2(OH)2(GADACE)}2]Cl4·2MeOH | C36 Cl4 Cu4 H88 N8 O20 | chemical synthesis | CuCl2 | 0.0132 g | GADACE | 0.025 g | [6 empty] | methanol |  | 2 h |  |  | chemical synthesis, filtration | 10.1021/ic051647t |  | 2006.03 | [{"synthesis method": "chemical synthesis", "precursor": [{"name": "CuCl2", "amount": "0.0132", "unit": "g"}, {"name": "GADACE", "amount": "0.025", "unit": "g"}], "solution": [{"name": "methanol", "amount": "1", "unit": "mL"}], "pressure": "", "temperature": "", "time": "2 h"}, {"synthesis method": "filtration", "time": "", "atmosphere": "", "pressure": ""}]
NARXUA | {[Zn(azpy) 3 (H 2 O) 2 ] · 2PF 6 · 2azpy · 4H 2 O} n | C50 F12 H52 N20 O6 P2 Zn1 | chemical synthesis | azpy | 0.046 mg | Zn(ClO4)2⋅6H2O | 0.047 g | NH4PF6 | 0.163 g |  |  |  |  | ethanol, water |  | a few days | room temperature |  | chemical synthesis, filtration, washing, drying | 10.1021/ic048371u |  | 2005.04 | [{"synthesis method": "chemical synthesis", "precursor": [{"name": "azpy", "amount": "0.046", "unit": "mg"}, {"name": "Zn(ClO4)2\u22c56H2O", "amount": "0.047", "unit": "g"}, {"name": "NH4PF6", "amount": "0.163", "unit": "g"}], "solution": [{"name": "ethanol", "amount": "5", "unit": "mL"}, {"name": "water", "amount": "5", "unit": "mL"}], "pressure": "", "temperature": "room temperature", "time": "a few days"}, {"synthesis method": "filtration", "time": "", "atmosphere": "", "pressure": ""}, {"synthesis method": "washing", "washing solution": "ethanol", "amount": ""}, {"synthesis method": "drying", "pressure": "reduced", "temperature": "", "atmosphere": "", "time": ""}]
NARXAG | {[Ag(azpy)]·PF 6 } n | Ag1 C10 F6 H8 N4 P1 | chemical synthesis | azpy | 50 mg | AgPF6 | 69 mg | [6 empty] | ethanol, water |  |  | room temperature |  | chemical synthesis, filtration, washing, drying | 10.1021/ic048371u |  | 2005.04 | [{"synthesis method": "chemical synthesis", "precursor": [{"name": "azpy", "amount": "50", "unit": "mg"}, {"name": "AgPF6", "amount": "69", "unit": "mg"}], "solution": [{"name": "ethanol", "amount": "10", "unit": "mL"}, {"name": "water", "amount": "10", "unit": "mL"}], "pressure": "", "temperature": "room temperature", "time": ""}, {"synthesis method": "filtration", "time": "", "atmosphere": "", "pressure": ""}, {"synthesis method": "washing", "washing solution": "ethanol", "amount": ""}, {"synthesis method": "drying", "pressure": "reduced", "temperature": "", "atmosphere": "", "time": ""}]
NARXEK | {[Mn(NCS) 2 (azpy) 2 ] · azpy} n | C32 H24 Mn1 N14 S2 | chemical synthesis | azpy | 0.184 g | Mn(ClO4)2⋅6H2O | 0.120 g | NH4SCN | 0.051 g |  |  |  |  | ethanol, water |  | a few weeks | room temperature |  | chemical synthesis, filtration, washing, drying | 10.1021/ic048371u |  | 2005.04 | [{"synthesis method": "chemical synthesis", "precursor": [{"name": "azpy", "amount": "0.184", "unit": "g"}, {"name": "Mn(ClO4)2\u22c56H2O", "amount": "0.120", "unit": "g"}, {"name": "NH4SCN", "amount": "0.051", "unit": "g"}], "solution": [{"name": "ethanol", "amount": "100", "unit": "mL"}, {"name": "water", "amount": "100", "unit": "mL"}], "pressure": "", "temperature": "room temperature", "time": "a few weeks"}, {"synthesis method": "filtration", "time": "", "atmosphere": "", "pressure": ""}, {"synthesis method": "washing", "washing solution": "ethanol", "amount": ""}, {"synthesis method": "drying", "pressure": "reduced", "temperature": "", "atmosphere": "", "time": ""}]
GITLIE | [Cu(3-Clpy)2(N3)2]n | C10 Cl2 Cu1 H8 N8 | chemical synthesis | sodium azide | 0.195 g | copper(II) nitrate trihydrate | 0.72 g | 3-chloropyridine | 1.13 g |  |  |  |  | acetone |  | 3-4 weeks |  |  | chemical synthesis | 10.1021/ic971569c |  | 1998.08 | [{"synthesis method": "chemical synthesis", "precursor": [{"name": "sodium azide", "amount": "0.195", "unit": "g"}, {"name": "copper(II) nitrate trihydrate", "amount": "0.72", "unit": "g"}, {"name": "3-chloropyridine", "amount": "1.13", "unit": "g"}], "solution": [{"name": "acetone", "amount": "40", "unit": "mL"}], "pressure": "", "temperature": "", "time": "3-4 weeks"}]
QUTHIX | [Cd(anti-bime)(1,3-pda)] n | C18 Cd1 H18 N4 O4 | solvothermal synthesis | Cd(NO3)2⋅4H2O | 0.061 g | 1,2-bis(imidazol-1'-yl)ethane | 0.032 g | 1,3-phenylenediacetic acid | 0.041 g | NaOMe | 0.022 g |  |  |  |  | 4 days | 165 °C |  | solvothermal synthesis | 10.1021/cg100350b |  | 2010.05 | [{"synthesis method": "solvothermal synthesis", "precursor": [{"name": "Cd(NO3)2\u22c54H2O", "amount": "0.061", "unit": "g"}, {"name": "1,2-bis(imidazol-1'-yl)ethane", "amount": "0.032", "unit": "g"}, {"name": "1,3-phenylenediacetic acid", "amount": "0.041", "unit": "g"}, {"name": "NaOMe", "amount": "0.022", "unit": "g"}], "solvent": [{"name": "CH3OH", "amount": "8", "unit": "mL"}, {"name": "H2O", "amount": "10", "unit": "mL"}], "reducing agent": [], "surfactant": [], "pressure": "", "temperature": "165 \u00b0C", "time": "4 days", "heating rate": "", "cooling rate": "24 h"}]
QUTHOD | [Co(anti-bime)(1,2-pda)] n | C9 Co0.5 H9 N2 O2 | solvothermal synthesis | Co(NO3)2⋅6H2O | 0.060 g | 1,2-bis(imidazol-1'-yl)ethane | 0.032 g | 1,2-phenylenediacetic acid | 0.041 g | NaOMe | 0.022 g |  |  |  |  | 4 days | 165 °C |  | solvothermal synthesis | 10.1021/cg100350b |  | 2010.05 | [{"synthesis method": "solvothermal synthesis", "precursor": [{"name": "Co(NO3)2\u22c56H2O", "amount": "0.060", "unit": "g"}, {"name": "1,2-bis(imidazol-1'-yl)ethane", "amount": "0.032", "unit": "g"}, {"name": "1,2-phenylenediacetic acid", "amount": "0.041", "unit": "g"}, {"name": "NaOMe", "amount": "0.022", "unit": "g"}], "solvent": [{"name": "CH3OH", "amount": "8", "unit": "mL"}, {"name": "H2O", "amount": "10", "unit": "mL"}], "reducing agent": [], "surfactant": [], "pressure": "", "temperature": "165 \u00b0C", "time": "4 days", "heating rate": "", "cooling rate": "24 h"}]
QUTHUJ | [Co(gauche-bime)(1,4-pda)] n | C9 Co0.5 H9 N2 O2 | solvothermal synthesis | Co(NO3)2⋅6H2O | 0.060 g | 1,2-bis(imidazol-1'-yl)ethane | 0.032 g | 1,4-phenylenediacetic acid | 0.041 g | NaOMe | 0.022 g |  |  |  |  | 4 days | 165 °C |  | solvothermal synthesis | 10.1021/cg100350b |  | 2010.05 | [{"synthesis method": "solvothermal synthesis", "precursor": [{"name": "Co(NO3)2\u22c56H2O", "amount": "0.060", "unit": "g"}, {"name": "1,2-bis(imidazol-1'-yl)ethane", "amount": "0.032", "unit": "g"}, {"name": "1,4-phenylenediacetic acid", "amount": "0.041", "unit": "g"}, {"name": "NaOMe", "amount": "0.022", "unit": "g"}], "solvent": [{"name": "CH3OH", "amount": "8", "unit": "mL"}, {"name": "H2O", "amount": "10", "unit": "mL"}], "reducing agent": [], "surfactant": [], "pressure": "", "temperature": "165 \u00b0C", "time": "4 days", "heating rate": "", "cooling rate": "24 h"}]
HEBNEJ | [Zn2(phen)2(UO2)2(L)2(H2O)3] | C28 H36 N4 O24 P4 U2 Zn2 | solvothermal synthesis | Zn(UO2)(OAc)4⋅7H2O | 40 mg | H4L aqueous solution | 118 mg | phen | 15 mg | [6 empty] | 2 days | 180°C |  | solvothermal synthesis | 10.1021/cg300903w |  | 2012.08 | [{"synthesis method": "solvothermal synthesis", "precursor": [{"name": "Zn(UO2)(OAc)4\u22c57H2O", "amount": "40", "unit": "mg"}, {"name": "H4L aqueous solution", "amount": "118", "unit": "mg"}, {"name": "phen", "amount": "15", "unit": "mg"}], "solvent": [{"name": "deionized water", "amount": "1.0", "unit": "mL"}], "reducing agent": [{"name": "18 M HNO3", "amount": "2 drops", "unit": ""}], "pressure": "", "temperature": "180\u00b0C", "time": "2 days", "heating rate": "", "cooling rate": ""}]
HEBNUZ | Zn2(bipy)2(UO2)2(L)2(H2O)2 | C24 H28 N4 O20 P4 U2 Zn2 | solvothermal synthesis | Zn(UO2)(OAc)4⋅7H2O | 40 mg | H4L aqueous solution | 118 mg | bipy | 10 mg | [6 empty] | 2 days | 180°C |  | solvothermal synthesis | 10.1021/cg300903w |  | 2012.08 | [{"synthesis method": "solvothermal synthesis", "precursor": [{"name": "Zn(UO2)(OAc)4\u22c57H2O", "amount": "40", "unit": "mg"}, {"name": "H4L aqueous solution", "amount": "118", "unit": "mg"}, {"name": "bipy", "amount": "10", "unit": "mg"}], "solvent": [{"name": "deionized water", "amount": "1.0", "unit": "mL"}], "reducing agent": [{"name": "18 M HNO3", "amount": "2 drops", "unit": ""}], "pressure": "", "temperature": "180\u00b0C", "time": "2 days", "heating rate": "", "cooling rate": ""}]
HEBNIN | (Hbi)[Zn0.5(UO2)2(L)(H2L)(H2O)3] | C11 H29 N2 O24 P4 U2 Zn0.5 | solvothermal synthesis | Zn(UO2)(OAc)4⋅7H2O | 40 mg | H4L aqueous solution | 118 mg | bi | 20 mg | [6 empty] | 2 days | 160°C |  | solvothermal synthesis | 10.1021/cg300903w |  | 2012.08 | [{"synthesis method": "solvothermal synthesis", "precursor": [{"name": "Zn(UO2)(OAc)4\u22c57H2O", "amount": "40", "unit": "mg"}, {"name": "H4L aqueous solution", "amount": "118", "unit": "mg"}, {"name": "bi", "amount": "20", "unit": "mg"}], "solvent": [{"name": "deionized water", "amount": "1.0", "unit": "mL"}], "pressure": "", "temperature": "160\u00b0C", "time": "2 days", "heating rate": "", "cooling rate": ""}]
HEBNOT | (Hpi)[Zn(UO2)2(H2O)4(L)(HL)] | C13 H26 N2 O23 P4 U2 Zn1 | solvothermal synthesis | Zn(UO2)(OAc)4⋅7H2O | 40 mg | H4L aqueous solution | 118 mg | pi | 22 mg | [6 empty] | 2 days | 160°C |  | solvothermal synthesis | 10.1021/cg300903w |  | 2012.08 | [{"synthesis method": "solvothermal synthesis", "precursor": [{"name": "Zn(UO2)(OAc)4\u22c57H2O", "amount": "40", "unit": "mg"}, {"name": "H4L aqueous solution", "amount": "118", "unit": "mg"}, {"name": "pi", "amount": "22", "unit": "mg"}], "solvent": [{"name": "deionized water", "amount": "4.0", "unit": "mL"}], "pressure": "", "temperature": "160\u00b0C", "time": "2 days", "heating rate": "", "cooling rate": ""}]
ASIYUW | Ag(closo-1-H-CB11Me11) | Ag1 B11 C12 H34 | chemical synthesis | Cs[closo-1-H-CB11Me11] | 407 mg | [8 empty] | Et2O, 10% w/v AgNO3 aqueous solution |  |  |  |  | chemical synthesis, filtration | 10.1021/ja038173m |  | 2004.01 | [{"synthesis method": "chemical synthesis", "precursor": [{"name": "Cs[closo-1-H-CB11Me11]", "amount": "407", "unit": "mg"}], "solution": [{"name": "Et2O", "amount": "30", "unit": "cm3"}, {"name": "10% w/v AgNO3 aqueous solution", "amount": "3 \u00d7 30", "unit": "cm3"}], "pressure": "", "temperature": "", "time": ""}, {"synthesis method": "filtration", "time": "2 days", "atmosphere": "", "pressure": ""}]
LUGJIG01 | Ag(PPh3)(closo-1-H-CB11Me11) | Ag1 B11 C30 H49 P1 | chemical synthesis | PPh3 | 60 mg | Ag[closo-1-H-CB11Me11] | 92 mg | [6 empty] | CH2Cl2 |  | 16 h |  |  | chemical synthesis, filtration | 10.1021/ja038173m |  | 2004.01 | [{"synthesis method": "chemical synthesis", "precursor": [{"name": "PPh3", "amount": "60", "unit": "mg"}, {"name": "Ag[closo-1-H-CB11Me11]", "amount": "92", "unit": "mg"}], "solution": [{"name": "CH2Cl2", "amount": "5", "unit": "cm3"}], "pressure": "", "temperature": "", "time": "16 h"}, {"synthesis method": "filtration", "time": "", "atmosphere": "", "pressure": ""}]
ASIZEH | Ag(P(C6H11)3)(closo-1-H-CB11Me11) | Ag1 B11 C30 H67 P1 | chemical synthesis | P(C6H11)3 | 60 mg | Ag[closo-1-H-CB11Me11] | 43 mg | [6 empty] | CH2Cl2/pentane |  |  |  |  | chemical synthesis | 10.1021/ja038173m |  | 2004.01 | [{"synthesis method": "chemical synthesis", "precursor": [{"name": "P(C6H11)3", "amount": "60", "unit": "mg"}, {"name": "Ag[closo-1-H-CB11Me11]", "amount": "43", "unit": "mg"}], "solution": [{"name": "CH2Cl2/pentane", "amount": "", "unit": ""}], "pressure": "", "temperature": "", "time": ""}]
ASIZIL | Ag(P({3,5-Me2C6H3}3)(closo-1-H-CB11Me11) | Ag1 B11 C36 H61 P1 | chemical synthesis | P(3,5-Me2C6H3)3 | 39 mg | Ag[closo-1-H-CB11Me11] | 50 mg | [11 empty] | chemical synthesis | 10.1021/ja038173m |  | 2004.01 | [{"synthesis method": "chemical synthesis", "precursor": [{"name": "P(3,5-Me2C6H3)3", "amount": "39", "unit": "mg"}, {"name": "Ag[closo-1-H-CB11Me11]", "amount": "50", "unit": "mg"}], "solution": [{"name": "", "amount": "", "unit": ""}], "pressure": "", "temperature": "", "time": ""}]
UHUTUM | Dimethyltin(IV) Phthalate | C10 H10 O4 Sn1 | chemical synthesis | phthalic acid | 0.18 g | dimethyltin(IV) oxide | 0.18 g | [6 empty] | toluene/ethanol |  | 8 h | refluxed |  | chemical synthesis, washing | 10.1021/ic026270v |  | 2003.05 | [{"synthesis method": "chemical synthesis", "precursor": [{"name": "phthalic acid", "amount": "0.18", "unit": "g"}, {"name": "dimethyltin(IV) oxide", "amount": "0.18", "unit": "g"}], "solution": [{"name": "toluene/ethanol", "amount": "5:1", "unit": ""}], "pressure": "", "temperature": "refluxed", "time": "8 h"}, {"synthesis method": "washing", "washing solution": "hot ethanol", "amount": ""}]
UHUVAU | Di-n-butyltin(IV) Phthalate | C32 H44 O8 Sn2 | chemical synthesis | phthalic acid | 0.25 g | di-n-butyltin(IV) oxide | 0.37 g | [6 empty] | toluene/ethanol |  | 8 h | refluxed |  | chemical synthesis, washing | 10.1021/ic026270v |  | 2003.05 | [{"synthesis method": "chemical synthesis", "precursor": [{"name": "phthalic acid", "amount": "0.25", "unit": "g"}, {"name": "di-n-butyltin(IV) oxide", "amount": "0.37", "unit": "g"}], "solution": [{"name": "toluene/ethanol", "amount": "5:1", "unit": ""}], "pressure": "", "temperature": "refluxed", "time": "8 h"}, {"synthesis method": "washing", "washing solution": "hexane", "amount": ""}]
KAGDII | [EuL(glu)] n ·2nH2O | C24 Eu1 H21 N4 O9 S1 | solvothermal synthesis | Eu(NO3)3⋅6H2O | 73.21 mg | HL | 37.64 mg | H2glu | 13.21 mg | [6 empty] | 3 days | 180 °C | 4.0 | chemical synthesis, pH adjustment, solvothermal synthesis | 10.1021/acs.inorgchem.5b02375 |  | 2016.01 | [{"synthesis method": "chemical synthesis", "precursor": [{"name": "Eu(NO3)3\u22c56H2O", "amount": "73.21", "unit": "mg"}, {"name": "HL", "amount": "37.64", "unit": "mg"}, {"name": "H2glu", "amount": "13.21", "unit": "mg"}], "solution": [{"name": "H2O", "amount": "10", "unit": "mL"}], "pressure": "", "temperature": "room temperature", "time": "30 min"}, {"synthesis method": "pH adjustment", "pH": "4.0", "modulator": "0.5 mol L-1 NaOH solution"}, {"synthesis method": "solvothermal synthesis", "precursor": [], "solvent": [], "reducing agent": [], "surfactant": [], "pressure": "", "temperature": "180 \u00b0C", "time": "3 days", "heating rate": "", "cooling rate": ""}]
KAGDOO | [TbL(glu)] n ·2nH2O | C24 H21 N4 O9 S1 Tb1 | solvothermal synthesis | Tb(NO3)3⋅6H2O | 74.61 mg | HL | 37.64 mg | H2glu | 13.21 mg | [6 empty] | 3 days | 180 °C | 4.0 | chemical synthesis, pH adjustment, solvothermal synthesis | 10.1021/acs.inorgchem.5b02375 |  | 2016.01 | [{"synthesis method": "chemical synthesis", "precursor": [{"name": "Tb(NO3)3\u22c56H2O", "amount": "74.61", "unit": "mg"}, {"name": "HL", "amount": "37.64", "unit": "mg"}, {"name": "H2glu", "amount": "13.21", "unit": "mg"}], "solution": [{"name": "H2O", "amount": "10", "unit": "mL"}], "pressure": "", "temperature": "room temperature", "time": "30 min"}, {"synthesis method": "pH adjustment", "pH": "4.0", "modulator": "0.5 mol L-1 NaOH solution"}, {"synthesis method": "solvothermal synthesis", "precursor": [], "solvent": [], "reducing agent": [], "surfactant": [], "pressure": "", "temperature": "180 \u00b0C", "time": "3 days", "heating rate": "", "cooling rate": ""}]
KAGDUU | [EuL(glu)(H2O)] n | C24 Eu1 H19 N4 O8 S1 | solvothermal synthesis | Eu(NO3)3⋅6H2O | 73.21 mg | HL | 37.64 mg | H2glu | 13.21 mg | [6 empty] | 3 days | 180 °C | 6.0 | chemical synthesis, pH adjustment, solvothermal synthesis | 10.1021/acs.inorgchem.5b02375 |  | 2016.01 | [{"synthesis method": "chemical synthesis", "precursor": [{"name": "Eu(NO3)3\u22c56H2O", "amount": "73.21", "unit": "mg"}, {"name": "HL", "amount": "37.64", "unit": "mg"}, {"name": "H2glu", "amount": "13.21", "unit": "mg"}], "solution": [{"name": "H2O", "amount": "10", "unit": "mL"}], "pressure": "", "temperature": "room temperature", "time": "30 min"}, {"synthesis method": "pH adjustment", "pH": "6.0", "modulator": "0.5 mol L-1 NaOH solution"}, {"synthesis method": "solvothermal synthesis", "precursor": [], "solvent": [], "reducing agent": [], "surfactant": [], "pressure": "", "temperature": "180 \u00b0C", "time": "3 days", "heating rate": "", "cooling rate": ""}]
KAGFAC | [TbL(glu)(H2O)] n | C24 H19 N4 O8 S1 Tb1 | solvothermal synthesis | Tb(NO3)3⋅6H2O | 74.61 mg | HL | 37.64 mg | H2glu | 13.21 mg | [6 empty] | 3 days | 180 °C | 6.0 | chemical synthesis, pH adjustment, solvothermal synthesis | 10.1021/acs.inorgchem.5b02375 |  | 2016.01 | [{"synthesis method": "chemical synthesis", "precursor": [{"name": "Tb(NO3)3\u22c56H2O", "amount": "74.61", "unit": "mg"}, {"name": "HL", "amount": "37.64", "unit": "mg"}, {"name": "H2glu", "amount": "13.21", "unit": "mg"}], "solution": [{"name": "H2O", "amount": "10", "unit": "mL"}], "pressure": "", "temperature": "room temperature", "time": "30 min"}, {"synthesis method": "pH adjustment", "pH": "6.0", "modulator": "0.5 mol L-1 NaOH solution"}, {"synthesis method": "solvothermal synthesis", "precursor": [], "solvent": [], "reducing agent": [], "surfactant": [], "pressure": "", "temperature": "180 \u00b0C", "time": "3 days", "heating rate": "", "cooling rate": ""}]
PIGHAR | [Co(bpg)2(NCS)2]·3MeOH | C29 Co1 H36 N6 O7 S2 | chemical synthesis | Co(SCN)2 | 17.5 mg | bpg | 43.2 mg | [6 empty] | H2O |  | 12 h | room temperature |  | chemical synthesis, filtration, drying, recrystallization | 10.1021/acs.cgd.8b00714 |  | 2018.07 | [{"synthesis method": "chemical synthesis", "precursor": [{"name": "Co(SCN)2", "amount": "17.5", "unit": "mg"}, {"name": "bpg", "amount": "43.2", "unit": "mg"}], "solution": [{"name": "H2O", "amount": "10", "unit": "mL"}], "pressure": "", "temperature": "room temperature", "time": "12 h"}, {"synthesis method": "filtration", "time": "", "atmosphere": "", "pressure": ""}, {"synthesis method": "drying", "pressure": "", "temperature": "", "atmosphere": "air", "time": ""}, {"synthesis method": "recrystallization", "solvent": [{"name": "methanol", "amount": "5", "unit": "mL"}], "modulator": "diethyl ether", "time": "several days"}]
PIGHEV | [Co(bpg)2(NCS)2]·2DMF | C32 Co1 H38 N8 O6 S2 | chemical synthesis | CoCl2⋅6H2O | 71 mg | NaSCN | 48 mg | bpg | 130 mg |  |  |  |  | distilled water, DMF |  | 0.5 h |  |  | chemical synthesis, filtration, evaporation | 10.1021/acs.cgd.8b00714 |  | 2018.07 | [{"synthesis method": "chemical synthesis", "precursor": [{"name": "CoCl2\u22c56H2O", "amount": "71", "unit": "mg"}, {"name": "NaSCN", "amount": "48", "unit": "mg"}, {"name": "bpg", "amount": "130", "unit": "mg"}], "solution": [{"name": "distilled water", "amount": "5", "unit": "mL"}, {"name": "DMF", "amount": "5", "unit": "mL"}], "pressure": "", "temperature": "", "time": "0.5 h"}, {"synthesis method": "filtration", "time": "", "atmosphere": "", "pressure": ""}, {"synthesis method": "evaporation", "time": "", "atmosphere": "", "pressure": ""}]
UJUVAX | L 1 | C26 H28 O3 S2 | chemical synthesis | Cesium carbonate | 4.21 g | 2-Mercaptoethyl ether | 0.86 g | dichloride 11a | 2.00 g |  |  |  |  | DMF |  | 50 h | 45-50 °C |  | chemical synthesis | 10.1021/ic1007473 |  | 2010.07 | [{"synthesis method": "chemical synthesis", "precursor": [{"name": "Cesium carbonate", "amount": "4.21", "unit": "g"}, {"name": "2-Mercaptoethyl ether", "amount": "0.86", "unit": "g"}, {"name": "dichloride 11a", "amount": "2.00", "unit": "g"}], "solution": [{"name": "DMF", "amount": "1000", "unit": "mL"}], "pressure": "", "temperature": "45-50 \u00b0C", "time": "50 h"}]
UJUVEB | L 2 | C25 H27 N1 O3 S2 | chemical synthesis | 11b | [14 empty] | chemical synthesis | 10.1021/ic1007473 |  | 2010.07 | [{"synthesis method": "chemical synthesis", "precursor": [{"name": "11b", "amount": "", "unit": ""}], "solution": [{"name": "", "amount": "", "unit": ""}], "pressure": "", "temperature": "", "time": ""}]
UJUVIF | L 3 | C26 H28 O2 S3 | chemical synthesis | 2-mercaptoethyl sulfide | [14 empty] | chemical synthesis | 10.1021/ic1007473 |  | 2010.07 | [{"synthesis method": "chemical synthesis", "precursor": [{"name": "2-mercaptoethyl sulfide", "amount": "", "unit": ""}], "solution": [{"name": "", "amount": "", "unit": ""}], "pressure": "", "temperature": "", "time": ""}]
PAPKAU | [CuII(3-iodopyridine)4][CuII(3-iodopyridine)2]2[WV(CN)8]2 | C56 Cu3 H32 I8 N24 W2 | chemical synthesis | CuCl2⋅2H2O | 6.0 × 10-3 mol dm-3 | 3-iodopyridine | 6.0 × 10-3 mol dm-3 | Cs3[W(CN)8]⋅2H2O | 4.0 × 10-3 mol dm-3 | [6 empty] | one day | room temperature |  | chemical synthesis | 10.1021/cg2011265 |  | 2011.10 | [{"synthesis method": "chemical synthesis", "precursor": [{"name": "CuCl2\u22c52H2O", "amount": "6.0 \u00d7 10-3", "unit": "mol dm-3"}, {"name": "3-iodopyridine", "amount": "6.0 \u00d7 10-3", "unit": "mol dm-3"}, {"name": "Cs3[W(CN)8]\u22c52H2O", "amount": "4.0 \u00d7 10-3", "unit": "mol dm-3"}], "solution": [], "pressure": "", "temperature": "room temperature", "time": "one day"}]
PAPKEY | [CuII(3-bromopyridine)4][CuII(3-bromopyridine)2]2[WV(CN)8]2 | Br8 C56 Cu3 H32 N24 W2 | chemical synthesis | CuCl2⋅2H2O | 1.2 × 10-2 mol dm-3 | 3-bromopyridine | 1.4 × 10-2 mol dm-3 | Cs3[W(CN)8]⋅2H2O | 8.0 × 10-3 mol dm-3 | [6 empty] | five days | room temperature |  | chemical synthesis | 10.1021/cg2011265 |  | 2011.10 | [{"synthesis method": "chemical synthesis", "precursor": [{"name": "CuCl2\u22c52H2O", "amount": "1.2 \u00d7 10-2", "unit": "mol dm-3"}, {"name": "3-bromopyridine", "amount": "1.4 \u00d7 10-2", "unit": "mol dm-3"}, {"name": "Cs3[W(CN)8]\u22c52H2O", "amount": "8.0 \u00d7 10-3", "unit": "mol dm-3"}], "solution": [], "pressure": "", "temperature": "room temperature", "time": "five days"}]
PAPKIC | [CuII(3-chloropyridine)2(H2O)2][CuII(3-chloropyridine)2]2[WV(CN)8]2 | C46 Cl6 Cu3 H22 N22 O6 W2 | chemical synthesis | CuCl2⋅2H2O | 1.2 × 10-2 mol dm-3 | 3-chloropyridine | 1.4 × 10-2 mol dm-3 | Cs3[W(CN)8]⋅2H2O | 8.0 × 10-3 mol dm-3 | [6 empty] | five days | room temperature |  | chemical synthesis | 10.1021/cg2011265 |  | 2011.10 | [{"synthesis method": "chemical synthesis", "precursor": [{"name": "CuCl2\u22c52H2O", "amount": "1.2 \u00d7 10-2", "unit": "mol dm-3"}, {"name": "3-chloropyridine", "amount": "1.4 \u00d7 10-2", "unit": "mol dm-3"}, {"name": "Cs3[W(CN)8]\u22c52H2O", "amount": "8.0 \u00d7 10-3", "unit": "mol dm-3"}], "solution": [], "pressure": "", "temperature": "room temperature", "time": "five days"}]
KEXJUU | [Cu(pytpy)2Mo4O13]∞ | C40 Cu1 H28 Mo4 N8 O13 | solvothermal synthesis | Cu(NO3)2⋅3H2O | 48.2 mg | H3PMo12⋅xH2O | 100 mg | pytpy | 62 mg | [6 empty] | 4 days | 180 °C | 3.2 | solvothermal synthesis, pH adjustment, pH adjustment | 10.1021/cg3016244 |  | 2013.01 | [{"synthesis method": "solvothermal synthesis", "precursor": [{"name": "Cu(NO3)2\u22c53H2O", "amount": "48.2", "unit": "mg"}, {"name": "H3PMo12\u22c5xH2O", "amount": "100", "unit": "mg"}, {"name": "pytpy", "amount": "62", "unit": "mg"}], "solvent": [{"name": "distilled water", "amount": "10", "unit": "mL"}], "reducing agent": [], "surfactant": [], "pressure": "", "temperature": "180 \u00b0C", "time": "4 days", "heating rate": "", "cooling rate": ""}, {"synthesis method": "pH adjustment", "pH": "2.6", "modulator": "1 M NaOH solution"}, {"synthesis method": "pH adjustment", "pH": "3.2", "modulator": "1 M NaOH solution"}]
KEXJOO | [Ni(pytpy)2Mo4O13]∞ | C40 H28 Mo4 N8 Ni1 O13 | solvothermal synthesis | Ni(NO3)2⋅6H2O | 58 mg | H3PMo12⋅xH2O | 100 mg | pytpy | 62 mg | [6 empty] | 4 days | 180 °C | 3.2 | solvothermal synthesis, pH adjustment, pH adjustment | 10.1021/cg3016244 |  | 2013.01 | [{"synthesis method": "solvothermal synthesis", "precursor": [{"name": "Ni(NO3)2\u22c56H2O", "amount": "58", "unit": "mg"}, {"name": "H3PMo12\u22c5xH2O", "amount": "100", "unit": "mg"}, {"name": "pytpy", "amount": "62", "unit": "mg"}], "solvent": [{"name": "distilled water", "amount": "10", "unit": "mL"}], "reducing agent": [], "surfactant": [], "pressure": "", "temperature": "180 \u00b0C", "time": "4 days", "heating rate": "", "cooling rate": ""}, {"synthesis method": "pH adjustment", "pH": "2.6", "modulator": "1 M NaOH solution"}, {"synthesis method": "pH adjustment", "pH": "3.2", "modulator": "1 M NaOH solution"}]
PUDWAN | 1 | C6 Cu1 H12 N6 P1 | chemical synthesis | Cu(NO3)2⋅2.5H2O | 23 mg | HNO3 | 0.02 M | PTA | 63 mg | sodium azide | 26 mg |  |  | H2O |  | 1-2 weeks | room temperature |  | chemical synthesis, drying | 10.1021/cg900334w |  | 2009.06 | [{"synthesis method": "chemical synthesis", "precursor": [{"name": "Cu(NO3)2\u22c52.5H2O", "amount": "23", "unit": "mg"}, {"name": "HNO3", "amount": "0.02", "unit": "M"}, {"name": "PTA", "amount": "63", "unit": "mg"}, {"name": "sodium azide", "amount": "26", "unit": "mg"}], "solution": [{"name": "H2O", "amount": "5", "unit": "mL"}], "pressure": "", "temperature": "room temperature", "time": "1-2 weeks"}, {"synthesis method": "drying", "pressure": "", "temperature": "", "atmosphere": "air", "time": ""}]
PUDVUG | 2 | C18 Cu1 H40 I3 N9 O1 P3 | chemical synthesis | Cu(NO3)2⋅2.5H2O | 23 mg | HNO3 | 0.02 M | PTA | 63 mg | sodium iodide | 60 mg |  |  | H2O |  | 1-2 weeks | room temperature |  | chemical synthesis, drying | 10.1021/cg900334w |  | 2009.06 | [{"synthesis method": "chemical synthesis", "precursor": [{"name": "Cu(NO3)2\u22c52.5H2O", "amount": "23", "unit": "mg"}, {"name": "HNO3", "amount": "0.02", "unit": "M"}, {"name": "PTA", "amount": "63", "unit": "mg"}, {"name": "sodium iodide", "amount": "60", "unit": "mg"}], "solution": [{"name": "H2O", "amount": "5", "unit": "mL"}], "pressure": "", "temperature": "room temperature", "time": "1-2 weeks"}, {"synthesis method": "drying", "pressure": "", "temperature": "", "atmosphere": "air", "time": ""}]
PUDVOA | 3 | C24 Cu1 H60 N13 O9 P4 | chemical synthesis | Cu(NO3)2 | 23 mg | PTA | 63 mg | [6 empty] | H2O |  | 1-2 weeks | room temperature |  | chemical synthesis, drying | 10.1021/cg900334w |  | 2009.06 | [{"synthesis method": "chemical synthesis", "precursor": [{"name": "Cu(NO3)2", "amount": "23", "unit": "mg"}, {"name": "PTA", "amount": "63", "unit": "mg"}], "solution": [{"name": "H2O", "amount": "5", "unit": "mL"}], "pressure": "", "temperature": "room temperature", "time": "1-2 weeks"}, {"synthesis method": "drying", "pressure": "", "temperature": "", "atmosphere": "air", "time": ""}]
EXEPED |  | C47 Fe1 H36 N24 O2 | chemical synthesis | Fe(BF4)2⋅6H2O | 33.75 mg | K2(tcpd)⋅2H2O | 31.84 mg | abpt | 23.8 mg |  |  |  |  | aqueous solution, methanolic solution |  | 6 weeks | room temperature |  | chemical synthesis, washing, drying | 10.1021/ic101038z |  | 2010.09 | [{"synthesis method": "chemical synthesis", "precursor": [{"name": "Fe(BF4)2\u22c56H2O", "amount": "33.75", "unit": "mg"}, {"name": "K2(tcpd)\u22c52H2O", "amount": "31.84", "unit": "mg"}, {"name": "abpt", "amount": "23.8", "unit": "mg"}], "solution": [{"name": "aqueous solution", "amount": "", "unit": ""}, {"name": "methanolic solution", "amount": "", "unit": ""}], "pressure": "", "temperature": "room temperature", "time": "6 weeks"}, {"synthesis method": "washing", "washing solution": "cold water", "amount": ""}, {"synthesis method": "drying", "pressure": "", "temperature": "", "atmosphere": "air", "time": ""}]
PECQOE | [(bpca) 2 Fe III 2 (CN) 6 Cu(H 2 O) 2 · 1.5H 2 O] n | C60 Cu2 Fe4 H46 N24 O15 | chemical synthesis | Cu(SiF6)2⋅4H2O | 18.2 mg | [Bu4N][Fe(bpca)(CN)3]⋅H2O | 60.5 mg | [6 empty] | methanol and water |  | 3 days | room temperature |  | chemical synthesis | 10.1021/ic0511468 |  | 2005.12 | [{"synthesis method": "chemical synthesis", "precursor": [{"name": "Cu(SiF6)2\u22c54H2O", "amount": "18.2", "unit": "mg"}, {"name": "[Bu4N][Fe(bpca)(CN)3]\u22c5H2O", "amount": "60.5", "unit": "mg"}], "solution": [{"name": "methanol and water", "amount": "30", "unit": "mL"}], "pressure": "", "temperature": "room temperature", "time": "3 days"}]
PECQIY | [(bpca)Fe III (CN) 3 Cu(bpca)(H 2 O) · H 2 O] n | C27 Cu1 Fe1 H20 N9 O6 | chemical synthesis | Cu(ClO4)2⋅6H2O | 18.5 mg | Hbpca | 11.4 mg | (Bu4N)[(bpca)Fe(CN)3]⋅H2O | 30.2 mg |  |  |  |  | MeCN/H2O, acetonitrile |  |  | room temperature |  | chemical synthesis | 10.1021/ic0511468 |  | 2005.12 | [{"synthesis method": "chemical synthesis", "precursor": [{"name": "Cu(ClO4)2\u22c56H2O", "amount": "18.5", "unit": "mg"}, {"name": "Hbpca", "amount": "11.4", "unit": "mg"}, {"name": "(Bu4N)[(bpca)Fe(CN)3]\u22c5H2O", "amount": "30.2", "unit": "mg"}], "solution": [{"name": "MeCN/H2O", "amount": "10", "unit": "mL"}, {"name": "acetonitrile", "amount": "5", "unit": "mL"}], "pressure": "", "temperature": "room temperature", "time": ""}]
PECQUK | [(bpca) 2 Fe III 2 (CN) 6 Mn(CH 3 OH) 2 (H 2 O) 2 ] · 2H 2 O | C48 Fe3 H48 Mn1.5 N18 O15 | chemical synthesis | MnCl2⋅4H2O | 10 mg | [Bu4N][Fe(bpca)(CN)3]⋅H2O | 60.5 mg | [6 empty] | methanol and water |  | 3 days | room temperature |  | chemical synthesis, filtration | 10.1021/ic0511468 |  | 2005.12 | [{"synthesis method": "chemical synthesis", "precursor": [{"name": "MnCl2\u22c54H2O", "amount": "10", "unit": "mg"}, {"name": "[Bu4N][Fe(bpca)(CN)3]\u22c5H2O", "amount": "60.5", "unit": "mg"}], "solution": [{"name": "methanol and water", "amount": "10", "unit": "mL"}], "pressure": "", "temperature": "room temperature", "time": "3 days"}, {"synthesis method": "filtration", "time": "", "atmosphere": "", "pressure": ""}]
YAVSAQ | [Mn(CH(OH)(CO 2 )(PO 3 H))(H 2 O) 2 ] | C2 H7 Mn1 O8 P1 | chemical synthesis | Mn(CH3COO)2⋅4H2O | 0.2474 g | LiOH⋅H2O | 0.1682 g | CH(OH)(CO2H)(PO3H2) solution | 0.5 mL |  |  |  |  | acetic acid, H2O |  | 48 h | 120 °C |  | chemical synthesis | 10.1021/cg050065j |  | 2005.08 | [{"synthesis method": "chemical synthesis", "precursor": [{"name": "Mn(CH3COO)2\u22c54H2O", "amount": "0.2474", "unit": "g"}, {"name": "LiOH\u22c5H2O", "amount": "0.1682", "unit": "g"}, {"name": "CH(OH)(CO2H)(PO3H2) solution", "amount": "0.5", "unit": "mL"}], "solution": [{"name": "acetic acid", "amount": "2.0", "unit": "mL"}, {"name": "H2O", "amount": "8.0", "unit": "mL"}], "pressure": "", "temperature": "120 \u00b0C", "time": "48 h"}]
YAVSEU | [Fe(CH(OH)(CO 2 )(PO 3 H))(H 2 O) 2 ] | C2 Fe1 H7 O8 P1 | chemical synthesis | FeCl2⋅4H2O | 0.2220 g | NaF | 0.1702 g | CH(OH)(CO2H)(PO3H2) solution | 0.5 mL |  |  |  |  | acetic acid, H2O |  | 24 h | 120 °C |  | chemical synthesis | 10.1021/cg050065j |  | 2005.08 | [{"synthesis method": "chemical synthesis", "precursor": [{"name": "FeCl2\u22c54H2O", "amount": "0.2220", "unit": "g"}, {"name": "NaF", "amount": "0.1702", "unit": "g"}, {"name": "CH(OH)(CO2H)(PO3H2) solution", "amount": "0.5", "unit": "mL"}], "solution": [{"name": "acetic acid", "amount": "2.0", "unit": "mL"}, {"name": "H2O", "amount": "8.0", "unit": "mL"}], "pressure": "", "temperature": "120 \u00b0C", "time": "24 h"}]
YAVSIY | [Co(CH(OH)(CO 2 )(PO 3 H))(H 2 O) 2 ] | C2 Co1 H7 O8 P1 | chemical synthesis | Co(CH3COO)2⋅4H2O | 0.2496 g | NaF | 0.1675 g | (NH2CH2CH2)3N⋅4HCl | 0.6339 g | CH(OH)(CO2H)(PO3H2) solution | 0.5 mL |  |  | acetic acid, H2O |  | 120 h | 120 °C |  | chemical synthesis | 10.1021/cg050065j |  | 2005.08 | [{"synthesis method": "chemical synthesis", "precursor": [{"name": "Co(CH3COO)2\u22c54H2O", "amount": "0.2496", "unit": "g"}, {"name": "NaF", "amount": "0.1675", "unit": "g"}, {"name": "(NH2CH2CH2)3N\u22c54HCl", "amount": "0.6339", "unit": "g"}, {"name": "CH(OH)(CO2H)(PO3H2) solution", "amount": "0.5", "unit": "mL"}], "solution": [{"name": "acetic acid", "amount": "2.0", "unit": "mL"}, {"name": "H2O", "amount": "8.0", "unit": "mL"}], "pressure": "", "temperature": "120 \u00b0C", "time": "120 h"}]
YAVSOE | [Zn(CH(OH)(CO 2 )(PO 3 H))(H 2 O) 2 ] | C2 H7 O8 P1 Zn1 | chemical synthesis | Zn(CH3COO)2⋅2H2O | 0.2211 g | NaF | 0.0611 g | CH(OH)(CO2H)(PO3H2) solution | 0.5 mL |  |  |  |  | H2O |  | 48 h | 120 °C |  | chemical synthesis | 10.1021/cg050065j |  | 2005.08 | [{"synthesis method": "chemical synthesis", "precursor": [{"name": "Zn(CH3COO)2\u22c52H2O", "amount": "0.2211", "unit": "g"}, {"name": "NaF", "amount": "0.0611", "unit": "g"}, {"name": "CH(OH)(CO2H)(PO3H2) solution", "amount": "0.5", "unit": "mL"}], "solution": [{"name": "H2O", "amount": "10.0", "unit": "mL"}], "pressure": "", "temperature": "120 \u00b0C", "time": "48 h"}]
MITGIF | [{Yb( b btec) 1/4 ( d btec) 3/6 (H 2 O) 2 } 4 · 6H 2 O] n | C30 H34 O38 Yb4 | solvothermal synthesis | YbCl3⋅6H2O | 0.048 g | 1,2,4,5-benzenetetracarboxylic dianhydride | 0.05 g | [8 empty] | 36h | 170°C |  | solvothermal synthesis | 10.1021/ic0110124 |  | 2002.03 | [{"synthesis method": "solvothermal synthesis", "precursor": [{"name": "YbCl3\u22c56H2O", "amount": "0.048", "unit": "g"}, {"name": "1,2,4,5-benzenetetracarboxylic dianhydride", "amount": "0.05", "unit": "g"}], "solvent": [{"name": "H2O", "amount": "16.0", "unit": "mL"}], "reducing agent": [{"name": "", "amount": "", "unit": ""}], "surfactant": [{"name": "", "amount": "", "unit": ""}], "pressure": "", "temperature": "170\u00b0C", "time": "36h", "heating rate": "", "cooling rate": ""}]
MITGOL | [{Er 2 ( c btec) 2/4 ( e btec) 2/4 ( f btec) 2/4 (H 2 O) 4 }·4H 2 O] n | C15 Er2 H19 O20 | solvothermal synthesis | Er(NO3)3⋅6H2O | 0.11 g | 1,2,4,5-benzenetetracarboxylic dianhydride | 0.05 g | [8 empty] | 7 days | 140°C |  | solvothermal synthesis | 10.1021/ic0110124 |  | 2002.03 | [{"synthesis method": "solvothermal synthesis", "precursor": [{"name": "Er(NO3)3\u22c56H2O", "amount": "0.11", "unit": "g"}, {"name": "1,2,4,5-benzenetetracarboxylic dianhydride", "amount": "0.05", "unit": "g"}], "solvent": [{"name": "CH3COOH", "amount": "6.0", "unit": "mL"}, {"name": "H2O", "amount": "10.0", "unit": "mL"}], "reducing agent": [{"name": "", "amount": "", "unit": ""}], "surfactant": [{"name": "", "amount": "", "unit": ""}], "pressure": "", "temperature": "140\u00b0C", "time": "7 days", "heating rate": "", "cooling rate": "5h"}]
MITGUR | [{Tb(H 2 btec) 2/4 ( f btec) 3/6 (H 2 O)}·2H 2 O] n | C10 H9 O11 Tb1 | solvothermal synthesis | TbCl3⋅6H2O | 0.045 g | 1,2,4,5-benzenetetracarboxylic dianhydride | 0.025 g | [8 empty] | 7 days | 140°C |  | solvothermal synthesis | 10.1021/ic0110124 |  | 2002.03 | [{"synthesis method": "solvothermal synthesis", "precursor": [{"name": "TbCl3\u22c56H2O", "amount": "0.045", "unit": "g"}, {"name": "1,2,4,5-benzenetetracarboxylic dianhydride", "amount": "0.025", "unit": "g"}], "solvent": [{"name": "CH3COOH", "amount": "6.0", "unit": "mL"}, {"name": "H2O", "amount": "10.0", "unit": "mL"}], "reducing agent": [{"name": "", "amount": "", "unit": ""}], "surfactant": [{"name": "", "amount": "", "unit": ""}], "pressure": "", "temperature": "140\u00b0C", "time": "7 days", "heating rate": "", "cooling rate": "5h"}]
RUXTIO | [CuI 3(L1)4][PW12O40] | C56 Cu3 H56 N16 O40 P1 W12 | solvothermal synthesis | Na2WO4⋅2H2O | 0.66 g | L1 | 0.19 g | Cu(NO3)2⋅3H2O | 0.19 g | [6 empty] | 5 days | 150°C | 1.7-2.2 | solvothermal synthesis, pH adjustment, washing | 10.1021/ic1001495 |  | 2010.06 | [{"synthesis method": "solvothermal synthesis", "precursor": [{"name": "Na2WO4\u22c52H2O", "amount": "0.66", "unit": "g"}, {"name": "L1", "amount": "0.19", "unit": "g"}, {"name": "Cu(NO3)2\u22c53H2O", "amount": "0.19", "unit": "g"}], "solvent": [{"name": "distilled water", "amount": "15", "unit": "mL"}], "reducing agent": [{"name": "", "amount": "", "unit": ""}], "surfactant": [{"name": "", "amount": "", "unit": ""}], "pressure": "", "temperature": "150\u00b0C", "time": "5 days", "heating rate": "", "cooling rate": ""}, {"synthesis method": "pH adjustment", "pH": "1.7-2.2", "modulator": "4.0 M HCl"}, {"synthesis method": "washing", "washing solution": "distilled water", "amount": ""}]
RUXTUA | [CuI 3(L1)4][PMo12O40] | C56 Cu3 H56 Mo12 N16 O40 P1 | solvothermal synthesis | Na2MoO4⋅2H2O | 0.48 g | L1 | 0.19 g | Cu(NO3)2⋅3H2O | 0.19 g | [6 empty] | 5 days | 150°C | 1.7-2.2 | solvothermal synthesis, pH adjustment, washing | 10.1021/ic1001495 |  | 2010.06 | [{"synthesis method": "solvothermal synthesis", "precursor": [{"name": "Na2MoO4\u22c52H2O", "amount": "0.48", "unit": "g"}, {"name": "L1", "amount": "0.19", "unit": "g"}, {"name": "Cu(NO3)2\u22c53H2O", "amount": "0.19", "unit": "g"}], "solvent": [{"name": "distilled water", "amount": "15", "unit": "mL"}], "reducing agent": [{"name": "", "amount": "", "unit": ""}], "surfactant": [{"name": "", "amount": "", "unit": ""}], "pressure": "", "temperature": "150\u00b0C", "time": "5 days", "heating rate": "", "cooling rate": ""}, {"synthesis method": "pH adjustment", "pH": "1.7-2.2", "modulator": "4.0 M HCl"}, {"synthesis method": "washing", "washing solution": "distilled water", "amount": ""}]
RUXTOU | [CuI 3(L1)3][PW12O40] | C42 Cu3 H42 N12 O40 P1 W12 | solvothermal synthesis | Na2WO4⋅2H2O | 0.66 g | L1 | 0.10 g | Cu(NO3)2⋅3H2O | 0.10 g | [6 empty] | 5 days | 130°C | 1.7-2.2 | solvothermal synthesis, pH adjustment, washing | 10.1021/ic1001495 |  | 2010.06 | [{"synthesis method": "solvothermal synthesis", "precursor": [{"name": "Na2WO4\u22c52H2O", "amount": "0.66", "unit": "g"}, {"name": "L1", "amount": "0.10", "unit": "g"}, {"name": "Cu(NO3)2\u22c53H2O", "amount": "0.10", "unit": "g"}], "solvent": [{"name": "distilled water", "amount": "15", "unit": "mL"}], "reducing agent": [{"name": "", "amount": "", "unit": ""}], "surfactant": [{"name": "", "amount": "", "unit": ""}], "pressure": "", "temperature": "130\u00b0C", "time": "5 days", "heating rate": "", "cooling rate": ""}, {"synthesis method": "pH adjustment", "pH": "1.7-2.2", "modulator": "4.0 M HCl"}, {"synthesis method": "washing", "washing solution": "distilled water", "amount": ""}]
RUXVAI | [CuI 3(L2)3][PMo12O40] | C60 Cu3 H54 Mo12 N12 O40 P1 | solvothermal synthesis | Na2MoO4⋅2H2O | 0.48 g | L2 | 0.12 g | Cu(NO3)2⋅3H2O | 0.10 g | [6 empty] | 5 days | 130°C | 1.7-2.2 | solvothermal synthesis, pH adjustment, washing | 10.1021/ic1001495 |  | 2010.06 | [{"synthesis method": "solvothermal synthesis", "precursor": [{"name": "Na2MoO4\u22c52H2O", "amount": "0.48", "unit": "g"}, {"name": "L2", "amount": "0.12", "unit": "g"}, {"name": "Cu(NO3)2\u22c53H2O", "amount": "0.10", "unit": "g"}], "solvent": [{"name": "distilled water", "amount": "15", "unit": "mL"}], "reducing agent": [{"name": "", "amount": "", "unit": ""}], "surfactant": [{"name": "", "amount": "", "unit": ""}], "pressure": "", "temperature": "130\u00b0C", "time": "5 days", "heating rate": "", "cooling rate": ""}, {"synthesis method": "pH adjustment", "pH": "1.7-2.2", "modulator": "4.0 M HCl"}, {"synthesis method": "washing", "washing solution": "distilled water", "amount": ""}]
BINTUP | [NiII(valpn)GdIII(NO3)(H2O)(μ-NC)4WIV(bipy)(CN)2]·xH2O·yCH3CN | C40 Gd1 H41.5 N13.5 Ni1 O10 W1 | chemical synthesis | AsPh4[W(bipy)(CN)6] | 17 mg | [Ni(valpn)(H2O)2] | 8 mg | hydrated lanthanide nitrate | 0.02 mmol |  |  |  |  | acetonitrile |  | two weeks |  |  | chemical synthesis | 10.1021/ic4019794 |  | 2013.09 | [{"synthesis method": "chemical synthesis", "precursor": [{"name": "AsPh4[W(bipy)(CN)6]", "amount": "17", "unit": "mg"}, {"name": "[Ni(valpn)(H2O)2]", "amount": "8", "unit": "mg"}, {"name": "hydrated lanthanide nitrate", "amount": "0.02", "unit": "mmol"}], "solution": [{"name": "acetonitrile", "amount": "10", "unit": "cm3"}], "pressure": "", "temperature": "", "time": "two weeks"}]
BIPJUH | [NiII(valpn)DyIII(NO3)(H2O)(μ-NC)4WIV(bipy)(CN)2]·xH2O·yCH3CN | C39 Dy1 H43.8 N13 Ni1 O11.9 W1 | chemical synthesis | AsPh4[W(bipy)(CN)6] | 17 mg | [Ni(valpn)(H2O)2] | 8 mg | hydrated lanthanide nitrate | 0.02 mmol |  |  |  |  | acetonitrile |  | two weeks |  |  | chemical synthesis | 10.1021/ic4019794 |  | 2013.09 | [{"synthesis method": "chemical synthesis", "precursor": [{"name": "AsPh4[W(bipy)(CN)6]", "amount": "17", "unit": "mg"}, {"name": "[Ni(valpn)(H2O)2]", "amount": "8", "unit": "mg"}, {"name": "hydrated lanthanide nitrate", "amount": "0.02", "unit": "mmol"}], "solution": [{"name": "acetonitrile", "amount": "10", "unit": "cm3"}], "pressure": "", "temperature": "", "time": "two weeks"}]
BIPJOB | [NiII(valpn)TbIII(NO3)(H2O)(μ-NC)4WIV(bipy)(CN)2]·xH2O·yCH3CN | C38.6 H42.1 N12.8 Ni1 O11.35 Tb1 W1 | chemical synthesis | AsPh4[W(bipy)(CN)6] | 17 mg | [Ni(valpn)(H2O)2] | 8 mg | hydrated lanthanide nitrate | 0.02 mmol |  |  |  |  | acetonitrile |  | two weeks |  |  | chemical synthesis | 10.1021/ic4019794 |  | 2013.09 | [{"synthesis method": "chemical synthesis", "precursor": [{"name": "AsPh4[W(bipy)(CN)6]", "amount": "17", "unit": "mg"}, {"name": "[Ni(valpn)(H2O)2]", "amount": "8", "unit": "mg"}, {"name": "hydrated lanthanide nitrate", "amount": "0.02", "unit": "mmol"}], "solution": [{"name": "acetonitrile", "amount": "10", "unit": "cm3"}], "pressure": "", "temperature": "", "time": "two weeks"}]
YOMBOS | [Zn(BTA)2] | C36 H24 N18 Zn3 | solvothermal synthesis | Zn2(1,3-μ-BTA)4 | 0.603 g | Zn(CH3COO)2⋅2H2O | 0.219 g | HBTA | 0.595 g | [6 empty] | 72 h | 180°C |  | solvothermal synthesis, washing, drying | 10.1021/cg800103b |  | 2008.07 | [{"synthesis method": "solvothermal synthesis", "precursor": [{"name": "Zn2(1,3-\u03bc-BTA)4", "amount": "0.603", "unit": "g"}, {"name": "Zn(CH3COO)2\u22c52H2O", "amount": "0.219", "unit": "g"}, {"name": "HBTA", "amount": "0.595", "unit": "g"}], "solvent": [{"name": "H2O", "amount": "14", "unit": "mL"}], "reducing agent": [{"name": "", "amount": "", "unit": ""}], "surfactant": [{"name": "", "amount": "", "unit": ""}], "pressure": "", "temperature": "180\u00b0C", "time": "72 h", "heating rate": "", "cooling rate": "5 \u00b0C h-1"}, {"synthesis method": "washing", "washing solution": "distilled water", "amount": ""}, {"synthesis method": "drying", "pressure": "", "temperature": "", "atmosphere": "air", "time": ""}]
RURDEP | La2(CH3CO2)2[B5O9(OH)] | La2(CH3CO2)2[B5O9(OH)]⋅H2O | solvothermal synthesis | La(CH3CO2)3⋅nH2O | 0.3688 g | (NH4)2B10O16⋅8H2O | 0.4723 g | [8 empty] | 4 days | 220°C |  | solvothermal synthesis, washing | 10.1021/acs.inorgchem.5b01126 |  | 2015.07 | [{"synthesis method": "solvothermal synthesis", "precursor": [{"name": "La(CH3CO2)3\u22c5nH2O", "amount": "0.3688", "unit": "g"}, {"name": "(NH4)2B10O16\u22c58H2O", "amount": "0.4723", "unit": "g"}], "solvent": [{"name": "H2O", "amount": "5", "unit": "mL"}], "reducing agent": [{"name": "", "amount": "", "unit": ""}], "surfactant": [{"name": "", "amount": "", "unit": ""}], "pressure": "", "temperature": "220\u00b0C", "time": "4 days", "heating rate": "", "cooling rate": ""}, {"synthesis method": "washing", "washing solution": "deionized water", "amount": ""}]
RURJEV | Ce2(CH3CO2)2[B5O9(OH)] | Ce2(CH3CO2)2[B5O9(OH)]⋅H2O | solvothermal synthesis | Ce(CH3CO2)3⋅nH2O | 0.2771 g | (NH4)2B10O16⋅8H2O | 0.2821 g | [8 empty] | 3 days | 210°C |  | solvothermal synthesis, washing | 10.1021/acs.inorgchem.5b01126 |  | 2015.07 | [{"synthesis method": "solvothermal synthesis", "precursor": [{"name": "Ce(CH3CO2)3\u22c5nH2O", "amount": "0.2771", "unit": "g"}, {"name": "(NH4)2B10O16\u22c58H2O", "amount": "0.2821", "unit": "g"}], "solvent": [{"name": "H2O", "amount": "2", "unit": "mL"}], "reducing agent": [{"name": "", "amount": "", "unit": ""}], "surfactant": [{"name": "", "amount": "", "unit": ""}], "pressure": "", "temperature": "210\u00b0C", "time": "3 days", "heating rate": "", "cooling rate": ""}, {"synthesis method": "washing", "washing solution": "deionized water", "amount": ""}]
RURJIZ | Pr2(CH3CO2)2[B5O9(OH)] | Pr2(CH3CO2)2[B5O9(OH)]⋅H2O | solvothermal synthesis | Pr2O3 | 0.3688 g | (NH4)2B10O16⋅8H2O | 0.4723 g | CH3COOH | 2 mL | [6 empty] | 4 days | 220°C |  | solvothermal synthesis, washing | 10.1021/acs.inorgchem.5b01126 |  | 2015.07 | [{"synthesis method": "solvothermal synthesis", "precursor": [{"name": "Pr2O3", "amount": "0.3688", "unit": "g"}, {"name": "(NH4)2B10O16\u22c58H2O", "amount": "0.4723", "unit": "g"}, {"name": "CH3COOH", "amount": "2", "unit": "mL"}], "solvent": [{"name": "H2O", "amount": "2", "unit": "mL"}], "reducing agent": [{"name": "", "amount": "", "unit": ""}], "surfactant": [{"name": "", "amount": "", "unit": ""}], "pressure": "", "temperature": "220\u00b0C", "time": "4 days", "heating rate": "", "cooling rate": ""}, {"synthesis method": "washing", "washing solution": "deionized water", "amount": ""}]
RURJOF | La2(CH3CO2)2[B5O9(OH)] | La2(CH3CO2)2[B5O9(OH)] | [16 empty] | heating | 10.1021/acs.inorgchem.5b01126 |  | 2015.07 | [{"synthesis method": "heating", "precursor": [{"name": "La2(CH3CO2)2[B5O9(OH)]\u22c5H2O", "amount": "", "unit": ""}], "pressure": "", "temperature": "300\u00b0C", "time": "10 hours"}]
OTUXIL | Zn(L1)(1,4-bdc) | C26 H18 N4 O6 Zn1 | solvothermal synthesis | ZnSO4⋅7H2O |  | 1,4-H2bdc |  | L1 | [10 empty] | solvothermal synthesis | 10.1021/cg1016005 |  | 2011.04 | [{"synthesis method": "solvothermal synthesis", "precursor": [{"name": "ZnSO4\u22c57H2O", "amount": "", "unit": ""}, {"name": "1,4-H2bdc", "amount": "", "unit": ""}, {"name": "L1", "amount": "", "unit": ""}], "solvent": [{"name": "", "amount": "", "unit": ""}], "temperature": "", "time": ""}]
OTUXOR | Cd(L2)(1,4-chdc) | C26 Cd1 H24 N4 O6 | solvothermal synthesis | Cd(NO3)2⋅4H2O |  | 1,4-H2chdc |  | L2 | [10 empty] | solvothermal synthesis | 10.1021/cg1016005 |  | 2011.04 | [{"synthesis method": "solvothermal synthesis", "precursor": [{"name": "Cd(NO3)2\u22c54H2O", "amount": "", "unit": ""}, {"name": "1,4-H2chdc", "amount": "", "unit": ""}, {"name": "L2", "amount": "", "unit": ""}], "solvent": [{"name": "", "amount": "", "unit": ""}], "temperature": "", "time": ""}]
WUYDUP | [Ag 2 ( cis -dbe)(CF 3 SO 3 ) 2 ] | Ag2 C20 F6 H18 N2 O6 S4 | chemical synthesis | AgCF3SO3 | 46.2 mg | cis-dbe | 29.4 mg | [6 empty] | tetrahydrofuran (THF) and hexane |  | 1 month | ambient temperature |  | chemical synthesis | 10.1021/ic020525n |  | 2003.02 | [{"synthesis method": "chemical synthesis", "precursor": [{"name": "AgCF3SO3", "amount": "46.2", "unit": "mg"}, {"name": "cis-dbe", "amount": "29.4", "unit": "mg"}], "solution": [{"name": "tetrahydrofuran (THF) and hexane", "amount": "3", "unit": "mL"}], "pressure": "", "temperature": "ambient temperature", "time": "1 month"}]
WUYFAX | [Ag 2 ( cis -dbe)(CF 3 CO 2 ) 2 ] | Ag2 C22 F6 H18 N2 O4 S2 | chemical synthesis | AgCF3CO2 | 39.8 mg | cis-dbe | 29.4 mg | [6 empty] | benzene and hexane |  | 1 month | ambient temperature |  | chemical synthesis | 10.1021/ic020525n |  | 2003.02 | [{"synthesis method": "chemical synthesis", "precursor": [{"name": "AgCF3CO2", "amount": "39.8", "unit": "mg"}, {"name": "cis-dbe", "amount": "29.4", "unit": "mg"}], "solution": [{"name": "benzene and hexane", "amount": "3", "unit": "mL"}], "pressure": "", "temperature": "ambient temperature", "time": "1 month"}]
WUYFEB | [Ag 2 ( cis -dbe)(C 2 F 5 CO 2 ) 2 ] | Ag2 C24 F10 H18 N2 O4 S2 | chemical synthesis | AgC2F5CO2 | 48.8 mg | cis-dbe | 29.4 mg | [6 empty] | benzene and hexane |  | 1 month | ambient temperature |  | chemical synthesis | 10.1021/ic020525n |  | 2003.02 | [{"synthesis method": "chemical synthesis", "precursor": [{"name": "AgC2F5CO2", "amount": "48.8", "unit": "mg"}, {"name": "cis-dbe", "amount": "29.4", "unit": "mg"}], "solution": [{"name": "benzene and hexane", "amount": "3", "unit": "mL"}], "pressure": "", "temperature": "ambient temperature", "time": "1 month"}]
WUYFOL | [Ag 2 ( cis -dbe)(C 4 F 9 CO 2 ) 2 ] | Ag2 C28 F18 H18 N2 O4 S2 | chemical synthesis | AgC4F9CO2 | 133.5 mg | cis-dbe | 58.8 mg | [6 empty] | benzene and hexane |  | 1 month | ambient temperature |  | chemical synthesis | 10.1021/ic020525n |  | 2003.02 | [{"synthesis method": "chemical synthesis", "precursor": [{"name": "AgC4F9CO2", "amount": "133.5", "unit": "mg"}, {"name": "cis-dbe", "amount": "58.8", "unit": "mg"}], "solution": [{"name": "benzene and hexane", "amount": "3", "unit": "mL"}], "pressure": "", "temperature": "ambient temperature", "time": "1 month"}]
PAMBAH | L1 | C15 H10 N2 O2 | chemical synthesis | fulvene III-1 | 0.21 g | N2H4⋅H2O | large excess | [6 empty] | anhydrous EtOH |  | 7 h | reflux |  | chemical synthesis | 10.1021/ic048518h |  | 2005.02 | [{"synthesis method": "chemical synthesis", "precursor": [{"name": "fulvene III-1", "amount": "0.21", "unit": "g"}, {"name": "N2H4\u22c5H2O", "amount": "large excess", "unit": ""}], "solution": [{"name": "anhydrous EtOH", "amount": "20", "unit": "mL"}], "pressure": "", "temperature": "reflux", "time": "7 h"}]
PAMBEL | 1 | Ag2 C47 F6 H30 N6 O12 S2 | chemical synthesis | L1 | 7.5 mg | AgSO3CF3 | 14.4 mg | [6 empty] | toluene, benzene |  |  |  |  | chemical synthesis | 10.1021/ic048518h |  | 2005.02 | [{"synthesis method": "chemical synthesis", "precursor": [{"name": "L1", "amount": "7.5", "unit": "mg"}, {"name": "AgSO3CF3", "amount": "14.4", "unit": "mg"}], "solution": [{"name": "toluene", "amount": "7", "unit": "mL"}, {"name": "benzene", "amount": "10", "unit": "mL"}], "pressure": "", "temperature": "", "time": ""}]
PAMBIP | 2 | Ag1 C15 Cl1 H10 N2 O6 | chemical synthesis | L1 | 7.5 mg | AgClO4 | 12.75 mg | [6 empty] | toluene, benzene |  |  |  |  | chemical synthesis | 10.1021/ic048518h |  | 2005.02 | [{"synthesis method": "chemical synthesis", "precursor": [{"name": "L1", "amount": "7.5", "unit": "mg"}, {"name": "AgClO4", "amount": "12.75", "unit": "mg"}], "solution": [{"name": "toluene", "amount": "7", "unit": "mL"}, {"name": "benzene", "amount": "10", "unit": "mL"}], "pressure": "", "temperature": "", "time": ""}]
PAMBOV | 3 | Ag1 C24 F6 H21 N2 O3 Sb1 | chemical synthesis | L1 | 7.5 mg | AgSbF6 | 20.6 mg | [6 empty] | toluene, benzene |  |  |  |  | chemical synthesis | 10.1021/ic048518h |  | 2005.02 | [{"synthesis method": "chemical synthesis", "precursor": [{"name": "L1", "amount": "7.5", "unit": "mg"}, {"name": "AgSbF6", "amount": "20.6", "unit": "mg"}], "solution": [{"name": "toluene", "amount": "7", "unit": "mL"}, {"name": "benzene", "amount": "10", "unit": "mL"}], "pressure": "", "temperature": "", "time": ""}]
PAMBUB | 4 | Ag1 C19 F3 H11 N3 O4 S1 | chemical synthesis | L2 | 8.0 mg | AgSO3CF3 | 13.0 mg | [6 empty] | toluene, benzene |  |  |  |  | chemical synthesis | 10.1021/ic048518h |  | 2005.02 | [{"synthesis method": "chemical synthesis", "precursor": [{"name": "L2", "amount": "8.0", "unit": "mg"}, {"name": "AgSO3CF3", "amount": "13.0", "unit": "mg"}], "solution": [{"name": "toluene", "amount": "7", "unit": "mL"}, {"name": "benzene", "amount": "10", "unit": "mL"}], "pressure": "", "temperature": "", "time": ""}]
PAMCAI | 5 | Ag1 C19 F3 H13 N3 O5 S7 | chemical synthesis | L3 | 8.0 mg | AgSO3CF3 | 13.0 mg | [6 empty] | toluene, benzene |  |  |  |  | chemical synthesis | 10.1021/ic048518h |  | 2005.02 | [{"synthesis method": "chemical synthesis", "precursor": [{"name": "L3", "amount": "8.0", "unit": "mg"}, {"name": "AgSO3CF3", "amount": "13.0", "unit": "mg"}], "solution": [{"name": "toluene", "amount": "7", "unit": "mL"}, {"name": "benzene", "amount": "10", "unit": "mL"}], "pressure": "", "temperature": "", "time": ""}]
MIFPUO | {[Ni2(DBIBA)3]·Cl·18H2O} n | C63 Cl1 H75 N12 Ni2 O24 | solvothermal synthesis | Ni(NO3)2⋅6H2O | 0.07 g | DBIBN | 0.04 g | conc. HCl | 0.1 mL | [5 empty] | autogenous | 3 days | 180°C |  | solvothermal synthesis, washing | 10.1021/cg3016904 |  | 2013.01 | [{"synthesis method": "solvothermal synthesis", "precursor": [{"name": "Ni(NO3)2\u22c56H2O", "amount": "0.07", "unit": "g"}, {"name": "DBIBN", "amount": "0.04", "unit": "g"}, {"name": "conc. HCl", "amount": "0.1", "unit": "mL"}], "solvent": [{"name": "EtOH:H2O", "amount": "3", "unit": "mL"}], "pressure": "autogenous", "temperature": "180\u00b0C", "time": "3 days", "heating rate": "", "cooling rate": "1 \u00b0C/min"}, {"synthesis method": "washing", "washing solution": "ethanol", "amount": ""}]
MIFQOJ | {[Mn2(DBIBA)3]·Cl·3H2O} n | C63 Cl1 H45 Mn2 N12 O9 | solvothermal synthesis | Mn(NO3)2⋅4H2O | 0.06 g | DBIBN | 0.04 g | conc. HCl | 0.1 mL | [5 empty] | autogenous | 3 days | 180°C |  | solvothermal synthesis, washing | 10.1021/cg3016904 |  | 2013.01 | [{"synthesis method": "solvothermal synthesis", "precursor": [{"name": "Mn(NO3)2\u22c54H2O", "amount": "0.06", "unit": "g"}, {"name": "DBIBN", "amount": "0.04", "unit": "g"}, {"name": "conc. HCl", "amount": "0.1", "unit": "mL"}], "solvent": [{"name": "EtOH:H2O", "amount": "3", "unit": "mL"}], "pressure": "autogenous", "temperature": "180\u00b0C", "time": "3 days", "heating rate": "", "cooling rate": "1 \u00b0C/min"}, {"synthesis method": "washing", "washing solution": "ethanol", "amount": ""}]
ULADUG | [Hg 2 ( μ -I) 2 I 2 (bbimms)] | C25 H24 Hg2 I4 N4 | chemical synthesis | HgI2 | 0.068 g | bbimms | 0.019 g | [6 empty] | MeOH-CH3CN, CH2Cl2-MeOH |  | few hours |  |  | chemical synthesis | 10.1021/ic034388l |  | 2003.08 | [{"synthesis method": "chemical synthesis", "precursor": [{"name": "HgI2", "amount": "0.068", "unit": "g"}, {"name": "bbimms", "amount": "0.019", "unit": "g"}], "solution": [{"name": "MeOH-CH3CN", "amount": "1:2 v/v", "unit": ""}, {"name": "CH2Cl2-MeOH", "amount": "1:1 v/v", "unit": ""}], "pressure": "", "temperature": "", "time": "few hours"}]
ULAFES | [Hg 2 I 4 (bbimms) 2 ] | C50 H48 Hg2 I4 N8 | chemical synthesis | HgI2 | 0.023 g | bbimms | 0.019 g | [6 empty] | MeOH-CH3CN, CH2Cl2-MeOH, DMF |  | several days |  |  | chemical synthesis | 10.1021/ic034388l |  | 2003.08 | [{"synthesis method": "chemical synthesis", "precursor": [{"name": "HgI2", "amount": "0.023", "unit": "g"}, {"name": "bbimms", "amount": "0.019", "unit": "g"}], "solution": [{"name": "MeOH-CH3CN", "amount": "1:2 v/v", "unit": ""}, {"name": "CH2Cl2-MeOH", "amount": "1:1 v/v", "unit": ""}, {"name": "DMF", "amount": "10", "unit": "mL"}], "pressure": "", "temperature": "", "time": "several days"}]
ABUFOU |  | C12 H12 Mn1 O6 | [16 empty] | liquid phase diffusion | 10.1021/ic200592s |  | 2011.08 | [{"synthesis method": "liquid phase diffusion", "precursor": [{"name": "Na2ppdc", "amount": "0.026", "unit": "g"}, {"name": "Mn(OAc)2\u22c54H2O", "amount": "0.025", "unit": "g"}], "solution": [{"name": "ethanol and water", "amount": "1:1 volume ratio", "unit": ""}], "pressure": "", "temperature": "room temperature", "time": "7 days"}]
QUBHAX01 |  | C12 Co1 H12 O6 | [16 empty] | liquid phase diffusion | 10.1021/ic200592s |  | 2011.08 | [{"synthesis method": "liquid phase diffusion", "precursor": [{"name": "Na2ppdc", "amount": "0.026", "unit": "g"}, {"name": "Co(NO3)2\u22c56H2O", "amount": "0.03", "unit": "g"}], "solution": [{"name": "ethanol and water", "amount": "1:1 volume ratio", "unit": ""}], "pressure": "", "temperature": "room temperature", "time": ""}]
ABUFUA |  | C12 Fe1 H12 O6 | [16 empty] | liquid phase diffusion | 10.1021/ic200592s |  | 2011.08 | [{"synthesis method": "liquid phase diffusion", "precursor": [{"name": "Na2ppdc", "amount": "0.026", "unit": "g"}, {"name": "Fe(ClO4)2\u22c54H2O", "amount": "0.035", "unit": "g"}], "solution": [{"name": "ethanol and water", "amount": "1:1 volume ratio", "unit": ""}], "pressure": "", "temperature": "room temperature", "time": "1 week"}]
IXAJAT | [Zn[{η6-C6H5COO}Cr(CO)3]2(4,4'-bipy)] n | C60 Cr4 H36 N4 O20 Zn2 | chemical synthesis | [Zn(CH3COO)2⋅(H2O)2] | 44 mg | [{η6-C6H5COOH}Cr(CO)3] | 101 mg | 4,4'-bipyridine | 31 mg |  |  |  |  | DMF/methanol mixture |  | 7 hours |  |  | chemical synthesis | 10.1021/ic102167t |  | 2010.12 | [{"synthesis method": "chemical synthesis", "precursor": [{"name": "[Zn(CH3COO)2\u22c5(H2O)2]", "amount": "44", "unit": "mg"}, {"name": "[{\u03b76-C6H5COOH}Cr(CO)3]", "amount": "101", "unit": "mg"}, {"name": "4,4'-bipyridine", "amount": "31", "unit": "mg"}], "solution": [{"name": "DMF/methanol mixture", "amount": "", "unit": ""}], "pressure": "", "temperature": "", "time": "7 hours"}]
IXAJEX | [Zn[{η6-C6H5COO}Cr(CO)3]2(bpe)] n | C3 C32 Cr2 H22 H7 N1 N2 O1 O10 Zn1 | chemical synthesis | [Zn(CH3COO)2⋅(H2O)2] | 44 mg | [{η6-C6H5COOH}Cr(CO)3] | 101 mg | 1,2-bis(4-pyridyl)ethane | 37 mg |  |  |  |  | DMF |  | 7 hours |  |  | chemical synthesis | 10.1021/ic102167t |  | 2010.12 | [{"synthesis method": "chemical synthesis", "precursor": [{"name": "[Zn(CH3COO)2\u22c5(H2O)2]", "amount": "44", "unit": "mg"}, {"name": "[{\u03b76-C6H5COOH}Cr(CO)3]", "amount": "101", "unit": "mg"}, {"name": "1,2-bis(4-pyridyl)ethane", "amount": "37", "unit": "mg"}], "solution": [{"name": "DMF", "amount": "", "unit": ""}], "pressure": "", "temperature": "", "time": "7 hours"}]
IXAJIB | [Zn[{η6-C6H5COO}Cr(CO)3]2(tmdp)}] n | C66 Cr4 H2 H48 N4 O1 O20 Zn2 | chemical synthesis | [Zn(CH3COO)2⋅(H2O)2] | 44 mg | [{η6-C6H5COOH}Cr(CO)3] | 101 mg | 1,3-bis(4-pyridyl)propane | 40 mg |  |  |  |  | DMF |  | 7 hours |  |  | chemical synthesis | 10.1021/ic102167t |  | 2010.12 | [{"synthesis method": "chemical synthesis", "precursor": [{"name": "[Zn(CH3COO)2\u22c5(H2O)2]", "amount": "44", "unit": "mg"}, {"name": "[{\u03b76-C6H5COOH}Cr(CO)3]", "amount": "101", "unit": "mg"}, {"name": "1,3-bis(4-pyridyl)propane", "amount": "40", "unit": "mg"}], "solution": [{"name": "DMF", "amount": "", "unit": ""}], "pressure": "", "temperature": "", "time": "7 hours"}]
IXAJOH | [Zn[{η6-C6H5COO}Cr(CO)3]2(DPA)] | C1 C30 Cl3 Cr2 H1 H19 N3 O10 Zn1 | chemical synthesis | [Zn(CH3COO)2⋅(H2O)2] | 44 mg | 2,2'-dipyridylamine | 34 mg | [{η6-C6H5COOH}Cr(CO)3] | 101 mg |  |  |  |  | methanol |  | 7 hours |  |  | chemical synthesis | 10.1021/ic102167t |  | 2010.12 | [{"synthesis method": "chemical synthesis", "precursor": [{"name": "[Zn(CH3COO)2\u22c5(H2O)2]", "amount": "44", "unit": "mg"}, {"name": "2,2'-dipyridylamine", "amount": "34", "unit": "mg"}, {"name": "[{\u03b76-C6H5COOH}Cr(CO)3]", "amount": "101", "unit": "mg"}], "solution": [{"name": "methanol", "amount": "20", "unit": "mL"}], "pressure": "", "temperature": "", "time": "7 hours"}]
VIXTUT | [Zn(μ-succinate)(μ-bpa)] | C16 H22 N2 O7 Zn1 | chemical synthesis | Succinic acid | 11.8 mg | Zn(NO3)2⋅6H2O | 30.4 mg | NH4OH | 12.7 μL |  |  |  |  | H2O, acetonitrile solution of 1,2-bis(4-pyridyl)ethane |  | three weeks |  |  | chemical synthesis | 10.1021/cg4009703 |  | 2013.10 | [{"synthesis method": "chemical synthesis", "precursor": [{"name": "Succinic acid", "amount": "11.8", "unit": "mg"}, {"name": "Zn(NO3)2\u22c56H2O", "amount": "30.4", "unit": "mg"}, {"name": "NH4OH", "amount": "12.7", "unit": "\u03bcL"}], "solution": [{"name": "H2O", "amount": "4", "unit": "mL"}, {"name": "acetonitrile solution of 1,2-bis(4-pyridyl)ethane", "amount": "37.2", "unit": "mg"}], "pressure": "", "temperature": "", "time": "three weeks"}]
VIXVIJ | [{Zn(H2O)(μ-glutarate)}2(μ-bpa)] | C22 H28 N2 O10 Zn2 | chemical synthesis | glutaric acid | 13.3 mg | Zn(NO3)2⋅6H2O | 30.4 mg | [6 empty] | H2O, acetonitrile solution of 1,2-bis(4-pyridyl)ethane |  | two weeks |  |  | chemical synthesis | 10.1021/cg4009703 |  | 2013.10 | [{"synthesis method": "chemical synthesis", "precursor": [{"name": "glutaric acid", "amount": "13.3", "unit": "mg"}, {"name": "Zn(NO3)2\u22c56H2O", "amount": "30.4", "unit": "mg"}], "solution": [{"name": "H2O", "amount": "4", "unit": "mL"}, {"name": "acetonitrile solution of 1,2-bis(4-pyridyl)ethane", "amount": "37.2", "unit": "mg"}], "pressure": "", "temperature": "", "time": "two weeks"}]
BEZKEX | [{Mn(bpp) 3 Cl 2 } (H 2 O) 2 ] n | C39 Cl2 H46 Mn1 N6 O2 | chemical synthesis | MnCl2⋅4H2O | 0.197 g | bpp | 0.198 g | [6 empty] | water, methanolic solution |  | about an hour |  |  | chemical synthesis | 10.1021/cg034238l |  | 2004.06 | [{"synthesis method": "chemical synthesis", "precursor": [{"name": "MnCl2\u22c54H2O", "amount": "0.197", "unit": "g"}, {"name": "bpp", "amount": "0.198", "unit": "g"}], "solution": [{"name": "water", "amount": "5", "unit": "mL"}, {"name": "methanolic solution", "amount": "5", "unit": "mL"}], "pressure": "", "temperature": "", "time": "about an hour"}]
BEZKIB | [{Mn(bpds) 2 (dca) 2 (H 2 O) 2 }(H 2 O) 4 (bpds)] n | C34 H36 Mn1 N12 O6 S6 | chemical synthesis | MnCl2⋅4H2O | 0.197 g | bpds | 0.220 g | sodium dicyanamide | 0.178 g |  |  |  |  | water, methanolic solution |  | about an hour |  |  | chemical synthesis | 10.1021/cg034238l |  | 2004.06 | [{"synthesis method": "chemical synthesis", "precursor": [{"name": "MnCl2\u22c54H2O", "amount": "0.197", "unit": "g"}, {"name": "bpds", "amount": "0.220", "unit": "g"}, {"name": "sodium dicyanamide", "amount": "0.178", "unit": "g"}], "solution": [{"name": "water", "amount": "5", "unit": "mL"}, {"name": "methanolic solution", "amount": "5", "unit": "mL"}], "pressure": "", "temperature": "", "time": "about an hour"}]
AVIRUT | [Tb(hfa)3(acbz)]∞ | C25 Eu1 F18 H13 O10 | chemical synthesis | [Tb(hfa)3(H2O)2] | equimolar | acbz | equimolar | [6 empty] | benzene |  | 2 h |  |  | chemical synthesis, drying | 10.1021/ic100974e |  | 2010.09 | [{"synthesis method": "chemical synthesis", "precursor": [{"name": "[Tb(hfa)3(H2O)2]", "amount": "equimolar", "unit": ""}, {"name": "acbz", "amount": "equimolar", "unit": ""}], "solution": [{"name": "benzene", "amount": "", "unit": ""}], "pressure": "", "temperature": "", "time": "2 h"}, {"synthesis method": "drying", "pressure": "", "temperature": "", "atmosphere": "air", "time": ""}]
KEFWAV | [NH2(CH3)2]2[Co3(FDA)4(CH3OH)2] | C30 Co3 H32 N2 O22 | solvothermal synthesis | Co(NO3)2⋅6H2O | 0.0582 g | H2FDA | 0.0312 g | [8 empty] | 3 days | 120 °C |  | solvothermal synthesis, washing | 10.1021/cg300196w |  | 2012.04 | [{"synthesis method": "solvothermal synthesis", "precursor": [{"name": "Co(NO3)2\u22c56H2O", "amount": "0.0582", "unit": "g"}, {"name": "H2FDA", "amount": "0.0312", "unit": "g"}], "solvent": [{"name": "N,N-dimethylformamide (DMF)", "amount": "4", "unit": "mL"}, {"name": "methanol", "amount": "4", "unit": "mL"}], "reducing agent": [], "surfactant": [], "pressure": "", "temperature": "120 \u00b0C", "time": "3 days", "heating rate": "", "cooling rate": "slowly to room temperature over an additional 3 days"}, {"synthesis method": "washing", "washing solution": "CH3OH", "amount": ""}]
KEFWEZ | [NH2(CH3)2]2[Co3(FDA)4]·2DMF | C34 Co3 H38 N4 O22 | chemical synthesis | Co(OH)2 | 0.0094 g | H2FDA | 0.0156 g | [6 empty] | DMF, H2O |  | 3 days | 100 °C |  | chemical synthesis, washing | 10.1021/cg300196w |  | 2012.04 | [{"synthesis method": "chemical synthesis", "precursor": [{"name": "Co(OH)2", "amount": "0.0094", "unit": "g"}, {"name": "H2FDA", "amount": "0.0156", "unit": "g"}], "solution": [{"name": "DMF", "amount": "4", "unit": "mL"}, {"name": "H2O", "amount": "1", "unit": "mL"}], "pressure": "", "temperature": "100 \u00b0C", "time": "3 days", "heating rate": "", "cooling rate": "slowly to room temperature over an additional 3 days"}, {"synthesis method": "washing", "washing solution": "water/DMF", "amount": ""}]
KEFWID | [Gd2Co(FDA)4(H2O)4] | C24 Co1 Gd2 H20 O26 | solvothermal synthesis | Co(OH)2 | 0.0282 g | Gd(NO3)3⋅6H2O | 0.0451 g | H2FDA | 0.0312 g | [6 empty] | 3 days | 120 °C |  | solvothermal synthesis, washing | 10.1021/cg300196w |  | 2012.04 | [{"synthesis method": "solvothermal synthesis", "precursor": [{"name": "Co(OH)2", "amount": "0.0282", "unit": "g"}, {"name": "Gd(NO3)3\u22c56H2O", "amount": "0.0451", "unit": "g"}, {"name": "H2FDA", "amount": "0.0312", "unit": "g"}], "solvent": [{"name": "glycol", "amount": "6", "unit": "mL"}, {"name": "H2O", "amount": "2", "unit": "mL"}], "reducing agent": [], "surfactant": [], "pressure": "", "temperature": "120 \u00b0C", "time": "3 days", "heating rate": "", "cooling rate": "slowly to room temperature over an additional 3 days"}, {"synthesis method": "washing", "washing solution": "CH3OH", "amount": ""}]
KEFWOJ | [Dy2Co(FDA)4(glycol)2] | C28 Co1 Dy2 H24 O26 | solvothermal synthesis | Co(OH)2 | 0.0282 g | Dy(NO3)3⋅6H2O | 0.0451 g | H2FDA | 0.0312 g | [6 empty] | 3 days | 120 °C |  | solvothermal synthesis, washing | 10.1021/cg300196w |  | 2012.04 | [{"synthesis method": "solvothermal synthesis", "precursor": [{"name": "Co(OH)2", "amount": "0.0282", "unit": "g"}, {"name": "Dy(NO3)3\u22c56H2O", "amount": "0.0451", "unit": "g"}, {"name": "H2FDA", "amount": "0.0312", "unit": "g"}], "solvent": [{"name": "glycol", "amount": "6", "unit": "mL"}, {"name": "H2O", "amount": "2", "unit": "mL"}], "reducing agent": [], "surfactant": [], "pressure": "", "temperature": "120 \u00b0C", "time": "3 days", "heating rate": "", "cooling rate": "slowly to room temperature over an additional 3 days"}, {"synthesis method": "washing", "washing solution": "CH3OH", "amount": ""}]
HOMVAJ | C23H19SmN4O9S2O·0.5H2O | C23 H19 H2 N4 O1 O9 S2 Sm1 | solvothermal synthesis | Sm(NO3)3⋅6H2O | 0.1 mmol | 2,7-NDS | 0.15 mmol | IP | 0.1 mmol | NaOH | 0.1 mL |  |  |  |  | 3 days | 180°C |  | solvothermal synthesis | 10.1021/acs.inorgchem.9b00925 |  | 2019.07 | [{"synthesis method": "solvothermal synthesis", "precursor": [{"name": "Sm(NO3)3\u22c56H2O", "amount": "0.1", "unit": "mmol"}, {"name": "2,7-NDS", "amount": "0.15", "unit": "mmol"}, {"name": "IP", "amount": "0.1", "unit": "mmol"}, {"name": "NaOH", "amount": "0.1", "unit": "mL"}], "solvent": [{"name": "water", "amount": "10", "unit": "mL"}], "reducing agent": [{"name": "", "amount": "", "unit": ""}], "surfactant": [{"name": "", "amount": "", "unit": ""}], "pressure": "", "temperature": "180\u00b0C", "time": "3 days", "heating rate": "", "cooling rate": ""}]
HOMTIP | C23H19EuN4O9S2.0.5H2O | C23 Eu1 H19 H2 N4 O1 O9 S2 | solvothermal synthesis | Eu(NO3)3⋅6H2O | 0.1 mmol | 2,7-NDS | 0.15 mmol | IP | 0.1 mmol | NaOH | 0.1 mL |  |  |  |  | 3 days | 180°C |  | solvothermal synthesis | 10.1021/acs.inorgchem.9b00925 |  | 2019.07 | [{"synthesis method": "solvothermal synthesis", "precursor": [{"name": "Eu(NO3)3\u22c56H2O", "amount": "0.1", "unit": "mmol"}, {"name": "2,7-NDS", "amount": "0.15", "unit": "mmol"}, {"name": "IP", "amount": "0.1", "unit": "mmol"}, {"name": "NaOH", "amount": "0.1", "unit": "mL"}], "solvent": [{"name": "water", "amount": "10", "unit": "mL"}], "reducing agent": [{"name": "", "amount": "", "unit": ""}], "surfactant": [{"name": "", "amount": "", "unit": ""}], "pressure": "", "temperature": "180\u00b0C", "time": "3 days", "heating rate": "", "cooling rate": ""}]
HOMTOV | C23H19GdN4O9S2 | C23 Gd1 H19 N4 O9 S2 | solvothermal synthesis | Gd(NO3)3⋅6H2O | 0.1 mmol | 2,7-NDS | 0.15 mmol | IP | 0.1 mmol | NaOH | 0.1 mL |  |  |  |  | 3 days | 180°C |  | solvothermal synthesis | 10.1021/acs.inorgchem.9b00925 |  | 2019.07 | [{"synthesis method": "solvothermal synthesis", "precursor": [{"name": "Gd(NO3)3\u22c56H2O", "amount": "0.1", "unit": "mmol"}, {"name": "2,7-NDS", "amount": "0.15", "unit": "mmol"}, {"name": "IP", "amount": "0.1", "unit": "mmol"}, {"name": "NaOH", "amount": "0.1", "unit": "mL"}], "solvent": [{"name": "water", "amount": "10", "unit": "mL"}], "reducing agent": [{"name": "", "amount": "", "unit": ""}], "surfactant": [{"name": "", "amount": "", "unit": ""}], "pressure": "", "temperature": "180\u00b0C", "time": "3 days", "heating rate": "", "cooling rate": ""}]
HOMVEN | C23H18TbN4O9S2 | C23 H19 N4 O9 S2 Tb1 | solvothermal synthesis | Tb(NO3)3⋅6H2O | 0.1 mmol | 2,7-NDS | 0.15 mmol | IP | 0.1 mmol | NaOH | 0.1 mL |  |  |  |  | 3 days | 180°C |  | solvothermal synthesis | 10.1021/acs.inorgchem.9b00925 |  | 2019.07 | [{"synthesis method": "solvothermal synthesis", "precursor": [{"name": "Tb(NO3)3\u22c56H2O", "amount": "0.1", "unit": "mmol"}, {"name": "2,7-NDS", "amount": "0.15", "unit": "mmol"}, {"name": "IP", "amount": "0.1", "unit": "mmol"}, {"name": "NaOH", "amount": "0.1", "unit": "mL"}], "solvent": [{"name": "water", "amount": "10", "unit": "mL"}], "reducing agent": [{"name": "", "amount": "", "unit": ""}], "surfactant": [{"name": "", "amount": "", "unit": ""}], "pressure": "", "temperature": "180\u00b0C", "time": "3 days", "heating rate": "", "cooling rate": ""}]
HOMTUB | C23H19DyN4O9S2 | C23 Dy1 H19 N4 O9 S2 | solvothermal synthesis | Dy(NO3)3⋅6H2O | 0.1 mmol | 2,7-NDS | 0.15 mmol | IP | 0.1 mmol | NaOH | 0.1 mL |  |  |  |  | 3 days | 180°C |  | solvothermal synthesis | 10.1021/acs.inorgchem.9b00925 |  | 2019.07 | [{"synthesis method": "solvothermal synthesis", "precursor": [{"name": "Dy(NO3)3\u22c56H2O", "amount": "0.1", "unit": "mmol"}, {"name": "2,7-NDS", "amount": "0.15", "unit": "mmol"}, {"name": "IP", "amount": "0.1", "unit": "mmol"}, {"name": "NaOH", "amount": "0.1", "unit": "mL"}], "solvent": [{"name": "water", "amount": "10", "unit": "mL"}], "reducing agent": [{"name": "", "amount": "", "unit": ""}], "surfactant": [{"name": "", "amount": "", "unit": ""}], "pressure": "", "temperature": "180\u00b0C", "time": "3 days", "heating rate": "", "cooling rate": ""}]
YAHMIE | CuGd(tza)4(H2O)5Cl | C12 Cl1 Cu1 Gd1 H22 N16 O13 | chemical synthesis | Htza | 0.256 g | CuCl2⋅2H2O | 0.170 g | Gd(NO)3⋅5H2O | 0.433 g |  |  |  |  | distilled water |  | 10 min | 60°C | 3.5 | chemical synthesis, pH adjustment | 10.1021/ic048754s |  | 2005.01 | [{"synthesis method": "chemical synthesis", "precursor": [{"name": "Htza", "amount": "0.256", "unit": "g"}, {"name": "CuCl2\u22c52H2O", "amount": "0.170", "unit": "g"}, {"name": "Gd(NO)3\u22c55H2O", "amount": "0.433", "unit": "g"}], "solution": [{"name": "distilled water", "amount": "5", "unit": "mL"}], "pressure": "", "temperature": "60\u00b0C", "time": "10 min"}, {"synthesis method": "pH adjustment", "pH": "3.5", "modulator": "KOH solution"}]
YAHMOK | CuNd(tza)4(H2O)5Cl | C12 Cl1 Cu1 Gd1 H22 N16 O13 | chemical synthesis | Htza | 0.256 g | CuCl2⋅2H2O | 0.170 g | Nd(NO)3⋅5H2O | 0.433 g |  |  |  |  | distilled water |  | 10 min | 60°C | 3.5 | chemical synthesis, pH adjustment | 10.1021/ic048754s |  | 2005.01 | [{"synthesis method": "chemical synthesis", "precursor": [{"name": "Htza", "amount": "0.256", "unit": "g"}, {"name": "CuCl2\u22c52H2O", "amount": "0.170", "unit": "g"}, {"name": "Nd(NO)3\u22c55H2O", "amount": "0.433", "unit": "g"}], "solution": [{"name": "distilled water", "amount": "5", "unit": "mL"}], "pressure": "", "temperature": "60\u00b0C", "time": "10 min"}, {"synthesis method": "pH adjustment", "pH": "3.5", "modulator": "KOH solution"}]
YAHMUQ | [{Cu2(OH)2}2{Cu12Gd6(μ3-OH)24(Cl)1/2(NO3)1/2(tza)12(H2O)18}](NO3)9 | C36 Cl0.50 Cu16 Gd6 H116 N57.50 O106.50 | chemical synthesis | CuCl2⋅2H2O | 0.170 g | Gd(NO3)3⋅5H2O | 0.433 g | Htza | 0.256 g |  |  |  |  | distilled water |  | 1 h | 86°C | 6.6 | chemical synthesis, pH adjustment | 10.1021/ic048754s |  | 2005.01 | [{"synthesis method": "chemical synthesis", "precursor": [{"name": "CuCl2\u22c52H2O", "amount": "0.170", "unit": "g"}, {"name": "Gd(NO3)3\u22c55H2O", "amount": "0.433", "unit": "g"}, {"name": "Htza", "amount": "0.256", "unit": "g"}], "solution": [{"name": "distilled water", "amount": "15.6", "unit": "mL"}], "pressure": "", "temperature": "86\u00b0C", "time": "1 h"}, {"synthesis method": "pH adjustment", "pH": "6.6", "modulator": "KOH solution"}]
YAHNAX | [{Cu2(OH)2}2{Cu12Nd6(μ3-OH)24(Cl)1/2(NO3)1/2(tza)12(H2O)18}](NO3)9 | C36 Cl0.50 Cu16 H116 N57.50 Nd6 O106.50 | chemical synthesis | CuCl2⋅2H2O | 0.170 g | Nd(NO3)3⋅5H2O | 0.433 g | Htza | 0.256 g |  |  |  |  | distilled water |  | 1 h | 86°C | 6.6 | chemical synthesis, pH adjustment | 10.1021/ic048754s |  | 2005.01 | [{"synthesis method": "chemical synthesis", "precursor": [{"name": "CuCl2\u22c52H2O", "amount": "0.170", "unit": "g"}, {"name": "Nd(NO3)3\u22c55H2O", "amount": "0.433", "unit": "g"}, {"name": "Htza", "amount": "0.256", "unit": "g"}], "solution": [{"name": "distilled water", "amount": "15.6", "unit": "mL"}], "pressure": "", "temperature": "86\u00b0C", "time": "1 h"}, {"synthesis method": "pH adjustment", "pH": "6.6", "modulator": "KOH solution"}]
QORMEP | [CuL'(N3)(ClO4)]n | C13 Cl1 Cu1 H13 N8 O4 | chemical synthesis | L' | 24 mg | Cu(ClO4)2⋅6H2O | 37.2 mg | NaN3 | 6.5 mg |  |  |  |  | ethanol, methanol |  | 1 h | room temperature |  | chemical synthesis | 10.1021/ic0009223 |  | 2001.04 | [{"synthesis method": "chemical synthesis", "precursor": [{"name": "L'", "amount": "24", "unit": "mg"}, {"name": "Cu(ClO4)2\u22c56H2O", "amount": "37.2", "unit": "mg"}, {"name": "NaN3", "amount": "6.5", "unit": "mg"}], "solution": [{"name": "ethanol", "amount": "10", "unit": "mL"}, {"name": "methanol", "amount": "10", "unit": "mL"}], "pressure": "", "temperature": "room temperature", "time": "1 h"}]
BOXSEN | (dmpe)2Fe[(μ-Cl)U(Me2Pz)4]2 | C52 Cl2 Fe1 H88 N16 P4 U2 | chemical synthesis | (dmpe)2FeCl2 | 146 mg | [U(Me2Pz)4]2 | 428 mg | [6 empty] | Toluene | reduced | 12h | 90°C |  | chemical synthesis, filtration, drying | 10.1021/ic801303w |  | 2009.04 | [{"synthesis method": "chemical synthesis", "precursor": [{"name": "(dmpe)2FeCl2", "amount": "146", "unit": "mg"}, {"name": "[U(Me2Pz)4]2", "amount": "428", "unit": "mg"}], "solution": [{"name": "Toluene", "amount": "5", "unit": "mL"}], "pressure": "reduced", "temperature": "90\u00b0C", "time": "12h"}, {"synthesis method": "filtration", "time": "24h", "atmosphere": "", "pressure": "reduced"}, {"synthesis method": "drying", "pressure": "reduced", "temperature": "", "atmosphere": "", "time": ""}]
BOXRUC | (Me2Pz)4U(μ-dmpe) | C26 H44 N8 P2 U1 | chemical synthesis | dmpe | 59 mg | [U(Me2Pz)4]2 | 240 mg | [6 empty] | Toluene | reduced | 24h | -25°C |  | chemical synthesis, filtration, drying | 10.1021/ic801303w |  | 2009.04 | [{"synthesis method": "chemical synthesis", "precursor": [{"name": "dmpe", "amount": "59", "unit": "mg"}, {"name": "[U(Me2Pz)4]2", "amount": "240", "unit": "mg"}], "solution": [{"name": "Toluene", "amount": "5", "unit": "mL"}], "pressure": "reduced", "temperature": "-25\u00b0C", "time": "24h"}, {"synthesis method": "filtration", "time": "", "atmosphere": "", "pressure": ""}, {"synthesis method": "drying", "pressure": "reduced", "temperature": "", "atmosphere": "", "time": ""}]
BOXRIQ | [(CF3)2Pz]4U(THF)2 | C28 F24 H20 N8 O2 U1 | chemical synthesis | K[(CF3)2Pz] | 371 mg | UI3 | 255 mg | [6 empty] | THF | reduced | 48h | -25°C |  | chemical synthesis, filtration, drying | 10.1021/ic801303w |  | 2009.04 | [{"synthesis method": "chemical synthesis", "precursor": [{"name": "K[(CF3)2Pz]", "amount": "371", "unit": "mg"}, {"name": "UI3", "amount": "255", "unit": "mg"}], "solution": [{"name": "THF", "amount": "5", "unit": "mL"}], "pressure": "reduced", "temperature": "-25\u00b0C", "time": "48h"}, {"synthesis method": "filtration", "time": "", "atmosphere": "", "pressure": ""}, {"synthesis method": "drying", "pressure": "", "temperature": "", "atmosphere": "", "time": ""}]
ATUXEU | {[Eu(Hdcppa)(H2O)2]·H2O} n | C16 Eu1 H13 O12 | solvothermal synthesis | Eu(NO3)3⋅6H2O | 44.6 mg | H4dcppa | 34.6 mg | [8 empty] | 5 days | 160 °C | 4.0 | solvothermal synthesis, pH adjustment | 10.1021/acs.cgd.6b00903 |  | 2016.08 | [{"synthesis method": "solvothermal synthesis", "precursor": [{"name": "Eu(NO3)3\u22c56H2O", "amount": "44.6", "unit": "mg"}, {"name": "H4dcppa", "amount": "34.6", "unit": "mg"}], "solvent": [{"name": "distilled water", "amount": "6", "unit": "mL"}], "reducing agent": [], "surfactant": [], "pressure": "", "temperature": "160 \u00b0C", "time": "5 days", "heating rate": "", "cooling rate": "slowly to ambient condition"}, {"synthesis method": "pH adjustment", "pH": "4.0", "modulator": "0.5 mol\u22c5L-1 potassium hydrate"}]
ATUXIY | [Eu1.5(dcppa) (HCOO)0.5(H2O)2] n | C16.5 Eu1.5 H10 O12 | solvothermal synthesis | Eu(NO3)3⋅6H2O | 44.6 g | H4dcppa | 34.6 mg | [8 empty] | 4 days | 160 °C | 4.5 | solvothermal synthesis, pH adjustment | 10.1021/acs.cgd.6b00903 |  | 2016.08 | [{"synthesis method": "solvothermal synthesis", "precursor": [{"name": "Eu(NO3)3\u22c56H2O", "amount": "44.6", "unit": "g"}, {"name": "H4dcppa", "amount": "34.6", "unit": "mg"}], "solvent": [{"name": "distilled water", "amount": "4", "unit": "mL"}, {"name": "N,N-dimethylformamide (DMF)", "amount": "2", "unit": "mL"}], "reducing agent": [], "surfactant": [], "pressure": "", "temperature": "160 \u00b0C", "time": "4 days", "heating rate": "", "cooling rate": "to ambient temperature naturally"}, {"synthesis method": "pH adjustment", "pH": "4.5", "modulator": "0.5 mol\u22c5L-1 potassium hydrate"}]
ATUXOE | {[Eu2K2(dcppa)2(H2O)6]·5H2O} n | C32 Eu2 H34 K2 O29 | solvothermal synthesis | Eu(NO3)3⋅6H2O | 44.6 mg | H4dcppa | 34.6 mg | K2C2O4 | 18.4 mg | [6 empty] | 5 days | 160 °C | 4.9 | solvothermal synthesis, pH adjustment | 10.1021/acs.cgd.6b00903 |  | 2016.08 | [{"synthesis method": "solvothermal synthesis", "precursor": [{"name": "Eu(NO3)3\u22c56H2O", "amount": "44.6", "unit": "mg"}, {"name": "H4dcppa", "amount": "34.6", "unit": "mg"}, {"name": "K2C2O4", "amount": "18.4", "unit": "mg"}], "solvent": [{"name": "distilled water", "amount": "6", "unit": "mL"}], "reducing agent": [], "surfactant": [], "pressure": "", "temperature": "160 \u00b0C", "time": "5 days", "heating rate": "", "cooling rate": "to ambient temperature naturally"}, {"synthesis method": "pH adjustment", "pH": "4.9", "modulator": "0.5 mol\u22c5L-1 potassium hydrate"}]
ATUXUK | {[Tb2K2(dcppa)2(H2O)6]·5H2O} n | C32 Eu2 H34 K2 O29 | solvothermal synthesis | Tb(NO3)3⋅6H2O | 44.6 mg | H4dcppa | 34.6 mg | K2C2O4 | 18.4 mg | [6 empty] | 5 days | 160 °C | 4.9 | solvothermal synthesis, pH adjustment | 10.1021/acs.cgd.6b00903 |  | 2016.08 | [{"synthesis method": "solvothermal synthesis", "precursor": [{"name": "Tb(NO3)3\u22c56H2O", "amount": "44.6", "unit": "mg"}, {"name": "H4dcppa", "amount": "34.6", "unit": "mg"}, {"name": "K2C2O4", "amount": "18.4", "unit": "mg"}], "solvent": [{"name": "distilled water", "amount": "6", "unit": "mL"}], "reducing agent": [], "surfactant": [], "pressure": "", "temperature": "160 \u00b0C", "time": "5 days", "heating rate": "", "cooling rate": "to ambient temperature naturally"}, {"synthesis method": "pH adjustment", "pH": "4.9", "modulator": "0.5 mol\u22c5L-1 potassium hydrate"}]
ATUYAR | {[Gd2K2(dcppa)2(H2O)6]·4H2O} n | C32 Gd2 H32 K2 O29 | solvothermal synthesis | Gd(NO3)3⋅6H2O | 44.6 mg | H4dcppa | 34.6 mg | K2C2O4 | 18.4 mg | [6 empty] | 5 days | 160 °C | 4.9 | solvothermal synthesis, pH adjustment | 10.1021/acs.cgd.6b00903 |  | 2016.08 | [{"synthesis method": "solvothermal synthesis", "precursor": [{"name": "Gd(NO3)3\u22c56H2O", "amount": "44.6", "unit": "mg"}, {"name": "H4dcppa", "amount": "34.6", "unit": "mg"}, {"name": "K2C2O4", "amount": "18.4", "unit": "mg"}], "solvent": [{"name": "distilled water", "amount": "6", "unit": "mL"}], "reducing agent": [], "surfactant": [], "pressure": "", "temperature": "160 \u00b0C", "time": "5 days", "heating rate": "", "cooling rate": "to ambient temperature naturally"}, {"synthesis method": "pH adjustment", "pH": "4.9", "modulator": "0.5 mol\u22c5L-1 potassium hydrate"}]
SOKMIQ | [La(BTATB)(DMF)2(H2O)]·DMF | C36 H45 La1 N6 O12 | chemical synthesis | La(NO3)3⋅6H2O | 30 mg | H3BTATB | 15 mg | [6 empty] | DMF/H2O solution |  | 2 days | 105 °C |  | chemical synthesis | 10.1021/cg500286v |  | 2014.05 | [{"synthesis method": "chemical synthesis", "precursor": [{"name": "La(NO3)3\u22c56H2O", "amount": "30", "unit": "mg"}, {"name": "H3BTATB", "amount": "15", "unit": "mg"}], "solution": [{"name": "DMF/H2O solution", "amount": "1:1, 3", "unit": "mL"}], "pressure": "", "temperature": "105 \u00b0C", "time": "2 days"}]
SOKMOW | [Eu(BTATB)(DMF)2(H2O)]·DMF | C36 Eu1 H45 N6 O12 | chemical synthesis | Eu(NO3)3⋅6H2O | 30 mg | H3BTATB | 15 mg | [6 empty] | DMF/H2O solution |  | 2 days | 105 °C |  | chemical synthesis | 10.1021/cg500286v |  | 2014.05 | [{"synthesis method": "chemical synthesis", "precursor": [{"name": "Eu(NO3)3\u22c56H2O", "amount": "30", "unit": "mg"}, {"name": "H3BTATB", "amount": "15", "unit": "mg"}], "solution": [{"name": "DMF/H2O solution", "amount": "1:1, 3", "unit": "mL"}], "pressure": "", "temperature": "105 \u00b0C", "time": "2 days"}]
SOKNAJ | [Er(BTATB)(DMF)2(H2O)]·DMF | C36 Er1 H45 N6 O12 | chemical synthesis | Er(NO3)3⋅6H2O | 30 mg | H3BTATB | 15 mg | [6 empty] | DMF/H2O solution |  | 2 days | 105 °C |  | chemical synthesis | 10.1021/cg500286v |  | 2014.05 | [{"synthesis method": "chemical synthesis", "precursor": [{"name": "Er(NO3)3\u22c56H2O", "amount": "30", "unit": "mg"}, {"name": "H3BTATB", "amount": "15", "unit": "mg"}], "solution": [{"name": "DMF/H2O solution", "amount": "1:1, 3", "unit": "mL"}], "pressure": "", "temperature": "105 \u00b0C", "time": "2 days"}]
SOKNEN | [Er(BTATB)(H2O)2]·2DMA | C35 Er1 H48 N5 O14 | chemical synthesis | Er(NO3)3⋅6H2O | 30 mg | H3BTATB | 15 mg | [6 empty] | DMA/H2O solution |  | 2 days | 105 °C |  | chemical synthesis | 10.1021/cg500286v |  | 2014.05 | [{"synthesis method": "chemical synthesis", "precursor": [{"name": "Er(NO3)3\u22c56H2O", "amount": "30", "unit": "mg"}, {"name": "H3BTATB", "amount": "15", "unit": "mg"}], "solution": [{"name": "DMA/H2O solution", "amount": "1:1, 3", "unit": "mL"}], "pressure": "", "temperature": "105 \u00b0C", "time": "2 days"}]
SOKNIR | [Yb(BTATB)(H2O)2]·2DMA | C35 H48 N5 O14 Yb1 | chemical synthesis | Yb(NO3)3⋅6H2O | 30 mg | H3BTATB | 15 mg | [6 empty] | DMA/H2O solution |  | 2 days | 105 °C |  | chemical synthesis | 10.1021/cg500286v |  | 2014.05 | [{"synthesis method": "chemical synthesis", "precursor": [{"name": "Yb(NO3)3\u22c56H2O", "amount": "30", "unit": "mg"}, {"name": "H3BTATB", "amount": "15", "unit": "mg"}], "solution": [{"name": "DMA/H2O solution", "amount": "1:1, 3", "unit": "mL"}], "pressure": "", "temperature": "105 \u00b0C", "time": "2 days"}]
SOKNOX | [Lu(BTATB)(H2O)2]·2DMA | C35 H48 Lu1 N5 O14 | chemical synthesis | Lu(NO3)3⋅6H2O | 30 mg | H3BTATB | 15 mg | [6 empty] | DMA/H2O solution |  | 2 days | 105 °C |  | chemical synthesis | 10.1021/cg500286v |  | 2014.05 | [{"synthesis method": "chemical synthesis", "precursor": [{"name": "Lu(NO3)3\u22c56H2O", "amount": "30", "unit": "mg"}, {"name": "H3BTATB", "amount": "15", "unit": "mg"}], "solution": [{"name": "DMA/H2O solution", "amount": "1:1, 3", "unit": "mL"}], "pressure": "", "temperature": "105 \u00b0C", "time": "2 days"}]
CIDZAR | catena-[Co(μ1,3-N3)(N3)(py)2(H2O)]n | C10 Co1 H12 N8 O1 | chemical synthesis | CoCl2⋅6H2O | 0.48 g | pyridine | 0.65 gm | L-ascorbic acid | few drops | NaN3 | 0.65 g |  |  | ethanol, water |  | couple of days | room temperature |  | chemical synthesis | 10.1021/ic0622297 |  | 2007.04 | [{"synthesis method": "chemical synthesis", "precursor": [{"name": "CoCl2\u22c56H2O", "amount": "0.48", "unit": "g"}, {"name": "pyridine", "amount": "0.65", "unit": "gm"}, {"name": "L-ascorbic acid", "amount": "few drops", "unit": ""}, {"name": "NaN3", "amount": "0.65", "unit": "g"}], "solution": [{"name": "ethanol", "amount": "10", "unit": "cm3"}, {"name": "water", "amount": "15", "unit": "cm3"}], "pressure": "", "temperature": "room temperature", "time": "couple of days"}]
CIDZEV | [Co(μ1,3-N3)2(4-acpy)2]n | C14 Co1 H14 N8 O2 | chemical synthesis | 4-acetylpyridine | 0.5 mL | CoCl2⋅6H2O | 0.48 g | L-ascorbic acid | few drops | NaN3 | 0.32 g |  |  | ethanol |  | several days | room temperature |  | chemical synthesis | 10.1021/ic0622297 |  | 2007.04 | [{"synthesis method": "chemical synthesis", "precursor": [{"name": "4-acetylpyridine", "amount": "0.5", "unit": "mL"}, {"name": "CoCl2\u22c56H2O", "amount": "0.48", "unit": "g"}, {"name": "L-ascorbic acid", "amount": "few drops", "unit": ""}, {"name": "NaN3", "amount": "0.32", "unit": "g"}], "solution": [{"name": "ethanol", "amount": "15", "unit": "mL"}], "pressure": "", "temperature": "room temperature", "time": "several days"}]
QUPHUF | [Zn2(TPOM)(bdc)2]·(H2O)4} n | C41 H40 N4 O16 Zn2 | solvothermal synthesis | Zn(NO3)2⋅6H2O | 29.7 mg | H2bdc | 16.6 mg | TPOM | 22.2 mg | [5 empty] | autogenous | 2 days | 90 °C |  | solvothermal synthesis, washing, drying | 10.1021/cg1001557 |  | 2010.04 | [{"synthesis method": "solvothermal synthesis", "precursor": [{"name": "Zn(NO3)2\u22c56H2O", "amount": "29.7", "unit": "mg"}, {"name": "H2bdc", "amount": "16.6", "unit": "mg"}, {"name": "TPOM", "amount": "22.2", "unit": "mg"}], "solvent": [{"name": "DMF/H2O", "amount": "9", "unit": "mL"}], "pressure": "autogenous", "temperature": "90 \u00b0C", "time": "2 days", "heating rate": "", "cooling rate": ""}, {"synthesis method": "washing", "washing solution": "mother liquid", "amount": ""}, {"synthesis method": "drying", "pressure": "", "temperature": "", "atmosphere": "ambient", "time": ""}]
QUPHOZ | [Zn2(TPOM)(bdc)2]·(H2O)} n | C41 H34 N4 O13 Zn2 | solvothermal synthesis | Zn(NO3)2⋅6H2O | 29.7 mg | H2bdc | 16.6 mg | TPOM | 22.2 mg | [6 empty] | 3 days | 140 °C |  | solvothermal synthesis, washing, drying | 10.1021/cg1001557 |  | 2010.04 | [{"synthesis method": "solvothermal synthesis", "precursor": [{"name": "Zn(NO3)2\u22c56H2O", "amount": "29.7", "unit": "mg"}, {"name": "H2bdc", "amount": "16.6", "unit": "mg"}, {"name": "TPOM", "amount": "22.2", "unit": "mg"}], "solvent": [{"name": "distilled water", "amount": "6", "unit": "mL"}, {"name": "CH3OH", "amount": "3", "unit": "mL"}], "pressure": "", "temperature": "140 \u00b0C", "time": "3 days", "heating rate": "", "cooling rate": ""}, {"synthesis method": "washing", "washing solution": "water", "amount": ""}, {"synthesis method": "drying", "pressure": "", "temperature": "", "atmosphere": "ambient", "time": ""}]
QUPHAL | [Cd2(TPOM)(5-OH-bdc)2]·(H2O)2} n | C41 Cd2 H36 N4 O16 | solvothermal synthesis | Cd(NO3)2⋅4H2O | 30.8 mg | 5-OH-H2bdc | 18.2 mg | TPOM | 22.2 mg | [5 empty] | autogenous | 3 days | 95 °C |  | solvothermal synthesis, washing, drying | 10.1021/cg1001557 |  | 2010.04 | [{"synthesis method": "solvothermal synthesis", "precursor": [{"name": "Cd(NO3)2\u22c54H2O", "amount": "30.8", "unit": "mg"}, {"name": "5-OH-H2bdc", "amount": "18.2", "unit": "mg"}, {"name": "TPOM", "amount": "22.2", "unit": "mg"}], "solvent": [{"name": "DMF and H2O", "amount": "12", "unit": "mL"}], "pressure": "autogenous", "temperature": "95 \u00b0C", "time": "3 days", "heating rate": "", "cooling rate": ""}, {"synthesis method": "washing", "washing solution": "mother liquid", "amount": ""}, {"synthesis method": "drying", "pressure": "", "temperature": "", "atmosphere": "ambient", "time": ""}]
EXABUB | 1-7 | C31 H43 N1 O15 Sm2 | solvothermal synthesis | Sm2O3 | 0.1 mmol | d-H2cam | 0.06 g | H2bdc | 0.033 g | HNO3 | 0.2 mmol |  |  |  | autogenous | 4 days | 150°C |  | solvothermal synthesis | 10.1021/ic1007445 |  | 2010.09 | [{"synthesis method": "solvothermal synthesis", "precursor": [{"name": "Sm2O3", "amount": "0.1", "unit": "mmol"}, {"name": "d-H2cam", "amount": "0.06", "unit": "g"}, {"name": "H2bdc", "amount": "0.033", "unit": "g"}, {"name": "HNO3", "amount": "0.2", "unit": "mmol"}], "solvent": [{"name": "H2O/DMF", "amount": "10/2", "unit": "mL"}], "reducing agent": [{"name": "", "amount": "", "unit": ""}], "surfactant": [{"name": "", "amount": "", "unit": ""}], "pressure": "autogenous", "temperature": "150\u00b0C", "time": "4 days", "heating rate": "", "cooling rate": "slow"}]
EXACEM | 1-7 | C31 Gd2 H43 N1 O15 | solvothermal synthesis | Gd2O3 | 0.1 mmol | d-H2cam | 0.06 g | H2bdc | 0.033 g | HNO3 | 0.2 mmol |  |  |  | autogenous | 4 days | 150°C |  | solvothermal synthesis | 10.1021/ic1007445 |  | 2010.09 | [{"synthesis method": "solvothermal synthesis", "precursor": [{"name": "Gd2O3", "amount": "0.1", "unit": "mmol"}, {"name": "d-H2cam", "amount": "0.06", "unit": "g"}, {"name": "H2bdc", "amount": "0.033", "unit": "g"}, {"name": "HNO3", "amount": "0.2", "unit": "mmol"}], "solvent": [{"name": "H2O/DMF", "amount": "10/2", "unit": "mL"}], "reducing agent": [{"name": "", "amount": "", "unit": ""}], "surfactant": [{"name": "", "amount": "", "unit": ""}], "pressure": "autogenous", "temperature": "150\u00b0C", "time": "4 days", "heating rate": "", "cooling rate": "slow"}]
EXACIQ | 1-7 | C31 H43 N1 O15 Tb2 | solvothermal synthesis | Tb4O7 | 0.05 mmol | d-H2cam | 0.06 g | H2bdc | 0.033 g | HNO3 | 0.2 mmol |  |  |  | autogenous | 4 days | 150°C |  | solvothermal synthesis | 10.1021/ic1007445 |  | 2010.09 | [{"synthesis method": "solvothermal synthesis", "precursor": [{"name": "Tb4O7", "amount": "0.05", "unit": "mmol"}, {"name": "d-H2cam", "amount": "0.06", "unit": "g"}, {"name": "H2bdc", "amount": "0.033", "unit": "g"}, {"name": "HNO3", "amount": "0.2", "unit": "mmol"}], "solvent": [{"name": "H2O/DMF", "amount": "10/2", "unit": "mL"}], "reducing agent": [{"name": "", "amount": "", "unit": ""}], "surfactant": [{"name": "", "amount": "", "unit": ""}], "pressure": "autogenous", "temperature": "150\u00b0C", "time": "4 days", "heating rate": "", "cooling rate": "slow"}]
EXACOW | 1-7 | C31 Dy2 H43 N1 O15 | solvothermal synthesis | Dy2O3 | 0.1 mmol | d-H2cam | 0.06 g | H2bdc | 0.033 g | HNO3 | 0.2 mmol |  |  |  | autogenous | 4 days | 150°C |  | solvothermal synthesis | 10.1021/ic1007445 |  | 2010.09 | [{"synthesis method": "solvothermal synthesis", "precursor": [{"name": "Dy2O3", "amount": "0.1", "unit": "mmol"}, {"name": "d-H2cam", "amount": "0.06", "unit": "g"}, {"name": "H2bdc", "amount": "0.033", "unit": "g"}, {"name": "HNO3", "amount": "0.2", "unit": "mmol"}], "solvent": [{"name": "H2O/DMF", "amount": "10/2", "unit": "mL"}], "reducing agent": [{"name": "", "amount": "", "unit": ""}], "surfactant": [{"name": "", "amount": "", "unit": ""}], "pressure": "autogenous", "temperature": "150\u00b0C", "time": "4 days", "heating rate": "", "cooling rate": "slow"}]
EXACUC | 1-7 | C31 H43 Ho2 N1 O15 | solvothermal synthesis | Ho2O3 | 0.1 mmol | d-H2cam | 0.06 g | H2bdc | 0.033 g | HNO3 | 0.2 mmol |  |  |  | autogenous | 4 days | 150°C |  | solvothermal synthesis | 10.1021/ic1007445 |  | 2010.09 | [{"synthesis method": "solvothermal synthesis", "precursor": [{"name": "Ho2O3", "amount": "0.1", "unit": "mmol"}, {"name": "d-H2cam", "amount": "0.06", "unit": "g"}, {"name": "H2bdc", "amount": "0.033", "unit": "g"}, {"name": "HNO3", "amount": "0.2", "unit": "mmol"}], "solvent": [{"name": "H2O/DMF", "amount": "10/2", "unit": "mL"}], "reducing agent": [{"name": "", "amount": "", "unit": ""}], "surfactant": [{"name": "", "amount": "", "unit": ""}], "pressure": "autogenous", "temperature": "150\u00b0C", "time": "4 days", "heating rate": "", "cooling rate": "slow"}]
EXADAJ | 1-7 | C31 Er2 H43 N1 O15 | solvothermal synthesis | Er2O3 | 0.1 mmol | d-H2cam | 0.06 g | H2bdc | 0.033 g | HNO3 | 0.2 mmol |  |  |  | autogenous | 4 days | 150°C |  | solvothermal synthesis | 10.1021/ic1007445 |  | 2010.09 | [{"synthesis method": "solvothermal synthesis", "precursor": [{"name": "Er2O3", "amount": "0.1", "unit": "mmol"}, {"name": "d-H2cam", "amount": "0.06", "unit": "g"}, {"name": "H2bdc", "amount": "0.033", "unit": "g"}, {"name": "HNO3", "amount": "0.2", "unit": "mmol"}], "solvent": [{"name": "H2O/DMF", "amount": "10/2", "unit": "mL"}], "reducing agent": [{"name": "", "amount": "", "unit": ""}], "surfactant": [{"name": "", "amount": "", "unit": ""}], "pressure": "autogenous", "temperature": "150\u00b0C", "time": "4 days", "heating rate": "", "cooling rate": "slow"}]
ZIRYAD | {[Zn3(bfps)(1,2,3-BTC)2(H2O)6]·4H2O} n | C32 F2 H38 N4 O24 Zn3 | solvothermal synthesis | Zn(OAc)2⋅2H2O | 66 mg | 1,2,3-H3BTC | 42 mg | bfps | 30 mg | [5 empty] | sealed | 48 h | 120°C |  | solvothermal synthesis, filtration, washing, drying | 10.1021/acs.cgd.8b01295 |  | 2018.12 | [{"synthesis method": "solvothermal synthesis", "precursor": [{"name": "Zn(OAc)2\u22c52H2O", "amount": "66", "unit": "mg"}, {"name": "1,2,3-H3BTC", "amount": "42", "unit": "mg"}, {"name": "bfps", "amount": "30", "unit": "mg"}], "solvent": [{"name": "NaOH aqueous solution", "amount": "15", "unit": "mL"}], "reducing agent": [{"name": "", "amount": "", "unit": ""}], "surfactant": [{"name": "", "amount": "", "unit": ""}], "pressure": "sealed", "temperature": "120\u00b0C", "time": "48 h", "heating rate": "", "cooling rate": "5\u00b0C\u22c5h-1"}, {"synthesis method": "filtration", "time": "", "atmosphere": "", "pressure": ""}, {"synthesis method": "washing", "washing solution": "ethanol", "amount": ""}, {"synthesis method": "drying", "pressure": "", "temperature": "", "atmosphere": "air", "time": ""}]
ZIRYEH | {[Zn(bfps)(1,3,5-HBTC)]·H2O} n | C23 F2 H18 N4 O9 Zn1 | solvothermal synthesis | Zn(OAc)2⋅2H2O | 22 mg | 1,3,5-H3BTC | 21 mg | bfps | 30 mg | [5 empty] | sealed | 48 h | 120°C |  | solvothermal synthesis, filtration, washing, drying | 10.1021/acs.cgd.8b01295 |  | 2018.12 | [{"synthesis method": "solvothermal synthesis", "precursor": [{"name": "Zn(OAc)2\u22c52H2O", "amount": "22", "unit": "mg"}, {"name": "1,3,5-H3BTC", "amount": "21", "unit": "mg"}, {"name": "bfps", "amount": "30", "unit": "mg"}], "solvent": [{"name": "H2O", "amount": "10", "unit": "mL"}], "reducing agent": [{"name": "", "amount": "", "unit": ""}], "surfactant": [{"name": "", "amount": "", "unit": ""}], "pressure": "sealed", "temperature": "120\u00b0C", "time": "48 h", "heating rate": "", "cooling rate": "5\u00b0C\u22c5h-1"}, {"synthesis method": "filtration", "time": "", "atmosphere": "", "pressure": ""}, {"synthesis method": "washing", "washing solution": "ethanol", "amount": ""}, {"synthesis method": "drying", "pressure": "", "temperature": "", "atmosphere": "air", "time": ""}]
MUPYUS | {[Cd3(trz)5(Br)]·H2O} n | Br1 C10 Cd3 H12 N15 O1 | solvothermal synthesis | Htrza | 0.0565 g | CdBr2⋅4H2O | 0.1135 g | NaOH | 0.040 g | [6 empty] | 4 days | 180°C |  | solvothermal synthesis, washing | 10.1021/cg9012894 |  | 2010.04 | [{"synthesis method": "solvothermal synthesis", "precursor": [{"name": "Htrza", "amount": "0.0565", "unit": "g"}, {"name": "CdBr2\u22c54H2O", "amount": "0.1135", "unit": "g"}, {"name": "NaOH", "amount": "0.040", "unit": "g"}], "solvent": [{"name": "H2O", "amount": "10", "unit": "mL"}], "reducing agent": [{"name": "", "amount": "", "unit": ""}], "surfactant": [{"name": "", "amount": "", "unit": ""}], "pressure": "", "temperature": "180\u00b0C", "time": "4 days", "heating rate": "", "cooling rate": ""}, {"synthesis method": "washing", "washing solution": "H2O", "amount": ""}]
MUPYOM | [Cd2(trz)3(NO3)(H2O)] n | C6 Cd2 H8 N10 O4 | chemical synthesis | Htrza | 0.0565 g | Cd(NO3)2⋅4H2O | 0.1542 g | [8 empty] | 7 days | 85°C |  | chemical synthesis, washing | 10.1021/cg9012894 |  | 2010.04 | [{"synthesis method": "chemical synthesis", "precursor": [{"name": "Htrza", "amount": "0.0565", "unit": "g"}, {"name": "Cd(NO3)2\u22c54H2O", "amount": "0.1542", "unit": "g"}], "solvent": [{"name": "isobutanol", "amount": "0.8", "unit": "mL"}, {"name": "methanol", "amount": "0.8", "unit": "mL"}], "pressure": "", "temperature": "85\u00b0C", "time": "7 days"}, {"synthesis method": "washing", "washing solution": "methanol", "amount": ""}]
MUPYIG | [Cd(Htrz)(SO4)(H2O)] n | C2 Cd1 H5 N3 O5 S1 | chemical synthesis | Htrza | 0.0565 g | CdSO4⋅8/3H2O | 0.1283 g | [8 empty] | 7 days | 85°C |  | chemical synthesis, washing | 10.1021/cg9012894 |  | 2010.04 | [{"synthesis method": "chemical synthesis", "precursor": [{"name": "Htrza", "amount": "0.0565", "unit": "g"}, {"name": "CdSO4\u22c58/3H2O", "amount": "0.1283", "unit": "g"}], "solvent": [{"name": "isobutanol", "amount": "0.8", "unit": "mL"}, {"name": "methanol", "amount": "0.8", "unit": "mL"}], "pressure": "", "temperature": "85\u00b0C", "time": "7 days"}, {"synthesis method": "washing", "washing solution": "methanol", "amount": ""}]
MUPYAY | [Zn2(trz)2(NO3)2(H2O)] n | C4 H6 N8 O7 Zn2 | chemical synthesis | Htrza | 0.0565 g | Zn(NO3)2⋅6H2O | 0.1485 g | [8 empty] | 7 days | 85°C |  | chemical synthesis, washing | 10.1021/cg9012894 |  | 2010.04 | [{"synthesis method": "chemical synthesis", "precursor": [{"name": "Htrza", "amount": "0.0565", "unit": "g"}, {"name": "Zn(NO3)2\u22c56H2O", "amount": "0.1485", "unit": "g"}], "solvent": [{"name": "isobutanol", "amount": "0.8", "unit": "mL"}, {"name": "methanol", "amount": "0.8", "unit": "mL"}], "pressure": "", "temperature": "85\u00b0C", "time": "7 days"}, {"synthesis method": "washing", "washing solution": "methanol", "amount": ""}]
MUPYEC | [Zn2(Htrz)2(SO4)2] n | C4 H6 N6 O8 S2 Zn2 | chemical synthesis | Htrza | 0.0565 g | ZnSO4⋅7H2O | 0.1437 g | [8 empty] | 7 days | 85°C |  | chemical synthesis, washing | 10.1021/cg9012894 |  | 2010.04 | [{"synthesis method": "chemical synthesis", "precursor": [{"name": "Htrza", "amount": "0.0565", "unit": "g"}, {"name": "ZnSO4\u22c57H2O", "amount": "0.1437", "unit": "g"}], "solvent": [{"name": "isobutanol", "amount": "0.8", "unit": "mL"}, {"name": "methanol", "amount": "0.8", "unit": "mL"}], "pressure": "", "temperature": "85\u00b0C", "time": "7 days"}, {"synthesis method": "washing", "washing solution": "methanol", "amount": ""}]
KEQTEF | Cutp(OH2)2 | C8 Cu1 H8 O6 | chemical synthesis | terephthalic acid | 6.61 mol | NaOH | 13.45 mol | sodium terephthalate | 0.0735 mmol | CuCl2⋅2H2O | 0.075 mmol |  |  | distilled water |  | several days |  |  | chemical synthesis | 10.1021/ic990400r |  | 1999.10 | [{"synthesis method": "chemical synthesis", "precursor": [{"name": "terephthalic acid", "amount": "6.61", "unit": "mol"}, {"name": "NaOH", "amount": "13.45", "unit": "mol"}, {"name": "sodium terephthalate", "amount": "0.0735", "unit": "mmol"}, {"name": "CuCl2\u22c52H2O", "amount": "0.075", "unit": "mmol"}], "solution": [{"name": "distilled water", "amount": "10", "unit": "mL"}], "pressure": "", "temperature": "", "time": "several days"}]
YERGEK | [Cd(pa)(bib)]∞ | C20 Cd1 H14 N4 O4 | solvothermal synthesis | Cd(NO3)2 | 0.12 mmol | H2 pa | 0.10 mmol | bib | 0.1 mmol | [6 empty] | 2 days | 140 °C |  | solvothermal synthesis, washing | 10.1021/acs.cgd.7b01463 |  | 2018.01 | [{"synthesis method": "solvothermal synthesis", "precursor": [{"name": "Cd(NO3)2", "amount": "0.12", "unit": "mmol"}, {"name": "H2 pa", "amount": "0.10", "unit": "mmol"}, {"name": "bib", "amount": "0.1", "unit": "mmol"}], "solvent": [{"name": "C2H5OH:H2O", "amount": "12", "unit": "mL"}], "pressure": "", "temperature": "140 \u00b0C", "time": "2 days", "heating rate": "", "cooling rate": "5 \u00b0C h-1"}, {"synthesis method": "washing", "washing solution": "ethanol", "amount": "8 mL \u00d7 3"}]
YERGAG | [Cu(pa)(bib)]∞ | C20 Cu1 H14 N4 O4 | [17 empty] | 10.1021/acs.cgd.7b01463 |  | 2018.01 | []
KEBNAI | [(n-Bu3Sn)2(n-Bu2Sn)2(μ-L1)2(μ-OH)2] n | C27 H49 N1 O5 Sn2 | chemical synthesis | (n-Bu3Sn)2O | 0.29 g | pyridine-2,6-dicarboxylic acid (L1H2) | 0.081 g | [6 empty] | toluene and methanol |  | 9 h | reflux |  | chemical synthesis, filtration, solvent removal, crystallization | 10.1021/cg3004189 |  | 2012.05 | [{"synthesis method": "chemical synthesis", "precursor": [{"name": "(n-Bu3Sn)2O", "amount": "0.29", "unit": "g"}, {"name": "pyridine-2,6-dicarboxylic acid (L1H2)", "amount": "0.081", "unit": "g"}], "solution": [{"name": "toluene and methanol", "amount": "50", "unit": "mL"}], "pressure": "", "temperature": "reflux", "time": "9 h"}, {"synthesis method": "filtration", "time": "", "atmosphere": "", "pressure": ""}, {"synthesis method": "solvent removal", "method": "in vacuo"}, {"synthesis method": "crystallization", "method": "slow evaporation", "solvent": "toluene and CH3CN"}]
MOLLOP01 | [(n-Bu3Sn)2(μ-L2)] n | C31 H57 N1 O4 Sn2 | chemical synthesis | (n-Bu3Sn)2O | 0.29 g | pyridine-2,5-dicarboxylic acid (L2H2) | 0.081 g | [6 empty] | toluene and methanol |  | 9 h | reflux |  | chemical synthesis, filtration, solvent removal, crystallization | 10.1021/cg3004189 |  | 2012.05 | [{"synthesis method": "chemical synthesis", "precursor": [{"name": "(n-Bu3Sn)2O", "amount": "0.29", "unit": "g"}, {"name": "pyridine-2,5-dicarboxylic acid (L2H2)", "amount": "0.081", "unit": "g"}], "solution": [{"name": "toluene and methanol", "amount": "50", "unit": "mL"}], "pressure": "", "temperature": "reflux", "time": "9 h"}, {"synthesis method": "filtration", "time": "", "atmosphere": "", "pressure": ""}, {"synthesis method": "solvent removal", "method": "in vacuo"}, {"synthesis method": "crystallization", "method": "slow evaporation", "solvent": "CH3CN"}]
KEBNIQ | [(n-Bu3Sn)4(μ-L3)2] n | C62 H114 N2 O8 Sn4 | chemical synthesis | (n-Bu3Sn)2O | 0.29 g | pyridine-3,5-dicarboxylic acid (L3H2) | 0.081 g | [6 empty] | toluene and methanol |  | 9 h | reflux |  | chemical synthesis, filtration, solvent removal, crystallization | 10.1021/cg3004189 |  | 2012.05 | [{"synthesis method": "chemical synthesis", "precursor": [{"name": "(n-Bu3Sn)2O", "amount": "0.29", "unit": "g"}, {"name": "pyridine-3,5-dicarboxylic acid (L3H2)", "amount": "0.081", "unit": "g"}], "solution": [{"name": "toluene and methanol", "amount": "50", "unit": "mL"}], "pressure": "", "temperature": "reflux", "time": "9 h"}, {"synthesis method": "filtration", "time": "", "atmosphere": "", "pressure": ""}, {"synthesis method": "solvent removal", "method": "in vacuo"}, {"synthesis method": "crystallization", "method": "slow evaporation", "solvent": "CH3CN"}]
KEBNOW | [(n-Bu3Sn)2(μ-L1)(μ-4,4'-bipy)] n | C41 H65 N3 O4 Sn2 | chemical synthesis | (n-Bu3Sn)2O | 0.29 g | pyridine-2,6-dicarboxylic acid (L1H2) | 0.081 g | 4,4'-bipyridine (bipy) | 0.076 g |  |  |  |  | toluene and methanol |  | 9 h | reflux |  | chemical synthesis, filtration, solvent removal, crystallization | 10.1021/cg3004189 |  | 2012.05 | [{"synthesis method": "chemical synthesis", "precursor": [{"name": "(n-Bu3Sn)2O", "amount": "0.29", "unit": "g"}, {"name": "pyridine-2,6-dicarboxylic acid (L1H2)", "amount": "0.081", "unit": "g"}, {"name": "4,4'-bipyridine (bipy)", "amount": "0.076", "unit": "g"}], "solution": [{"name": "toluene and methanol", "amount": "50", "unit": "mL"}], "pressure": "", "temperature": "reflux", "time": "9 h"}, {"synthesis method": "filtration", "time": "", "atmosphere": "", "pressure": ""}, {"synthesis method": "solvent removal", "method": "in vacuo"}, {"synthesis method": "crystallization", "method": "slow evaporation", "solvent": "hexane"}]
KEBNUC | [(n-Bu3Sn)2(μ-L3)(μ-4,4'-bipy)] n | C41 H65 N3 O4 Sn2 | chemical synthesis | (n-Bu3Sn)2O | 0.29 g | pyridine-3,5-dicarboxylic acid (L3H2) | 0.081 g | 4,4'-bipyridine (bipy) | 0.076 g |  |  |  |  | toluene and methanol |  | 9 h | reflux |  | chemical synthesis, filtration, solvent removal, crystallization | 10.1021/cg3004189 |  | 2012.05 | [{"synthesis method": "chemical synthesis", "precursor": [{"name": "(n-Bu3Sn)2O", "amount": "0.29", "unit": "g"}, {"name": "pyridine-3,5-dicarboxylic acid (L3H2)", "amount": "0.081", "unit": "g"}, {"name": "4,4'-bipyridine (bipy)", "amount": "0.076", "unit": "g"}], "solution": [{"name": "toluene and methanol", "amount": "50", "unit": "mL"}], "pressure": "", "temperature": "reflux", "time": "9 h"}, {"synthesis method": "filtration", "time": "", "atmosphere": "", "pressure": ""}, {"synthesis method": "solvent removal", "method": "in vacuo"}, {"synthesis method": "crystallization", "method": "slow evaporation", "solvent": "hexane"}]
KEBPAK | [(n-Bu3Sn)2(μ-L2)(μ-4,4'-bipy)2] n | C41 H65 N3 O4 Sn2 | chemical synthesis | (n-Bu3Sn)2O | 0.29 g | pyridine-2,5-dicarboxylic acid (L2H2) | 0.081 g | 4,4'-bipyridine (bipy) | 0.076 g |  |  |  |  | toluene and methanol |  | 9 h | reflux |  | chemical synthesis, filtration, solvent removal, crystallization | 10.1021/cg3004189 |  | 2012.05 | [{"synthesis method": "chemical synthesis", "precursor": [{"name": "(n-Bu3Sn)2O", "amount": "0.29", "unit": "g"}, {"name": "pyridine-2,5-dicarboxylic acid (L2H2)", "amount": "0.081", "unit": "g"}, {"name": "4,4'-bipyridine (bipy)", "amount": "0.076", "unit": "g"}], "solution": [{"name": "toluene and methanol", "amount": "50", "unit": "mL"}], "pressure": "", "temperature": "reflux", "time": "9 h"}, {"synthesis method": "filtration", "time": "", "atmosphere": "", "pressure": ""}, {"synthesis method": "solvent removal", "method": "in vacuo"}, {"synthesis method": "crystallization", "method": "slow evaporation", "solvent": "hexane"}]
DATRIA | [AgL 1 (ClO 4 )] ∞ | Ag1 C13 Cl1 H12 O4 S2 | chemical synthesis | AgClO4⋅H2O | 237 mg | L 1 | 241 mg | [6 empty] | acetone, chloroform |  | 30 min | 50 °C |  | chemical synthesis | 10.1021/cg050180u |  | 2005.08 | [{"synthesis method": "chemical synthesis", "precursor": [{"name": "AgClO4\u22c5H2O", "amount": "237", "unit": "mg"}, {"name": "L 1", "amount": "241", "unit": "mg"}], "solution": [{"name": "acetone", "amount": "5", "unit": "mL"}, {"name": "chloroform", "amount": "5", "unit": "mL"}], "pressure": "", "temperature": "50 \u00b0C", "time": "30 min"}]
DATROG | [AgL 1 (BF 4 )] ∞ | Ag1 B1 C13 F4 H12 S2 | chemical synthesis | AgBF4 | 406 mg | L 1 | 239 mg | [6 empty] | acetone, chloroform |  | 40 min | 70 °C |  | chemical synthesis | 10.1021/cg050180u |  | 2005.08 | [{"synthesis method": "chemical synthesis", "precursor": [{"name": "AgBF4", "amount": "406", "unit": "mg"}, {"name": "L 1", "amount": "239", "unit": "mg"}], "solution": [{"name": "acetone", "amount": "5", "unit": "mL"}, {"name": "chloroform", "amount": "5", "unit": "mL"}], "pressure": "", "temperature": "70 \u00b0C", "time": "40 min"}]
DATRUM | [AgL 1 (CF 3 CO 2 )] ∞ | Ag1 C15 F3 H12 O2 S2 | chemical synthesis | AgCF3CO2 | 304.5 mg | L 1 | 341.1 mg | [6 empty] | acetone, chloroform |  | 160 min | 50 °C |  | chemical synthesis | 10.1021/cg050180u |  | 2005.08 | [{"synthesis method": "chemical synthesis", "precursor": [{"name": "AgCF3CO2", "amount": "304.5", "unit": "mg"}, {"name": "L 1", "amount": "341.1", "unit": "mg"}], "solution": [{"name": "acetone", "amount": "5", "unit": "mL"}, {"name": "chloroform", "amount": "5", "unit": "mL"}], "pressure": "", "temperature": "50 \u00b0C", "time": "160 min"}]
DATSAT | [Ag 2 L 1 2 (CF 3 SO 3 ) 2 ] ∞ | Ag1 C14 F3 H12 O3 S3 | chemical synthesis | AgCF3SO3 | 472 mg | L 1 | 374.3 mg | [6 empty] | acetone, chloroform |  | 90 min | 50 °C |  | chemical synthesis | 10.1021/cg050180u |  | 2005.08 | [{"synthesis method": "chemical synthesis", "precursor": [{"name": "AgCF3SO3", "amount": "472", "unit": "mg"}, {"name": "L 1", "amount": "374.3", "unit": "mg"}], "solution": [{"name": "acetone", "amount": "5", "unit": "mL"}, {"name": "chloroform", "amount": "5", "unit": "mL"}], "pressure": "", "temperature": "50 \u00b0C", "time": "90 min"}]
DATSOH | [AgL 1 (CF 3 CF 2 CF 2 CO 2 )] ∞ | Ag1 C17 F7 H12 O2 S2 | chemical synthesis | AgCF3CF2CF2CO2 | 177 mg | L 1 | 254 mg | [6 empty] | acetone, diethyl ether |  | 135 min | 60 °C |  | chemical synthesis | 10.1021/cg050180u |  | 2005.08 | [{"synthesis method": "chemical synthesis", "precursor": [{"name": "AgCF3CF2CF2CO2", "amount": "177", "unit": "mg"}, {"name": "L 1", "amount": "254", "unit": "mg"}], "solution": [{"name": "acetone", "amount": "5", "unit": "mL"}, {"name": "diethyl ether", "amount": "5", "unit": "mL"}], "pressure": "", "temperature": "60 \u00b0C", "time": "135 min"}]
DATSUN | [Ag 2 L 1 2 (CO 2 CF 2 CF 2 CO 2 )] ∞ | Ag2 C30 F4 H24 O4 S4 | chemical synthesis | Tetrafluorosuccinic acid | 245 mg | silver carbonate | 156 mg | L 1 | 270 mg |  |  |  |  | acetone, chloroform |  | 120 min | 70 °C |  | chemical synthesis | 10.1021/cg050180u |  | 2005.08 | [{"synthesis method": "chemical synthesis", "precursor": [{"name": "Tetrafluorosuccinic acid", "amount": "245", "unit": "mg"}, {"name": "silver carbonate", "amount": "156", "unit": "mg"}, {"name": "L 1", "amount": "270", "unit": "mg"}], "solution": [{"name": "acetone", "amount": "5", "unit": "mL"}, {"name": "chloroform", "amount": "5", "unit": "mL"}], "pressure": "", "temperature": "70 \u00b0C", "time": "120 min"}]
GACQOR | [Cu 4 (O 2 CCH 2 CO 2 ) 4 (L)] · 7(H 2 O) | C18 Cu4 H34 N4 O23 | chemical synthesis | urotropine | 1 mmol | copper(II) perchlorate hexahydrate | 1 mmol | disodium malonate | 1 mmol |  |  |  |  | water |  | few days |  |  | chemical synthesis | 10.1021/ic020549u |  | 2003.03 | [{"synthesis method": "chemical synthesis", "precursor": [{"name": "urotropine", "amount": "1", "unit": "mmol"}, {"name": "copper(II) perchlorate hexahydrate", "amount": "1", "unit": "mmol"}, {"name": "disodium malonate", "amount": "1", "unit": "mmol"}], "solution": [{"name": "water", "amount": "5", "unit": "mL"}], "pressure": "", "temperature": "", "time": "few days"}]
IFACAT01 | [Zn 3 (BDC) 3 ·(H 2 O) 2 ]·4DMF | C36 H44 N4 O18 Zn3 | chemical synthesis | H2BDC | 0.166 g | Zn(NO3)2⋅6H2O | 0.100 g | [6 empty] | DMF, DMF solution containing TEA |  | 1 week | room temperature |  | chemical synthesis | 10.1021/ic0612303 |  | 2006.09 | [{"synthesis method": "chemical synthesis", "precursor": [{"name": "H2BDC", "amount": "0.166", "unit": "g"}, {"name": "Zn(NO3)2\u22c56H2O", "amount": "0.100", "unit": "g"}], "solution": [{"name": "DMF", "amount": "15", "unit": "mL"}, {"name": "DMF solution containing TEA", "amount": "1", "unit": "mL"}], "pressure": "", "temperature": "room temperature", "time": "1 week"}]
KAKNEQ | [Zn 3 (BDC) 4 ]·2HPIP | C40 H38 N4 O16 Zn3 | solvothermal synthesis | [Zn3(BDC)3⋅(H2O)2]⋅4DMF | 1.00 g | BDC acid ligand | 0.166 g | PIP | 0.112 g | [6 empty] | 2 days | 160°C |  | solvothermal synthesis | 10.1021/ic0612303 |  | 2006.09 | [{"synthesis method": "solvothermal synthesis", "precursor": [{"name": "[Zn3(BDC)3\u22c5(H2O)2]\u22c54DMF", "amount": "1.00", "unit": "g"}, {"name": "BDC acid ligand", "amount": "0.166", "unit": "g"}, {"name": "PIP", "amount": "0.112", "unit": "g"}], "solvent": [{"name": "DMF", "amount": "10", "unit": "mL"}], "reducing agent": [{"name": "", "amount": "", "unit": ""}], "surfactant": [{"name": "", "amount": "", "unit": ""}], "pressure": "", "temperature": "160\u00b0C", "time": "2 days", "heating rate": "", "cooling rate": ""}]
SERKOQ | [Zn 3 ( p- BDC) 3 (H 2 BDC)]·(C 6 H 15 NO)·(H 2 O)·3DMF | C47 H54 N4 O21 Zn3 | solvothermal synthesis | [Zn3(BDC)3⋅(H2O)2]⋅4DMF | 1.00 g | BDC ligand | 0.166 g | TEA | 0.112 g | [6 empty] | 3 days | 160°C |  | solvothermal synthesis | 10.1021/ic0612303 |  | 2006.09 | [{"synthesis method": "solvothermal synthesis", "precursor": [{"name": "[Zn3(BDC)3\u22c5(H2O)2]\u22c54DMF", "amount": "1.00", "unit": "g"}, {"name": "BDC ligand", "amount": "0.166", "unit": "g"}, {"name": "TEA", "amount": "0.112", "unit": "g"}], "solvent": [{"name": "acetic acid/DMF", "amount": "20", "unit": "mL"}], "reducing agent": [{"name": "", "amount": "", "unit": ""}], "surfactant": [{"name": "", "amount": "", "unit": ""}], "pressure": "", "temperature": "160\u00b0C", "time": "3 days", "heating rate": "", "cooling rate": ""}]
KODKIZ | [Co2(cbut)(H2O)3]n | C8 Co2 H10 O11 | solvothermal synthesis | H4cbut | 0.116 g | Co(NO3)2⋅6H2O | 0.291 g | [8 empty] | 48 h | 170°C | 4.5 | pH adjustment, solvothermal synthesis | 10.1021/ic500443t |  | 2014.05 | [{"synthesis method": "pH adjustment", "pH": "4.5", "modulator": "Ammonia solution"}, {"synthesis method": "solvothermal synthesis", "precursor": [{"name": "H4cbut", "amount": "0.116", "unit": "g"}, {"name": "Co(NO3)2\u22c56H2O", "amount": "0.291", "unit": "g"}], "solvent": [{"name": "water", "amount": "25", "unit": "mL"}], "reducing agent": [{"name": "", "amount": "", "unit": ""}], "surfactant": [{"name": "", "amount": "", "unit": ""}], "pressure": "", "temperature": "170\u00b0C", "time": "48 h", "heating rate": "", "cooling rate": ""}]
ZAHKEB | [Mn(phen)3][(UO2)2(C13)3] | C75 H90 Mn1 N6 O16 U2 | solvothermal synthesis | Undecane-1,11-dicarboxylic acid | 13 mg | UO2(NO3)2⋅6H2O | 17 mg | Mn(NO3)2⋅4H2O | 5 mg | 1,10-phenanthroline | 9 mg |  |  |  | autogenous | 10 days | 140 °C |  | solvothermal synthesis, filtration, washing | 10.1021/acs.cgd.5b01616 |  | 2016.01 | [{"synthesis method": "solvothermal synthesis", "precursor": [{"name": "Undecane-1,11-dicarboxylic acid", "amount": "13", "unit": "mg"}, {"name": "UO2(NO3)2\u22c56H2O", "amount": "17", "unit": "mg"}, {"name": "Mn(NO3)2\u22c54H2O", "amount": "5", "unit": "mg"}, {"name": "1,10-phenanthroline", "amount": "9", "unit": "mg"}], "solvent": [{"name": "DMF", "amount": "0.25", "unit": "mL"}, {"name": "demineralized water", "amount": "0.5", "unit": "mL"}], "pressure": "autogenous", "temperature": "140 \u00b0C", "time": "10 days", "heating rate": "", "cooling rate": ""}, {"synthesis method": "filtration", "time": "", "atmosphere": "", "pressure": ""}, {"synthesis method": "washing", "washing solution": "hot water", "amount": ""}]
ZAHKIF | [UO2Mn(C13)2(bipy)2] | C46 H60 Mn1 N4 O10 U1 | solvothermal synthesis | Undecane-1,11-dicarboxylic acid | 13 mg | UO2(NO3)2⋅6H2O | 17 mg | Mn(NO3)2⋅4H2O | 10 mg | 2,2'-bipyridine | 13 mg |  |  |  | autogenous | 10 days | 140 °C |  | solvothermal synthesis, filtration, washing | 10.1021/acs.cgd.5b01616 |  | 2016.01 | [{"synthesis method": "solvothermal synthesis", "precursor": [{"name": "Undecane-1,11-dicarboxylic acid", "amount": "13", "unit": "mg"}, {"name": "UO2(NO3)2\u22c56H2O", "amount": "17", "unit": "mg"}, {"name": "Mn(NO3)2\u22c54H2O", "amount": "10", "unit": "mg"}, {"name": "2,2'-bipyridine", "amount": "13", "unit": "mg"}], "solvent": [{"name": "DMF", "amount": "0.25", "unit": "mL"}, {"name": "demineralized water", "amount": "0.5", "unit": "mL"}], "pressure": "autogenous", "temperature": "140 \u00b0C", "time": "10 days", "heating rate": "", "cooling rate": ""}, {"synthesis method": "filtration", "time": "", "atmosphere": "", "pressure": ""}, {"synthesis method": "washing", "washing solution": "hot water", "amount": ""}]
NEVGOK | [Ni 2 (bppz)(H 2 O) 8 ](SO 4 ) 2 ·2H 2 O | C14 H30 N4 Ni2 O18 S2 | chemical synthesis | 2,5-Bis(2-pyridyl)pyrazine | 10 mg | NiSO4⋅6H2O | 34 mg | [6 empty] | methanol, water |  | a few days | room temperature |  | chemical synthesis | 10.1021/ic970175i |  | 1997.07 | [{"synthesis method": "chemical synthesis", "precursor": [{"name": "2,5-Bis(2-pyridyl)pyrazine", "amount": "10", "unit": "mg"}, {"name": "NiSO4\u22c56H2O", "amount": "34", "unit": "mg"}], "solution": [{"name": "methanol", "amount": "10", "unit": "mL"}, {"name": "water", "amount": "5", "unit": "mL"}], "pressure": "", "temperature": "room temperature", "time": "a few days"}]
NEVHAX | [Cu 2 Cl 4 (bppz)] n | C14 Cl4 Cu2 H10 N4 | chemical synthesis | 2,5-bis(2-pyridyl)pyrazine | 100 mg | CuCl2⋅2H2O | 784 mg | [6 empty] | tetrahydrofuran, water |  | several hours | room temperature |  | chemical synthesis | 10.1021/ic970175i |  | 1997.07 | [{"synthesis method": "chemical synthesis", "precursor": [{"name": "2,5-bis(2-pyridyl)pyrazine", "amount": "100", "unit": "mg"}, {"name": "CuCl2\u22c52H2O", "amount": "784", "unit": "mg"}], "solution": [{"name": "tetrahydrofuran", "amount": "5", "unit": "mL"}, {"name": "water", "amount": "50", "unit": "mL"}], "pressure": "", "temperature": "room temperature", "time": "several hours"}]
XIQPES | [Cu2(CH3COO)2(L)2].2dmf | C34 Cu2 H46 N10 O10 S2 | chemical synthesis | sulfamethazine | 0.27 g | copper acetate monohydrate | 0.1 g | [6 empty] | dmf |  |  | room temperature |  | chemical synthesis, filtration, washing | 10.1021/ic000869i |  | 2001.05 | [{"synthesis method": "chemical synthesis", "precursor": [{"name": "sulfamethazine", "amount": "0.27", "unit": "g"}, {"name": "copper acetate monohydrate", "amount": "0.1", "unit": "g"}], "solution": [{"name": "dmf", "amount": "20", "unit": "mL"}], "pressure": "", "temperature": "room temperature", "time": ""}, {"synthesis method": "filtration", "time": "", "atmosphere": "air", "pressure": ""}, {"synthesis method": "washing", "washing solution": "dmf", "amount": ""}]
XIQPIW | {[Cu(L)2]·2H2O}∞ | C24 Cu1 H30 N8 O6 S2 | chemical synthesis | sulfamethazine | 0.27 g | copper acetate monohydrate | 0.1 g | [6 empty] | dmf |  |  | room temperature |  | chemical synthesis | 10.1021/ic000869i |  | 2001.05 | [{"synthesis method": "chemical synthesis", "precursor": [{"name": "sulfamethazine", "amount": "0.27", "unit": "g"}, {"name": "copper acetate monohydrate", "amount": "0.1", "unit": "g"}], "solution": [{"name": "dmf", "amount": "20", "unit": "mL"}], "pressure": "", "temperature": "room temperature", "time": ""}]
XIYZOU | Co 2 (PMIDA)(H 2 O) 5 · H 2 O | C5 Co2 H18 N1 O13 P1 | chemical synthesis | Cobalt(II) acetate | 2 mmol | N-(phosphonomethyl)iminodiacetic acid | 1 mmol | [6 empty] | distilled water |  | 30 min | 70 °C |  | chemical synthesis, neutralization, filtration, diffusion | 10.1021/ic011094w |  | 2002.02 | [{"synthesis method": "chemical synthesis", "precursor": [{"name": "Cobalt(II) acetate", "amount": "2", "unit": "mmol"}, {"name": "N-(phosphonomethyl)iminodiacetic acid", "amount": "1", "unit": "mmol"}], "solution": [{"name": "distilled water", "amount": "10", "unit": "mL"}], "pressure": "", "temperature": "70 \u00b0C", "time": "30 min"}, {"synthesis method": "neutralization", "neutralizing agent": "urea", "amount": "2 mmol"}, {"synthesis method": "filtration", "time": "", "atmosphere": "", "pressure": ""}, {"synthesis method": "diffusion", "diffusing agent": "absolute alcohol", "time": "10 days"}]
XIYZUA | Zn 2 (PMIDA)(CH 3 CO 2 H) · 2H 2 O | C7 H14 N1 O11 P1 Zn2 | chemical synthesis | zinc(II) acetate | 2 mmol | N-(phosphonomethyl)iminodiacetic acid | 1 mmol | [6 empty] | distilled water |  | 30 min | 70 °C |  | chemical synthesis, neutralization, filtration, diffusion | 10.1021/ic011094w |  | 2002.02 | [{"synthesis method": "chemical synthesis", "precursor": [{"name": "zinc(II) acetate", "amount": "2", "unit": "mmol"}, {"name": "N-(phosphonomethyl)iminodiacetic acid", "amount": "1", "unit": "mmol"}], "solution": [{"name": "distilled water", "amount": "10", "unit": "mL"}], "pressure": "", "temperature": "70 \u00b0C", "time": "30 min"}, {"synthesis method": "neutralization", "neutralizing agent": "urea", "amount": "2 mmol"}, {"synthesis method": "filtration", "time": "", "atmosphere": "", "pressure": ""}, {"synthesis method": "diffusion", "diffusing agent": "absolute alcohol", "time": "10 days"}]
DALROA | {(MeNH3)2[Fe2(ox)2Cl4]·2.5H2O} n | C12 Cl8 Fe4 H34 N4 O21 | chemical synthesis | FeCl3 | 5 mmol | H2ox | 5 mmol | MeNH3Cl | 3 mmol | KCl | 20 mmol |  |  | water |  | 2 weeks | room temperature |  | chemical synthesis, filtration, drying | 10.1021/acs.inorgchem.6b01769 |  | 2016.10 | [{"synthesis method": "chemical synthesis", "precursor": [{"name": "FeCl3", "amount": "5", "unit": "mmol"}, {"name": "H2ox", "amount": "5", "unit": "mmol"}, {"name": "MeNH3Cl", "amount": "3", "unit": "mmol"}, {"name": "KCl", "amount": "20", "unit": "mmol"}], "solution": [{"name": "water", "amount": "10", "unit": "mL"}], "pressure": "", "temperature": "room temperature", "time": "2 weeks"}, {"synthesis method": "filtration", "time": "", "atmosphere": "", "pressure": ""}, {"synthesis method": "drying", "pressure": "", "temperature": "", "atmosphere": "", "time": ""}]
DALRUG | [K(MeNH3)][FeCl3(ox)(H2O)] | C3 Cl3 Fe1 H8 K1 N1 O5 | chemical synthesis | FeCl3 | 5 mmol | H2ox | 5 mmol | MeNH3Cl | 3 mmol | KCl | 20 mmol |  |  | water |  | 2 weeks | room temperature |  | chemical synthesis, filtration, drying | 10.1021/acs.inorgchem.6b01769 |  | 2016.10 | [{"synthesis method": "chemical synthesis", "precursor": [{"name": "FeCl3", "amount": "5", "unit": "mmol"}, {"name": "H2ox", "amount": "5", "unit": "mmol"}, {"name": "MeNH3Cl", "amount": "3", "unit": "mmol"}, {"name": "KCl", "amount": "20", "unit": "mmol"}], "solution": [{"name": "water", "amount": "10", "unit": "mL"}], "pressure": "", "temperature": "room temperature", "time": "2 weeks"}, {"synthesis method": "filtration", "time": "", "atmosphere": "", "pressure": ""}, {"synthesis method": "drying", "pressure": "", "temperature": "", "atmosphere": "", "time": ""}]
DALSAN | {MeNH3[Fe2(OH)(ox)2Cl2]·3H2O} n | C5 Cl2 Fe2 H13 N1 O12 | chemical synthesis | FeCl3 | 5 mmol | H2ox | 5 mmol | MeNH3Cl | 3 mmol | XCl | 20 mmol |  |  | water |  | 1 week | room temperature |  | chemical synthesis, drying | 10.1021/acs.inorgchem.6b01769 |  | 2016.10 | [{"synthesis method": "chemical synthesis", "precursor": [{"name": "FeCl3", "amount": "5", "unit": "mmol"}, {"name": "H2ox", "amount": "5", "unit": "mmol"}, {"name": "MeNH3Cl", "amount": "3", "unit": "mmol"}, {"name": "XCl", "amount": "20", "unit": "mmol"}], "solution": [{"name": "water", "amount": "10", "unit": "mL"}], "pressure": "", "temperature": "room temperature", "time": "1 week"}, {"synthesis method": "drying", "pressure": "", "temperature": "room temperature", "atmosphere": "", "time": "2 weeks"}]
DALSER | {(H3O)(MeNH3)[Fe2O(ox)2Cl2]·2H2O} | C5 Cl2 Fe2 H13 N1 O12 | [16 empty] | crystal transformation | 10.1021/acs.inorgchem.6b01769 |  | 2016.10 | [{"synthesis method": "crystal transformation", "precursor": [{"name": "single crystals of 3", "amount": "", "unit": ""}], "pressure": "", "temperature": "room temperature", "time": "3 days"}]
QEVHEF | Hg[Mn(CO)5]2 | C34 H48 Mn2 O16 Yb1 | chemical synthesis | Hg[Mn(CO)5]2 | 296 mg | Yb | 87 mg | [6 empty] | THF |  | overnight | room temperature |  | chemical synthesis, filtration, evaporation, washing | 10.1021/ic060756k |  | 2006.11 | [{"synthesis method": "chemical synthesis", "precursor": [{"name": "Hg[Mn(CO)5]2", "amount": "296", "unit": "mg"}, {"name": "Yb", "amount": "87", "unit": "mg"}], "solution": [{"name": "THF", "amount": "20", "unit": "mL"}], "pressure": "", "temperature": "room temperature", "time": "overnight"}, {"synthesis method": "filtration", "time": "", "atmosphere": "", "pressure": ""}, {"synthesis method": "evaporation", "time": "1 week", "atmosphere": "", "pressure": ""}, {"synthesis method": "washing", "washing solution": "THF and hexanes", "amount": "3 mL of THF and 10 mL of hexanes"}]
QEVHIJ | Hg[Re(CO)5]2 | C34 H48 O16 Re2 Yb1 | chemical synthesis | Hg[Re(CO)5]2 | 296 mg | Yb | 87 mg | [6 empty] | THF |  | overnight | room temperature |  | chemical synthesis, filtration, evaporation, washing | 10.1021/ic060756k |  | 2006.11 | [{"synthesis method": "chemical synthesis", "precursor": [{"name": "Hg[Re(CO)5]2", "amount": "296", "unit": "mg"}, {"name": "Yb", "amount": "87", "unit": "mg"}], "solution": [{"name": "THF", "amount": "20", "unit": "mL"}], "pressure": "", "temperature": "room temperature", "time": "overnight"}, {"synthesis method": "filtration", "time": "", "atmosphere": "", "pressure": ""}, {"synthesis method": "evaporation", "time": "1 week", "atmosphere": "", "pressure": ""}, {"synthesis method": "washing", "washing solution": "THF and hexanes", "amount": "3 mL of THF and 10 mL of hexanes"}]
QEVHOP | Hg[Mn(CO)5]2 | C26 H36 Mn2 O14 Yb1 | chemical synthesis | Hg[Mn(CO)5]2 | 118 mg | Yb | 35 mg | [6 empty] | Et2O |  | overnight | room temperature |  | chemical synthesis, filtration, evaporation | 10.1021/ic060756k |  | 2006.11 | [{"synthesis method": "chemical synthesis", "precursor": [{"name": "Hg[Mn(CO)5]2", "amount": "118", "unit": "mg"}, {"name": "Yb", "amount": "35", "unit": "mg"}], "solution": [{"name": "Et2O", "amount": "30", "unit": "mL"}], "pressure": "", "temperature": "room temperature", "time": "overnight"}, {"synthesis method": "filtration", "time": "", "atmosphere": "", "pressure": ""}, {"synthesis method": "evaporation", "time": "immediately", "atmosphere": "", "pressure": ""}]
XIWMIB | [Ag4(H2bpz)4(SO4)2] | Ag4 C40 H58 N16 O9 S2 | solvothermal synthesis | Ag2SO4 | 0.031 g | H2bpz | 0.019 g | [8 empty] | 72h | 120°C |  | solvothermal synthesis, filtration, washing, drying | 10.1021/ic401765r |  | 2013.12 | [{"synthesis method": "solvothermal synthesis", "precursor": [{"name": "Ag2SO4", "amount": "0.031", "unit": "g"}, {"name": "H2bpz", "amount": "0.019", "unit": "g"}], "solvent": [{"name": "ethanol", "amount": "2", "unit": "mL"}, {"name": "H2O", "amount": "7", "unit": "mL"}], "reducing agent": [{"name": "", "amount": "", "unit": ""}], "surfactant": [{"name": "", "amount": "", "unit": ""}], "pressure": "", "temperature": "120\u00b0C", "time": "72h", "heating rate": "", "cooling rate": "slow to room temperature"}, {"synthesis method": "filtration", "time": "", "atmosphere": "", "pressure": ""}, {"synthesis method": "washing", "washing solution": "ethanol and H2O", "amount": ""}, {"synthesis method": "drying", "pressure": "", "temperature": "", "atmosphere": "air", "time": ""}]
XIWMOH | [Ag2(H2bpz)2(SO4)] | Ag2 C20 H34 N8 O7 S1 | solvothermal synthesis | Ag2SO4 | 0.031 g | H2bpz | 0.019 g | [8 empty] | 72h | 90°C |  | solvothermal synthesis, filtration, washing, drying | 10.1021/ic401765r |  | 2013.12 | [{"synthesis method": "solvothermal synthesis", "precursor": [{"name": "Ag2SO4", "amount": "0.031", "unit": "g"}, {"name": "H2bpz", "amount": "0.019", "unit": "g"}], "solvent": [{"name": "acetonitrile", "amount": "2", "unit": "mL"}, {"name": "H2O", "amount": "7", "unit": "mL"}], "reducing agent": [{"name": "", "amount": "", "unit": ""}], "surfactant": [{"name": "", "amount": "", "unit": ""}], "pressure": "", "temperature": "90\u00b0C", "time": "72h", "heating rate": "", "cooling rate": "slow to room temperature"}, {"synthesis method": "filtration", "time": "", "atmosphere": "", "pressure": ""}, {"synthesis method": "washing", "washing solution": "ethanol and H2O", "amount": ""}, {"synthesis method": "drying", "pressure": "", "temperature": "", "atmosphere": "air", "time": ""}]
XIWMUN | [Ag3(H2bpz)4](SO4)2/3(OH)5/3 | Ag3 C40 H56 N16 O2.67 S0.67 | solvothermal synthesis | Ag2SO4 | 0.031 g | H2bpz | 0.019 g | [8 empty] | 72h | 120°C |  | solvothermal synthesis, filtration, washing, drying | 10.1021/ic401765r |  | 2013.12 | [{"synthesis method": "solvothermal synthesis", "precursor": [{"name": "Ag2SO4", "amount": "0.031", "unit": "g"}, {"name": "H2bpz", "amount": "0.019", "unit": "g"}], "solvent": [{"name": "acetonitrile", "amount": "2", "unit": "mL"}, {"name": "H2O", "amount": "7", "unit": "mL"}], "reducing agent": [{"name": "", "amount": "", "unit": ""}], "surfactant": [{"name": "", "amount": "", "unit": ""}], "pressure": "", "temperature": "120\u00b0C", "time": "72h", "heating rate": "", "cooling rate": "slow to room temperature"}, {"synthesis method": "filtration", "time": "", "atmosphere": "", "pressure": ""}, {"synthesis method": "washing", "washing solution": "ethanol and H2O", "amount": ""}, {"synthesis method": "drying", "pressure": "", "temperature": "", "atmosphere": "air", "time": ""}]
QURSIG | l-Hpala | C9 H12 N2 O2 | chemical synthesis | 2-pyridinecarboxaldehyde |  | alanine | [12 empty] | chemical synthesis, recrystallization | 10.1021/cg100163g |  | 2010.06 | [{"synthesis method": "chemical synthesis", "precursor": [{"name": "2-pyridinecarboxaldehyde", "amount": "", "unit": ""}, {"name": "alanine", "amount": "", "unit": ""}], "reducing agent": [{"name": "NaBH4", "amount": "", "unit": ""}], "pressure": "", "temperature": "", "time": ""}, {"synthesis method": "recrystallization", "solvent": [{"name": "MeOH", "amount": "", "unit": ""}]}]
QURTAZ | d-Hpala | C9 H12 N2 O2 | chemical synthesis | 2-pyridinecarboxaldehyde |  | alanine | [12 empty] | chemical synthesis, recrystallization | 10.1021/cg100163g |  | 2010.06 | [{"synthesis method": "chemical synthesis", "precursor": [{"name": "2-pyridinecarboxaldehyde", "amount": "", "unit": ""}, {"name": "alanine", "amount": "", "unit": ""}], "reducing agent": [{"name": "NaBH4", "amount": "", "unit": ""}], "pressure": "", "temperature": "", "time": ""}, {"synthesis method": "recrystallization", "solvent": [{"name": "MeOH", "amount": "", "unit": ""}]}]
JUWPIC | (py3tren)CoCuCl | C21 Cl1 Co1 Cu1 H24 N7 | chemical synthesis | CuCl2 | 28.4 mg | K[Co(py3tren)] | 100 mg | [6 empty] | THF |  | 5 min | -78°C |  | chemical synthesis, filtration, drying | 10.1021/acs.inorgchem.5b01950 |  | 2015.11 | [{"synthesis method": "chemical synthesis", "precursor": [{"name": "CuCl2", "amount": "28.4", "unit": "mg"}, {"name": "K[Co(py3tren)]", "amount": "100", "unit": "mg"}], "solution": [{"name": "THF", "amount": "50", "unit": "mL"}], "pressure": "", "temperature": "-78\u00b0C", "time": "5 min"}, {"synthesis method": "filtration", "time": "", "atmosphere": "", "pressure": ""}, {"synthesis method": "drying", "pressure": "vacuum", "temperature": "", "atmosphere": "", "time": ""}]
JUWPAU | (py3tren)CoCu | C21 Co1 Cu1 H24 N7 | chemical synthesis | K[Co(py3tren)] | 200 mg | [Cu(CH3CN)4]PF6 | 157 mg | [6 empty] | THF |  | overnight | -78°C |  | chemical synthesis, filtration, drying | 10.1021/acs.inorgchem.5b01950 |  | 2015.11 | [{"synthesis method": "chemical synthesis", "precursor": [{"name": "K[Co(py3tren)]", "amount": "200", "unit": "mg"}, {"name": "[Cu(CH3CN)4]PF6", "amount": "157", "unit": "mg"}], "solution": [{"name": "THF", "amount": "30", "unit": "mL"}], "pressure": "", "temperature": "-78\u00b0C", "time": "overnight"}, {"synthesis method": "filtration", "time": "", "atmosphere": "", "pressure": ""}, {"synthesis method": "drying", "pressure": "vacuum", "temperature": "", "atmosphere": "", "time": ""}]
QUPQUO | [Na3MnIII 6(μ6-O)(thme)4(PhCO2)6(H2O)]·OH | C62 H69 Mn6 Na3 O29 | chemical synthesis | [Mn3O(PhCO2)6(py)3(H2O)] | 0.50 g | H3thme | 0.084 g | NaN3 | 0.065 g |  |  |  |  | MeCN |  | 48 h |  |  | chemical synthesis, washing, drying | 10.1021/cg100145e |  | 2010.05 | [{"synthesis method": "chemical synthesis", "precursor": [{"name": "[Mn3O(PhCO2)6(py)3(H2O)]", "amount": "0.50", "unit": "g"}, {"name": "H3thme", "amount": "0.084", "unit": "g"}, {"name": "NaN3", "amount": "0.065", "unit": "g"}], "solution": [{"name": "MeCN", "amount": "15", "unit": "mL"}], "pressure": "", "temperature": "", "time": "48 h"}, {"synthesis method": "washing", "washing solution": "Et2O", "amount": ""}, {"synthesis method": "drying", "pressure": "", "temperature": "room temperature", "atmosphere": "", "time": ""}]
QUPRAV | [NaMnIII 4MnII 8O2(thme)4(N3)(OAc)8(AcOH)2(CH3O)4] | C44 H80 Mn12 N3 Na1 O38 | chemical synthesis | Mn(OAc)2⋅4H2O | 0.735 g | NEt3 | 0.42 mL | H3thme | 0.084 g | NaN3 | 0.065 g |  |  | methanol |  | 48 h |  |  | chemical synthesis | 10.1021/cg100145e |  | 2010.05 | [{"synthesis method": "chemical synthesis", "precursor": [{"name": "Mn(OAc)2\u22c54H2O", "amount": "0.735", "unit": "g"}, {"name": "NEt3", "amount": "0.42", "unit": "mL"}, {"name": "H3thme", "amount": "0.084", "unit": "g"}, {"name": "NaN3", "amount": "0.065", "unit": "g"}], "solution": [{"name": "methanol", "amount": "", "unit": ""}], "pressure": "", "temperature": "", "time": "48 h"}]
OSIVIW | {K2(H2O)3·[(Me10Q[5])@(H2O)0.5]}·2Cl | C40 Cl2 H57 K2 N20 O13.5 | chemical synthesis | Potassium chloride | 0.074 g | Me10Q[5] | 0.075 g | [6 empty] | distilled water |  |  |  |  | chemical synthesis | 10.1021/cg101355d |  | 2011.02 | [{"synthesis method": "chemical synthesis", "precursor": [{"name": "Potassium chloride", "amount": "0.074", "unit": "g"}, {"name": "Me10Q[5]", "amount": "0.075", "unit": "g"}], "solution": [{"name": "distilled water", "amount": "20", "unit": "mL"}], "pressure": "", "temperature": "", "time": ""}]
OSIVOC | [K2(H2O)2·(Me10Q[5]@H2O)](ClO4)2 | C40 Cl2 H58 K2 N20 O22 | chemical synthesis | Me10Q[5] | 10 mL of 0.003 mol⋅L-1 | KCl | 0.030 g | [6 empty] | NaClO4 ⋅H2O |  | hours later | room temperature |  | chemical synthesis | 10.1021/cg101355d |  | 2011.02 | [{"synthesis method": "chemical synthesis", "precursor": [{"name": "Me10Q[5]", "amount": "10", "unit": "mL of 0.003 mol\u22c5L-1"}, {"name": "KCl", "amount": "0.030", "unit": "g"}], "solution": [{"name": "NaClO4 \u22c5H2O", "amount": "0.105", "unit": "g in 10 mL"}], "pressure": "", "temperature": "room temperature", "time": "hours later"}]
OSIVUI | {K(H2O)·K(H2O)(SCN)(Me10Q[5])}·(SCN) | C42 H56 K2 N22 O13 S2 | chemical synthesis | Me10Q[5] | 10 mL of 0.003 mol⋅L-1 | potassium thiocyanate | 0.048 g | [6 empty] | deionized water |  | hours later | room temperature |  | chemical synthesis | 10.1021/cg101355d |  | 2011.02 | [{"synthesis method": "chemical synthesis", "precursor": [{"name": "Me10Q[5]", "amount": "10", "unit": "mL of 0.003 mol\u22c5L-1"}, {"name": "potassium thiocyanate", "amount": "0.048", "unit": "g"}], "solution": [{"name": "deionized water", "amount": "10", "unit": "mL"}], "pressure": "", "temperature": "room temperature", "time": "hours later"}]
OSIWAP | [Na2(H2O)2K2(H2O)4(Me10Q[5])]·[Mo8O26] | C40 H62 K2 Mo8 N20 Na2 O42 | solvothermal synthesis | Na2MO4⋅2H2O | 0.30 g | KCl | 0.083 g | Me10Q[5] | 0.075 g |  |  |  |  | water |  | 3 days | 140 °C | 2.0-3.0 | solvothermal synthesis, pH adjustment | 10.1021/cg101355d |  | 2011.02 | [{"synthesis method": "solvothermal synthesis", "precursor": [{"name": "Na2MO4\u22c52H2O", "amount": "0.30", "unit": "g"}, {"name": "KCl", "amount": "0.083", "unit": "g"}, {"name": "Me10Q[5]", "amount": "0.075", "unit": "g"}], "solution": [{"name": "water", "amount": "15", "unit": "mL"}], "pressure": "", "temperature": "140 \u00b0C", "time": "3 days"}, {"synthesis method": "pH adjustment", "pH": "2.0-3.0", "modulator": "hydrochloric acid"}]
OSIWET | [Na2(H2O)2Rb2(H2O)4(Me10Q[5])]·[Mo8O26] | C40 H62 Mo8 N20 Na2 O42 Rb2 | solvothermal synthesis | Na2MO4⋅2H2O | 0.30 g | rubidium nitrate | 0.147 g | Me10Q[5] | 0.075 g |  |  |  |  | water |  | 3 days | 140 °C | 3.0-4.5 | solvothermal synthesis, pH adjustment | 10.1021/cg101355d |  | 2011.02 | [{"synthesis method": "solvothermal synthesis", "precursor": [{"name": "Na2MO4\u22c52H2O", "amount": "0.30", "unit": "g"}, {"name": "rubidium nitrate", "amount": "0.147", "unit": "g"}, {"name": "Me10Q[5]", "amount": "0.075", "unit": "g"}], "solution": [{"name": "water", "amount": "15", "unit": "mL"}], "pressure": "", "temperature": "140 \u00b0C", "time": "3 days"}, {"synthesis method": "pH adjustment", "pH": "3.0-4.5", "modulator": "hydrochloric acid"}]
CUKWAH | [Co(HL1)(μ-4,4'-bpy)(H2O)3] n ·(4,4'-bpy) n ·(H2O)2n | C35 Co1 H34 N4 O12 | [16 empty] | hydrothermal synthesis | 10.1021/cg900788h |  | 2009.09 | [{"synthesis method": "hydrothermal synthesis", "precursor": [{"name": "Co(OAc)2\u22c54H2O", "amount": "0.0498", "unit": "g"}, {"name": "4,4'-bpy", "amount": "0.0312", "unit": "g"}, {"name": "H3L1", "amount": "0.0302", "unit": "g"}], "solvent": [{"name": "H2O", "amount": "15", "unit": "mL"}], "reducing agent": [{"name": "", "amount": "", "unit": ""}], "surfactant": [{"name": "", "amount": "", "unit": ""}], "pressure": "", "temperature": "120\u00b0C", "time": "", "heating rate": "", "cooling rate": ""}]
CUKWIP | [Co3(L3)(HL3)(OH)(H2O)2(μ-4,4'-bpy)2] n ·(H2O)2.5n | C50 Co3 H42 N4 O20 | [16 empty] | hydrothermal synthesis | 10.1021/cg900788h |  | 2009.09 | [{"synthesis method": "hydrothermal synthesis", "precursor": [{"name": "Co(OAc)2\u22c54H2O", "amount": "0.0498", "unit": "g"}, {"name": "4,4'-bpy", "amount": "0.0312", "unit": "g"}, {"name": "H3L3", "amount": "0.0302", "unit": "g"}], "solvent": [{"name": "H2O", "amount": "15", "unit": "mL"}], "reducing agent": [{"name": "", "amount": "", "unit": ""}], "surfactant": [{"name": "", "amount": "", "unit": ""}], "pressure": "", "temperature": "150\u00b0C", "time": "", "heating rate": "", "cooling rate": ""}]
CUKVUA | [Co1.5(L4)(μ-4,4'-bpy)2(H2O)3] n ·(H2O)3n | C35 Co1.5 H35 N4 O13 | [16 empty] | hydrothermal synthesis | 10.1021/cg900788h |  | 2009.09 | [{"synthesis method": "hydrothermal synthesis", "precursor": [{"name": "Co(OAc)2\u22c54H2O", "amount": "0.0498", "unit": "g"}, {"name": "4,4'-bpy", "amount": "0.0312", "unit": "g"}, {"name": "H3L4", "amount": "0.0302", "unit": "g"}], "solvent": [{"name": "H2O", "amount": "15", "unit": "mL"}], "reducing agent": [{"name": "", "amount": "", "unit": ""}], "surfactant": [{"name": "", "amount": "", "unit": ""}], "pressure": "", "temperature": "120\u00b0C", "time": "", "heating rate": "", "cooling rate": ""}]
ZIKGIM | [Cu(HCPCDC)H2O] n | C21 Cu1 H13 N1 O7 | chemical synthesis | Cu(NO3)2⋅3H2O | 0.048 g | H3CPCDC | 0.037 g | HNO3 | 50 μL |  |  |  |  | H2O, DMF |  | 4 days | 85°C |  | chemical synthesis | 10.1021/acs.cgd.8b01050 |  | 2018.08 | [{"synthesis method": "chemical synthesis", "precursor": [{"name": "Cu(NO3)2\u22c53H2O", "amount": "0.048", "unit": "g"}, {"name": "H3CPCDC", "amount": "0.037", "unit": "g"}, {"name": "HNO3", "amount": "50", "unit": "\u03bcL"}], "solution": [{"name": "H2O", "amount": "2", "unit": "mL"}, {"name": "DMF", "amount": "3", "unit": "mL"}], "pressure": "", "temperature": "85\u00b0C", "time": "4 days"}]
NEQDES | [NH 3 (CH 2 ) 4 NH 3 ]Zn 2 (hedpH) 2 ·2H 2 O | C8 H28 N2 O16 P4 Zn2 | solvothermal synthesis | ZnCl2 | 0.1380 g | 50% hedpH4 | 1 cm3 | LiF | 0.0253 g | [6 empty] | 7 days | 110°C |  | solvothermal synthesis | 10.1021/ic010033v |  | 2001.08 | [{"synthesis method": "solvothermal synthesis", "precursor": [{"name": "ZnCl2", "amount": "0.1380", "unit": "g"}, {"name": "50% hedpH4", "amount": "1", "unit": "cm3"}, {"name": "LiF", "amount": "0.0253", "unit": "g"}], "solvent": [{"name": "H2O", "amount": "8", "unit": "cm3"}], "reducing agent": [{"name": "", "amount": "", "unit": ""}], "surfactant": [{"name": "", "amount": "", "unit": ""}], "pressure": "", "temperature": "110\u00b0C", "time": "7 days", "heating rate": "", "cooling rate": ""}]
NEQDIW | [NH 3 (CH 2 ) 5 NH 3 ]Zn 2 (hedpH) 2 ·2H 2 O | C9 H30 N2 O16 P4 Zn2 | solvothermal synthesis | ZnSO4⋅7H2O | 0.2426 g | 50% hedpH4 | 1 cm3 | LiF | 0.0257 g | [6 empty] | 7 days | 110°C |  | solvothermal synthesis | 10.1021/ic010033v |  | 2001.08 | [{"synthesis method": "solvothermal synthesis", "precursor": [{"name": "ZnSO4\u22c57H2O", "amount": "0.2426", "unit": "g"}, {"name": "50% hedpH4", "amount": "1", "unit": "cm3"}, {"name": "LiF", "amount": "0.0257", "unit": "g"}], "solvent": [{"name": "H2O", "amount": "8", "unit": "cm3"}], "reducing agent": [{"name": "", "amount": "", "unit": ""}], "surfactant": [{"name": "", "amount": "", "unit": ""}], "pressure": "", "temperature": "110\u00b0C", "time": "7 days", "heating rate": "", "cooling rate": ""}]
NEQDOC | [NH 3 (CH 2 ) 6 NH 3 ]Zn 2 (hedpH) 2 ·2H 2 O | C10 H30 N2 O16 P4 Zn2 | solvothermal synthesis | ZnCl2 | 0.1361 g | 50% hedpH4 | 1 cm3 | LiF | 0.0257 g | 1,6-hexamethylenediamine | 0.3482 g |  |  |  |  | 7 days | 110°C |  | solvothermal synthesis | 10.1021/ic010033v |  | 2001.08 | [{"synthesis method": "solvothermal synthesis", "precursor": [{"name": "ZnCl2", "amount": "0.1361", "unit": "g"}, {"name": "50% hedpH4", "amount": "1", "unit": "cm3"}, {"name": "LiF", "amount": "0.0257", "unit": "g"}, {"name": "1,6-hexamethylenediamine", "amount": "0.3482", "unit": "g"}], "solvent": [{"name": "H2O", "amount": "8", "unit": "cm3"}], "reducing agent": [{"name": "", "amount": "", "unit": ""}], "surfactant": [{"name": "", "amount": "", "unit": ""}], "pressure": "", "temperature": "110\u00b0C", "time": "7 days", "heating rate": "", "cooling rate": ""}]
GUXQAR | MIL-60 | C10 H12 O14 V2 | solvothermal synthesis | VCl3 | 1 molar ratio | 1,2,4,5-tetracarboxylic acid | 0.2 molar ratio | [8 empty] | 72 h | 473 K |  | solvothermal synthesis, filtration, washing, drying | 10.1021/ic026175m |  | 2003.02 | [{"synthesis method": "solvothermal synthesis", "precursor": [{"name": "VCl3", "amount": "1", "unit": "molar ratio"}, {"name": "1,2,4,5-tetracarboxylic acid", "amount": "0.2", "unit": "molar ratio"}], "solvent": [{"name": "deionized water", "amount": "250", "unit": "molar ratio"}], "reducing agent": [{"name": "", "amount": "", "unit": ""}], "surfactant": [{"name": "", "amount": "", "unit": ""}], "pressure": "", "temperature": "473 K", "time": "72 h", "heating rate": "", "cooling rate": ""}, {"synthesis method": "filtration", "time": "", "atmosphere": "", "pressure": ""}, {"synthesis method": "washing", "washing solution": "water", "amount": ""}, {"synthesis method": "drying", "pressure": "", "temperature": "room temperature", "atmosphere": "air", "time": ""}]
GUXQEV | MIL-61 | C10 H7 O10 V1 | solvothermal synthesis | VCl3 | 1 molar ratio | 1,2,4,5-tetracarboxylic acid | 1 molar ratio | [8 empty] | 72 h | 473 K |  | solvothermal synthesis, filtration, washing, drying | 10.1021/ic026175m |  | 2003.02 | [{"synthesis method": "solvothermal synthesis", "precursor": [{"name": "VCl3", "amount": "1", "unit": "molar ratio"}, {"name": "1,2,4,5-tetracarboxylic acid", "amount": "1", "unit": "molar ratio"}], "solvent": [{"name": "deionized water", "amount": "250", "unit": "molar ratio"}], "reducing agent": [{"name": "", "amount": "", "unit": ""}], "surfactant": [{"name": "", "amount": "", "unit": ""}], "pressure": "", "temperature": "473 K", "time": "72 h", "heating rate": "", "cooling rate": ""}, {"synthesis method": "filtration", "time": "", "atmosphere": "", "pressure": ""}, {"synthesis method": "washing", "washing solution": "water", "amount": ""}, {"synthesis method": "drying", "pressure": "", "temperature": "room temperature", "atmosphere": "air", "time": ""}]
GECKIL | bib | C12 H10 N4 | chemical synthesis | 1,3-dibromobenzene | 2.36 g | imidazole | 1.63 g | 1,10-phenanthroline monohydrate | 0.48 g | K2CO3 | 5.53 g | CuI | 0.34 g | DMF |  | 72 h |  |  | chemical synthesis, filtration | 10.1021/acs.cgd.7b00682 |  | 2017.07 | [{"synthesis method": "chemical synthesis", "precursor": [{"name": "1,3-dibromobenzene", "amount": "2.36", "unit": "g"}, {"name": "imidazole", "amount": "1.63", "unit": "g"}, {"name": "1,10-phenanthroline monohydrate", "amount": "0.48", "unit": "g"}, {"name": "K2CO3", "amount": "5.53", "unit": "g"}, {"name": "CuI", "amount": "0.34", "unit": "g"}], "solution": [{"name": "DMF", "amount": "100", "unit": "mL"}], "pressure": "", "temperature": "", "time": "72 h"}, {"synthesis method": "filtration", "time": "", "atmosphere": "N2", "pressure": ""}]
GECKOR | {[Co2(μ3-OH)(bib)btc)]·H2O} n | Co4 H2 O1 | solvothermal synthesis | Co(NO3)2⋅6H2O | 58 mg | bib | 21 mg | H3btc | 21 mg | [6 empty] | 72 h | 120 °C |  | solvothermal synthesis | 10.1021/acs.cgd.7b00682 |  | 2017.07 | [{"synthesis method": "solvothermal synthesis", "precursor": [{"name": "Co(NO3)2\u22c56H2O", "amount": "58", "unit": "mg"}, {"name": "bib", "amount": "21", "unit": "mg"}, {"name": "H3btc", "amount": "21", "unit": "mg"}], "solvent": [{"name": "DMF/deionized water", "amount": "4:1", "unit": "v/v"}], "pressure": "", "temperature": "120 \u00b0C", "time": "72 h"}]
GECLEI | {[Fe2(μ3-OH)(bib)(btc)]·H2O} n | C21 Fe2 H16 N4 O8 | solvothermal synthesis | Fe(SO4)2 ⋅7H2O | 56 mg | bib | 21 mg | H3btc | 21 mg | [6 empty] | 72 h | 180 °C |  | solvothermal synthesis | 10.1021/acs.cgd.7b00682 |  | 2017.07 | [{"synthesis method": "solvothermal synthesis", "precursor": [{"name": "Fe(SO4)2 \u22c57H2O", "amount": "56", "unit": "mg"}, {"name": "bib", "amount": "21", "unit": "mg"}, {"name": "H3btc", "amount": "21", "unit": "mg"}], "solvent": [{"name": "DMF/deionized water/ethanol", "amount": "4:2:2", "unit": "v/v/v"}], "pressure": "", "temperature": "180 \u00b0C", "time": "72 h"}]
GECKUX | {[Co2(μ3-OH)(μ2-NO3)(bib)(pydc)]·solvents} n | Co4 H2 N1 O1 O32 | solvothermal synthesis | Co(NO3)2⋅6H2O | 58 mg | bib | 21 mg | H2pydc | 17 mg | [6 empty] | 36 h | 160 °C |  | solvothermal synthesis | 10.1021/acs.cgd.7b00682 |  | 2017.07 | [{"synthesis method": "solvothermal synthesis", "precursor": [{"name": "Co(NO3)2\u22c56H2O", "amount": "58", "unit": "mg"}, {"name": "bib", "amount": "21", "unit": "mg"}, {"name": "H2pydc", "amount": "17", "unit": "mg"}], "solvent": [{"name": "DMF/deionized water", "amount": "4:1", "unit": "v/v"}], "pressure": "", "temperature": "160 \u00b0C", "time": "36 h"}]
GECLAE | {[Ni2(μ3-OH)(μ2-NO3)(bib)(pydc)]·solvents} n | H2 N1 Ni4 O1 O32 | solvothermal synthesis | Ni(NO3)2⋅6H2O | 58 mg | bib | 21 mg | H2pydc | 17 mg | [6 empty] | 36 h | 160 °C |  | solvothermal synthesis | 10.1021/acs.cgd.7b00682 |  | 2017.07 | [{"synthesis method": "solvothermal synthesis", "precursor": [{"name": "Ni(NO3)2\u22c56H2O", "amount": "58", "unit": "mg"}, {"name": "bib", "amount": "21", "unit": "mg"}, {"name": "H2pydc", "amount": "17", "unit": "mg"}], "solvent": [{"name": "DMF/deionized water", "amount": "4:1", "unit": "v/v"}], "pressure": "", "temperature": "160 \u00b0C", "time": "36 h"}]
PEJWAE | CP5[{Cu(μ-L2)(H2O)(μ-succinate)} | C19 Cu1 H30 N6 O10 | [16 empty] | layering | 10.1021/cg3011037 |  | 2012.09 | [{"synthesis method": "layering", "precursor": [{"name": "L2", "amount": "31", "unit": "mg"}, {"name": "dipotassium succinate", "amount": "6.5", "unit": "mg"}, {"name": "Cu(NO3)2", "amount": "24", "unit": "mg"}], "solution": [{"name": "ethanol", "amount": "", "unit": ""}, {"name": "water", "amount": "", "unit": ""}, {"name": "methanol", "amount": "", "unit": ""}], "pressure": "", "temperature": "", "time": "10 days"}]
FEHGOR | [Dy2(acac)6(bpe)(MeOH)2]·bpe·2MeOH | C58 Dy2 H78 N4 O16 | chemical synthesis | Dy(acac)3 | 0.1 mmol | bpe | 0.2 mmol | [6 empty] | MeOH | sealed | several hours | 5°C |  | chemical synthesis, filtration | 10.1021/acs.inorgchem.7b00701 |  | 2017.07 | [{"synthesis method": "chemical synthesis", "precursor": [{"name": "Dy(acac)3", "amount": "0.1", "unit": "mmol"}, {"name": "bpe", "amount": "0.2", "unit": "mmol"}], "solution": [{"name": "MeOH", "amount": "0.5", "unit": "mL"}], "pressure": "sealed", "temperature": "5\u00b0C", "time": "several hours"}, {"synthesis method": "filtration", "time": "10 min", "atmosphere": "", "pressure": ""}]
FEHGUX | [Dy(acac)3(bpe)]n | C27 Dy1 H31 N2 O6 | chemical synthesis | Dy(acac)3 | 0.1 mmol | bpe | 0.1 mmol | [6 empty] | MeOH, isopropanol solution | sealed | several hours | 5°C |  | chemical synthesis, filtration | 10.1021/acs.inorgchem.7b00701 |  | 2017.07 | [{"synthesis method": "chemical synthesis", "precursor": [{"name": "Dy(acac)3", "amount": "0.1", "unit": "mmol"}, {"name": "bpe", "amount": "0.1", "unit": "mmol"}], "solution": [{"name": "MeOH", "amount": "0.5", "unit": "mL"}, {"name": "isopropanol solution", "amount": "0.5", "unit": "mL"}], "pressure": "sealed", "temperature": "5\u00b0C", "time": "several hours"}, {"synthesis method": "filtration", "time": "10 min", "atmosphere": "", "pressure": ""}]
MIGPOJ | UPhP-1 | C39 H32 N6 O20 P4 U3 | solvothermal synthesis | (UO2)(OAc)2⋅2H2O | 40 mg | phenylphosphonic acid | 20 mg | tib | 20 mg | [6 empty] | 2 days | 160°C |  | solvothermal synthesis | 10.1021/ic302847g |  | 2013.02 | [{"synthesis method": "solvothermal synthesis", "precursor": [{"name": "(UO2)(OAc)2\u22c52H2O", "amount": "40", "unit": "mg"}, {"name": "phenylphosphonic acid", "amount": "20", "unit": "mg"}, {"name": "tib", "amount": "20", "unit": "mg"}], "solvent": [{"name": "deionized water", "amount": "1.0", "unit": "mL"}], "reducing agent": [{"name": "", "amount": "", "unit": ""}], "surfactant": [{"name": "", "amount": "", "unit": ""}], "pressure": "", "temperature": "160\u00b0C", "time": "2 days", "heating rate": "", "cooling rate": ""}]
MIGPUP | UPhP-2 | C30 H26 N4 O8 P2 U1 Zn1 | solvothermal synthesis | Zn(UO2)(OAc)4⋅7H2O | 40 mg | phenylphosphonic acid | 20 mg | pi | 20 mg | [6 empty] | 2 days | 160°C |  | solvothermal synthesis | 10.1021/ic302847g |  | 2013.02 | [{"synthesis method": "solvothermal synthesis", "precursor": [{"name": "Zn(UO2)(OAc)4\u22c57H2O", "amount": "40", "unit": "mg"}, {"name": "phenylphosphonic acid", "amount": "20", "unit": "mg"}, {"name": "pi", "amount": "20", "unit": "mg"}], "solvent": [{"name": "deionized water", "amount": "1.0", "unit": "mL"}], "reducing agent": [{"name": "", "amount": "", "unit": ""}], "surfactant": [{"name": "", "amount": "", "unit": ""}], "pressure": "", "temperature": "160\u00b0C", "time": "2 days", "heating rate": "", "cooling rate": ""}]
MIGQAW | UPhP-3 | C24 H20 N4 O10 P2 U1 Zn1 | solvothermal synthesis | Zn(UO2)(OAc)4⋅7H2O | 40 mg | phenylphosphonic acid | 20 mg | dib | 20 mg | [6 empty] | 2 days | 160°C |  | solvothermal synthesis | 10.1021/ic302847g |  | 2013.02 | [{"synthesis method": "solvothermal synthesis", "precursor": [{"name": "Zn(UO2)(OAc)4\u22c57H2O", "amount": "40", "unit": "mg"}, {"name": "phenylphosphonic acid", "amount": "20", "unit": "mg"}, {"name": "dib", "amount": "20", "unit": "mg"}], "solvent": [{"name": "deionized water", "amount": "1.0", "unit": "mL"}], "reducing agent": [{"name": "", "amount": "", "unit": ""}], "surfactant": [{"name": "", "amount": "", "unit": ""}], "pressure": "", "temperature": "160\u00b0C", "time": "2 days", "heating rate": "", "cooling rate": ""}]
BEYKOH01 | USP-1 | C14 H19 N1 O9 S1 U1 | solvothermal synthesis | (UO2)(OAc)2⋅2H2O | 40 mg | sodium 3,5-dicarboxybenzenesulfonate | 54 mg | TEA | 20 μL | [6 empty] | 2 days | 160°C |  | solvothermal synthesis | 10.1021/ic302847g |  | 2013.02 | [{"synthesis method": "solvothermal synthesis", "precursor": [{"name": "(UO2)(OAc)2\u22c52H2O", "amount": "40", "unit": "mg"}, {"name": "sodium 3,5-dicarboxybenzenesulfonate", "amount": "54", "unit": "mg"}, {"name": "TEA", "amount": "20", "unit": "\u03bcL"}], "solvent": [{"name": "deionized water", "amount": "3.0", "unit": "mL"}], "reducing agent": [{"name": "", "amount": "", "unit": ""}], "surfactant": [{"name": "", "amount": "", "unit": ""}], "pressure": "", "temperature": "160\u00b0C", "time": "2 days", "heating rate": "", "cooling rate": ""}]
MIGQIE | USP-2 | C32 H28 N8 O14 S1 U2 | solvothermal synthesis | Zn(UO2)(OAc)4⋅7H2O | 40 mg | sodium 3,5-dicarboxybenzenesulfonate | 27 mg | dib | 20 mg | [6 empty] | 2 days | 160°C |  | solvothermal synthesis | 10.1021/ic302847g |  | 2013.02 | [{"synthesis method": "solvothermal synthesis", "precursor": [{"name": "Zn(UO2)(OAc)4\u22c57H2O", "amount": "40", "unit": "mg"}, {"name": "sodium 3,5-dicarboxybenzenesulfonate", "amount": "27", "unit": "mg"}, {"name": "dib", "amount": "20", "unit": "mg"}], "solvent": [{"name": "deionized water", "amount": "1.0", "unit": "mL"}], "reducing agent": [{"name": "", "amount": "", "unit": ""}], "surfactant": [{"name": "", "amount": "", "unit": ""}], "pressure": "", "temperature": "160\u00b0C", "time": "2 days", "heating rate": "", "cooling rate": ""}]
MIGQOK | USP-3 | C52 H32 N6 O19 S2 U2 Zn1 | solvothermal synthesis | Zn(UO2)(OAc)4⋅7H2O | 40 mg | 3-SP | 100 μL | phen | 20 mg | [6 empty] | 2 days | 160°C |  | solvothermal synthesis | 10.1021/ic302847g |  | 2013.02 | [{"synthesis method": "solvothermal synthesis", "precursor": [{"name": "Zn(UO2)(OAc)4\u22c57H2O", "amount": "40", "unit": "mg"}, {"name": "3-SP", "amount": "100", "unit": "\u03bcL"}, {"name": "phen", "amount": "20", "unit": "mg"}], "solvent": [{"name": "deionized water", "amount": "3.0", "unit": "mL"}], "reducing agent": [{"name": "", "amount": "", "unit": ""}], "surfactant": [{"name": "", "amount": "", "unit": ""}], "pressure": "", "temperature": "160\u00b0C", "time": "2 days", "heating rate": "", "cooling rate": ""}]
AWESIF01 | {[Co(btix)2(OH2)2]·2NO3·2H2O} n | C24 Co1 H32 N14 O10 | chemical synthesis | Co(NO3)2⋅6H2O | 125.2 mg | btix | 96.0 mg | [6 empty] | H2O, EtOH/H2O solution |  | several days | room temperature |  | chemical synthesis, washing | 10.1021/ic300276q |  | 2012.03 | [{"synthesis method": "chemical synthesis", "precursor": [{"name": "Co(NO3)2\u22c56H2O", "amount": "125.2", "unit": "mg"}, {"name": "btix", "amount": "96.0", "unit": "mg"}], "solution": [{"name": "H2O", "amount": "4", "unit": "mL"}, {"name": "EtOH/H2O solution", "amount": "7:1 v/v", "unit": ""}], "pressure": "", "temperature": "room temperature", "time": "several days"}, {"synthesis method": "washing", "washing solution": "water", "amount": ""}]
BAWQIB | {[Zn(btix)2(OH2)2]·2NO3·2H2O} n | C24 H32 N14 O10 Zn1 | chemical synthesis | Zn(NO3)2⋅6H2O | 120.0 mg | btix | 96.0 mg | [6 empty] | H2O, EtOH/H2O solution |  | several days | room temperature |  | chemical synthesis, washing | 10.1021/ic300276q |  | 2012.03 | [{"synthesis method": "chemical synthesis", "precursor": [{"name": "Zn(NO3)2\u22c56H2O", "amount": "120.0", "unit": "mg"}, {"name": "btix", "amount": "96.0", "unit": "mg"}], "solution": [{"name": "H2O", "amount": "4", "unit": "mL"}, {"name": "EtOH/H2O solution", "amount": "7:1 v/v", "unit": ""}], "pressure": "", "temperature": "room temperature", "time": "several days"}, {"synthesis method": "washing", "washing solution": "water", "amount": ""}]
BAWQOH | [Co(btix)2(NO3)2] n | C24 Co1 H24 N14 O6 | chemical synthesis | Co(NO3)2⋅6H2O | 125.2 mg | btix | 96.0 mg | [6 empty] | MeOH, MeOH |  | 24 hours | room temperature |  | chemical synthesis, washing | 10.1021/ic300276q |  | 2012.03 | [{"synthesis method": "chemical synthesis", "precursor": [{"name": "Co(NO3)2\u22c56H2O", "amount": "125.2", "unit": "mg"}, {"name": "btix", "amount": "96.0", "unit": "mg"}], "solution": [{"name": "MeOH", "amount": "15", "unit": "mL"}, {"name": "MeOH", "amount": "20", "unit": "mL"}], "pressure": "", "temperature": "room temperature", "time": "24 hours"}, {"synthesis method": "washing", "washing solution": "MeOH", "amount": ""}]
SAQLUS01 | [Zn(btix)2(NO3)2] n | C24 H24 N14 O6 Zn1 | chemical synthesis | Zn(NO3)2⋅6H2O | 120.0 mg | btix | 96.0 mg | [6 empty] | MeOH, MeOH |  | 24 hours | room temperature |  | chemical synthesis, washing | 10.1021/ic300276q |  | 2012.03 | [{"synthesis method": "chemical synthesis", "precursor": [{"name": "Zn(NO3)2\u22c56H2O", "amount": "120.0", "unit": "mg"}, {"name": "btix", "amount": "96.0", "unit": "mg"}], "solution": [{"name": "MeOH", "amount": "15", "unit": "mL"}, {"name": "MeOH", "amount": "20", "unit": "mL"}], "pressure": "", "temperature": "room temperature", "time": "24 hours"}, {"synthesis method": "washing", "washing solution": "MeOH", "amount": ""}]
EXENAY | Pb2O(Ac)2 | C8 H12 O10 Pb4 | [16 empty] | heat treatment, cooling | 10.1021/acs.inorgchem.6b01116 |  | 2016.08 | [{"synthesis method": "heat treatment", "heat treatment method": "heating", "atmosphere": "air", "heat treatment temperature": "480 K", "heat treatment time": "", "heating rate": "", "cooling rate": ""}, {"synthesis method": "cooling", "pressure": "", "temperature": "460 K", "cooling rate": "0.1 K\u22c5min-1", "time": ""}]
SEDJAN | [Ag 3 (2,4‘-bipy) 3 PMo 12 O 40 ] | Ag3 C30 H24 Mo12 N6 O40 P1 | solvothermal synthesis | H3PMo12O40 | 0.31 g | 2,4‘-bipy | 0.08 g | AgNO3 | 0.085 g | [6 empty] | 8000 min | 160°C |  | solvothermal synthesis | 10.1021/cg050459a |  | 2005.12 | [{"synthesis method": "solvothermal synthesis", "precursor": [{"name": "H3PMo12O40", "amount": "0.31", "unit": "g"}, {"name": "2,4\u2018-bipy", "amount": "0.08", "unit": "g"}, {"name": "AgNO3", "amount": "0.085", "unit": "g"}], "solvent": [{"name": "H2O", "amount": "10", "unit": "mL"}], "reducing agent": [{"name": "", "amount": "", "unit": ""}], "surfactant": [{"name": "", "amount": "", "unit": ""}], "pressure": "", "temperature": "160\u00b0C", "time": "8000 min", "heating rate": "5 \u00b0C h-1", "cooling rate": "3 \u00b0C h-1"}]
SEDJER | [Ag 4 (2,4‘-bipy) 4 SiW 12 O 40 ] | Ag4 C40 H32 N8 O40 Si1 W12 | solvothermal synthesis | H4SiW12O40 | 0.36 g | 2,4‘-bipy | 0.08 g | AgNO3 | 0.085 g | [6 empty] | 8000 min | 160°C |  | solvothermal synthesis | 10.1021/cg050459a |  | 2005.12 | [{"synthesis method": "solvothermal synthesis", "precursor": [{"name": "H4SiW12O40", "amount": "0.36", "unit": "g"}, {"name": "2,4\u2018-bipy", "amount": "0.08", "unit": "g"}, {"name": "AgNO3", "amount": "0.085", "unit": "g"}], "solvent": [{"name": "H2O", "amount": "10", "unit": "mL"}], "reducing agent": [{"name": "", "amount": "", "unit": ""}], "surfactant": [{"name": "", "amount": "", "unit": ""}], "pressure": "", "temperature": "160\u00b0C", "time": "8000 min", "heating rate": "5 \u00b0C h-1", "cooling rate": "3 \u00b0C h-1"}]
SEDJIV | [Ag 3 (2,4‘-bipy) 4 ]PW 12 O 40 | Ag3 C40 H32 N8 O40 P1 W12 | solvothermal synthesis | H3PW12O40 | 0.33 g | 2,4‘-bipy | 0.08 g | AgNO3 | 0.085 g | [6 empty] | 8000 min | 160°C |  | solvothermal synthesis | 10.1021/cg050459a |  | 2005.12 | [{"synthesis method": "solvothermal synthesis", "precursor": [{"name": "H3PW12O40", "amount": "0.33", "unit": "g"}, {"name": "2,4\u2018-bipy", "amount": "0.08", "unit": "g"}, {"name": "AgNO3", "amount": "0.085", "unit": "g"}], "solvent": [{"name": "H2O", "amount": "10", "unit": "mL"}], "reducing agent": [{"name": "", "amount": "", "unit": ""}], "surfactant": [{"name": "", "amount": "", "unit": ""}], "pressure": "", "temperature": "160\u00b0C", "time": "8000 min", "heating rate": "5 \u00b0C h-1", "cooling rate": "3 \u00b0C h-1"}]
SEDJOB | [Cu 4 (2,4‘-bipy) 4 SiW 12 O 40 ] | C40 Cu4 H32 N8 O40 Si1 W12 | solvothermal synthesis | H4SiW12O40 | 0.36 g | 2,4‘-bipy | 0.08 g | Cu(NO3)2⋅3H2O | 0.12 g | [6 empty] | 5000 min | 180°C |  | solvothermal synthesis | 10.1021/cg050459a |  | 2005.12 | [{"synthesis method": "solvothermal synthesis", "precursor": [{"name": "H4SiW12O40", "amount": "0.36", "unit": "g"}, {"name": "2,4\u2018-bipy", "amount": "0.08", "unit": "g"}, {"name": "Cu(NO3)2\u22c53H2O", "amount": "0.12", "unit": "g"}], "solvent": [{"name": "H2O", "amount": "10", "unit": "mL"}], "reducing agent": [{"name": "", "amount": "", "unit": ""}], "surfactant": [{"name": "", "amount": "", "unit": ""}], "pressure": "", "temperature": "180\u00b0C", "time": "5000 min", "heating rate": "5 \u00b0C h-1", "cooling rate": "3 \u00b0C h-1"}]
SEDJUH | [Cu 3 (2,4‘-bipy) 4 ]PW 12 O 40 | C40 Cu3 H32 N8 O40 P1 W12 | solvothermal synthesis | H3PW12O40 | 0.33 g | 2,4‘-bipy | 0.08 g | Cu(NO3)2⋅3H2O | 0.12 g | [6 empty] | 5000 min | 180°C |  | solvothermal synthesis | 10.1021/cg050459a |  | 2005.12 | [{"synthesis method": "solvothermal synthesis", "precursor": [{"name": "H3PW12O40", "amount": "0.33", "unit": "g"}, {"name": "2,4\u2018-bipy", "amount": "0.08", "unit": "g"}, {"name": "Cu(NO3)2\u22c53H2O", "amount": "0.12", "unit": "g"}], "solvent": [{"name": "H2O", "amount": "10", "unit": "mL"}], "reducing agent": [{"name": "", "amount": "", "unit": ""}], "surfactant": [{"name": "", "amount": "", "unit": ""}], "pressure": "", "temperature": "180\u00b0C", "time": "5000 min", "heating rate": "5 \u00b0C h-1", "cooling rate": "3 \u00b0C h-1"}]
YARGAB | {[Zn3O(H2O)3(adc)3]·2(C2H6NH2)·2(DMF)·3(H2O)} n | C48 H30 O16 Zn3 | solvothermal synthesis | anthrancene-9,10-dicarboxylic acid (H2adc) | 26.2 mg | Zn(NO3)2⋅6H2O | 59.4 mg | [8 empty] | 1 week | 120 °C |  | solvothermal synthesis | 10.1021/cg201059d |  | 2011.11 | [{"synthesis method": "solvothermal synthesis", "precursor": [{"name": "anthrancene-9,10-dicarboxylic acid (H2adc)", "amount": "26.2", "unit": "mg"}, {"name": "Zn(NO3)2\u22c56H2O", "amount": "59.4", "unit": "mg"}], "solvent": [{"name": "DMF", "amount": "1.5", "unit": "mL"}, {"name": "DMF", "amount": "1.5", "unit": "mL"}], "reducing agent": [{"name": "HBF4", "amount": "five drops", "unit": ""}], "surfactant": [], "pressure": "", "temperature": "120 \u00b0C", "time": "1 week", "heating rate": "", "cooling rate": ""}]
YARGEF | {[Zn2(DMA)2(adc)2]·2(DMA)} n | C48 H52 N4 O12 Zn2 | solvothermal synthesis | H2adc | 26.6 mg | Zn(NO3)2⋅6H2O | 59.4 mg | [8 empty] | 3 days | 60 °C |  | solvothermal synthesis | 10.1021/cg201059d |  | 2011.11 | [{"synthesis method": "solvothermal synthesis", "precursor": [{"name": "H2adc", "amount": "26.6", "unit": "mg"}, {"name": "Zn(NO3)2\u22c56H2O", "amount": "59.4", "unit": "mg"}], "solvent": [{"name": "DMA", "amount": "1.5", "unit": "mL"}, {"name": "DMA", "amount": "1.5", "unit": "mL"}], "reducing agent": [], "surfactant": [], "pressure": "", "temperature": "60 \u00b0C", "time": "3 days", "heating rate": "", "cooling rate": ""}]
YARDEC | [Zn(p-bdc)(bix)](DMF)2 | C28 H32 N6 O6 Zn1 | solvothermal synthesis | Zn(NO3)2⋅6H2O | 0.0148 g | p-H2bdc | 0.0084 g | bix | 0.0119 g | [5 empty] | autogenous | 72 h | 90 °C |  | solvothermal synthesis, filtration, washing | 10.1021/cg201025u |  | 2011.11 | [{"synthesis method": "solvothermal synthesis", "precursor": [{"name": "Zn(NO3)2\u22c56H2O", "amount": "0.0148", "unit": "g"}, {"name": "p-H2bdc", "amount": "0.0084", "unit": "g"}, {"name": "bix", "amount": "0.0119", "unit": "g"}], "solvent": [{"name": "DMF", "amount": "6", "unit": "mL"}], "pressure": "autogenous", "temperature": "90 \u00b0C", "time": "72 h", "heating rate": "", "cooling rate": "slow"}, {"synthesis method": "filtration", "time": "", "atmosphere": "", "pressure": ""}, {"synthesis method": "washing", "washing solution": "DMF and EtOH", "amount": ""}]
YARDIG | [Co(p-bdc)(bix)](DMF)2 | C28 Co1 H32 N6 O6 | solvothermal synthesis | Co(NO3)2⋅6H2O | 0.0146 g | p-H2bdc | 0.0084 g | bix | 0.0119 g | [5 empty] | autogenous | 72 h | 90 °C |  | solvothermal synthesis | 10.1021/cg201025u |  | 2011.11 | [{"synthesis method": "solvothermal synthesis", "precursor": [{"name": "Co(NO3)2\u22c56H2O", "amount": "0.0146", "unit": "g"}, {"name": "p-H2bdc", "amount": "0.0084", "unit": "g"}, {"name": "bix", "amount": "0.0119", "unit": "g"}], "solvent": [{"name": "DMF", "amount": "6", "unit": "mL"}], "pressure": "autogenous", "temperature": "90 \u00b0C", "time": "72 h", "heating rate": "", "cooling rate": "slow"}]
YARDOM | [Cd(p-bdc)(bix)](DMF)2 | C28 Cd1 H32 N6 O6 | solvothermal synthesis | Cd(NO3)2⋅4H2O | 0.0152 g | p-H2bdc | 0.0084 g | bix | 0.0119 g | [5 empty] | autogenous | 72 h | 90 °C |  | solvothermal synthesis, washing | 10.1021/cg201025u |  | 2011.11 | [{"synthesis method": "solvothermal synthesis", "precursor": [{"name": "Cd(NO3)2\u22c54H2O", "amount": "0.0152", "unit": "g"}, {"name": "p-H2bdc", "amount": "0.0084", "unit": "g"}, {"name": "bix", "amount": "0.0119", "unit": "g"}], "solvent": [{"name": "DMF", "amount": "6", "unit": "mL"}], "pressure": "autogenous", "temperature": "90 \u00b0C", "time": "72 h", "heating rate": "", "cooling rate": "slow"}, {"synthesis method": "washing", "washing solution": "DMF and EtOH", "amount": ""}]
YARDUS | [Zn(bpdc)(bix)](DMF)3 | C37 H43 N7 O7 Zn1 | solvothermal synthesis | Zn(NO3)2⋅6H2O | 0.0148 g | H2bpdc | 0.0124 g | bix | 0.0119 g | [5 empty] | autogenous | 72 h | 110 °C |  | solvothermal synthesis | 10.1021/cg201025u |  | 2011.11 | [{"synthesis method": "solvothermal synthesis", "precursor": [{"name": "Zn(NO3)2\u22c56H2O", "amount": "0.0148", "unit": "g"}, {"name": "H2bpdc", "amount": "0.0124", "unit": "g"}, {"name": "bix", "amount": "0.0119", "unit": "g"}], "solvent": [{"name": "DMF", "amount": "7", "unit": "mL"}], "pressure": "autogenous", "temperature": "110 \u00b0C", "time": "72 h", "heating rate": "", "cooling rate": "5 \u00b0C/h"}]
YARFAA | [Co(bpdc)(bix)](DMF)3 | C37 Co1 H43 N7 O7 | solvothermal synthesis | Co(NO3)2⋅6H2O | 0.0146 g | H2bpdc | 0.0124 g | bix | 0.0119 g | [5 empty] | autogenous | 72 h | 110 °C |  | solvothermal synthesis | 10.1021/cg201025u |  | 2011.11 | [{"synthesis method": "solvothermal synthesis", "precursor": [{"name": "Co(NO3)2\u22c56H2O", "amount": "0.0146", "unit": "g"}, {"name": "H2bpdc", "amount": "0.0124", "unit": "g"}, {"name": "bix", "amount": "0.0119", "unit": "g"}], "solvent": [{"name": "DMF", "amount": "7", "unit": "mL"}], "pressure": "autogenous", "temperature": "110 \u00b0C", "time": "72 h", "heating rate": "", "cooling rate": "5 \u00b0C/h"}]
YARFEE | [Cd(m-bdc)(bix)(H2O)](DMF) | C25 Cd1 H27 N5 O6 | solvothermal synthesis | Cd(NO3)2⋅4H2O | 0.0153 g | m-H2bdc | 0.0084 g | bix | 0.0119 g | [5 empty] | autogenous | 60 h | 90 °C |  | solvothermal synthesis, washing | 10.1021/cg201025u |  | 2011.11 | [{"synthesis method": "solvothermal synthesis", "precursor": [{"name": "Cd(NO3)2\u22c54H2O", "amount": "0.0153", "unit": "g"}, {"name": "m-H2bdc", "amount": "0.0084", "unit": "g"}, {"name": "bix", "amount": "0.0119", "unit": "g"}], "solvent": [{"name": "DMF", "amount": "6", "unit": "mL"}], "pressure": "autogenous", "temperature": "90 \u00b0C", "time": "60 h", "heating rate": "", "cooling rate": "slow"}, {"synthesis method": "washing", "washing solution": "DMF and EtOH", "amount": ""}]
YARFII | [Zn(m-bdc)(bix)](solv) x | C22 H18 N4 O4 Zn1 | solvothermal synthesis | Zn(NO3)2⋅6H2O | 0.0148 g | m-H2bdc | 0.0084 g | bix | 0.0119 g | [5 empty] | autogenous | 72 h | 95 °C |  | solvothermal synthesis | 10.1021/cg201025u |  | 2011.11 | [{"synthesis method": "solvothermal synthesis", "precursor": [{"name": "Zn(NO3)2\u22c56H2O", "amount": "0.0148", "unit": "g"}, {"name": "m-H2bdc", "amount": "0.0084", "unit": "g"}, {"name": "bix", "amount": "0.0119", "unit": "g"}], "solvent": [{"name": "DMF", "amount": "6", "unit": "mL"}], "pressure": "autogenous", "temperature": "95 \u00b0C", "time": "72 h", "heating rate": "", "cooling rate": "12 h to 30 \u00b0C"}]
HECPAH | [Cu 2 Cl 2 L 2 2 ] · H 2 O | C32 Cl2 Cu2 H26 N10 O1 | chemical synthesis | HL2 | 100 mg | CuCl2⋅2H2O | 64 mg | [6 empty] | methanol |  | 1 h | room temperature |  | chemical synthesis | 10.1021/ic051029c |  | 2005.12 | [{"synthesis method": "chemical synthesis", "precursor": [{"name": "HL2", "amount": "100", "unit": "mg"}, {"name": "CuCl2\u22c52H2O", "amount": "64", "unit": "mg"}], "solution": [{"name": "methanol", "amount": "25", "unit": "mL"}], "pressure": "", "temperature": "room temperature", "time": "1 h"}]
HECPEL | [Cu 2 (OH 2 )(ClO 4 )L 2 2 ](ClO 4 ) | C34 Cl2 Cu2 H29 N11 O9 | chemical synthesis | Cu(ClO4)2⋅6H2O | 135 mg | [8 empty] | methanol |  | 1 h | room temperature |  | chemical synthesis | 10.1021/ic051029c |  | 2005.12 | [{"synthesis method": "chemical synthesis", "precursor": [{"name": "Cu(ClO4)2\u22c56H2O", "amount": "135", "unit": "mg"}], "solution": [{"name": "methanol", "amount": "25", "unit": "mL"}], "pressure": "", "temperature": "room temperature", "time": "1 h"}]
HECPIP | [CuClL 3 ] n | C16 Cl1 Cu1 H12 N5 | chemical synthesis | CuCl2⋅2H2O | 65 mg | [L3]- | 100 mg | [6 empty] | water, methanol |  | 2 weeks | room temperature |  | chemical synthesis | 10.1021/ic051029c |  | 2005.12 | [{"synthesis method": "chemical synthesis", "precursor": [{"name": "CuCl2\u22c52H2O", "amount": "65", "unit": "mg"}, {"name": "[L3]-", "amount": "100", "unit": "mg"}], "solution": [{"name": "water", "amount": "5", "unit": "mL"}, {"name": "methanol", "amount": "2", "unit": "mL"}], "pressure": "", "temperature": "room temperature", "time": "2 weeks"}]
QAXJOQ | [L1 GeCl] | C32 Cl1 Ge1 H39 N2 | chemical synthesis | BunLi | 3.0 mL | L1 Br | 2.66 g | GeCl2⋅dioxane | 1.27 g |  |  |  |  | THF |  | 1 h + 2 h + 12 h | -78 °C to room temperature |  | chemical synthesis, filtration | 10.1021/ic202138t |  | 2011.12 | [{"synthesis method": "chemical synthesis", "precursor": [{"name": "BunLi", "amount": "3.0", "unit": "mL"}, {"name": "L1 Br", "amount": "2.66", "unit": "g"}, {"name": "GeCl2\u22c5dioxane", "amount": "1.27", "unit": "g"}], "solution": [{"name": "THF", "amount": "50", "unit": "mL"}], "pressure": "", "temperature": "-78 \u00b0C to room temperature", "time": "1 h + 2 h + 12 h"}, {"synthesis method": "filtration", "time": "", "atmosphere": "", "pressure": ""}]
QAXJUW | [L2 GeCl] | C21 Cl1 Ge1 H24 N1 O2 | chemical synthesis | L2 Li | 0.68 g | GeCl2⋅dioxane | 0.48 g | [6 empty] | Et2O |  | 15 h | 0 °C to room temperature |  | chemical synthesis, filtration | 10.1021/ic202138t |  | 2011.12 | [{"synthesis method": "chemical synthesis", "precursor": [{"name": "L2 Li", "amount": "0.68", "unit": "g"}, {"name": "GeCl2\u22c5dioxane", "amount": "0.48", "unit": "g"}], "solution": [{"name": "Et2O", "amount": "57", "unit": "mL"}], "pressure": "", "temperature": "0 \u00b0C to room temperature", "time": "15 h"}, {"synthesis method": "filtration", "time": "", "atmosphere": "", "pressure": ""}]
QAXKEH | [L1 Ge-GeL1] | C64 Ge2 H78 N4 | chemical synthesis | 2A | 1.12 g | KC8 | 0.28 g | [6 empty] | THF |  | 1 day | room temperature |  | chemical synthesis, filtration | 10.1021/ic202138t |  | 2011.12 | [{"synthesis method": "chemical synthesis", "precursor": [{"name": "2A", "amount": "1.12", "unit": "g"}, {"name": "KC8", "amount": "0.28", "unit": "g"}], "solution": [{"name": "THF", "amount": "20", "unit": "mL"}], "pressure": "", "temperature": "room temperature", "time": "1 day"}, {"synthesis method": "filtration", "time": "", "atmosphere": "", "pressure": ""}]
QAXKAD | [L2 Ge-GeL2] | C42 Ge2 H48 N2 O4 | chemical synthesis | 2B | 0.91 g | KC8 | 0.32 g | [6 empty] | THF |  | 1 day | room temperature |  | chemical synthesis, filtration | 10.1021/ic202138t |  | 2011.12 | [{"synthesis method": "chemical synthesis", "precursor": [{"name": "2B", "amount": "0.91", "unit": "g"}, {"name": "KC8", "amount": "0.32", "unit": "g"}], "solution": [{"name": "THF", "amount": "14.2", "unit": "mL"}], "pressure": "", "temperature": "room temperature", "time": "1 day"}, {"synthesis method": "filtration", "time": "", "atmosphere": "", "pressure": ""}]
QAXKIL | [L1 GeK·TMEDA] | C38 Ge1 H55 K1 N4 | chemical synthesis | 3A | 0.54 g | KC8 | 0.14 g | TMEDA | 0.90 mL |  |  |  |  | Et2O |  | 1 day + 3 h | 0 °C to room temperature |  | chemical synthesis, filtration | 10.1021/ic202138t |  | 2011.12 | [{"synthesis method": "chemical synthesis", "precursor": [{"name": "3A", "amount": "0.54", "unit": "g"}, {"name": "KC8", "amount": "0.14", "unit": "g"}, {"name": "TMEDA", "amount": "0.90", "unit": "mL"}], "solution": [{"name": "Et2O", "amount": "20", "unit": "mL"}], "pressure": "", "temperature": "0 \u00b0C to room temperature", "time": "1 day + 3 h"}, {"synthesis method": "filtration", "time": "", "atmosphere": "", "pressure": ""}]
QAXKOR | [L2 GeK] | C100 Ge4 H134.45 K4 N4 O12 | chemical synthesis | 3B | 0.59 g | KC8 | 0.27 g | [6 empty] | THF |  | 2 days | room temperature |  | chemical synthesis, filtration | 10.1021/ic202138t |  | 2011.12 | [{"synthesis method": "chemical synthesis", "precursor": [{"name": "3B", "amount": "0.59", "unit": "g"}, {"name": "KC8", "amount": "0.27", "unit": "g"}], "solution": [{"name": "THF", "amount": "20", "unit": "mL"}], "pressure": "", "temperature": "room temperature", "time": "2 days"}, {"synthesis method": "filtration", "time": "", "atmosphere": "", "pressure": ""}]
RUSZUB | ThF2(PO3C6H4CO2H) | C1 C6 F2 H1 H4 O2 O3 P1 Th1 | solvothermal synthesis | Th(NO3)4⋅xH2O | 96.2 mg | 4-carboxyphenylphosphonic acid | 40.5 mg | [8 empty] | 72h | 190°C |  | solvothermal synthesis, washing | 10.1021/ic1006132 |  | 2010.05 | [{"synthesis method": "solvothermal synthesis", "precursor": [{"name": "Th(NO3)4\u22c5xH2O", "amount": "96.2", "unit": "mg"}, {"name": "4-carboxyphenylphosphonic acid", "amount": "40.5", "unit": "mg"}], "solvent": [{"name": "water", "amount": "0.5", "unit": "mL"}], "reducing agent": [{"name": "HF", "amount": "two drops", "unit": ""}], "surfactant": [{"name": "", "amount": "", "unit": ""}], "pressure": "", "temperature": "190\u00b0C", "time": "72h", "heating rate": "", "cooling rate": "5\u00b0C/h"}, {"synthesis method": "washing", "washing solution": "distilled water and methanol", "amount": ""}]
RUTBAK | UO2(PO3HC6H4CO2H)2 | C1 C6 H1 H2 H2 H4 O1 O2 O2 O3 P1 U1 | solvothermal synthesis | UO2(C2H3O2)2⋅2H2O | 53.4 mg | 4-carboxyphenylphosphonic acid | 50.4 mg | [8 empty] | 3 days | 180°C |  | solvothermal synthesis, washing | 10.1021/ic1006132 |  | 2010.05 | [{"synthesis method": "solvothermal synthesis", "precursor": [{"name": "UO2(C2H3O2)2\u22c52H2O", "amount": "53.4", "unit": "mg"}, {"name": "4-carboxyphenylphosphonic acid", "amount": "50.4", "unit": "mg"}], "solvent": [{"name": "water", "amount": "0.5", "unit": "mL"}], "reducing agent": [{"name": "HF", "amount": "two drops", "unit": ""}], "surfactant": [{"name": "", "amount": "", "unit": ""}], "pressure": "", "temperature": "180\u00b0C", "time": "3 days", "heating rate": "", "cooling rate": "5\u00b0C/h"}, {"synthesis method": "washing", "washing solution": "distilled water and methanol", "amount": ""}]
XEMNUB | [Zn(bpmb)(HCOO)] n ·[Zn(bpmb)(OH)] n ·4nH2O | C39 H36 N4 O13 Zn2 | solvothermal synthesis | Zn(NO3)2⋅6H2O | 0.2 mmol | Hbpmb | 0.05 mmol | [8 empty] | 72 h | 85 °C |  | solvothermal synthesis | 10.1021/cg500092t |  | 2014.04 | [{"synthesis method": "solvothermal synthesis", "precursor": [{"name": "Zn(NO3)2\u22c56H2O", "amount": "0.2", "unit": "mmol"}, {"name": "Hbpmb", "amount": "0.05", "unit": "mmol"}], "solvent": [{"name": "DMF", "amount": "3", "unit": "mL"}, {"name": "H2O", "amount": "3", "unit": "mL"}], "pressure": "", "temperature": "85 \u00b0C", "time": "72 h", "heating rate": "", "cooling rate": "10 \u00b0C h-1"}]
XEMPAJ | [Zn(bpmb)(HCOO)] n | C20 H16 N2 O6 Zn1 | solvothermal synthesis | Zn(NO3)2⋅6H2O | 0.1 mmol | Hbpmb | 0.05 mL | [8 empty] | 72 h | 85 °C |  | solvothermal synthesis | 10.1021/cg500092t |  | 2014.04 | [{"synthesis method": "solvothermal synthesis", "precursor": [{"name": "Zn(NO3)2\u22c56H2O", "amount": "0.1", "unit": "mmol"}, {"name": "Hbpmb", "amount": "0.05", "unit": "mL"}], "solvent": [{"name": "DMF", "amount": "3", "unit": "mL"}, {"name": "H2O", "amount": "3", "unit": "mL"}], "pressure": "", "temperature": "85 \u00b0C", "time": "72 h", "heating rate": "", "cooling rate": "10 \u00b0C h-1"}]
XEMPIR | [Zn2(bpmb)2(fum)] n ·9nH2O | C42 H50 N4 O21 Zn2 | solvothermal synthesis | Zn(NO3)2⋅6H2O | 0.2 mmol | Hbpmb | 0.05 mmol | maleic acid | 0.1 mmol | [6 empty] | 72 h | 120 °C |  | solvothermal synthesis | 10.1021/cg500092t |  | 2014.04 | [{"synthesis method": "solvothermal synthesis", "precursor": [{"name": "Zn(NO3)2\u22c56H2O", "amount": "0.2", "unit": "mmol"}, {"name": "Hbpmb", "amount": "0.05", "unit": "mmol"}, {"name": "maleic acid", "amount": "0.1", "unit": "mmol"}], "solvent": [{"name": "DMA", "amount": "2", "unit": "mL"}, {"name": "H2O", "amount": "6", "unit": "mL"}], "pressure": "", "temperature": "120 \u00b0C", "time": "72 h", "heating rate": "", "cooling rate": "10 \u00b0C h-1"}]
XEMPOX | [Zn3(bpmb)2(d-cam)2] n | C58 H58 N4 O16 Zn3 | solvothermal synthesis | Zn(NO3)2⋅6H2O | 0.2 mmol | Hbpmb | 0.05 mmol | d-H2cam | 0.05 mmol | [6 empty] | 72 h | 120 °C |  | solvothermal synthesis | 10.1021/cg500092t |  | 2014.04 | [{"synthesis method": "solvothermal synthesis", "precursor": [{"name": "Zn(NO3)2\u22c56H2O", "amount": "0.2", "unit": "mmol"}, {"name": "Hbpmb", "amount": "0.05", "unit": "mmol"}, {"name": "d-H2cam", "amount": "0.05", "unit": "mmol"}], "solvent": [{"name": "DMA", "amount": "2", "unit": "mL"}, {"name": "H2O", "amount": "6", "unit": "mL"}], "pressure": "", "temperature": "120 \u00b0C", "time": "72 h", "heating rate": "", "cooling rate": "10 \u00b0C h-1"}]
XEMPEN | [Zn2(bpmb)(1,3,5-btc)] n ·nDMA | C32 H27 N3 O11 Zn2 | solvothermal synthesis | Zn(NO3)2⋅6H2O | 0.2 mmol | Hbpmb | 0.05 mmol | 1,3,5-H3btc | 0.05 mmol | [6 empty] | 72 h | 120 °C |  | solvothermal synthesis | 10.1021/cg500092t |  | 2014.04 | [{"synthesis method": "solvothermal synthesis", "precursor": [{"name": "Zn(NO3)2\u22c56H2O", "amount": "0.2", "unit": "mmol"}, {"name": "Hbpmb", "amount": "0.05", "unit": "mmol"}, {"name": "1,3,5-H3btc", "amount": "0.05", "unit": "mmol"}], "solvent": [{"name": "DMA", "amount": "2", "unit": "mL"}, {"name": "H2O", "amount": "6", "unit": "mL"}], "pressure": "", "temperature": "120 \u00b0C", "time": "72 h", "heating rate": "", "cooling rate": "10 \u00b0C h-1"}]
JIRKUT | Cd5[(C4H2O6)2B]2(H2O)8 | Cd5[(C4H2O6)2B]2(H2O)8⋅3H2O | [16 empty] | hydrothermal synthesis | 10.1021/acs.inorgchem.8b02772 |  | 2018.12 | [{"synthesis method": "hydrothermal synthesis", "precursor": [{"name": "Cd(Ac)2\u22c52H2O", "amount": "533.06", "unit": "mg"}, {"name": "H3BO3", "amount": "185.49", "unit": "mg"}, {"name": "K2C4H4O6\u22c54H2O", "amount": "452.6", "unit": "mg"}], "solvent": [{"name": "H2O", "amount": "3", "unit": "mL"}], "pressure": "", "temperature": "140\u00b0C", "time": "6 days", "heating rate": "", "cooling rate": ""}]
JIRLAA | K2Cd4[(C4H2O6)2B]2(H2O)2 | K2Cd4[(C4H2O6)2B]2(H2O)2 | [16 empty] | hydrothermal synthesis | 10.1021/acs.inorgchem.8b02772 |  | 2018.12 | [{"synthesis method": "hydrothermal synthesis", "precursor": [{"name": "Cd(Ac)2\u22c52H2O", "amount": "266.53", "unit": "mg"}, {"name": "H3BO3", "amount": "92.7", "unit": "mg"}, {"name": "K2C4H4O6\u22c54H2O", "amount": "226.3", "unit": "mg"}], "solvent": [{"name": "H2O", "amount": "3", "unit": "mL"}], "pressure": "", "temperature": "140\u00b0C", "time": "6 days", "heating rate": "", "cooling rate": ""}]
JIRLEE | Li0.92K1.08Cd1.5[(C4H2O6)2B](H2O)2 | Li0.92K1.08Cd1.5[(C4H2O6)2B](H2O)2 | [16 empty] | hydrothermal synthesis | 10.1021/acs.inorgchem.8b02772 |  | 2018.12 | [{"synthesis method": "hydrothermal synthesis", "precursor": [{"name": "Cd(Ac)2\u22c52H2O", "amount": "266.53", "unit": "mg"}, {"name": "LiAc\u22c52H2O", "amount": "204.0", "unit": "mg"}, {"name": "H3BO3", "amount": "61.8", "unit": "mg"}, {"name": "K2C4H4O6\u22c52H2O", "amount": "452.6", "unit": "mg"}], "solvent": [{"name": "H2O", "amount": "3", "unit": "mL"}], "pressure": "", "temperature": "140\u00b0C", "time": "6 days", "heating rate": "", "cooling rate": ""}]
GIKMAR | {[Co(L)2(NCS)2]} n | C38 Co1 H28 N14 S2 | solvothermal synthesis | Co(SCN)2 | 28 mg | ligand L | 50 mg | [8 empty] | 3 days | 160°C |  | solvothermal synthesis, washing | 10.1021/acs.cgd.8b01080 |  | 2018.09 | [{"synthesis method": "solvothermal synthesis", "precursor": [{"name": "Co(SCN)2", "amount": "28", "unit": "mg"}, {"name": "ligand L", "amount": "50", "unit": "mg"}], "solvent": [{"name": "MeOH/H2O/DMA", "amount": "1:1:3, 5 mL", "unit": ""}], "reducing agent": [{"name": "", "amount": "", "unit": ""}], "surfactant": [{"name": "", "amount": "", "unit": ""}], "pressure": "", "temperature": "160\u00b0C", "time": "3 days", "heating rate": "", "cooling rate": ""}, {"synthesis method": "washing", "washing solution": "acetonitrile", "amount": ""}]
GECREO | [Zn3(POM-2)2(DMF)10] n | C66 H110 Mn2 Mo12 N14 O58 Zn3 | sonochemical synthesis | Zn metalated 5,10,15,20-tetra(4-pyridyl)-21H,23H-porphine | 18 mg | (TBA)3 POM-2 | 106 mg | Zn(NO3)2⋅6H2O | 31 mg | [6 empty] | overnight | 80 °C |  | sonochemical synthesis | 10.1021/acs.cgd.7b00672 |  | 2017.07 | [{"synthesis method": "sonochemical synthesis", "precursor": [{"name": "Zn metalated 5,10,15,20-tetra(4-pyridyl)-21H,23H-porphine", "amount": "18", "unit": "mg"}, {"name": "(TBA)3 POM-2", "amount": "106", "unit": "mg"}, {"name": "Zn(NO3)2\u22c56H2O", "amount": "31", "unit": "mg"}], "solvent": [{"name": "DMF", "amount": "10", "unit": "mL"}], "temperature": "80 \u00b0C", "ultrasonic frequency": "", "power": "", "time": "overnight"}]
KESROQ | [Cu 2 Br 2 (bpe) 2 ] | Br2 C24 Cu2 H24 N4 | solvothermal synthesis | CuBr | 0.5 mmol | bpe | 0.5 mmol | [8 empty] | 3 days | 160°C |  | solvothermal synthesis, washing, drying | 10.1021/cg060370k |  | 2006.10 | [{"synthesis method": "solvothermal synthesis", "precursor": [{"name": "CuBr", "amount": "0.5", "unit": "mmol"}, {"name": "bpe", "amount": "0.5", "unit": "mmol"}], "solvent": [{"name": "benzene", "amount": "2", "unit": "mL"}, {"name": "MeCN", "amount": "10", "unit": "mL"}], "reducing agent": [{"name": "", "amount": "", "unit": ""}], "surfactant": [{"name": "", "amount": "", "unit": ""}], "pressure": "", "temperature": "160\u00b0C", "time": "3 days", "heating rate": "", "cooling rate": "5\u00b0C/h"}, {"synthesis method": "washing", "washing solution": "MeCN", "amount": ""}, {"synthesis method": "drying", "pressure": "", "temperature": "", "atmosphere": "air", "time": ""}]
KESRUW | [Cu 2 (CN) 2 (bpe)] | C28 Cu4 H24 N8 | solvothermal synthesis | CuI | 0.5 mmol | bpe | 0.5 mmol | [8 empty] | 3 days | 160°C |  | solvothermal synthesis | 10.1021/cg060370k |  | 2006.10 | [{"synthesis method": "solvothermal synthesis", "precursor": [{"name": "CuI", "amount": "0.5", "unit": "mmol"}, {"name": "bpe", "amount": "0.5", "unit": "mmol"}], "solvent": [{"name": "MeCN", "amount": "10", "unit": "mL"}], "reducing agent": [{"name": "", "amount": "", "unit": ""}], "surfactant": [{"name": "", "amount": "", "unit": ""}], "pressure": "", "temperature": "160\u00b0C", "time": "3 days", "heating rate": "", "cooling rate": "5\u00b0C/h"}]
KESSAD | [Cu 2 Br 2 (bpp) 2 ] | Br2 C26 Cu2 H28 N4 | solvothermal synthesis | CuBr | 1 mmol | bpp | 1 mmol | [8 empty] | 3 days | 160°C |  | solvothermal synthesis, washing, drying | 10.1021/cg060370k |  | 2006.10 | [{"synthesis method": "solvothermal synthesis", "precursor": [{"name": "CuBr", "amount": "1", "unit": "mmol"}, {"name": "bpp", "amount": "1", "unit": "mmol"}], "solvent": [{"name": "benzene", "amount": "2", "unit": "mL"}, {"name": "MeCN", "amount": "10", "unit": "mL"}], "reducing agent": [{"name": "", "amount": "", "unit": ""}], "surfactant": [{"name": "", "amount": "", "unit": ""}], "pressure": "", "temperature": "160\u00b0C", "time": "3 days", "heating rate": "", "cooling rate": "5\u00b0C/h"}, {"synthesis method": "washing", "washing solution": "MeCN", "amount": ""}, {"synthesis method": "drying", "pressure": "", "temperature": "", "atmosphere": "air", "time": ""}]
WIHTUE | [Ln(OAc)2(H2O)(OBPT)] | C17 Eu1 H22 N5 O9 | chemical synthesis | Eu(OAc)3⋅H2O | 400 mg | [Na(OBPT)(H2O)]⋅2H2O | 327 mg | [6 empty] | H2O-MeOH |  | 2 h | room temperature |  | chemical synthesis, washing | 10.1021/ic400340y |  | 2013.05 | [{"synthesis method": "chemical synthesis", "precursor": [{"name": "Eu(OAc)3\u22c5H2O", "amount": "400", "unit": "mg"}, {"name": "[Na(OBPT)(H2O)]\u22c52H2O", "amount": "327", "unit": "mg"}], "solution": [{"name": "H2O-MeOH", "amount": "20", "unit": "mL"}], "pressure": "", "temperature": "room temperature", "time": "2 h"}, {"synthesis method": "washing", "washing solution": "distilled water", "amount": "5 mL"}]
LIMDUI | [Ln(OAc)2(DMF)2(OBPT)] | C23 Eu1 H28 N7 O7 | chemical synthesis | Eu(OAc)3⋅H2O | 400 mg | [Na(OBPT)(H2O)]⋅2H2O | 327 mg | [6 empty] | DMF |  | 2 h | room temperature |  | chemical synthesis, washing | 10.1021/ic400340y |  | 2013.05 | [{"synthesis method": "chemical synthesis", "precursor": [{"name": "Eu(OAc)3\u22c5H2O", "amount": "400", "unit": "mg"}, {"name": "[Na(OBPT)(H2O)]\u22c52H2O", "amount": "327", "unit": "mg"}], "solution": [{"name": "DMF", "amount": "10", "unit": "mL"}], "pressure": "", "temperature": "room temperature", "time": "2 h"}, {"synthesis method": "washing", "washing solution": "DMF", "amount": "5 mL"}]
ZECBOB | [Eu2(BDPO)1.5(DMA)3(H2O)] | C39 Eu2 H51 N6 O24 | solvothermal synthesis | H4BDPO | 20.8 mg | EuCl3⋅6H2O | 36.6 mg | [8 empty] | 72 h | 105 °C |  | solvothermal synthesis | 10.1021/acs.cgd.7b00530 |  | 2017.07 | [{"synthesis method": "solvothermal synthesis", "precursor": [{"name": "H4BDPO", "amount": "20.8", "unit": "mg"}, {"name": "EuCl3\u22c56H2O", "amount": "36.6", "unit": "mg"}], "solvent": [{"name": "DMA", "amount": "4", "unit": "mL"}, {"name": "MeCN", "amount": "1", "unit": "mL"}, {"name": "distilled water", "amount": "0.5", "unit": "mL"}], "pressure": "", "temperature": "105 \u00b0C", "time": "72 h", "heating rate": "", "cooling rate": "5 \u00b0C h-1"}]
ZECBUH | [Gd2(BDPO)1.5(DMA)3(H2O)] | C39 Gd2 H51 N6 O24 | solvothermal synthesis | H4BDPO | 20.8 mg | GdCl3⋅6H2O | 37.2 mg | [8 empty] | 72 h | 105 °C |  | solvothermal synthesis | 10.1021/acs.cgd.7b00530 |  | 2017.07 | [{"synthesis method": "solvothermal synthesis", "precursor": [{"name": "H4BDPO", "amount": "20.8", "unit": "mg"}, {"name": "GdCl3\u22c56H2O", "amount": "37.2", "unit": "mg"}], "solvent": [{"name": "DMA", "amount": "4", "unit": "mL"}, {"name": "MeCN", "amount": "1", "unit": "mL"}, {"name": "distilled water", "amount": "0.5", "unit": "mL"}], "pressure": "", "temperature": "105 \u00b0C", "time": "72 h", "heating rate": "", "cooling rate": "5 \u00b0C h-1"}]
ZECCAO | [Tb2(BDPO)1.5(DMA)3·(H2O)] | C39 H51 N6 O24 Tb2 | solvothermal synthesis | H4BDPO | 20.8 mg | TbCl3⋅6H2O | 37.3 mg | [8 empty] | 72 h | 105 °C |  | solvothermal synthesis | 10.1021/acs.cgd.7b00530 |  | 2017.07 | [{"synthesis method": "solvothermal synthesis", "precursor": [{"name": "H4BDPO", "amount": "20.8", "unit": "mg"}, {"name": "TbCl3\u22c56H2O", "amount": "37.3", "unit": "mg"}], "solvent": [{"name": "DMA", "amount": "4", "unit": "mL"}, {"name": "MeCN", "amount": "1", "unit": "mL"}, {"name": "distilled water", "amount": "0.5", "unit": "mL"}], "pressure": "", "temperature": "105 \u00b0C", "time": "72 h", "heating rate": "", "cooling rate": "5 \u00b0C h-1"}]
NEDBEE | [Ag 2 (C 18 H 14 N 4 ) 2 (ClO 4 ) 2 ·CH 3 CN] n | Ag2 C38 Cl2 H31 N9 O8 | chemical synthesis | AgClO4 | 41.4 mg | N,N ‘-bis(pyridin-2-ylmethylene)benzene-1,4-diamine | 57.2 mg | [6 empty] | CH3CN, THF |  | few days |  |  | chemical synthesis, filtration, washing | 10.1021/ic051235k |  | 2005.12 | [{"synthesis method": "chemical synthesis", "precursor": [{"name": "AgClO4", "amount": "41.4", "unit": "mg"}, {"name": "N,N \u2018-bis(pyridin-2-ylmethylene)benzene-1,4-diamine", "amount": "57.2", "unit": "mg"}], "solution": [{"name": "CH3CN", "amount": "7", "unit": "mL"}, {"name": "THF", "amount": "9", "unit": "mL"}], "pressure": "", "temperature": "", "time": "few days"}, {"synthesis method": "filtration", "time": "", "atmosphere": "", "pressure": ""}, {"synthesis method": "washing", "washing solution": "ether and CH3CN", "amount": ""}]
NEDBAA | [Ag 2 (C 26 H 22 N 4 ) 2 (ClO 4 ) 2 ] | Ag2 C52 Cl1.5 H48 N8 O8 | chemical synthesis | AgClO4 | 82.9 mg | 3,3‘-dimethyl-N,N ‘-bis(pyridin-2-ylmethylene)biphenyl- 4,4‘-diamine | 39.0 mg | [6 empty] | MeOH, toluene and nitrobenzene |  | few days |  |  | chemical synthesis, filtration, washing | 10.1021/ic051235k |  | 2005.12 | [{"synthesis method": "chemical synthesis", "precursor": [{"name": "AgClO4", "amount": "82.9", "unit": "mg"}, {"name": "3,3\u2018-dimethyl-N,N \u2018-bis(pyridin-2-ylmethylene)biphenyl- 4,4\u2018-diamine", "amount": "39.0", "unit": "mg"}], "solution": [{"name": "MeOH", "amount": "5", "unit": "mL"}, {"name": "toluene and nitrobenzene", "amount": "9", "unit": "mL"}], "pressure": "", "temperature": "", "time": "few days"}, {"synthesis method": "filtration", "time": "", "atmosphere": "", "pressure": ""}, {"synthesis method": "washing", "washing solution": "ether and CH3CN", "amount": ""}]
QUSVIK | {Co2(cpia)(OH)(bipy)0.5} n | C20 Co2 H12 N1 O8 | solvothermal synthesis | cpiaH3 | 0.04 g | bipy | 0.02 g | Co(OAc)2⋅6H2O | 0.12 g | [5 empty] | autogenous | 3 days | 180°C |  | solvothermal synthesis | 10.1021/cg900896w |  | 2009.11 | [{"synthesis method": "solvothermal synthesis", "precursor": [{"name": "cpiaH3", "amount": "0.04", "unit": "g"}, {"name": "bipy", "amount": "0.02", "unit": "g"}, {"name": "Co(OAc)2\u22c56H2O", "amount": "0.12", "unit": "g"}], "solvent": [{"name": "water", "amount": "3", "unit": "mL"}], "reducing agent": [{"name": "1 M NaOH", "amount": "0.15", "unit": "mL"}], "surfactant": [{"name": "", "amount": "", "unit": ""}], "pressure": "autogenous", "temperature": "180\u00b0C", "time": "3 days", "heating rate": "", "cooling rate": "1\u00b0C per minute"}]
QUSVOQ | {[Co2(cpia)(OH)(H2O)2]·H2O} n | C15 Co2 H14 O11 | solvothermal synthesis | cpiaH3 | 0.04 g | Co(NO3)2.6H2O | 0.07 g | [7 empty] | autogenous | 3 days | 180°C |  | solvothermal synthesis | 10.1021/cg900896w |  | 2009.11 | [{"synthesis method": "solvothermal synthesis", "precursor": [{"name": "cpiaH3", "amount": "0.04", "unit": "g"}, {"name": "Co(NO3)2.6H2O", "amount": "0.07", "unit": "g"}], "solvent": [{"name": "water", "amount": "3", "unit": "mL"}, {"name": "methanol", "amount": "0.5", "unit": "mL"}], "reducing agent": [{"name": "", "amount": "", "unit": ""}], "surfactant": [{"name": "", "amount": "", "unit": ""}], "pressure": "autogenous", "temperature": "180\u00b0C", "time": "3 days", "heating rate": "", "cooling rate": "1\u00b0C per minute"}]
QUSWAD | {Co1.5(cpia)(pyridine)2} n | C25 Co1.5 H17 N2 O7 | solvothermal synthesis | cpiaH3 | 0.04 g | Co(OAc)2.6H2O | 0.13 g | pyridine | 0.15 mL | [5 empty] | autogenous | 3 days | 180°C |  | solvothermal synthesis | 10.1021/cg900896w |  | 2009.11 | [{"synthesis method": "solvothermal synthesis", "precursor": [{"name": "cpiaH3", "amount": "0.04", "unit": "g"}, {"name": "Co(OAc)2.6H2O", "amount": "0.13", "unit": "g"}, {"name": "pyridine", "amount": "0.15", "unit": "mL"}], "solvent": [{"name": "water", "amount": "3", "unit": "mL"}], "reducing agent": [{"name": "", "amount": "", "unit": ""}], "surfactant": [{"name": "", "amount": "", "unit": ""}], "pressure": "autogenous", "temperature": "180\u00b0C", "time": "3 days", "heating rate": "", "cooling rate": "1\u00b0C per minute"}]
KOBPAV01 | [Cu2(BDC)1.5(L1)]·xDMF·xH2O | C11 C3 C8 Cu2 H15 H2 H4 H7 N1 N6 O1 O1 O41.5 | chemical synthesis | Cu(NO3)2⋅3H2O | 0.0720 g | H-L1 | 0.0340 g | 1,4-benzenedicarboxylic acid (H2BDC) | 0.0380 g |  |  |  |  | DMF, H2O |  | 12h | 80°C |  | chemical synthesis, centrifugation, washing, drying | 10.1021/acs.inorgchem.9b00077 |  | 2019.03 | [{"synthesis method": "chemical synthesis", "precursor": [{"name": "Cu(NO3)2\u22c53H2O", "amount": "0.0720", "unit": "g"}, {"name": "H-L1", "amount": "0.0340", "unit": "g"}, {"name": "1,4-benzenedicarboxylic acid (H2BDC)", "amount": "0.0380", "unit": "g"}], "solution": [{"name": "DMF", "amount": "10", "unit": "mL"}, {"name": "H2O", "amount": "10", "unit": "mL"}], "pressure": "", "temperature": "80\u00b0C", "time": "12h"}, {"synthesis method": "centrifugation", "revolution per time": "", "relative centrifugal force": "", "time": "", "temperature": "", "additive": [{"name": "", "amount": "", "unit": ""}], "tube material": "", "tube volume": ""}, {"synthesis method": "washing", "washing solution": "DMF", "amount": ""}, {"synthesis method": "drying", "pressure": "", "temperature": "80\u00b0C", "atmosphere": "", "time": "overnight"}]
POGSOW | [Cu2(NDC)1.5(L1)]·DMF | C11 C12 C3 Cu2 H15 H2 H6 H7 N1 N6 O1 O1 O41.5 | chemical synthesis | Cu(NO3)2⋅3H2O | 0.0720 g | H-L1 | 0.0340 g | 2,6-naphthalenedicarboxylic acid (H2NDC) | 0.0495 g |  |  |  |  | DMF, H2O |  | 12h | 80°C |  | chemical synthesis, centrifugation, washing, drying | 10.1021/acs.inorgchem.9b00077 |  | 2019.03 | [{"synthesis method": "chemical synthesis", "precursor": [{"name": "Cu(NO3)2\u22c53H2O", "amount": "0.0720", "unit": "g"}, {"name": "H-L1", "amount": "0.0340", "unit": "g"}, {"name": "2,6-naphthalenedicarboxylic acid (H2NDC)", "amount": "0.0495", "unit": "g"}], "solution": [{"name": "DMF", "amount": "10", "unit": "mL"}, {"name": "H2O", "amount": "10", "unit": "mL"}], "pressure": "", "temperature": "80\u00b0C", "time": "12h"}, {"synthesis method": "centrifugation", "revolution per time": "", "relative centrifugal force": "", "time": "", "temperature": "", "additive": [{"name": "", "amount": "", "unit": ""}], "tube material": "", "tube volume": ""}, {"synthesis method": "washing", "washing solution": "DMF", "amount": ""}, {"synthesis method": "drying", "pressure": "", "temperature": "80\u00b0C", "atmosphere": "", "time": "overnight"}]
JOCPIB | [Cu(F-pymo)2(H2O)1.25]n | C8 Cu1 F2 H6.5 N4 O3.25 | chemical synthesis | Cu(NO3)2⋅3H2O | 0.48 g | 5-fluoro-2-hydroxypyrimidine | 0.46 g | [6 empty] | water-ammonia |  | 3 days |  |  | chemical synthesis | 10.1021/ja078074z |  | 2008.03 | [{"synthesis method": "chemical synthesis", "precursor": [{"name": "Cu(NO3)2\u22c53H2O", "amount": "0.48", "unit": "g"}, {"name": "5-fluoro-2-hydroxypyrimidine", "amount": "0.46", "unit": "g"}], "solution": [{"name": "water-ammonia", "amount": "10", "unit": "mL"}], "pressure": "", "temperature": "", "time": "3 days"}]
ATEJOA | Gd-TCA | C22 Gd1 H20 N1 O9 | chemical synthesis | 4,4',4'-tricarboxytriphenylamine (H3TCA) | 94 mg | Gd(NO3)3⋅6H2O | 455 mg | [8 empty] | 3 days | 100°C |  | chemical synthesis, filtration, drying | 10.1021/acs.inorgchem.6b01267 |  | 2016.08 | [{"synthesis method": "chemical synthesis", "precursor": [{"name": "4,4',4'-tricarboxytriphenylamine (H3TCA)", "amount": "94", "unit": "mg"}, {"name": "Gd(NO3)3\u22c56H2O", "amount": "455", "unit": "mg"}], "solvent": [{"name": "DMF", "amount": "", "unit": ""}, {"name": "ethanol", "amount": "", "unit": ""}], "pressure": "", "temperature": "100\u00b0C", "time": "3 days"}, {"synthesis method": "filtration", "time": "", "atmosphere": "", "pressure": ""}, {"synthesis method": "drying", "pressure": "", "temperature": "", "atmosphere": "vacuum", "time": ""}]
LUGVOZ01 | [M5(OH)2(cis,cis,cis-1,2,4,5-chtc)2(H2O)10] | C20 Co5 H42 O30 | solvothermal synthesis | MCl2⋅6H2O | 25 mg | cis- and trans-1,2,4,5-cyclohexanetetracarboxylic acid | 50 mg | NaOH solution | 0.4 mM/cm3 | [6 empty] | 12 hours | 120°C |  | solvothermal synthesis | 10.1021/ic101521k |  | 2010.09 | [{"synthesis method": "solvothermal synthesis", "precursor": [{"name": "MCl2\u22c56H2O", "amount": "25", "unit": "mg"}, {"name": "cis- and trans-1,2,4,5-cyclohexanetetracarboxylic acid", "amount": "50", "unit": "mg"}, {"name": "NaOH solution", "amount": "0.4", "unit": "mM/cm3"}], "solvent": [{"name": "", "amount": "", "unit": ""}], "reducing agent": [{"name": "", "amount": "", "unit": ""}], "surfactant": [{"name": "", "amount": "", "unit": ""}], "pressure": "", "temperature": "120\u00b0C", "time": "12 hours", "heating rate": "", "cooling rate": ""}]
AWAKUF | [M5(OH)2(cis,cis,cis-1,2,4,5-chtc)2(H2O)10] | C20 H42 Ni5 O30 | solvothermal synthesis | MCl2⋅6H2O | 25 mg | cis- and trans-1,2,4,5-cyclohexanetetracarboxylic acid | 50 mg | NaOH solution | 0.4 mM/cm3 | [6 empty] | 12 hours | 170°C |  | solvothermal synthesis | 10.1021/ic101521k |  | 2010.09 | [{"synthesis method": "solvothermal synthesis", "precursor": [{"name": "MCl2\u22c56H2O", "amount": "25", "unit": "mg"}, {"name": "cis- and trans-1,2,4,5-cyclohexanetetracarboxylic acid", "amount": "50", "unit": "mg"}, {"name": "NaOH solution", "amount": "0.4", "unit": "mM/cm3"}], "solvent": [{"name": "", "amount": "", "unit": ""}], "reducing agent": [{"name": "", "amount": "", "unit": ""}], "surfactant": [{"name": "", "amount": "", "unit": ""}], "pressure": "", "temperature": "170\u00b0C", "time": "12 hours", "heating rate": "", "cooling rate": ""}]
EFEBEX | [{(η5-C5Me5)MoS3Cu3}2(μ-bpe)3.5Br4]·MeCN | Br4 C64 Cu6 H71 Mo2 N8 S6 | chemical synthesis | 1a | 220 mg | bpe | 65 mg | [6 empty] | DMF, MeCN |  | a few days | room temperature |  | chemical synthesis, filtration, washing, drying | 10.1021/ic8003454 |  | 2008.05 | [{"synthesis method": "chemical synthesis", "precursor": [{"name": "1a", "amount": "220", "unit": "mg"}, {"name": "bpe", "amount": "65", "unit": "mg"}], "solution": [{"name": "DMF", "amount": "20", "unit": "mL"}, {"name": "MeCN", "amount": "50", "unit": "mL"}], "pressure": "", "temperature": "room temperature", "time": "a few days"}, {"synthesis method": "filtration", "time": "", "atmosphere": "", "pressure": ""}, {"synthesis method": "washing", "washing solution": "MeCN and Et2O", "amount": ""}, {"synthesis method": "drying", "pressure": "", "temperature": "", "atmosphere": "air", "time": ""}]
EFEBIB | [{(η5-C5Me5)MoS3Cu3}2(μ-bpe)3Br4]·DMSO·3MeCN | Br2 C64 Cu3 H91 Mo1 N9 O1 S7 | chemical synthesis | 1a | 220 mg | bpe | 56 mg | [6 empty] | DMSO, MeCN |  | a few days | room temperature |  | chemical synthesis, filtration, washing, drying | 10.1021/ic8003454 |  | 2008.05 | [{"synthesis method": "chemical synthesis", "precursor": [{"name": "1a", "amount": "220", "unit": "mg"}, {"name": "bpe", "amount": "56", "unit": "mg"}], "solution": [{"name": "DMSO", "amount": "20", "unit": "mL"}, {"name": "MeCN", "amount": "50", "unit": "mL"}], "pressure": "", "temperature": "room temperature", "time": "a few days"}, {"synthesis method": "filtration", "time": "", "atmosphere": "", "pressure": ""}, {"synthesis method": "washing", "washing solution": "MeCN and Et2O", "amount": ""}, {"synthesis method": "drying", "pressure": "", "temperature": "", "atmosphere": "air", "time": ""}]
EFEBOH | [{(η5-C5Me5)MoS3Cu3}2(μ-bpe)3Br4]·2aniline·3MeCN | Br4 C74 Cu6 H89 Mo2 N11 S6 | chemical synthesis | 1a | 220 mg | bpe | 56 mg | [6 empty] | aniline, MeCN |  | a few days | room temperature |  | chemical synthesis, filtration, washing, drying | 10.1021/ic8003454 |  | 2008.05 | [{"synthesis method": "chemical synthesis", "precursor": [{"name": "1a", "amount": "220", "unit": "mg"}, {"name": "bpe", "amount": "56", "unit": "mg"}], "solution": [{"name": "aniline", "amount": "10", "unit": "mL"}, {"name": "MeCN", "amount": "50", "unit": "mL"}], "pressure": "", "temperature": "room temperature", "time": "a few days"}, {"synthesis method": "filtration", "time": "", "atmosphere": "", "pressure": ""}, {"synthesis method": "washing", "washing solution": "aniline, MeCN and Et2O", "amount": ""}, {"synthesis method": "drying", "pressure": "", "temperature": "", "atmosphere": "air", "time": ""}]
EFEBUN | [{(η5-C5Me5)MoS3Cu3}2(μ-bpe)3(bpe)Br4]·0.35DMF | Br4 C68 Cu6 H78 Mo2 N8 S6 | chemical synthesis | 1a | 220 mg | bpe | 74 mg | [6 empty] | DMF, MeCN |  | a few days | room temperature |  | chemical synthesis, filtration, washing, drying | 10.1021/ic8003454 |  | 2008.05 | [{"synthesis method": "chemical synthesis", "precursor": [{"name": "1a", "amount": "220", "unit": "mg"}, {"name": "bpe", "amount": "74", "unit": "mg"}], "solution": [{"name": "DMF", "amount": "20", "unit": "mL"}, {"name": "MeCN", "amount": "50", "unit": "mL"}], "pressure": "", "temperature": "room temperature", "time": "a few days"}, {"synthesis method": "filtration", "time": "", "atmosphere": "", "pressure": ""}, {"synthesis method": "washing", "washing solution": "MeCN and Et2O", "amount": ""}, {"synthesis method": "drying", "pressure": "", "temperature": "", "atmosphere": "air", "time": ""}]
EFECIC | [{(η5-C5Me5)MoS3Cu3}2(μ-bpp)3(μ-NCS)2(NCS)](NCS) | C126 Cu12 H144 Mo4 N20 S20 | chemical synthesis | 1b | 206 mg | bpp | 60 mg | [6 empty] | DMF, MeCN |  | a few days | room temperature |  | chemical synthesis, filtration, washing, drying | 10.1021/ic8003454 |  | 2008.05 | [{"synthesis method": "chemical synthesis", "precursor": [{"name": "1b", "amount": "206", "unit": "mg"}, {"name": "bpp", "amount": "60", "unit": "mg"}], "solution": [{"name": "DMF", "amount": "20", "unit": "mL"}, {"name": "MeCN", "amount": "50", "unit": "mL"}], "pressure": "", "temperature": "room temperature", "time": "a few days"}, {"synthesis method": "filtration", "time": "", "atmosphere": "", "pressure": ""}, {"synthesis method": "washing", "washing solution": "MeCN and Et2O", "amount": ""}, {"synthesis method": "drying", "pressure": "", "temperature": "", "atmosphere": "air", "time": ""}]
FIYZET | [Ag2(bmsb)(H2O)4](BF4)2 | Ag2 B2 C24 F8 H30 O4 | chemical synthesis | AgBF4 | 12 mg | bmsb | 19 mg | [6 empty] | mesitylene |  | 3 days | room temperature |  | chemical synthesis | 10.1021/ic0400585 |  | 2005.01 | [{"synthesis method": "chemical synthesis", "precursor": [{"name": "AgBF4", "amount": "12", "unit": "mg"}, {"name": "bmsb", "amount": "19", "unit": "mg"}], "solution": [{"name": "mesitylene", "amount": "4", "unit": "mL"}], "pressure": "", "temperature": "room temperature", "time": "3 days"}]
FIYZIX | [Ag2(bdb)(CF3SO3)2] | Ag2 C34 F6 H30 O6 S2 | chemical synthesis | AgCF3SO3 | 51.4 mg | bdb | 41.5 mg | [6 empty] | THF |  | 1 month | 50°C |  | chemical synthesis | 10.1021/ic0400585 |  | 2005.01 | [{"synthesis method": "chemical synthesis", "precursor": [{"name": "AgCF3SO3", "amount": "51.4", "unit": "mg"}, {"name": "bdb", "amount": "41.5", "unit": "mg"}], "solution": [{"name": "THF", "amount": "5", "unit": "mL"}], "pressure": "", "temperature": "50\u00b0C", "time": "1 month"}]
OKEXIM | [Ag2(L1)3](CF3SO3)2·CH3CN | Ag2 C82 F6 H81 N13 O6 S2 | chemical synthesis | AgCF3SO3 | 0.052 g | L1 | 0.117 g | [6 empty] | MeCN, EtOH |  | slow diffusion | ambient |  | chemical synthesis | 10.1021/cg100742c |  | 2010.08 | [{"synthesis method": "chemical synthesis", "precursor": [{"name": "AgCF3SO3", "amount": "0.052", "unit": "g"}, {"name": "L1", "amount": "0.117", "unit": "g"}], "solution": [{"name": "MeCN", "amount": "5", "unit": "mL"}, {"name": "EtOH", "amount": "5", "unit": "mL"}], "pressure": "", "temperature": "ambient", "time": "slow diffusion"}]
OKEXUY | [Ag2(L2)2](ClO4)2·1.5CH3CN | Ag4 C106 Cl4 H105 N19 O16 | chemical synthesis | AgClO4 | 0.052 g | L2 | 0.038 g | [6 empty] | MeCN, EtOH |  | slow diffusion | ambient |  | chemical synthesis | 10.1021/cg100742c |  | 2010.08 | [{"synthesis method": "chemical synthesis", "precursor": [{"name": "AgClO4", "amount": "0.052", "unit": "g"}, {"name": "L2", "amount": "0.038", "unit": "g"}], "solution": [{"name": "MeCN", "amount": "5", "unit": "mL"}, {"name": "EtOH", "amount": "5", "unit": "mL"}], "pressure": "", "temperature": "ambient", "time": "slow diffusion"}]
OKEXOS | [Ag2(L2)3](ClO4)2 | Ag2 C75 Cl2 H72 N12 O8 | chemical synthesis | L2 | 0.114 g | AgClO4 | 0.040 g | [6 empty] | EtOH, MeCN |  |  |  |  | chemical synthesis, recrystallization | 10.1021/cg100742c |  | 2010.08 | [{"synthesis method": "chemical synthesis", "precursor": [{"name": "L2", "amount": "0.114", "unit": "g"}, {"name": "AgClO4", "amount": "0.040", "unit": "g"}], "solution": [{"name": "EtOH", "amount": "5", "unit": "mL"}, {"name": "MeCN", "amount": "5", "unit": "mL"}], "pressure": "", "temperature": "", "time": ""}, {"synthesis method": "recrystallization", "solvent": [{"name": "EtOH-DMSO", "amount": "1:1", "unit": "v:v"}], "pressure": "", "temperature": "", "time": ""}]
CUYCOP | [Zn2(HL)4]·(DMF)2·(H2O)2 | C21 H23 N5 O6 S2 Zn1 | chemical synthesis | H2 L | 0.1 mmol | Zn(NO3)2⋅6H2O | 0.1 mmol | [6 empty] | N,N-dimethylformamide, methanol |  | 10 min | room temperature |  | chemical synthesis | 10.1021/cg901571m |  | 2010.03 | [{"synthesis method": "chemical synthesis", "precursor": [{"name": "H2 L", "amount": "0.1", "unit": "mmol"}, {"name": "Zn(NO3)2\u22c56H2O", "amount": "0.1", "unit": "mmol"}], "solution": [{"name": "N,N-dimethylformamide", "amount": "5", "unit": "mL"}, {"name": "methanol", "amount": "5", "unit": "mL"}], "pressure": "", "temperature": "room temperature", "time": "10 min"}]
CUYCUV | [Zn2(HL)4] n | C18 H14 N4 O4 S2 Zn1 | chemical synthesis | H2 L | 0.1 mmol | Zn(NO3)2⋅6H2O | 0.1 mmol | [6 empty] | methanol and distilled water, distilled water, methanol |  | three weeks | room temperature |  | chemical synthesis | 10.1021/cg901571m |  | 2010.03 | [{"synthesis method": "chemical synthesis", "precursor": [{"name": "H2 L", "amount": "0.1", "unit": "mmol"}, {"name": "Zn(NO3)2\u22c56H2O", "amount": "0.1", "unit": "mmol"}], "solution": [{"name": "methanol and distilled water", "amount": "12", "unit": "mL"}, {"name": "distilled water", "amount": "2", "unit": "mL"}, {"name": "methanol", "amount": "2", "unit": "mL"}], "pressure": "", "temperature": "room temperature", "time": "three weeks"}]
CUYDAC | [Cu(HL)2] n | C18 Cu1 H14 N4 O4 S2 | chemical synthesis | H2 L | 0.1 mmol | Cu(NO3)2⋅3H2O | 0.1 mmol | [6 empty] | methanol and distilled water, distilled water, methanol |  | four weeks | room temperature |  | chemical synthesis | 10.1021/cg901571m |  | 2010.03 | [{"synthesis method": "chemical synthesis", "precursor": [{"name": "H2 L", "amount": "0.1", "unit": "mmol"}, {"name": "Cu(NO3)2\u22c53H2O", "amount": "0.1", "unit": "mmol"}], "solution": [{"name": "methanol and distilled water", "amount": "12", "unit": "mL"}, {"name": "distilled water", "amount": "2", "unit": "mL"}, {"name": "methanol", "amount": "2", "unit": "mL"}], "pressure": "", "temperature": "room temperature", "time": "four weeks"}]
CUYDEG | [Co(L)] n | C9 Co1 H6 N2 O2 S1 | solvothermal synthesis | H2 L | 0.5 mmol | NaN3 | 1 mmol | Co(NO3)2⋅6H2O | 0.5 mmol | [5 empty] | autogenous | 48 h | 120°C |  | solvothermal synthesis | 10.1021/cg901571m |  | 2010.03 | [{"synthesis method": "solvothermal synthesis", "precursor": [{"name": "H2 L", "amount": "0.5", "unit": "mmol"}, {"name": "NaN3", "amount": "1", "unit": "mmol"}, {"name": "Co(NO3)2\u22c56H2O", "amount": "0.5", "unit": "mmol"}], "solvent": [{"name": "aqueous ethanol", "amount": "1:1", "unit": "V:V"}], "reducing agent": [{"name": "", "amount": "", "unit": ""}], "surfactant": [{"name": "", "amount": "", "unit": ""}], "pressure": "autogenous", "temperature": "120\u00b0C", "time": "48 h", "heating rate": "", "cooling rate": "12 h"}]
DOKKEW | 1 | C80 Cd3 H94 N20 O24 P2 | solvothermal synthesis | Cd(NO3)2⋅4H2O | 0.0616 g | tipo | 0.0476 g | H2bdc | 0.0166 g | [6 empty] | 2 days | 80°C |  | solvothermal synthesis, washing | 10.1021/acs.cgd.9b00657 |  | 2019.07 | [{"synthesis method": "solvothermal synthesis", "precursor": [{"name": "Cd(NO3)2\u22c54H2O", "amount": "0.0616", "unit": "g"}, {"name": "tipo", "amount": "0.0476", "unit": "g"}, {"name": "H2bdc", "amount": "0.0166", "unit": "g"}], "solvent": [{"name": "DMF", "amount": "8", "unit": "mL"}, {"name": "methanol", "amount": "1", "unit": "mL"}, {"name": "HNO3", "amount": "1", "unit": "mL"}], "reducing agent": [{"name": "", "amount": "", "unit": ""}], "surfactant": [{"name": "", "amount": "", "unit": ""}], "pressure": "", "temperature": "80\u00b0C", "time": "2 days", "heating rate": "", "cooling rate": ""}, {"synthesis method": "washing", "washing solution": "ethanol", "amount": ""}]
DOKKIA | 2 | C240 H248 N40 O48 P4 Zn8 | solvothermal synthesis | Zn(NO3)2⋅6H2O | 0.0298 g | tipo | 0.0476 g | H2bpdc | 0.0242 g | [6 empty] | 2 days | 80°C |  | solvothermal synthesis, washing | 10.1021/acs.cgd.9b00657 |  | 2019.07 | [{"synthesis method": "solvothermal synthesis", "precursor": [{"name": "Zn(NO3)2\u22c56H2O", "amount": "0.0298", "unit": "g"}, {"name": "tipo", "amount": "0.0476", "unit": "g"}, {"name": "H2bpdc", "amount": "0.0242", "unit": "g"}], "solvent": [{"name": "DMF", "amount": "8", "unit": "mL"}, {"name": "methanol", "amount": "1", "unit": "mL"}, {"name": "HNO3", "amount": "1", "unit": "mL"}], "reducing agent": [{"name": "", "amount": "", "unit": ""}], "surfactant": [{"name": "", "amount": "", "unit": ""}], "pressure": "", "temperature": "80\u00b0C", "time": "2 days", "heating rate": "", "cooling rate": ""}, {"synthesis method": "washing", "washing solution": "ethanol", "amount": ""}]
PIJGEV | [Cd(C4O4)(bpym)0.5(H2O)] | C8 Cd1 H5 N2 O2 | chemical synthesis | squaric acid | 11.4 mg | Cd(NO3)2⋅4H2O | 30.8 mg | 2,2‘-bipyrimidine | 15.8 mg |  |  |  |  | solution, solution |  | several days | room temperature |  | chemical synthesis | 10.1021/cg070189r |  | 2007.06 | [{"synthesis method": "chemical synthesis", "precursor": [{"name": "squaric acid", "amount": "11.4", "unit": "mg"}, {"name": "Cd(NO3)2\u22c54H2O", "amount": "30.8", "unit": "mg"}, {"name": "2,2\u2018-bipyrimidine", "amount": "15.8", "unit": "mg"}], "solution": [{"name": "solution", "amount": "2", "unit": "mL"}, {"name": "solution", "amount": "4", "unit": "mL"}], "pressure": "", "temperature": "room temperature", "time": "several days"}]
PIJGAR | [Cd(C5O5)(bpym)0.5(H2O)] | C9 Cd1 H5 N2 O6 | chemical synthesis | croconic acid | 14.2 mg | Cd(NO3)2⋅4H2O | 30.8 mg | 2,2‘-bipyrimidine | 7.9 mg |  |  |  |  | solution, solution |  | several days | room temperature |  | chemical synthesis | 10.1021/cg070189r |  | 2007.06 | [{"synthesis method": "chemical synthesis", "precursor": [{"name": "croconic acid", "amount": "14.2", "unit": "mg"}, {"name": "Cd(NO3)2\u22c54H2O", "amount": "30.8", "unit": "mg"}, {"name": "2,2\u2018-bipyrimidine", "amount": "7.9", "unit": "mg"}], "solution": [{"name": "solution", "amount": "3", "unit": "mL"}, {"name": "solution", "amount": "6", "unit": "mL"}], "pressure": "", "temperature": "room temperature", "time": "several days"}]
WIFHAW | [Mn(TzA)(H2O)2] n | C3 H6 Mn1 N4 O4 | solvothermal synthesis | 1H-tetrazole-5-acetic acid | 81.0 mg | NaN3 | 101.8 mg | MnCl2 ⋅4H2O | 80.8 mg | [6 empty] | 72 h | 180 °C |  | solvothermal synthesis, filtration, washing | 10.1021/cg3009249 |  | 2012.11 | [{"synthesis method": "solvothermal synthesis", "precursor": [{"name": "1H-tetrazole-5-acetic acid", "amount": "81.0", "unit": "mg"}, {"name": "NaN3", "amount": "101.8", "unit": "mg"}, {"name": "MnCl2 \u22c54H2O", "amount": "80.8", "unit": "mg"}], "solvent": [{"name": "water", "amount": "3.0", "unit": "mL"}], "reducing agent": [], "surfactant": [], "pressure": "", "temperature": "180 \u00b0C", "time": "72 h", "heating rate": "2 \u00b0C/h", "cooling rate": ""}, {"synthesis method": "filtration", "time": "", "atmosphere": "", "pressure": ""}, {"synthesis method": "washing", "washing solution": "water and ethanol", "amount": ""}]
WIFGUP | {[Cd5(MTz)9]·OH} n | C18 Cd5 H28 N36 O1 | solvothermal synthesis | 1H-tetrazole-5-acetic acid | 128.3 mg | CdCl2 ⋅4H2O | 90.1 mg | [8 empty] | 48 h | 180 °C |  | solvothermal synthesis, filtration, washing | 10.1021/cg3009249 |  | 2012.11 | [{"synthesis method": "solvothermal synthesis", "precursor": [{"name": "1H-tetrazole-5-acetic acid", "amount": "128.3", "unit": "mg"}, {"name": "CdCl2 \u22c54H2O", "amount": "90.1", "unit": "mg"}], "solvent": [{"name": "distilled water", "amount": "3.0", "unit": "mL"}], "reducing agent": [], "surfactant": [], "pressure": "", "temperature": "180 \u00b0C", "time": "48 h", "heating rate": "2 \u00b0C/h", "cooling rate": ""}, {"synthesis method": "filtration", "time": "", "atmosphere": "", "pressure": ""}, {"synthesis method": "washing", "washing solution": "water and ethanol", "amount": ""}]
WIFGOJ | [Cd3(MTz)3Cl3] n | C6 Cd3 Cl3 H9 N12 | solvothermal synthesis | H2TzA | 67.8 mg | CdCl2 ⋅4H2O | 176.3 mg | [9 empty] | 180 °C |  | solvothermal synthesis, filtration, washing | 10.1021/cg3009249 |  | 2012.11 | [{"synthesis method": "solvothermal synthesis", "precursor": [{"name": "H2TzA", "amount": "67.8", "unit": "mg"}, {"name": "CdCl2 \u22c54H2O", "amount": "176.3", "unit": "mg"}], "solvent": [{"name": "water", "amount": "", "unit": ""}], "reducing agent": [], "surfactant": [], "pressure": "", "temperature": "180 \u00b0C", "time": "", "heating rate": "2 \u00b0C/h", "cooling rate": ""}, {"synthesis method": "filtration", "time": "", "atmosphere": "", "pressure": ""}, {"synthesis method": "washing", "washing solution": "water and ethanol", "amount": ""}]
DOFQOE | [Na(THF) 2 ( μ - η 5 : η 5 -MeC 5 H 4 ) 2 Sm(NPh 2 ) 2 ] n | C44 H50 N2 Na1 O2 Sm1 | chemical synthesis | THF |  | toluene | 5 mL | (MeC5H4)2SmCl | 43.5 mL | NaNPh2 | 8.4 mL | [7 empty] | chemical synthesis, centrifugation, chemical synthesis | 10.1021/om9906215 |  | 2000.01 | [{"synthesis method": "chemical synthesis", "precursor": [{"name": "SmCl3", "amount": "2.13", "unit": "g"}, {"name": "MeC5H4Na", "amount": "16.6", "unit": "mmol"}, {"name": "(MeC5H4)2SmCl", "amount": "43.5", "unit": "mL"}, {"name": "NaNPh2", "amount": "8.4", "unit": "mL"}], "solution": [{"name": "THF", "amount": "20", "unit": "mL"}], "pressure": "", "temperature": "room temperature", "time": "48 h"}, {"synthesis method": "centrifugation", "revolution per time": "", "relative centrifugal force": "", "time": "", "temperature": "", "additive": [{"name": "", "amount": "", "unit": ""}], "tube material": "", "tube volume": ""}, {"synthesis method": "chemical synthesis", "precursor": [{"name": "THF", "amount": "", "unit": ""}, {"name": "toluene", "amount": "5", "unit": "mL"}], "solution": [{"name": "", "amount": "", "unit": ""}], "pressure": "", "temperature": "", "time": ""}]
WOHPUG | [Cu6(mna)6]6- | C36 Cu6 H54 Mn3 N6 O30 S6 | chemical synthesis | CuCl | 0.010 g | H2mna | 0.016 g | MnCl2⋅4H2O | 0.0158 g |  |  |  |  | water, water-ethanol mixture |  | 96 h | room temperature |  | chemical synthesis | 10.1021/cg500632d |  | 2014.07 | [{"synthesis method": "chemical synthesis", "precursor": [{"name": "CuCl", "amount": "0.010", "unit": "g"}, {"name": "H2mna", "amount": "0.016", "unit": "g"}, {"name": "MnCl2\u22c54H2O", "amount": "0.0158", "unit": "g"}], "solution": [{"name": "water", "amount": "3", "unit": "mL"}, {"name": "water-ethanol mixture", "amount": "2:1", "unit": ""}], "pressure": "", "temperature": "room temperature", "time": "96 h"}]
WOHQER | [Ag6(mna)6]6- | Ag6 C36 H18 Mn2 N6 O37 S6 | chemical synthesis | AgNO3 | 0.084 g | H2mna | 0.078 g | Mn(CH3COO)2⋅4H2O | 0.123 g |  |  |  |  | water, water-ethanol mixture |  | 96 h | room temperature |  | chemical synthesis | 10.1021/cg500632d |  | 2014.07 | [{"synthesis method": "chemical synthesis", "precursor": [{"name": "AgNO3", "amount": "0.084", "unit": "g"}, {"name": "H2mna", "amount": "0.078", "unit": "g"}, {"name": "Mn(CH3COO)2\u22c54H2O", "amount": "0.123", "unit": "g"}], "solution": [{"name": "water", "amount": "3", "unit": "mL"}, {"name": "water-ethanol mixture", "amount": "2:1", "unit": ""}], "pressure": "", "temperature": "room temperature", "time": "96 h"}]
GUWFOT | [Pb(bbbm)2(NO3)2]n | C36 H36 N10 O6 Pb1 | chemical synthesis | bbbm | 29 mg | Pb(NO3)2 | 16.5 mg | [6 empty] | methanol, water |  | 1 week |  |  | chemical synthesis | 10.1021/ic0259282 |  | 2003.01 | [{"synthesis method": "chemical synthesis", "precursor": [{"name": "bbbm", "amount": "29", "unit": "mg"}, {"name": "Pb(NO3)2", "amount": "16.5", "unit": "mg"}], "solution": [{"name": "methanol", "amount": "5", "unit": "mL"}, {"name": "water", "amount": "2", "unit": "mL"}], "pressure": "", "temperature": "", "time": "1 week"}]
GUWFUZ | [Zn(bbbt)(NCS)2]n | C18 H16 N8 S2 Zn1 | chemical synthesis | KSCN | 19.4 mg | Zn(NO3)2⋅6HO | 29.7 mg | bbbt | 29.2 mg |  |  |  |  | water, methanol |  | 1 month | room temperature |  | chemical synthesis | 10.1021/ic0259282 |  | 2003.01 | [{"synthesis method": "chemical synthesis", "precursor": [{"name": "KSCN", "amount": "19.4", "unit": "mg"}, {"name": "Zn(NO3)2\u22c56HO", "amount": "29.7", "unit": "mg"}, {"name": "bbbt", "amount": "29.2", "unit": "mg"}], "solution": [{"name": "water", "amount": "3", "unit": "mL"}, {"name": "methanol", "amount": "5", "unit": "mL"}], "pressure": "", "temperature": "room temperature", "time": "1 month"}]
GUWGAG | [Zn(pbbt)(NCS)2]n | C17 H14 N8 S2 Zn1 | chemical synthesis | pbbt | 27.8 mg | Zn(NO3)2⋅6H2O | 29.7 mg | KSCN | 19.4 mg |  |  |  |  | methanol, water |  | 3 weeks |  |  | chemical synthesis | 10.1021/ic0259282 |  | 2003.01 | [{"synthesis method": "chemical synthesis", "precursor": [{"name": "pbbt", "amount": "27.8", "unit": "mg"}, {"name": "Zn(NO3)2\u22c56H2O", "amount": "29.7", "unit": "mg"}, {"name": "KSCN", "amount": "19.4", "unit": "mg"}], "solution": [{"name": "methanol", "amount": "5", "unit": "mL"}, {"name": "water", "amount": "4", "unit": "mL"}], "pressure": "", "temperature": "", "time": "3 weeks"}]
SIZDIP01 | Eu(C15H11N3)(H2O)2(NO3)(Pt(CN)4}·CH3CN | C21 Eu1 H18 N9 O5 Pt1 | chemical synthesis | Eu(NO3)3 | 0.12 M | K2[Pt(CN)4]⋅3H2O | 0.15 M | 2,2':6',2''-terpyridine | 0.10 M |  |  |  |  | CH3CN, water/CH3CN |  | 2 weeks |  |  | chemical synthesis | 10.1021/ic900149v |  | 2009.06 | [{"synthesis method": "chemical synthesis", "precursor": [{"name": "Eu(NO3)3", "amount": "0.12", "unit": "M"}, {"name": "K2[Pt(CN)4]\u22c53H2O", "amount": "0.15", "unit": "M"}, {"name": "2,2':6',2''-terpyridine", "amount": "0.10", "unit": "M"}], "solution": [{"name": "CH3CN", "amount": "1", "unit": "mL"}, {"name": "water/CH3CN", "amount": "20%:80%", "unit": ""}], "pressure": "", "temperature": "", "time": "2 weeks"}]
RUDNOU | {Eu(C15H11N3)(H2O)3}2(Pt(CN)4)3 | C42 Eu2 H38 N18 O8 Pt3 | chemical synthesis | Eu(CF3SO3)3 | 0.10 M | K2[Pt(CN)4] | 0.15 M | 2,2':6',2''-terpyridine | 0.10 M |  |  |  |  | CH3CN, water/CH3CN |  | 1 week |  |  | chemical synthesis | 10.1021/ic900149v |  | 2009.06 | [{"synthesis method": "chemical synthesis", "precursor": [{"name": "Eu(CF3SO3)3", "amount": "0.10", "unit": "M"}, {"name": "K2[Pt(CN)4]", "amount": "0.15", "unit": "M"}, {"name": "2,2':6',2''-terpyridine", "amount": "0.10", "unit": "M"}], "solution": [{"name": "CH3CN", "amount": "1", "unit": "mL"}, {"name": "water/CH3CN", "amount": "20%:80%", "unit": ""}], "pressure": "", "temperature": "", "time": "1 week"}]
RUDNUA | [Eu(C15H11N3)(H2O)2(CH3COO)2]2Pt(CN)4 | C42 Eu2 H48 N10 O15 Pt1 | chemical synthesis | Eu(CH3COO)3 | 0.10 M | K2[Pt(CN)4] | 0.025 M | 2,2':6',2''-terpyridine | 0.10 M |  |  |  |  | CH3CN, water/CH3CN |  | several days |  |  | chemical synthesis | 10.1021/ic900149v |  | 2009.06 | [{"synthesis method": "chemical synthesis", "precursor": [{"name": "Eu(CH3COO)3", "amount": "0.10", "unit": "M"}, {"name": "K2[Pt(CN)4]", "amount": "0.025", "unit": "M"}, {"name": "2,2':6',2''-terpyridine", "amount": "0.10", "unit": "M"}], "solution": [{"name": "CH3CN", "amount": "1", "unit": "mL"}, {"name": "water/CH3CN", "amount": "20%:80%", "unit": ""}], "pressure": "", "temperature": "", "time": "several days"}]
WEGKUR | [Dy8(phen)2Ge12(μ3-O)24T12(H2O)16] | C60 Dy8 Ge12 H100 N4 O66 | solvothermal synthesis | L | 0.0421 g | phen | 0.0356 g | Dy2O3 | 0.0374 g | [6 empty] | 7 days | 150°C | 2 | solvothermal synthesis, pH adjustment | 10.1021/acs.inorgchem.7b01271 |  | 2017.08 | [{"synthesis method": "solvothermal synthesis", "precursor": [{"name": "L", "amount": "0.0421", "unit": "g"}, {"name": "phen", "amount": "0.0356", "unit": "g"}, {"name": "Dy2O3", "amount": "0.0374", "unit": "g"}], "solvent": [{"name": "water", "amount": "2", "unit": "mL"}], "reducing agent": [{"name": "", "amount": "", "unit": ""}], "surfactant": [{"name": "", "amount": "", "unit": ""}], "pressure": "", "temperature": "150\u00b0C", "time": "7 days", "heating rate": "", "cooling rate": ""}, {"synthesis method": "pH adjustment", "pH": "2", "modulator": "HCl"}]
WEGLEC | [Er8(phen)2Ge12(μ3-O)24T12(H2O)16] | C60 Er8 Ge12 H100 N4 O66 | solvothermal synthesis | Er2O3 | [14 empty] | solvothermal synthesis | 10.1021/acs.inorgchem.7b01271 |  | 2017.08 | [{"synthesis method": "solvothermal synthesis", "precursor": [{"name": "Er2O3", "amount": "", "unit": ""}], "solvent": [{"name": "", "amount": "", "unit": ""}], "reducing agent": [{"name": "", "amount": "", "unit": ""}], "surfactant": [{"name": "", "amount": "", "unit": ""}], "pressure": "", "temperature": "", "time": "", "heating rate": "", "cooling rate": ""}]
WEGLOM | [Sm8(phen)2Ge12(μ3-O)24T12(H2O)16]·2phen | C84 Ge12 H144 N8 O80 Sm8 | solvothermal synthesis | L | 0.0422 g | phen | 0.0463 g | Sm2O3 | 0.0395 g | [6 empty] | 7 days | 150°C | 2 | solvothermal synthesis, pH adjustment | 10.1021/acs.inorgchem.7b01271 |  | 2017.08 | [{"synthesis method": "solvothermal synthesis", "precursor": [{"name": "L", "amount": "0.0422", "unit": "g"}, {"name": "phen", "amount": "0.0463", "unit": "g"}, {"name": "Sm2O3", "amount": "0.0395", "unit": "g"}], "solvent": [{"name": "water", "amount": "2", "unit": "mL"}], "reducing agent": [{"name": "", "amount": "", "unit": ""}], "surfactant": [{"name": "", "amount": "", "unit": ""}], "pressure": "", "temperature": "150\u00b0C", "time": "7 days", "heating rate": "", "cooling rate": ""}, {"synthesis method": "pH adjustment", "pH": "2", "modulator": "HCl"}]
WEGLAY | [Eu8(phen)2Ge12(μ3-O)24T12(H2O)16]·2phen | C84 Eu8 Ge12 H144 N8 O80 | solvothermal synthesis | Eu2O3 | [14 empty] | solvothermal synthesis | 10.1021/acs.inorgchem.7b01271 |  | 2017.08 | [{"synthesis method": "solvothermal synthesis", "precursor": [{"name": "Eu2O3", "amount": "", "unit": ""}], "solvent": [{"name": "", "amount": "", "unit": ""}], "reducing agent": [{"name": "", "amount": "", "unit": ""}], "surfactant": [{"name": "", "amount": "", "unit": ""}], "pressure": "", "temperature": "", "time": "", "heating rate": "", "cooling rate": ""}]
WEGLIG | [Gd8(phen)2Ge12(μ3-O)24T2(H2O)16]·2phen | C84 Gd8 Ge12 H144 N8 O80 | solvothermal synthesis | Gd2O3 | [14 empty] | solvothermal synthesis | 10.1021/acs.inorgchem.7b01271 |  | 2017.08 | [{"synthesis method": "solvothermal synthesis", "precursor": [{"name": "Gd2O3", "amount": "", "unit": ""}], "solvent": [{"name": "", "amount": "", "unit": ""}], "reducing agent": [{"name": "", "amount": "", "unit": ""}], "surfactant": [{"name": "", "amount": "", "unit": ""}], "pressure": "", "temperature": "", "time": "", "heating rate": "", "cooling rate": ""}]
WEGLUS | [Ho8(phen)2Ge12(μ3-O)24T12(H2O)14]·2phen | C84 Ge12 H134 Ho8 N8 O75 | solvothermal synthesis | L | 0.0455 g | phen | 0.0495 g | Ho2O3 | 0.0515 g | [6 empty] | 7 days | 120°C |  | solvothermal synthesis | 10.1021/acs.inorgchem.7b01271 |  | 2017.08 | [{"synthesis method": "solvothermal synthesis", "precursor": [{"name": "L", "amount": "0.0455", "unit": "g"}, {"name": "phen", "amount": "0.0495", "unit": "g"}, {"name": "Ho2O3", "amount": "0.0515", "unit": "g"}], "solvent": [{"name": "water", "amount": "2", "unit": "mL"}], "reducing agent": [{"name": "", "amount": "", "unit": ""}], "surfactant": [{"name": "", "amount": "", "unit": ""}], "pressure": "", "temperature": "120\u00b0C", "time": "7 days", "heating rate": "", "cooling rate": ""}]
OTAMAZ | 7 | C82 H89 N4 O20 P4 Zn4 | chemical synthesis | [Zn(OAc)2⋅2H2O] | 0.086 g | dippH2 | 0.102 g | BIPYMO | 0.069 g | benzil | 0.40 mmol |  |  | methanol |  | 1 week |  |  | chemical synthesis | 10.1021/acs.inorgchem.5b02949 |  | 2016.05 | [{"synthesis method": "chemical synthesis", "precursor": [{"name": "[Zn(OAc)2\u22c52H2O]", "amount": "0.086", "unit": "g"}, {"name": "dippH2", "amount": "0.102", "unit": "g"}, {"name": "BIPYMO", "amount": "0.069", "unit": "g"}, {"name": "benzil", "amount": "0.40", "unit": "mmol"}], "solution": [{"name": "methanol", "amount": "30", "unit": "mL"}], "pressure": "", "temperature": "", "time": "1 week"}]
EGEBIC | Zn(l-cysteinate) | C3 H5 N1 O2 S1 Zn1 | chemical synthesis | Zn(NO3)2⋅6H2O | 0.092 g | [13 empty] | chemical synthesis | 10.1021/ic801097w |  | 2008.09 | [{"synthesis method": "chemical synthesis", "precursor": [{"name": "Zn(NO3)2\u22c56H2O", "amount": "0.092", "unit": "g"}], "solution": [], "pressure": "", "temperature": "", "time": ""}]
EGEBEY | Cd(l-cysteinate) | C3 Cd1 H5 N1 O2 S1 | chemical synthesis | Cd(NO3)2.4H2O |  | l-cysteine |  | NaOH | [5 empty] | water |  | 24h | 80°C | 5.85 | chemical synthesis, pH adjustment | 10.1021/ic801097w |  | 2008.09 | [{"synthesis method": "chemical synthesis", "precursor": [{"name": "Cd(NO3)2.4H2O", "amount": "", "unit": ""}, {"name": "l-cysteine", "amount": "", "unit": ""}, {"name": "NaOH", "amount": "", "unit": ""}], "solution": [{"name": "water", "amount": "", "unit": ""}], "pressure": "", "temperature": "80\u00b0C", "time": "24h"}, {"synthesis method": "pH adjustment", "pH": "5.85", "modulator": ""}]
IHOPAW | Cu(dca)2(pym)2 | C12 Cu1 H8 N10 | chemical synthesis | Cu(NO3)2⋅2.5H2O | 0.500 g | Na(dca) | 0.402 g | pym | 0.344 g |  |  |  |  | H2O/EtOH mixture |  |  |  |  | chemical synthesis, filtration | 10.1021/ic026164t |  | 2003.05 | [{"synthesis method": "chemical synthesis", "precursor": [{"name": "Cu(NO3)2\u22c52.5H2O", "amount": "0.500", "unit": "g"}, {"name": "Na(dca)", "amount": "0.402", "unit": "g"}, {"name": "pym", "amount": "0.344", "unit": "g"}], "solution": [{"name": "H2O/EtOH mixture", "amount": "1:1", "unit": ""}], "pressure": "", "temperature": "", "time": ""}, {"synthesis method": "filtration", "time": "24 h", "atmosphere": "air", "pressure": ""}]
IHOPEA | Cu(dca)(NO3)(pym)(H2O) | C6 Cu1 H6 N6 O4 | [16 empty] | evaporation | 10.1021/ic026164t |  | 2003.05 | [{"synthesis method": "evaporation", "time": "3 days", "atmosphere": "", "pressure": ""}]
IHOPIE | Cu3(dca)6(pym)2·0.75H2O | C10 Cu1.5 H4 N11 O0.38 | [16 empty] | evaporation | 10.1021/ic026164t |  | 2003.05 | [{"synthesis method": "evaporation", "time": "", "atmosphere": "", "pressure": ""}]
UCITOR | 1 | Ag4 C116 Cl2 H170 N62 O51 | chemical synthesis | TMeQ[6] | 0.0640 g | HCl salt of N,N'-bis(2-pyridylmethyl)-1,6-hexanediamine | 0.0190 g | AgNO3 | 0.0430 g |  |  |  |  | water |  | 2.5 h | 100°C | 5-6 | chemical synthesis, pH adjustment, filtration | 10.1021/ic200850r |  | 2011.06 | [{"synthesis method": "chemical synthesis", "precursor": [{"name": "TMeQ[6]", "amount": "0.0640", "unit": "g"}, {"name": "HCl salt of N,N'-bis(2-pyridylmethyl)-1,6-hexanediamine", "amount": "0.0190", "unit": "g"}, {"name": "AgNO3", "amount": "0.0430", "unit": "g"}], "solution": [{"name": "water", "amount": "10.0", "unit": "mL"}], "pressure": "", "temperature": "100\u00b0C", "time": "2.5 h"}, {"synthesis method": "pH adjustment", "pH": "5-6", "modulator": "1.0 mol/L NH3\u22c5H2O"}, {"synthesis method": "filtration", "time": "", "atmosphere": "", "pressure": ""}]
SEQWIW | [LaCl(bpdc)(DMF)] | C17 Cl1 H15 La1 N1 O5 | solvothermal synthesis | LaCl3⋅6H2O | 0.10 mmol | H2bpdc | 0.10 mmol | [8 empty] | 72 h | 120 °C |  | solvothermal synthesis | 10.1021/cg301810y |  | 2013.03 | [{"synthesis method": "solvothermal synthesis", "precursor": [{"name": "LaCl3\u22c56H2O", "amount": "0.10", "unit": "mmol"}, {"name": "H2bpdc", "amount": "0.10", "unit": "mmol"}], "solvent": [{"name": "DMF", "amount": "5", "unit": "mL"}, {"name": "CH3CN", "amount": "5", "unit": "mL"}], "pressure": "", "temperature": "120 \u00b0C", "time": "72 h", "heating rate": "", "cooling rate": "5 \u00b0C/h"}]
SEQWOC | [CeCl(bpdc)(DMF)] | C17 Ce1 Cl1 H15 N1 O5 | solvothermal synthesis | CeCl3⋅6H2O | 0.10 mmol | H2bpdc | 0.10 mmol | [8 empty] | 72 h | 120 °C |  | solvothermal synthesis | 10.1021/cg301810y |  | 2013.03 | [{"synthesis method": "solvothermal synthesis", "precursor": [{"name": "CeCl3\u22c56H2O", "amount": "0.10", "unit": "mmol"}, {"name": "H2bpdc", "amount": "0.10", "unit": "mmol"}], "solvent": [{"name": "DMF", "amount": "5", "unit": "mL"}, {"name": "CH3CN", "amount": "5", "unit": "mL"}], "pressure": "", "temperature": "120 \u00b0C", "time": "72 h", "heating rate": "", "cooling rate": "5 \u00b0C/h"}]
SEQWUI | [PrCl(bpdc)(DMF)] | C17 Cl1 H15 N1 O5 Pr1 | solvothermal synthesis | PrCl3⋅6H2O | 0.10 mmol | H2bpdc | 0.10 mmol | [8 empty] | 72 h | 120 °C |  | solvothermal synthesis | 10.1021/cg301810y |  | 2013.03 | [{"synthesis method": "solvothermal synthesis", "precursor": [{"name": "PrCl3\u22c56H2O", "amount": "0.10", "unit": "mmol"}, {"name": "H2bpdc", "amount": "0.10", "unit": "mmol"}], "solvent": [{"name": "DMF", "amount": "5", "unit": "mL"}, {"name": "CH3CN", "amount": "5", "unit": "mL"}], "pressure": "", "temperature": "120 \u00b0C", "time": "72 h", "heating rate": "", "cooling rate": "5 \u00b0C/h"}]
SEQXAP | [NdCl(bpdc)(DMF)] | C17 Cl1 H15 N1 Nd1 O5 | solvothermal synthesis | NdCl3⋅6H2O | 0.10 mmol | H2bpdc | 0.10 mmol | [8 empty] | 72 h | 120 °C |  | solvothermal synthesis | 10.1021/cg301810y |  | 2013.03 | [{"synthesis method": "solvothermal synthesis", "precursor": [{"name": "NdCl3\u22c56H2O", "amount": "0.10", "unit": "mmol"}, {"name": "H2bpdc", "amount": "0.10", "unit": "mmol"}], "solvent": [{"name": "DMF", "amount": "5", "unit": "mL"}, {"name": "CH3CN", "amount": "5", "unit": "mL"}], "pressure": "", "temperature": "120 \u00b0C", "time": "72 h", "heating rate": "", "cooling rate": "5 \u00b0C/h"}]
SEQXET | [SmCl(bpdc)(DMF)] | C17 Cl1 H15 N1 O5 Sm1 | solvothermal synthesis | SmCl3⋅6H2O | 0.10 mmol | H2bpdc | 0.10 mmol | [8 empty] | 72 h | 120 °C |  | solvothermal synthesis | 10.1021/cg301810y |  | 2013.03 | [{"synthesis method": "solvothermal synthesis", "precursor": [{"name": "SmCl3\u22c56H2O", "amount": "0.10", "unit": "mmol"}, {"name": "H2bpdc", "amount": "0.10", "unit": "mmol"}], "solvent": [{"name": "DMF", "amount": "5", "unit": "mL"}, {"name": "CH3CN", "amount": "5", "unit": "mL"}], "pressure": "", "temperature": "120 \u00b0C", "time": "72 h", "heating rate": "", "cooling rate": "5 \u00b0C/h"}]
WUYZOH | [Fe(2,2-bipy)3]Cu5I7 | C30 Cu5 Fe1 H24 I7 N6 | solvothermal synthesis | FeSO4⋅7H2O | 0.5 mmol | 2,2-bipy | 1.5 mmol | CuI | 3 mmol | KI | 2 mmol |  |  |  |  | 5 days | 140 °C |  | solvothermal synthesis, washing | 10.1021/acs.cgd.5b01037 |  | 2015.10 | [{"synthesis method": "solvothermal synthesis", "precursor": [{"name": "FeSO4\u22c57H2O", "amount": "0.5", "unit": "mmol"}, {"name": "2,2-bipy", "amount": "1.5", "unit": "mmol"}, {"name": "CuI", "amount": "3", "unit": "mmol"}, {"name": "KI", "amount": "2", "unit": "mmol"}], "solvent": [{"name": "acetonitrile", "amount": "2.0", "unit": "mL"}, {"name": "HI aqueous solution", "amount": "3.0", "unit": "mL"}], "pressure": "", "temperature": "140 \u00b0C", "time": "5 days", "heating rate": "", "cooling rate": "slowly cooled to room temperature"}, {"synthesis method": "washing", "washing solution": "distilled water and ethanol", "amount": ""}]
WUYZUN | [Co(2,2-bipy)3]Cu5I7 | C30 Co1 Cu5 H24 I7 N6 | solvothermal synthesis | Co(CH3COO)2⋅4H2O | 0.5 mmol | 2,2-bipy | 1.5 mmol | CuI | 3 mmol | KI | 2 mmol |  |  |  |  | 5 days | 140 °C |  | solvothermal synthesis, washing | 10.1021/acs.cgd.5b01037 |  | 2015.10 | [{"synthesis method": "solvothermal synthesis", "precursor": [{"name": "Co(CH3COO)2\u22c54H2O", "amount": "0.5", "unit": "mmol"}, {"name": "2,2-bipy", "amount": "1.5", "unit": "mmol"}, {"name": "CuI", "amount": "3", "unit": "mmol"}, {"name": "KI", "amount": "2", "unit": "mmol"}], "solvent": [{"name": "acetonitrile", "amount": "2.0", "unit": "mL"}, {"name": "HI aqueous solution", "amount": "3.0", "unit": "mL"}], "pressure": "", "temperature": "140 \u00b0C", "time": "5 days", "heating rate": "", "cooling rate": "slowly cooled to room temperature"}, {"synthesis method": "washing", "washing solution": "distilled water and ethanol", "amount": ""}]
WUZBAW | [Ni(2,2-bipy)3]Cu5I7 | C30 Cu5 H24 I7 N6 Ni1 | solvothermal synthesis | Ni(CH3COO)2⋅4H2O | 0.5 mmol | 2,2-bipy | 1.5 mmol | CuI | 3 mmol | KI | 2 mmol |  |  |  |  | 5 days | 140 °C |  | solvothermal synthesis, washing | 10.1021/acs.cgd.5b01037 |  | 2015.10 | [{"synthesis method": "solvothermal synthesis", "precursor": [{"name": "Ni(CH3COO)2\u22c54H2O", "amount": "0.5", "unit": "mmol"}, {"name": "2,2-bipy", "amount": "1.5", "unit": "mmol"}, {"name": "CuI", "amount": "3", "unit": "mmol"}, {"name": "KI", "amount": "2", "unit": "mmol"}], "solvent": [{"name": "acetonitrile", "amount": "2.0", "unit": "mL"}, {"name": "HI aqueous solution", "amount": "3.0", "unit": "mL"}], "pressure": "", "temperature": "140 \u00b0C", "time": "5 days", "heating rate": "", "cooling rate": "slowly cooled to room temperature"}, {"synthesis method": "washing", "washing solution": "distilled water and ethanol", "amount": ""}]
WUZCAX | [Mn(2,2-bipy)2I]2Cu7I9 | C40 Cu7 H32 I11 Mn2 N8 | solvothermal synthesis | Mn(CH3COO)2⋅4H2O | 0.5 mmol | 2,2-bipy | 1.5 mmol | CuI | 2 mmol | KI | 2 mmol |  |  |  |  | 5 days | 140 °C |  | solvothermal synthesis, washing | 10.1021/acs.cgd.5b01037 |  | 2015.10 | [{"synthesis method": "solvothermal synthesis", "precursor": [{"name": "Mn(CH3COO)2\u22c54H2O", "amount": "0.5", "unit": "mmol"}, {"name": "2,2-bipy", "amount": "1.5", "unit": "mmol"}, {"name": "CuI", "amount": "2", "unit": "mmol"}, {"name": "KI", "amount": "2", "unit": "mmol"}], "solvent": [{"name": "ethanol", "amount": "4.0", "unit": "mL"}, {"name": "HI aqueous solution", "amount": "1.0", "unit": "mL"}], "pressure": "", "temperature": "140 \u00b0C", "time": "5 days", "heating rate": "", "cooling rate": "slowly cooled to room temperature"}, {"synthesis method": "washing", "washing solution": "distilled water and ethanol", "amount": ""}]
WUZCEB | [Cu(2,2-bipy)2I]2Cu7I9 | C40 Cu9 H32 I11 N8 | solvothermal synthesis | CuSO4⋅5H2O | 0.5 mmol | 2,2-bipy | 1.5 mmol | CuI | 2 mmol | KI | 2 mmol |  |  |  |  | 5 days | 140 °C |  | solvothermal synthesis, washing | 10.1021/acs.cgd.5b01037 |  | 2015.10 | [{"synthesis method": "solvothermal synthesis", "precursor": [{"name": "CuSO4\u22c55H2O", "amount": "0.5", "unit": "mmol"}, {"name": "2,2-bipy", "amount": "1.5", "unit": "mmol"}, {"name": "CuI", "amount": "2", "unit": "mmol"}, {"name": "KI", "amount": "2", "unit": "mmol"}], "solvent": [{"name": "ethanol", "amount": "4.0", "unit": "mL"}, {"name": "HI aqueous solution", "amount": "1.0", "unit": "mL"}], "pressure": "", "temperature": "140 \u00b0C", "time": "5 days", "heating rate": "", "cooling rate": "slowly cooled to room temperature"}, {"synthesis method": "washing", "washing solution": "distilled water and ethanol", "amount": ""}]
WUZBOK | K[Mn(2,2-bipy)3]2Cu6I11 | C60 Cu6 H48 I11 K1 Mn2 N12 | solvothermal synthesis | KI | 0.5 mmol | Mn(CH3COO)2⋅4H2O | 0.5 mmol | CuI | 2 mmol | 2,2-bipy | 1.5 mmol |  |  |  |  | 5 days | 140 °C |  | solvothermal synthesis, washing | 10.1021/acs.cgd.5b01037 |  | 2015.10 | [{"synthesis method": "solvothermal synthesis", "precursor": [{"name": "KI", "amount": "0.5", "unit": "mmol"}, {"name": "Mn(CH3COO)2\u22c54H2O", "amount": "0.5", "unit": "mmol"}, {"name": "CuI", "amount": "2", "unit": "mmol"}, {"name": "2,2-bipy", "amount": "1.5", "unit": "mmol"}], "solvent": [{"name": "acetonitrile", "amount": "4", "unit": "mL"}, {"name": "HI aqueous solution", "amount": "1", "unit": "mL"}], "pressure": "", "temperature": "140 \u00b0C", "time": "5 days", "heating rate": "", "cooling rate": "slowly cooled to room temperature"}, {"synthesis method": "washing", "washing solution": "distilled water and ethanol", "amount": ""}]
WUZBEA | [Cu(2,2-bipy)3]Cu9I12 | C32 Cu9 H30 I12 N6 | solvothermal synthesis | CuSO4⋅5H2O | 0.5 mmol | 2,2-bipy | 2 mmol | CuI | 4.5 mmol | KI | 2 mmol |  |  |  |  | 5 days | 140 °C |  | solvothermal synthesis, washing | 10.1021/acs.cgd.5b01037 |  | 2015.10 | [{"synthesis method": "solvothermal synthesis", "precursor": [{"name": "CuSO4\u22c55H2O", "amount": "0.5", "unit": "mmol"}, {"name": "2,2-bipy", "amount": "2", "unit": "mmol"}, {"name": "CuI", "amount": "4.5", "unit": "mmol"}, {"name": "KI", "amount": "2", "unit": "mmol"}], "solvent": [{"name": "ethanol", "amount": "4.0", "unit": "mL"}, {"name": "HI aqueous solution", "amount": "1.0", "unit": "mL"}], "pressure": "", "temperature": "140 \u00b0C", "time": "5 days", "heating rate": "", "cooling rate": "slowly cooled to room temperature"}, {"synthesis method": "washing", "washing solution": "ethanol", "amount": ""}]
WUZBIE | [Co(2,2-bipy)3]Cu5Br8 | Br8 C30 Co1 Cu5 H24 N6 | solvothermal synthesis | Co(CH3COO)2⋅4H2O | 0.5 mmol | 2,2-bipy | 1.5 mmol | CuBr | 3 mmol | KBr | 2 mmol |  |  |  |  | 5 days | 140 °C |  | solvothermal synthesis, washing | 10.1021/acs.cgd.5b01037 |  | 2015.10 | [{"synthesis method": "solvothermal synthesis", "precursor": [{"name": "Co(CH3COO)2\u22c54H2O", "amount": "0.5", "unit": "mmol"}, {"name": "2,2-bipy", "amount": "1.5", "unit": "mmol"}, {"name": "CuBr", "amount": "3", "unit": "mmol"}, {"name": "KBr", "amount": "2", "unit": "mmol"}], "solvent": [{"name": "ethanol", "amount": "4.0", "unit": "mL"}, {"name": "HBr aqueous solution", "amount": "1.0", "unit": "mL"}], "pressure": "", "temperature": "140 \u00b0C", "time": "5 days", "heating rate": "", "cooling rate": "slowly cooled to room temperature"}, {"synthesis method": "washing", "washing solution": "distilled water and ethanol", "amount": ""}]
ASIQEA | [Cu2(DIBA)4](H3PMo12O40) | C52 Cu2 H51 Mo12 N16 O54 P1 | solvothermal synthesis | Cu(CH3COO)2⋅H2O | 0.20 g | DICN | 0.05 g | H3PMo12O40⋅12H2O | 0.30 g | [6 empty] | 5 days | 160 °C | 4.7 | chemical synthesis, pH adjustment, solvothermal synthesis, washing | 10.1021/acs.inorgchem.6b00009 |  | 2016.06 | [{"synthesis method": "chemical synthesis", "precursor": [{"name": "Cu(CH3COO)2\u22c5H2O", "amount": "0.20", "unit": "g"}, {"name": "DICN", "amount": "0.05", "unit": "g"}, {"name": "H3PMo12O40\u22c512H2O", "amount": "0.30", "unit": "g"}], "solution": [{"name": "DI water", "amount": "10", "unit": "mL"}], "pressure": "", "temperature": "room temperature", "time": "1 h"}, {"synthesis method": "pH adjustment", "pH": "4.7", "modulator": "1.0 mol L-1 NaOH"}, {"synthesis method": "solvothermal synthesis", "precursor": [], "solvent": [], "reducing agent": [], "surfactant": [], "pressure": "", "temperature": "160 \u00b0C", "time": "5 days", "heating rate": "", "cooling rate": ""}, {"synthesis method": "washing", "washing solution": "deionized water", "amount": ""}]
ASIQIE | [Cu2(DIBA)4](H4SiW12O40) | C52 Cu2 H52 N16 O54 Si1 W12 | solvothermal synthesis | H4SiW12O40⋅12H2O | 0.30 g | [10 empty] | 5 days | 160 °C | 4.7 | chemical synthesis, pH adjustment, solvothermal synthesis, washing | 10.1021/acs.inorgchem.6b00009 |  | 2016.06 | [{"synthesis method": "chemical synthesis", "precursor": [{"name": "H4SiW12O40\u22c512H2O", "amount": "0.30", "unit": "g"}], "solution": [{"name": "DI water", "amount": "10", "unit": "mL"}], "pressure": "", "temperature": "room temperature", "time": "1 h"}, {"synthesis method": "pH adjustment", "pH": "4.7", "modulator": "1.0 mol L-1 NaOH"}, {"synthesis method": "solvothermal synthesis", "precursor": [], "solvent": [], "reducing agent": [], "surfactant": [], "pressure": "", "temperature": "160 \u00b0C", "time": "5 days", "heating rate": "", "cooling rate": ""}, {"synthesis method": "washing", "washing solution": "distilled water", "amount": ""}]
ASIQOK | [Ag(HDIBA)2](H2PMo12O40) | Ag1 C26 H26 Mo12 N8 O46 P1 | solvothermal synthesis | AgNO3 | 0.166 g | [10 empty] | 5 days | 160 °C | 2.1 | chemical synthesis, pH adjustment, solvothermal synthesis, washing | 10.1021/acs.inorgchem.6b00009 |  | 2016.06 | [{"synthesis method": "chemical synthesis", "precursor": [{"name": "AgNO3", "amount": "0.166", "unit": "g"}], "solution": [{"name": "DI water", "amount": "10", "unit": "mL"}], "pressure": "", "temperature": "room temperature", "time": "1 h"}, {"synthesis method": "pH adjustment", "pH": "2.1", "modulator": "1.0 mol L-1 HNO3"}, {"synthesis method": "solvothermal synthesis", "precursor": [], "solvent": [], "reducing agent": [], "surfactant": [], "pressure": "", "temperature": "160 \u00b0C", "time": "5 days", "heating rate": "", "cooling rate": ""}, {"synthesis method": "washing", "washing solution": "distilled water", "amount": ""}]
ASIQUQ | [Ag3(HDIBA)2(H2O)][(P2W18O62)1/2] | Ag3 C26 H28 N8 O40 P1 W9 | solvothermal synthesis | α-K6P2W18O62⋅14H2O | 0.48 g | [10 empty] | 5 days | 160 °C | 1.5 | chemical synthesis, pH adjustment, solvothermal synthesis, washing | 10.1021/acs.inorgchem.6b00009 |  | 2016.06 | [{"synthesis method": "chemical synthesis", "precursor": [{"name": "\u03b1-K6P2W18O62\u22c514H2O", "amount": "0.48", "unit": "g"}], "solution": [{"name": "DI water", "amount": "10", "unit": "mL"}], "pressure": "", "temperature": "room temperature", "time": "1 h"}, {"synthesis method": "pH adjustment", "pH": "1.5", "modulator": "1.0 mol L-1 HNO3"}, {"synthesis method": "solvothermal synthesis", "precursor": [], "solvent": [], "reducing agent": [], "surfactant": [], "pressure": "", "temperature": "160 \u00b0C", "time": "5 days", "heating rate": "", "cooling rate": ""}, {"synthesis method": "washing", "washing solution": "distilled water", "amount": ""}]
JEXLIK | [Ag2(H2btec)(H2O)] | Ag2 C10 H6 O9 | solvothermal synthesis | H4btec | 0.127 g | NaOH | 0.04 g | AgNO3 | 0.170 g | [6 empty] | 3 days | 100 °C | 2.4 | solvothermal synthesis, pH adjustment | 10.1021/acs.cgd.7b01319 |  | 2018.02 | [{"synthesis method": "solvothermal synthesis", "precursor": [{"name": "H4btec", "amount": "0.127", "unit": "g"}, {"name": "NaOH", "amount": "0.04", "unit": "g"}, {"name": "AgNO3", "amount": "0.170", "unit": "g"}], "solvent": [{"name": "H2O", "amount": "15", "unit": "mL"}], "pressure": "", "temperature": "100 \u00b0C", "time": "3 days", "heating rate": "", "cooling rate": ""}, {"synthesis method": "pH adjustment", "pH": "2.4", "modulator": ""}]
JEXLEG | [Ag4(btec)] | Ag4 C10 H2 O8 | solvothermal synthesis | H4btec | 0.127 g | NaOH | 0.08 g | AgNO3 | 0.34 g | [6 empty] | 3 days | 100 °C | 6.2 | solvothermal synthesis, pH adjustment | 10.1021/acs.cgd.7b01319 |  | 2018.02 | [{"synthesis method": "solvothermal synthesis", "precursor": [{"name": "H4btec", "amount": "0.127", "unit": "g"}, {"name": "NaOH", "amount": "0.08", "unit": "g"}, {"name": "AgNO3", "amount": "0.34", "unit": "g"}], "solvent": [{"name": "H2O", "amount": "15", "unit": "mL"}], "pressure": "", "temperature": "100 \u00b0C", "time": "3 days", "heating rate": "", "cooling rate": ""}, {"synthesis method": "pH adjustment", "pH": "6.2", "modulator": ""}]
COWKUV | [Cd(5-HATZ)2(H2O)2(μ2-SO4)] | C2 Cd1 H12 N10 O7 S1 | chemical synthesis | 3CdSO4⋅8H2O | 0.77 g | 5-HATZ | 0.51 g | [6 empty] | water, water |  | 2 h | room temperature |  | chemical synthesis | 10.1021/cg8009157 |  | 2008.11 | [{"synthesis method": "chemical synthesis", "precursor": [{"name": "3CdSO4\u22c58H2O", "amount": "0.77", "unit": "g"}, {"name": "5-HATZ", "amount": "0.51", "unit": "g"}], "solution": [{"name": "water", "amount": "10", "unit": "mL"}, {"name": "water", "amount": "50", "unit": "mL"}], "pressure": "", "temperature": "room temperature", "time": "2 h"}]
COWLAC | [Cd5(5-ATZ)4(μ3-OH)2(μ5-SO4)2] | C4 Cd5 H10 N20 O10 S2 | solvothermal synthesis | 1a | 0.15 g | [9 empty] | autogenous | 2 days | 180°C |  | solvothermal synthesis | 10.1021/cg8009157 |  | 2008.11 | [{"synthesis method": "solvothermal synthesis", "precursor": [{"name": "1a", "amount": "0.15", "unit": "g"}], "solvent": [{"name": "water", "amount": "10", "unit": "mL"}], "pressure": "autogenous", "temperature": "180\u00b0C", "time": "2 days"}]
COWLEG | [Cd(5-HATZ)2(μ2-Cl)2] | C2 Cd1 Cl2 H6 N10 | chemical synthesis | CdCl2⋅2.5H2O | 0.46 g | 5-HATZ | 0.34 g | [6 empty] | MeCN, water |  | 4 h | room temperature |  | chemical synthesis | 10.1021/cg8009157 |  | 2008.11 | [{"synthesis method": "chemical synthesis", "precursor": [{"name": "CdCl2\u22c52.5H2O", "amount": "0.46", "unit": "g"}, {"name": "5-HATZ", "amount": "0.34", "unit": "g"}], "solution": [{"name": "MeCN", "amount": "10", "unit": "mL"}, {"name": "water", "amount": "30", "unit": "mL"}], "pressure": "", "temperature": "room temperature", "time": "4 h"}]
COWLIK | [Cd3(5-ATZ)4(MeCN)2(μ2-Cl)2] | C8 Cd3 Cl2 H14 N22 | solvothermal synthesis | 2a | 0.10 g | [9 empty] | autogenous | 2 days | 180°C |  | solvothermal synthesis | 10.1021/cg8009157 |  | 2008.11 | [{"synthesis method": "solvothermal synthesis", "precursor": [{"name": "2a", "amount": "0.10", "unit": "g"}], "solvent": [{"name": "MeCN", "amount": "2.5", "unit": "mL"}, {"name": "water", "amount": "7.5", "unit": "mL"}], "pressure": "autogenous", "temperature": "180\u00b0C", "time": "2 days"}]
RUMRAT | [{Li2(NHDipp)2(TMEDA)}∞] | C30 H52 Li2 N4 | chemical synthesis | 2,6-diisopropylaniline | 0.35 mL | nBuLi | 1.25 mL | TMEDA | 0.3 mL | Me2Zn | 2 mL |  |  | hexane, toluene |  | 1 h |  |  | chemical synthesis | 10.1021/ic900313b |  | 2009.05 | [{"synthesis method": "chemical synthesis", "precursor": [{"name": "2,6-diisopropylaniline", "amount": "0.35", "unit": "mL"}, {"name": "nBuLi", "amount": "1.25", "unit": "mL"}, {"name": "TMEDA", "amount": "0.3", "unit": "mL"}, {"name": "Me2Zn", "amount": "2", "unit": "mL"}], "solution": [{"name": "hexane", "amount": "5", "unit": "mL"}, {"name": "toluene", "amount": "7", "unit": "mL"}], "pressure": "", "temperature": "", "time": "1 h"}]
RUMREX | [(PMDETA)LiZn(NHDipp)(Me)2] | C23 C7 H47 H8 Li1 N4 Zn1 | chemical synthesis | 2,6-diisopropylaniline | 0.35 mL | nBuLi | 1.25 mL | Me2Zn | 2 mL | PMDETA | 0.42 mL |  |  | hexane, toluene |  | 2 h |  |  | chemical synthesis | 10.1021/ic900313b |  | 2009.05 | [{"synthesis method": "chemical synthesis", "precursor": [{"name": "2,6-diisopropylaniline", "amount": "0.35", "unit": "mL"}, {"name": "nBuLi", "amount": "1.25", "unit": "mL"}, {"name": "Me2Zn", "amount": "2", "unit": "mL"}, {"name": "PMDETA", "amount": "0.42", "unit": "mL"}], "solution": [{"name": "hexane", "amount": "5", "unit": "mL"}, {"name": "toluene", "amount": "6", "unit": "mL"}], "pressure": "", "temperature": "", "time": "2 h"}]
RUMRIB | [(PMDETA)Li(NHDipp)] | C21 H41 Li1 N4 | chemical synthesis | 2,6-diisopropylaniline | 0.35 mL | nBuLi | 1.25 mL | PMDETA | 0.42 mL |  |  |  |  | hexane |  |  |  |  | chemical synthesis | 10.1021/ic900313b |  | 2009.05 | [{"synthesis method": "chemical synthesis", "precursor": [{"name": "2,6-diisopropylaniline", "amount": "0.35", "unit": "mL"}, {"name": "nBuLi", "amount": "1.25", "unit": "mL"}, {"name": "PMDETA", "amount": "0.42", "unit": "mL"}], "solution": [{"name": "hexane", "amount": "5", "unit": "mL"}], "pressure": "", "temperature": "", "time": ""}]
RUMROH | [(THF)3LiZn2(Me)3(NHDipp)2] | C39 H69 Li1 N2 O3 Zn2 | chemical synthesis | 2,6-diisopropylaniline | 0.35 mL | nBuLi | 1.25 mL | Me2Zn | 4 mL | 2,6-diisopropylaniline | 0.35 mL | THF | 0.49 mL | hexane, toluene |  | 2 h |  |  | chemical synthesis | 10.1021/ic900313b |  | 2009.05 | [{"synthesis method": "chemical synthesis", "precursor": [{"name": "2,6-diisopropylaniline", "amount": "0.35", "unit": "mL"}, {"name": "nBuLi", "amount": "1.25", "unit": "mL"}, {"name": "Me2Zn", "amount": "4", "unit": "mL"}, {"name": "2,6-diisopropylaniline", "amount": "0.35", "unit": "mL"}, {"name": "THF", "amount": "0.49", "unit": "mL"}], "solution": [{"name": "hexane", "amount": "8", "unit": "mL"}, {"name": "toluene", "amount": "1", "unit": "mL"}], "pressure": "", "temperature": "", "time": "2 h"}]
GASNAR | Tetrabromobis(1,1'-dimethyl-3,3'-(m-xylylene)diimidazol-2,2'-diylidene)digold(III) Bis(hexafluorophosphate) | Au2 Br4 C1 C1 C32 F62 H3 H36 N1 N8 P1 | chemical synthesis | Bromine | 0.48 mmol | gold(I) bis(hexafluorophosphate) complex | 0.20 mmol | [6 empty] | acetonitrile |  | overnight | room temperature |  | chemical synthesis, drying, washing | 10.1021/om2004145 |  | 2011.08 | [{"synthesis method": "chemical synthesis", "precursor": [{"name": "Bromine", "amount": "0.48", "unit": "mmol"}, {"name": "gold(I) bis(hexafluorophosphate) complex", "amount": "0.20", "unit": "mmol"}], "solution": [{"name": "acetonitrile", "amount": "15", "unit": "mL"}], "pressure": "", "temperature": "room temperature", "time": "overnight"}, {"synthesis method": "drying", "pressure": "vacuum", "temperature": "", "atmosphere": "", "time": ""}, {"synthesis method": "washing", "washing solution": "diethyl ether", "amount": "3 \u00d7 3 mL"}]
LUFNOP | [Gd(urea)4(H2O)2]2[Cr(CN)6]2 | C20 Cr2 Gd2 H40 N28 O12 | chemical synthesis | GdCl3⋅6H2O | 1 molar ratio | urea | 4 molar ratio | K3[Cr(CN)6] | 1 molar ratio |  |  |  |  | water |  |  |  |  | chemical synthesis | 10.1021/ic025704j |  | 2002.08 | [{"synthesis method": "chemical synthesis", "precursor": [{"name": "GdCl3\u22c56H2O", "amount": "1", "unit": "molar ratio"}, {"name": "urea", "amount": "4", "unit": "molar ratio"}, {"name": "K3[Cr(CN)6]", "amount": "1", "unit": "molar ratio"}], "solution": [{"name": "water", "amount": "10", "unit": "mL"}], "pressure": "", "temperature": "", "time": ""}]
LUFNIJ | [Gd(capro)(H2O)4Cr(CN)6] | C18 Cr1 Gd1 H32 N8 O7 | chemical synthesis | GdCl3⋅6H2O | 1 molar ratio | caprolactam | 2 molar ratio | K3[Cr(CN)6] | 1 molar ratio |  |  |  |  | water |  |  |  |  | chemical synthesis | 10.1021/ic025704j |  | 2002.08 | [{"synthesis method": "chemical synthesis", "precursor": [{"name": "GdCl3\u22c56H2O", "amount": "1", "unit": "molar ratio"}, {"name": "caprolactam", "amount": "2", "unit": "molar ratio"}, {"name": "K3[Cr(CN)6]", "amount": "1", "unit": "molar ratio"}], "solution": [{"name": "water", "amount": "10", "unit": "mL"}], "pressure": "", "temperature": "", "time": ""}]
POCDET | [(UO2)2(dbsf)2(5,5'-dmbpy)2] | C52 H40 N4 O16 S2 U2 | chemical synthesis | 5,5'-dmbpy | [13 empty] | 4.02 | chemical synthesis, pH adjustment, washing | 10.1021/acs.inorgchem.9b00452 |  | 2019.04 | [{"synthesis method": "chemical synthesis", "precursor": [{"name": "5,5'-dmbpy", "amount": "", "unit": ""}], "solution": [{"name": "", "amount": "", "unit": ""}], "pressure": "", "temperature": "", "time": ""}, {"synthesis method": "pH adjustment", "pH": "4.02", "modulator": "NaOH"}, {"synthesis method": "washing", "washing solution": "water", "amount": ""}]
POCDIX | [U4O10(dbsf)3][H2(4,4'-bpy)] | C52 H34 N2 O28 S3 U4 | solvothermal synthesis | UO2(NO3)2⋅6H2O | 100 μL | H2dbsf | 15.3 mg | 4,4'-bpy | 0.05 mmol | [6 empty] | 72 h | 180 °C | 6.77 | solvothermal synthesis, pH adjustment, washing | 10.1021/acs.inorgchem.9b00452 |  | 2019.04 | [{"synthesis method": "solvothermal synthesis", "precursor": [{"name": "UO2(NO3)2\u22c56H2O", "amount": "100", "unit": "\u03bcL"}, {"name": "H2dbsf", "amount": "15.3", "unit": "mg"}, {"name": "4,4'-bpy", "amount": "0.05", "unit": "mmol"}], "solvent": [{"name": "water", "amount": "1", "unit": "mL"}], "reducing agent": [{"name": "", "amount": "", "unit": ""}], "surfactant": [{"name": "", "amount": "", "unit": ""}], "pressure": "", "temperature": "180 \u00b0C", "time": "72 h", "heating rate": "", "cooling rate": "slowly"}, {"synthesis method": "pH adjustment", "pH": "6.77", "modulator": "NaOH"}, {"synthesis method": "washing", "washing solution": "water", "amount": ""}]
POCDOD | [U4O10(dbsf)3]2[H(4,4'-bpy)]2[Ni(H2O)6] | C104 H66 N4 Ni1 O62 S6 U8 | solvothermal synthesis | UO2(NO3)2⋅6H2O | 100 μL | Ni(NO3)2⋅6H2O | 0.1 mmol | H2dbsf | 15.3 mg | 4,4'-bpy | 0.05 mmol |  |  |  |  | 72 h | 180 °C | 6.60 | solvothermal synthesis, pH adjustment, washing | 10.1021/acs.inorgchem.9b00452 |  | 2019.04 | [{"synthesis method": "solvothermal synthesis", "precursor": [{"name": "UO2(NO3)2\u22c56H2O", "amount": "100", "unit": "\u03bcL"}, {"name": "Ni(NO3)2\u22c56H2O", "amount": "0.1", "unit": "mmol"}, {"name": "H2dbsf", "amount": "15.3", "unit": "mg"}, {"name": "4,4'-bpy", "amount": "0.05", "unit": "mmol"}], "solvent": [{"name": "water", "amount": "1", "unit": "mL"}], "reducing agent": [{"name": "", "amount": "", "unit": ""}], "surfactant": [{"name": "", "amount": "", "unit": ""}], "pressure": "", "temperature": "180 \u00b0C", "time": "72 h", "heating rate": "", "cooling rate": "slowly"}, {"synthesis method": "pH adjustment", "pH": "6.60", "modulator": "NaOH"}, {"synthesis method": "washing", "washing solution": "water", "amount": ""}]
XOFXUN01 | [Cu2(AcO)4(SCS)] | C19 Cu2 H22 N2 O8 S2 | chemical synthesis | SCS | 1 mmol | Cu(AcO)2⋅H2O | 1 mmol | [6 empty] | methanol |  | 3 h | reflux |  | chemical synthesis, drying, washing | 10.1021/cg500350a |  | 2014.05 | [{"synthesis method": "chemical synthesis", "precursor": [{"name": "SCS", "amount": "1", "unit": "mmol"}, {"name": "Cu(AcO)2\u22c5H2O", "amount": "1", "unit": "mmol"}], "solution": [{"name": "methanol", "amount": "10", "unit": "mL"}], "pressure": "", "temperature": "reflux", "time": "3 h"}, {"synthesis method": "drying", "pressure": "vacuum", "temperature": "", "atmosphere": "", "time": ""}, {"synthesis method": "washing", "washing solution": "methanol", "amount": ""}]
XOFYIC | [Cu4(OH)2(AcO)6(SCS)2] | C17 Cu2 H29 N2 O12 S2 | [16 empty] | diffusion synthesis | 10.1021/cg500350a |  | 2014.05 | [{"synthesis method": "diffusion synthesis", "precursor": [{"name": "SCS", "amount": "0.25", "unit": "mmol"}, {"name": "Cu(AcO)2\u22c5H2O", "amount": "0.5", "unit": "mmol"}], "solvent": [{"name": "acetonitrile", "amount": "3", "unit": "mL"}, {"name": "water", "amount": "5", "unit": "mL"}], "pressure": "", "temperature": "room temperature", "time": "3 weeks"}]
ERUFEC | {[Cu 2 L 1 ( μ -OAc) 4 ](CHCl 3 ) 2 } n | C22 Cl6 Cu2 H22 N4 O8 S1 | chemical synthesis | Cu(OAC)2⋅H2O | 39 mg | L 1 | 24 mg | [6 empty] | CH3OH, CHCl3 |  | two weeks |  |  | chemical synthesis | 10.1021/ic034999d |  | 2003.12 | [{"synthesis method": "chemical synthesis", "precursor": [{"name": "Cu(OAC)2\u22c5H2O", "amount": "39", "unit": "mg"}, {"name": "L 1", "amount": "24", "unit": "mg"}], "solution": [{"name": "CH3OH", "amount": "10", "unit": "mL"}, {"name": "CHCl3", "amount": "15", "unit": "mL"}], "pressure": "", "temperature": "", "time": "two weeks"}]
ERUFIG | {[CuL 1 (NO 3 ) 2 ](CHCl 3 ) 0.5 } n | C12.5 Cl1.5 Cu1 H8.5 N6 O6 S1 | chemical synthesis | Cu(NO3)2⋅3H2O | 24 mg | L 1 | 24 mg | [6 empty] | CH3OH, CHCl3 |  | two weeks |  |  | chemical synthesis | 10.1021/ic034999d |  | 2003.12 | [{"synthesis method": "chemical synthesis", "precursor": [{"name": "Cu(NO3)2\u22c53H2O", "amount": "24", "unit": "mg"}, {"name": "L 1", "amount": "24", "unit": "mg"}], "solution": [{"name": "CH3OH", "amount": "10", "unit": "mL"}, {"name": "CHCl3", "amount": "15", "unit": "mL"}], "pressure": "", "temperature": "", "time": "two weeks"}]
ERUFOM | {[CuL 1 (H 2 O)(SO 4 )](H 2 O) 2 } n | C12 Cu1 H14 N4 O7 S2 | chemical synthesis | CuSO4⋅5H2O | 25 mg | L 1 | 24 mg | [6 empty] | CH3OH, H2O |  | one month |  |  | chemical synthesis | 10.1021/ic034999d |  | 2003.12 | [{"synthesis method": "chemical synthesis", "precursor": [{"name": "CuSO4\u22c55H2O", "amount": "25", "unit": "mg"}, {"name": "L 1", "amount": "24", "unit": "mg"}], "solution": [{"name": "CH3OH", "amount": "15", "unit": "mL"}, {"name": "H2O", "amount": "10", "unit": "mL"}], "pressure": "", "temperature": "", "time": "one month"}]
ERUFUS | {[CdL 1 (NCS) 2 ](CH3OH)1.5 } n | C15.5 Cd1 H14 N6 O1.5 S3 | chemical synthesis | NH4SCN | 16 mg | Cd(ClO4)2⋅6H2O | 42 mg | L 1 | 24 mg |  |  |  |  | CH3OH, CH3OH/CHCl3 solution |  | one week |  |  | chemical synthesis | 10.1021/ic034999d |  | 2003.12 | [{"synthesis method": "chemical synthesis", "precursor": [{"name": "NH4SCN", "amount": "16", "unit": "mg"}, {"name": "Cd(ClO4)2\u22c56H2O", "amount": "42", "unit": "mg"}, {"name": "L 1", "amount": "24", "unit": "mg"}], "solution": [{"name": "CH3OH", "amount": "10", "unit": "mL"}, {"name": "CH3OH/CHCl3 solution", "amount": "5 mL/10 mL", "unit": ""}], "pressure": "", "temperature": "", "time": "one week"}]
ERUGAZ | {[Co(L 1 ) 2 (NCS) 2 ](H 2 O) 2.5 } n | C26 Co1 H21 N10 O2.5 S4 | chemical synthesis | NH4SCN | 8 mg | Co(ClO4)2⋅6H2O | 18 mg | L 1 | 24 mg |  |  |  |  | CH3OH, CH3OH/CHCl3 solution |  | one week |  |  | chemical synthesis | 10.1021/ic034999d |  | 2003.12 | [{"synthesis method": "chemical synthesis", "precursor": [{"name": "NH4SCN", "amount": "8", "unit": "mg"}, {"name": "Co(ClO4)2\u22c56H2O", "amount": "18", "unit": "mg"}, {"name": "L 1", "amount": "24", "unit": "mg"}], "solution": [{"name": "CH3OH", "amount": "10", "unit": "mL"}, {"name": "CH3OH/CHCl3 solution", "amount": "5 mL/10 mL", "unit": ""}], "pressure": "", "temperature": "", "time": "one week"}]
ERUGED | [Co(L 3 ) 2 (NCS) 2 ] n | C26 Co1 H16 N10 O2 S2 | chemical synthesis | NH4SCN | 8 mg | Co(ClO4)2⋅6H2O | 18 mg | L 3 | 22 mg |  |  |  |  | CH3OH, CH3OH/CHCl3 solution |  | one week |  |  | chemical synthesis | 10.1021/ic034999d |  | 2003.12 | [{"synthesis method": "chemical synthesis", "precursor": [{"name": "NH4SCN", "amount": "8", "unit": "mg"}, {"name": "Co(ClO4)2\u22c56H2O", "amount": "18", "unit": "mg"}, {"name": "L 3", "amount": "22", "unit": "mg"}], "solution": [{"name": "CH3OH", "amount": "10", "unit": "mL"}, {"name": "CH3OH/CHCl3 solution", "amount": "5 mL/10 mL", "unit": ""}], "pressure": "", "temperature": "", "time": "one week"}]
JIYVUJ | {[Cu(μ-OH)(μ-ClPhtrz)][(H2O)(BF4)]} n | B1 C9 Cl1 Cu1 F4 H10 N4 O2 | chemical synthesis | Cu(BF4)2⋅6H2O | 0.115 g | ClPhtrz | 0.208 g | [6 empty] | acetonitrile, water |  | 2 h | room temperature |  | chemical synthesis, drying | 10.1021/ic7023428 |  | 2008.03 | [{"synthesis method": "chemical synthesis", "precursor": [{"name": "Cu(BF4)2\u22c56H2O", "amount": "0.115", "unit": "g"}, {"name": "ClPhtrz", "amount": "0.208", "unit": "g"}], "solution": [{"name": "acetonitrile", "amount": "10", "unit": "mL"}, {"name": "water", "amount": "2", "unit": "mL"}], "pressure": "", "temperature": "room temperature", "time": "2 h"}, {"synthesis method": "drying", "pressure": "vacuum", "temperature": "", "atmosphere": "", "time": ""}]
JIYWAQ | {[Cu(μ-OH)(μ-BrPhtrz)][(H2O)(BF4)]} n | B1 Br1 C9 Cu1 F4 H10 N4 O2 | chemical synthesis | Cu(BF4)2⋅6H2O | 0.115 g | BrPhtrz | 0.208 g | [6 empty] | acetonitrile, water |  | 2 h | room temperature |  | chemical synthesis, drying | 10.1021/ic7023428 |  | 2008.03 | [{"synthesis method": "chemical synthesis", "precursor": [{"name": "Cu(BF4)2\u22c56H2O", "amount": "0.115", "unit": "g"}, {"name": "BrPhtrz", "amount": "0.208", "unit": "g"}], "solution": [{"name": "acetonitrile", "amount": "10", "unit": "mL"}, {"name": "water", "amount": "2", "unit": "mL"}], "pressure": "", "temperature": "room temperature", "time": "2 h"}, {"synthesis method": "drying", "pressure": "vacuum", "temperature": "", "atmosphere": "", "time": ""}]
JIYWEU | {[Cu(μ-OH)(μ-ClPhtrz)(H2O)2](NO3)} n | C9 Cl1 Cu1 H12 N5 O6 | chemical synthesis | Cu(NO3)2⋅3H2O | 0.242 g | ClPhtrz | 0.208 g | [6 empty] | acetonitrile, water |  |  | room temperature |  | chemical synthesis, drying | 10.1021/ic7023428 |  | 2008.03 | [{"synthesis method": "chemical synthesis", "precursor": [{"name": "Cu(NO3)2\u22c53H2O", "amount": "0.242", "unit": "g"}, {"name": "ClPhtrz", "amount": "0.208", "unit": "g"}], "solution": [{"name": "acetonitrile", "amount": "15", "unit": "mL"}, {"name": "water", "amount": "3", "unit": "mL"}], "pressure": "", "temperature": "room temperature", "time": ""}, {"synthesis method": "drying", "pressure": "vacuum", "temperature": "", "atmosphere": "", "time": ""}]
JIYWIY | {[Cu(μ-OH)(μ-BrPhtrz)(H2O)2](NO3)} n | Br1 C9 Cu1 H12 N5 O6 | chemical synthesis | Cu(NO3)2⋅3H2O | 0.242 g | BrPhtrz | 0.251 g | [6 empty] | acetonitrile, water |  |  | room temperature |  | chemical synthesis, drying | 10.1021/ic7023428 |  | 2008.03 | [{"synthesis method": "chemical synthesis", "precursor": [{"name": "Cu(NO3)2\u22c53H2O", "amount": "0.242", "unit": "g"}, {"name": "BrPhtrz", "amount": "0.251", "unit": "g"}], "solution": [{"name": "acetonitrile", "amount": "20", "unit": "mL"}, {"name": "water", "amount": "4", "unit": "mL"}], "pressure": "", "temperature": "room temperature", "time": ""}, {"synthesis method": "drying", "pressure": "vacuum", "temperature": "", "atmosphere": "", "time": ""}]
EHAZES | MIL-52 | C16 Eu2 H8 O8 | solvothermal synthesis | metallic europium | 1 ratio | terephthalic acid | 1 ratio | [8 empty] | 15 h | 423 K | 7 | solvothermal synthesis, pH adjustment | 10.1021/cm0211148 |  | 2002.04 | [{"synthesis method": "solvothermal synthesis", "precursor": [{"name": "metallic europium", "amount": "1", "unit": "ratio"}, {"name": "terephthalic acid", "amount": "1", "unit": "ratio"}], "solvent": [{"name": "water", "amount": "200", "unit": "ratio"}], "reducing agent": [{"name": "", "amount": "", "unit": ""}], "surfactant": [{"name": "", "amount": "", "unit": ""}], "pressure": "", "temperature": "423 K", "time": "15 h", "heating rate": "", "cooling rate": ""}, {"synthesis method": "pH adjustment", "pH": "7", "modulator": ""}]
WUWRUC | [CaL(DMF)2] | C16 Ca1 H20 N2 O6 S6 | chemical synthesis | Ca(NO3)2⋅4H2O | 11.8 mg | Na2L⋅3H2O | 14.6 mg | [6 empty] | DMF, H2O |  | 0.5 h | room temperature |  | chemical synthesis | 10.1021/cg901018s |  | 2010.03 | [{"synthesis method": "chemical synthesis", "precursor": [{"name": "Ca(NO3)2\u22c54H2O", "amount": "11.8", "unit": "mg"}, {"name": "Na2L\u22c53H2O", "amount": "14.6", "unit": "mg"}], "solution": [{"name": "DMF", "amount": "3", "unit": "mL"}, {"name": "H2O", "amount": "3", "unit": "mL"}], "pressure": "", "temperature": "room temperature", "time": "0.5 h"}]
WUWSAJ | [Ca2L2(H2O)2(EtOH)]·MeOH | C23 Ca2 H26 O12 S12 | chemical synthesis | Ca(NO3)2⋅4H2O | 9.4 mg | Na2L⋅3H2O | 19.3 mg | [6 empty] | MeOH, EtOH, H2O |  |  |  |  | chemical synthesis | 10.1021/cg901018s |  | 2010.03 | [{"synthesis method": "chemical synthesis", "precursor": [{"name": "Ca(NO3)2\u22c54H2O", "amount": "9.4", "unit": "mg"}, {"name": "Na2L\u22c53H2O", "amount": "19.3", "unit": "mg"}], "solution": [{"name": "MeOH", "amount": "2", "unit": "mL"}, {"name": "EtOH", "amount": "1", "unit": "mL"}, {"name": "H2O", "amount": "3", "unit": "mL"}], "pressure": "", "temperature": "", "time": ""}]
WUWSIR | [Mg2L2(H2O)7]·EtOH | C22 H40 Mg2 O20 S12 | chemical synthesis | Mg(NO3)2⋅6H2O | 51.2 mg | Na2L⋅3H2O | 96.4 mg | [6 empty] | H2O, H2O, DMF |  | 3 days |  |  | chemical synthesis | 10.1021/cg901018s |  | 2010.03 | [{"synthesis method": "chemical synthesis", "precursor": [{"name": "Mg(NO3)2\u22c56H2O", "amount": "51.2", "unit": "mg"}, {"name": "Na2L\u22c53H2O", "amount": "96.4", "unit": "mg"}], "solution": [{"name": "H2O", "amount": "2", "unit": "mL"}, {"name": "H2O", "amount": "4", "unit": "mL"}, {"name": "DMF", "amount": "", "unit": "dropwise"}], "pressure": "", "temperature": "", "time": "3 days"}]
WUWSEN | [Na2(DMF)2(H2O)9][MgL2(DMF)2] | C32 H58 Mg1 N4 Na2 O21 S12 | chemical synthesis | Mg(NO3)2⋅6H2O |  | Na2L⋅3H2O | [7 empty] | DMF, H2O |  | 3 days |  |  | chemical synthesis | 10.1021/cg901018s |  | 2010.03 | [{"synthesis method": "chemical synthesis", "precursor": [{"name": "Mg(NO3)2\u22c56H2O", "amount": "", "unit": ""}, {"name": "Na2L\u22c53H2O", "amount": "", "unit": ""}], "solution": [{"name": "DMF", "amount": "", "unit": ""}, {"name": "H2O", "amount": "", "unit": ""}], "pressure": "", "temperature": "", "time": "3 days"}]
KADHUU | Mn3(L)2(H2O)3·(H2O) | As2 C12 H16 Mn3 O16 S2 | solvothermal synthesis | Mn(CH3COO)2⋅4H2O | 0.098 g | H3L | 0.056 g | [8 empty] | 4 days | 150°C |  | solvothermal synthesis | 10.1021/ic100103k |  | 2010.03 | [{"synthesis method": "solvothermal synthesis", "precursor": [{"name": "Mn(CH3COO)2\u22c54H2O", "amount": "0.098", "unit": "g"}, {"name": "H3L", "amount": "0.056", "unit": "g"}], "solvent": [{"name": "deionized water", "amount": "10", "unit": "mL"}], "reducing agent": [{"name": "", "amount": "", "unit": ""}], "surfactant": [{"name": "", "amount": "", "unit": ""}], "pressure": "", "temperature": "150\u00b0C", "time": "4 days", "heating rate": "", "cooling rate": ""}]
KADJAC | [Mn(HL)(phen)2]2·8.5H2O | As2 C60 H59 Mn2 N8 O20.5 S2 | solvothermal synthesis | Mn(CH3COO)2⋅4H2O | 0.049 g | H3L | 0.056 g | phen | 0.079 g | [6 empty] | 4 days | 150°C |  | solvothermal synthesis | 10.1021/ic100103k |  | 2010.03 | [{"synthesis method": "solvothermal synthesis", "precursor": [{"name": "Mn(CH3COO)2\u22c54H2O", "amount": "0.049", "unit": "g"}, {"name": "H3L", "amount": "0.056", "unit": "g"}, {"name": "phen", "amount": "0.079", "unit": "g"}], "solvent": [{"name": "deionized water", "amount": "10", "unit": "mL"}], "reducing agent": [{"name": "", "amount": "", "unit": ""}], "surfactant": [{"name": "", "amount": "", "unit": ""}], "pressure": "", "temperature": "150\u00b0C", "time": "4 days", "heating rate": "", "cooling rate": ""}]
KADJEG | Mn(HL)(phen)2(H2O) | As1 C30 H27 Mn1 N4 O9 S1 | solvothermal synthesis | Mn(CH3COO)2⋅4H2O | 0.049 g | H3L | 0.056 g | phen | 0.079 g | [6 empty] | 4 days | 150°C |  | solvothermal synthesis | 10.1021/ic100103k |  | 2010.03 | [{"synthesis method": "solvothermal synthesis", "precursor": [{"name": "Mn(CH3COO)2\u22c54H2O", "amount": "0.049", "unit": "g"}, {"name": "H3L", "amount": "0.056", "unit": "g"}, {"name": "phen", "amount": "0.079", "unit": "g"}], "solvent": [{"name": "deionized water", "amount": "10", "unit": "mL"}], "reducing agent": [{"name": "", "amount": "", "unit": ""}], "surfactant": [{"name": "", "amount": "", "unit": ""}], "pressure": "", "temperature": "150\u00b0C", "time": "4 days", "heating rate": "", "cooling rate": ""}]
KADKOR | Mn7(OH)2(L)4(phen)8 | As4 C124 H110 Mn7 N20 O36 S4 | solvothermal synthesis | Mn(CH3COO)2⋅4H2O | 0.049 g | H3L | 0.056 g | phen | 0.079 g | [6 empty] | 4 days | 150°C |  | solvothermal synthesis | 10.1021/ic100103k |  | 2010.03 | [{"synthesis method": "solvothermal synthesis", "precursor": [{"name": "Mn(CH3COO)2\u22c54H2O", "amount": "0.049", "unit": "g"}, {"name": "H3L", "amount": "0.056", "unit": "g"}, {"name": "phen", "amount": "0.079", "unit": "g"}], "solvent": [{"name": "deionized water", "amount": "10", "unit": "mL"}], "reducing agent": [{"name": "", "amount": "", "unit": ""}], "surfactant": [{"name": "", "amount": "", "unit": ""}], "pressure": "", "temperature": "150\u00b0C", "time": "4 days", "heating rate": "", "cooling rate": ""}]
NIVTAO | [AuAg(C6F5)(CF3CO2)(tht)]n | Ag2 Au2 C24 F16 H16 O4 S2 | chemical synthesis | [Au(C6F5)(tht)] | 0.090 g | [Ag(CF3CO2)] | 0.044 g | [6 empty] | diethyl ether |  | 30 min |  |  | chemical synthesis | 10.1021/om700701m |  | 2007.10 | [{"synthesis method": "chemical synthesis", "precursor": [{"name": "[Au(C6F5)(tht)]", "amount": "0.090", "unit": "g"}, {"name": "[Ag(CF3CO2)]", "amount": "0.044", "unit": "g"}], "solution": [{"name": "diethyl ether", "amount": "20", "unit": "mL"}], "pressure": "", "temperature": "", "time": "30 min"}]
NIVTES | [AuAg2(C6Cl2F3)(CF3CO2)2(tht)]n | Ag2 Au1 C14 Cl2 F9 H8 O4 S1 | chemical synthesis | [Au(C6Cl2F3)(tht)] | 0.097 g | [Ag(CF3CO2)] | 0.088 g | [6 empty] | dichloromethane |  | 30 min |  |  | chemical synthesis | 10.1021/om700701m |  | 2007.10 | [{"synthesis method": "chemical synthesis", "precursor": [{"name": "[Au(C6Cl2F3)(tht)]", "amount": "0.097", "unit": "g"}, {"name": "[Ag(CF3CO2)]", "amount": "0.088", "unit": "g"}], "solution": [{"name": "dichloromethane", "amount": "20", "unit": "mL"}], "pressure": "", "temperature": "", "time": "30 min"}]
NIVTIW | [AuAg(C6Cl5)(CF3CO2)(tht)]n | Ag1 Au1 C12 Cl5 F3 H8 O2 S1 | chemical synthesis | [Au(C6Cl5)(tht)] | 0.107 g | [Ag(CF3CO2)] | 0.044 g | [6 empty] | diethyl ether |  | 30 min |  |  | chemical synthesis | 10.1021/om700701m |  | 2007.10 | [{"synthesis method": "chemical synthesis", "precursor": [{"name": "[Au(C6Cl5)(tht)]", "amount": "0.107", "unit": "g"}, {"name": "[Ag(CF3CO2)]", "amount": "0.044", "unit": "g"}], "solution": [{"name": "diethyl ether", "amount": "20", "unit": "mL"}], "pressure": "", "temperature": "", "time": "30 min"}]
YECSUV | [Co3(μ-OOCCF3)4(μ-H2O)2(OOCCF3)2(H2O)2(C4H8O2)]·2C4H8O2 | C28 Co3 F18 H40 O24 | chemical synthesis | Co(OOCCF3)2(H2O)4 |  | trifluoroacetic acid |  | trifluoroacetic acetic anhydride |  | 1,4-dioxane |  |  |  | 1,4-dioxane |  | 2 weeks |  |  | chemical synthesis | 10.1021/ic051361o |  | 2005.12 | [{"synthesis method": "chemical synthesis", "precursor": [{"name": "Co(OOCCF3)2(H2O)4", "amount": "", "unit": ""}, {"name": "trifluoroacetic acid", "amount": "", "unit": ""}, {"name": "trifluoroacetic acetic anhydride", "amount": "", "unit": ""}, {"name": "1,4-dioxane", "amount": "", "unit": ""}], "solution": [{"name": "1,4-dioxane", "amount": "", "unit": ""}], "pressure": "", "temperature": "", "time": "2 weeks"}]
PUNCAD | Tetrakis(Imidazol-1-ylmethyl)methane | C17 H30 N8 O5 | chemical synthesis | imidazole | 2.7 g | NaOH | 1.6 g | pentaerythrityl tetratosylate | 7.8 g |  |  |  |  | DMSO |  | 1 h | 60°C |  | chemical synthesis, evaporation, filtration, recrystallization | 10.1021/cg901332m |  | 2009.12 | [{"synthesis method": "chemical synthesis", "precursor": [{"name": "imidazole", "amount": "2.7", "unit": "g"}, {"name": "NaOH", "amount": "1.6", "unit": "g"}, {"name": "pentaerythrityl tetratosylate", "amount": "7.8", "unit": "g"}], "solution": [{"name": "DMSO", "amount": "5", "unit": "mL"}], "pressure": "", "temperature": "60\u00b0C", "time": "1 h"}, {"synthesis method": "evaporation", "solvent": "DMSO", "temperature": "100\u00b0C", "time": "24 h"}, {"synthesis method": "filtration", "time": "", "atmosphere": "", "pressure": ""}, {"synthesis method": "recrystallization", "solvent": "ethanol-water", "yield": "86%"}]
PUNCEH | [Cd2(L)2(SO4)2(H2O)2] | C34 Cd2 H52 N16 O14 S2 | solvothermal synthesis | L | 16.8 mg | CdSO4⋅8/3H2O | 25.7 mg | [8 empty] | 3 days | 140°C |  | solvothermal synthesis | 10.1021/cg901332m |  | 2009.12 | [{"synthesis method": "solvothermal synthesis", "precursor": [{"name": "L", "amount": "16.8", "unit": "mg"}, {"name": "CdSO4\u22c58/3H2O", "amount": "25.7", "unit": "mg"}], "solvent": [{"name": "water", "amount": "10", "unit": "mL"}], "reducing agent": [{"name": "", "amount": "", "unit": ""}], "surfactant": [{"name": "", "amount": "", "unit": ""}], "pressure": "", "temperature": "140\u00b0C", "time": "3 days", "heating rate": "", "cooling rate": "10 \u00b0C\u22c5h-1"}]
PUNCIL | [Cd(L)(H2O)2](NO3)2 | C17 Cd1 H24 N10 O8 | solvothermal synthesis | L | 16.8 mg | Cd(NO3)2⋅4H2O | 30.8 mg | [8 empty] | 3 days | 140°C |  | solvothermal synthesis | 10.1021/cg901332m |  | 2009.12 | [{"synthesis method": "solvothermal synthesis", "precursor": [{"name": "L", "amount": "16.8", "unit": "mg"}, {"name": "Cd(NO3)2\u22c54H2O", "amount": "30.8", "unit": "mg"}], "solvent": [{"name": "water", "amount": "10", "unit": "mL"}], "reducing agent": [{"name": "", "amount": "", "unit": ""}], "surfactant": [{"name": "", "amount": "", "unit": ""}], "pressure": "", "temperature": "140\u00b0C", "time": "3 days", "heating rate": "", "cooling rate": "10 \u00b0C\u22c5h-1"}]
PUNCOR | [Cd(L)(Br)2] | Br2 C17 Cd1 H22 N8 O1 | solvothermal synthesis | L | 16.8 mg | CdBr2⋅4H2O | 34.4 mg | [8 empty] | 3 days | 140°C |  | solvothermal synthesis | 10.1021/cg901332m |  | 2009.12 | [{"synthesis method": "solvothermal synthesis", "precursor": [{"name": "L", "amount": "16.8", "unit": "mg"}, {"name": "CdBr2\u22c54H2O", "amount": "34.4", "unit": "mg"}], "solvent": [{"name": "water", "amount": "10", "unit": "mL"}], "reducing agent": [{"name": "", "amount": "", "unit": ""}], "surfactant": [{"name": "", "amount": "", "unit": ""}], "pressure": "", "temperature": "140\u00b0C", "time": "3 days", "heating rate": "", "cooling rate": "10 \u00b0C\u22c5h-1"}]
HUCSEF | NPC-4 | C13 Cu1 H11 O5 | solvothermal synthesis | TMBDI | 0.092 g | Cu(NO3)2⋅3H2O | 0.096 g | [8 empty] | 72 h | 373 K |  | solvothermal synthesis, filtration | 10.1021/cm403697m |  | 2014.07 | [{"synthesis method": "solvothermal synthesis", "precursor": [{"name": "TMBDI", "amount": "0.092", "unit": "g"}, {"name": "Cu(NO3)2\u22c53H2O", "amount": "0.096", "unit": "g"}], "solvent": [{"name": "DMA/H2O", "amount": "3:1, 24", "unit": "mL"}], "reducing agent": [{"name": "HNO3", "amount": "2", "unit": "mL"}], "surfactant": [{"name": "", "amount": "", "unit": ""}], "pressure": "", "temperature": "373 K", "time": "72 h", "heating rate": "", "cooling rate": "0.05 K min-1"}, {"synthesis method": "filtration", "time": "", "atmosphere": "", "pressure": ""}]
IFUWUB | [AgL 1 ] 2 (ClO 4 ) 2 | Ag2 C28 Cl2 H44 O8 S4 | chemical synthesis | AgClO4 | 21 mg | L 1 | 26 mg | [6 empty] | acetone, chloroform |  | 30 min | room temperature |  | chemical synthesis | 10.1021/cg025510e |  | 2002.05 | [{"synthesis method": "chemical synthesis", "precursor": [{"name": "AgClO4", "amount": "21", "unit": "mg"}, {"name": "L 1", "amount": "26", "unit": "mg"}], "solution": [{"name": "acetone", "amount": "5", "unit": "mL"}, {"name": "chloroform", "amount": "5", "unit": "mL"}], "pressure": "", "temperature": "room temperature", "time": "30 min"}]
EBITUF | [Ag(bib)]ClO4 | Ag1 Br1 C14 Cl1 H13 N4 O4 | chemical synthesis | AgClO4⋅H2O | 22.5 mg | bib | 31.7 mg | [8 empty] | three weeks |  |  | chemical synthesis | 10.1021/cg034190b |  | 2004.03 | [{"synthesis method": "chemical synthesis", "precursor": [{"name": "AgClO4\u22c5H2O", "amount": "22.5", "unit": "mg"}, {"name": "bib", "amount": "31.7", "unit": "mg"}], "solution": [{"name": "", "amount": "", "unit": ""}], "pressure": "", "temperature": "", "time": "three weeks"}]
EBIVAN | [Zn2(bib)2(OAc)4] | Br2 C36 H42 N8 O10 Zn2 | solvothermal synthesis | Zn(OAc)2⋅2H2O | 10.9 mg | bib | 16.0 mg | [8 empty] | 1 day | 130°C |  | solvothermal synthesis | 10.1021/cg034190b |  | 2004.03 | [{"synthesis method": "solvothermal synthesis", "precursor": [{"name": "Zn(OAc)2\u22c52H2O", "amount": "10.9", "unit": "mg"}, {"name": "bib", "amount": "16.0", "unit": "mg"}], "solvent": [{"name": "water", "amount": "10", "unit": "mL"}], "reducing agent": [{"name": "", "amount": "", "unit": ""}], "surfactant": [{"name": "", "amount": "", "unit": ""}], "pressure": "", "temperature": "130\u00b0C", "time": "1 day", "heating rate": "", "cooling rate": ""}]
EBIVER | [Zn(bib)2(H2O)2](NO3)2 | Br2 C28 H34 N10 O10 Zn1 | chemical synthesis | Zn(NO3)2⋅6H2O | 14.9 mg | bib | 32.7 mg | [6 empty] | acetonitrile |  | three weeks | room temperature |  | chemical synthesis | 10.1021/cg034190b |  | 2004.03 | [{"synthesis method": "chemical synthesis", "precursor": [{"name": "Zn(NO3)2\u22c56H2O", "amount": "14.9", "unit": "mg"}, {"name": "bib", "amount": "32.7", "unit": "mg"}], "solution": [{"name": "acetonitrile", "amount": "15", "unit": "mL"}], "pressure": "", "temperature": "room temperature", "time": "three weeks"}]
EBIVIV | [Mn(bib)2(H2O)2](NO3)2 | Br2 C28 H34 Mn1 N10 O10 | chemical synthesis | Mn(NO3)2 | 0.05 M | bib | 31.7 mg | [11 empty] | chemical synthesis | 10.1021/cg034190b |  | 2004.03 | [{"synthesis method": "chemical synthesis", "precursor": [{"name": "Mn(NO3)2", "amount": "0.05", "unit": "M"}, {"name": "bib", "amount": "31.7", "unit": "mg"}], "solution": [{"name": "", "amount": "", "unit": ""}], "pressure": "", "temperature": "", "time": ""}]
DEWHOD | (ZnSO3)2en | O32 S1 Zn1 | solvothermal synthesis | Zinc carbonate | 0.1154 g | sodium sulfite | 0.2479 g | ethylenediamine | 0.1560 g | methanesulfonic acid | 0.2778 g | ethylene glycol | 1.236 g |  |  | 7 days | 120°C |  | solvothermal synthesis | 10.1021/ic061677b |  | 2006.11 | [{"synthesis method": "solvothermal synthesis", "precursor": [{"name": "Zinc carbonate", "amount": "0.1154", "unit": "g"}, {"name": "sodium sulfite", "amount": "0.2479", "unit": "g"}, {"name": "ethylenediamine", "amount": "0.1560", "unit": "g"}, {"name": "methanesulfonic acid", "amount": "0.2778", "unit": "g"}, {"name": "ethylene glycol", "amount": "1.236", "unit": "g"}], "solvent": [{"name": "distilled water", "amount": "5.982", "unit": "g"}], "reducing agent": [{"name": "", "amount": "", "unit": ""}], "surfactant": [{"name": "", "amount": "", "unit": ""}], "pressure": "", "temperature": "120\u00b0C", "time": "7 days", "heating rate": "", "cooling rate": ""}]
DEWHET | (ZnSO3)pip | O3 S1 Zn1 | solvothermal synthesis | Zinc nitrate hexahydrate | 0.2980 g | ammonium sulfite monohydrate | 0.3980 g | piperazine | 0.4992 g | [6 empty] | 4 days | 110°C |  | solvothermal synthesis | 10.1021/ic061677b |  | 2006.11 | [{"synthesis method": "solvothermal synthesis", "precursor": [{"name": "Zinc nitrate hexahydrate", "amount": "0.2980", "unit": "g"}, {"name": "ammonium sulfite monohydrate", "amount": "0.3980", "unit": "g"}, {"name": "piperazine", "amount": "0.4992", "unit": "g"}], "solvent": [{"name": "distilled water", "amount": "4.018", "unit": "g"}], "reducing agent": [{"name": "", "amount": "", "unit": ""}], "surfactant": [{"name": "", "amount": "", "unit": ""}], "pressure": "", "temperature": "110\u00b0C", "time": "4 days", "heating rate": "", "cooling rate": ""}]
AZINEC | [Cu 2 (dppm) 2 (CN- t -Bu) 3 ](BF 4 ) 2 | B2 C65 Cu2 F8 H71 N3 P4 | chemical synthesis | [Cu2(dppm)2(NCCH3)4](BF4)2 | 272 mg | t-BuNC | 115 μL | [6 empty] | acetonitrile |  | 2 h |  |  | chemical synthesis, drying | 10.1021/ic034806m |  | 2004.04 | [{"synthesis method": "chemical synthesis", "precursor": [{"name": "[Cu2(dppm)2(NCCH3)4](BF4)2", "amount": "272", "unit": "mg"}, {"name": "t-BuNC", "amount": "115", "unit": "\u03bcL"}], "solution": [{"name": "acetonitrile", "amount": "100", "unit": "mL"}], "pressure": "", "temperature": "", "time": "2 h"}, {"synthesis method": "drying", "pressure": "vacuum", "temperature": "", "atmosphere": "", "time": ""}]
AZIPAA | {[Ag(dppm)(dmb)]ClO 4 } n | Ag2 C74 Cl2 H80 N4 O8 P4 | chemical synthesis | [Ag2(dppm)2](ClO4)2 |  | dmb | [7 empty] | acetonitrile |  |  |  |  | chemical synthesis, drying | 10.1021/ic034806m |  | 2004.04 | [{"synthesis method": "chemical synthesis", "precursor": [{"name": "[Ag2(dppm)2](ClO4)2", "amount": "", "unit": ""}, {"name": "dmb", "amount": "", "unit": ""}], "solution": [{"name": "acetonitrile", "amount": "", "unit": ""}], "pressure": "", "temperature": "", "time": ""}, {"synthesis method": "drying", "pressure": "", "temperature": "", "atmosphere": "", "time": ""}]
QESSOW | (4 , 4 ‘ -bipy)Ba{Py 2 P(NSiMe 3 ) 2 } 2 n | Ba1 C42 H60 N10 P2 Si4 | chemical synthesis | 1 | 1.81 g | 4,4‘-bipyridine | 0.39 g | [(THF)2Ba{N(SiMe3)2}2] | 1.51 g |  |  |  |  | toluene |  | 2 h | -78°C |  | chemical synthesis | 10.1021/ja0023736 |  | 2001.01 | [{"synthesis method": "chemical synthesis", "precursor": [{"name": "1", "amount": "1.81", "unit": "g"}, {"name": "4,4\u2018-bipyridine", "amount": "0.39", "unit": "g"}, {"name": "[(THF)2Ba{N(SiMe3)2}2]", "amount": "1.51", "unit": "g"}], "solution": [{"name": "toluene", "amount": "10", "unit": "mL"}], "pressure": "", "temperature": "-78\u00b0C", "time": "2 h"}]
QESSUC | [Zn{Py 2 P(NSiMe 3 ) 2 } 2 ] | C32 H52 N8 P2 Si4 Zn1 | chemical synthesis | 1 | 0.50 g | dimethylzinc | 0.34 mL | [6 empty] | pyridine |  | 4 h | room temperature |  | chemical synthesis | 10.1021/ja0023736 |  | 2001.01 | [{"synthesis method": "chemical synthesis", "precursor": [{"name": "1", "amount": "0.50", "unit": "g"}, {"name": "dimethylzinc", "amount": "0.34", "unit": "mL"}], "solution": [{"name": "pyridine", "amount": "5", "unit": "mL"}], "pressure": "", "temperature": "room temperature", "time": "4 h"}]
QESTAJ | [Li(Py 2 PNSiMe 3 )] 2 | C26 H34 Li2 N6 P2 Si2 | chemical synthesis | 1 | 1.00 g | [(THF)LiN(SiMe3)2 | 0.66 g | [6 empty] | THF |  | 2 d | room temperature |  | chemical synthesis | 10.1021/ja0023736 |  | 2001.01 | [{"synthesis method": "chemical synthesis", "precursor": [{"name": "1", "amount": "1.00", "unit": "g"}, {"name": "[(THF)LiN(SiMe3)2", "amount": "0.66", "unit": "g"}], "solution": [{"name": "THF", "amount": "10", "unit": "mL"}], "pressure": "", "temperature": "room temperature", "time": "2 d"}]
ENIWAA | 1 | Br1 C60 Cl3 Cu2 H66 N6 O18 | chemical synthesis | H3 LBr3 | 0.016 g | CuCl2⋅2H2O | 0.017 g | [6 empty] | water |  | 1 h | 80 °C | 7 | chemical synthesis, pH adjustment, filtration | 10.1021/cg100885e |  | 2010.08 | [{"synthesis method": "chemical synthesis", "precursor": [{"name": "H3 LBr3", "amount": "0.016", "unit": "g"}, {"name": "CuCl2\u22c52H2O", "amount": "0.017", "unit": "g"}], "solution": [{"name": "water", "amount": "5", "unit": "mL"}], "pressure": "", "temperature": "80 \u00b0C", "time": "1 h"}, {"synthesis method": "pH adjustment", "pH": "7", "modulator": "1.0 mol/L NaOH aqueous solution"}, {"synthesis method": "filtration", "time": "", "atmosphere": "", "pressure": ""}]
ENIWEE | 2 | Br1 C30 H29 N4 O10 Zn1 | chemical synthesis | H3 LBr3 | 0.016 g | Zn(NO3)2⋅6H2O | 0.03 g | [6 empty] | water, DMF |  |  |  | 7 | chemical synthesis, pH adjustment | 10.1021/cg100885e |  | 2010.08 | [{"synthesis method": "chemical synthesis", "precursor": [{"name": "H3 LBr3", "amount": "0.016", "unit": "g"}, {"name": "Zn(NO3)2\u22c56H2O", "amount": "0.03", "unit": "g"}], "solution": [{"name": "water", "amount": "5", "unit": "mL"}, {"name": "DMF", "amount": "5", "unit": "mL"}], "pressure": "", "temperature": "", "time": ""}, {"synthesis method": "pH adjustment", "pH": "7", "modulator": "1.0 mol/L NaOH aqueous solution"}]
ENIWII | 3 | Br2 C60 Cd2 H62 N8 O22 | chemical synthesis | H3 LBr3 | 0.016 g | Cd(NO3)2⋅4H2O | 0.03 g | [6 empty] | water, DMF |  |  |  | 7 | chemical synthesis, pH adjustment | 10.1021/cg100885e |  | 2010.08 | [{"synthesis method": "chemical synthesis", "precursor": [{"name": "H3 LBr3", "amount": "0.016", "unit": "g"}, {"name": "Cd(NO3)2\u22c54H2O", "amount": "0.03", "unit": "g"}], "solution": [{"name": "water", "amount": "5", "unit": "mL"}, {"name": "DMF", "amount": "5", "unit": "mL"}], "pressure": "", "temperature": "", "time": ""}, {"synthesis method": "pH adjustment", "pH": "7", "modulator": "1.0 mol/L NaOH aqueous solution"}]
ENIWOO | 4 | Br1 C68 Cd2 H80 N9 O29 | chemical synthesis | H3 LBr3 | 0.016 g | isonicotinic acid | 0.0012 g | Cd(NO3)2⋅4H2O | 0.03 g |  |  |  |  | water, MeOH |  |  |  | 7 | chemical synthesis, pH adjustment | 10.1021/cg100885e |  | 2010.08 | [{"synthesis method": "chemical synthesis", "precursor": [{"name": "H3 LBr3", "amount": "0.016", "unit": "g"}, {"name": "isonicotinic acid", "amount": "0.0012", "unit": "g"}, {"name": "Cd(NO3)2\u22c54H2O", "amount": "0.03", "unit": "g"}], "solution": [{"name": "water", "amount": "5", "unit": "mL"}, {"name": "MeOH", "amount": "5", "unit": "mL"}], "pressure": "", "temperature": "", "time": ""}, {"synthesis method": "pH adjustment", "pH": "7", "modulator": "1.0 mol/L NaOH aqueous solution"}]
ECOWOJ | {Mn II (DMF) 2 (μ-OTs) 2 } n | C20 H28 Mn1 N2 O8 S2 | chemical synthesis | MnII(OTs)2 | 1.19 g | [8 empty] | DMF, Et2O |  | 2 days |  |  | chemical synthesis, filtration, drying | 10.1021/ic051044h |  | 2006.02 | [{"synthesis method": "chemical synthesis", "precursor": [{"name": "MnII(OTs)2", "amount": "1.19", "unit": "g"}], "solution": [{"name": "DMF", "amount": "20", "unit": "mL"}, {"name": "Et2O", "amount": "40", "unit": "mL"}], "pressure": "", "temperature": "", "time": "2 days"}, {"synthesis method": "filtration", "time": "", "atmosphere": "", "pressure": ""}, {"synthesis method": "drying", "pressure": "", "temperature": "27 \u00b0C", "atmosphere": "vacuum", "time": "2 h"}]
ECOWUP | {[(Tp*)Fe(CN)2(μ-CN)Mn(DMF)4]2[OTf]2}·2DMF | B1 C31 Fe1 H43 Mn1 N11 O5 S1 | chemical synthesis | 3 | 0.400 g | Mn(OTf)2 | 0.780 g | [6 empty] | DMF, DMF, Et2O |  | 3 h |  |  | chemical synthesis, filtration, drying | 10.1021/ic051044h |  | 2006.02 | [{"synthesis method": "chemical synthesis", "precursor": [{"name": "3", "amount": "0.400", "unit": "g"}, {"name": "Mn(OTf)2", "amount": "0.780", "unit": "g"}], "solution": [{"name": "DMF", "amount": "15", "unit": "mL"}, {"name": "DMF", "amount": "15", "unit": "mL"}, {"name": "Et2O", "amount": "50", "unit": "mL"}], "pressure": "", "temperature": "", "time": "3 h"}, {"synthesis method": "filtration", "time": "", "atmosphere": "", "pressure": ""}, {"synthesis method": "drying", "pressure": "", "temperature": "27 \u00b0C", "atmosphere": "vacuum", "time": "2 h"}]
RARWUD01 | {[(Tp*)Fe(CN)2(μ-CN)Mn(DMF)4]2[OTf]2}·2DMF | B2 C68 F6 Fe2 H114 Mn2 N28 O16 S2 | chemical synthesis | 3 | 0.400 g | Mn(OTf)2 | 0.780 g | [6 empty] | DMF, DMF, Et2O |  | 2 h |  |  | chemical synthesis, filtration, drying | 10.1021/ic051044h |  | 2006.02 | [{"synthesis method": "chemical synthesis", "precursor": [{"name": "3", "amount": "0.400", "unit": "g"}, {"name": "Mn(OTf)2", "amount": "0.780", "unit": "g"}], "solution": [{"name": "DMF", "amount": "15", "unit": "mL"}, {"name": "DMF", "amount": "15", "unit": "mL"}, {"name": "Et2O", "amount": "50", "unit": "mL"}], "pressure": "", "temperature": "", "time": "2 h"}, {"synthesis method": "filtration", "time": "", "atmosphere": "", "pressure": ""}, {"synthesis method": "drying", "pressure": "", "temperature": "27 \u00b0C", "atmosphere": "vacuum", "time": "60 s"}]
XUGSOH01 | [Ni 2 (C 26 H 52 N 10 )] 3 [BTC] 4 · 6C 5 H 5 N·36H 2 O | C144 H270 N36 Ni6 O60 | chemical synthesis | A | 0.600 g | Na3BTC | 0.461 g | [6 empty] | water, DMSO/pyridine |  |  |  |  | chemical synthesis, washing, drying | 10.1021/ja0466715 |  | 2004.11 | [{"synthesis method": "chemical synthesis", "precursor": [{"name": "A", "amount": "0.600", "unit": "g"}, {"name": "Na3BTC", "amount": "0.461", "unit": "g"}], "solution": [{"name": "water", "amount": "7", "unit": "mL"}, {"name": "DMSO/pyridine", "amount": "10", "unit": "mL"}], "pressure": "", "temperature": "", "time": ""}, {"synthesis method": "washing", "washing solution": "EtOH", "amount": ""}, {"synthesis method": "drying", "pressure": "", "temperature": "", "atmosphere": "air", "time": ""}]
ISEYIO | {[Cu 2 (O 2 CCH 2 C 4 H 3 S) 4 μ -(BPP) 2 ]} | C50 Cu2 H48 N4 O8 S4 | chemical synthesis | BPP | 20 mg | [Cu2μ-(O2CCH2C4H3S)4] | 70 mg | [6 empty] | ethanol |  | 12 h | room temperature |  | chemical synthesis, filtration, drying | 10.1021/ic035251y |  | 2004.01 | [{"synthesis method": "chemical synthesis", "precursor": [{"name": "BPP", "amount": "20", "unit": "mg"}, {"name": "[Cu2\u03bc-(O2CCH2C4H3S)4]", "amount": "70", "unit": "mg"}], "solution": [{"name": "ethanol", "amount": "10", "unit": "mL"}], "pressure": "", "temperature": "room temperature", "time": "12 h"}, {"synthesis method": "filtration", "time": "", "atmosphere": "", "pressure": ""}, {"synthesis method": "drying", "pressure": "", "temperature": "", "atmosphere": "air", "time": ""}]
IQIXIP | meso-1,2-Bis(ethylsulfinyl)ethane | C6 H14 O2 S2 | chemical synthesis | [10 empty] | acetone |  |  |  |  | chemical synthesis | 10.1021/ic034772i |  | 2003.11 | [{"synthesis method": "chemical synthesis", "precursor": [], "solution": [{"name": "acetone", "amount": "", "unit": ""}], "pressure": "", "temperature": "", "time": ""}]
IQIXOV | [La(μ-meso-L)(rac-L)2(CH3OH)2](ClO4)3)n | C20 Cl3 H50 La1 O20 S6 | chemical synthesis | La(ClO4)3⋅nH2O | 0.2 mmol | meso-L | 0.6 mmol | [6 empty] | anhydrous methanol, CHCl3 |  | 4 h | 70-80 °C |  | chemical synthesis | 10.1021/ic034772i |  | 2003.11 | [{"synthesis method": "chemical synthesis", "precursor": [{"name": "La(ClO4)3\u22c5nH2O", "amount": "0.2", "unit": "mmol"}, {"name": "meso-L", "amount": "0.6", "unit": "mmol"}], "solution": [{"name": "anhydrous methanol", "amount": "6", "unit": "mL"}, {"name": "CHCl3", "amount": "6", "unit": "mL"}], "pressure": "", "temperature": "70-80 \u00b0C", "time": "4 h"}]
IQIXUB | [Nd(μ-meso-L)(rac-L)2(CH3OH)2](ClO4)3)n | C20 Cl3 H50 Nd1 O20 S6 | chemical synthesis | Nd(ClO4)3⋅nH2O | 0.2 mmol | meso-L | 0.6 mmol | [6 empty] | anhydrous methanol, CHCl3 |  | 4 h | 70-80 °C |  | chemical synthesis | 10.1021/ic034772i |  | 2003.11 | [{"synthesis method": "chemical synthesis", "precursor": [{"name": "Nd(ClO4)3\u22c5nH2O", "amount": "0.2", "unit": "mmol"}, {"name": "meso-L", "amount": "0.6", "unit": "mmol"}], "solution": [{"name": "anhydrous methanol", "amount": "6", "unit": "mL"}, {"name": "CHCl3", "amount": "6", "unit": "mL"}], "pressure": "", "temperature": "70-80 \u00b0C", "time": "4 h"}]
IQIYAI | [Eu(μ-meso-L)(rac-L)2(CH3OH)2](ClO4)3)n | C20 Cl3 Eu1 H50 O20 S6 | chemical synthesis | Eu(ClO4)3⋅nH2O | 0.2 mmol | meso-L | 0.6 mmol | [6 empty] | anhydrous methanol, CHCl3 |  | 4 h | 70-80 °C |  | chemical synthesis | 10.1021/ic034772i |  | 2003.11 | [{"synthesis method": "chemical synthesis", "precursor": [{"name": "Eu(ClO4)3\u22c5nH2O", "amount": "0.2", "unit": "mmol"}, {"name": "meso-L", "amount": "0.6", "unit": "mmol"}], "solution": [{"name": "anhydrous methanol", "amount": "6", "unit": "mL"}, {"name": "CHCl3", "amount": "6", "unit": "mL"}], "pressure": "", "temperature": "70-80 \u00b0C", "time": "4 h"}]
IQIYEM | [Gd(μ-meso-L)(rac-L)2(CH3OH)2](ClO4)3)n | C20 Cl3 Gd1 H50 O20 S6 | chemical synthesis | Gd(ClO4)3⋅nH2O | 0.2 mmol | meso-L | 0.6 mmol | [6 empty] | anhydrous methanol, CHCl3 |  | 4 h | 70-80 °C |  | chemical synthesis | 10.1021/ic034772i |  | 2003.11 | [{"synthesis method": "chemical synthesis", "precursor": [{"name": "Gd(ClO4)3\u22c5nH2O", "amount": "0.2", "unit": "mmol"}, {"name": "meso-L", "amount": "0.6", "unit": "mmol"}], "solution": [{"name": "anhydrous methanol", "amount": "6", "unit": "mL"}, {"name": "CHCl3", "amount": "6", "unit": "mL"}], "pressure": "", "temperature": "70-80 \u00b0C", "time": "4 h"}]
IQIYIQ | [Tb(μ-meso-L)(rac-L)2(CH3OH)2](ClO4)3)n | C20 Cl3 H50 O20 S6 Tb1 | chemical synthesis | Tb(ClO4)3⋅nH2O | 0.2 mmol | meso-L | 0.6 mmol | [6 empty] | anhydrous methanol, CHCl3 |  | 4 h | 70-80 °C |  | chemical synthesis | 10.1021/ic034772i |  | 2003.11 | [{"synthesis method": "chemical synthesis", "precursor": [{"name": "Tb(ClO4)3\u22c5nH2O", "amount": "0.2", "unit": "mmol"}, {"name": "meso-L", "amount": "0.6", "unit": "mmol"}], "solution": [{"name": "anhydrous methanol", "amount": "6", "unit": "mL"}, {"name": "CHCl3", "amount": "6", "unit": "mL"}], "pressure": "", "temperature": "70-80 \u00b0C", "time": "4 h"}]
IQIYOW | [Dy(μ-meso-L)(rac-L)2(CH3OH)2](ClO4)3)n | C20 Cl3 Dy1 H50 O20 S6 | chemical synthesis | Dy(ClO4)3⋅nH2O | 0.2 mmol | meso-L | 0.6 mmol | [6 empty] | anhydrous methanol, CHCl3 |  | 4 h | 70-80 °C |  | chemical synthesis | 10.1021/ic034772i |  | 2003.11 | [{"synthesis method": "chemical synthesis", "precursor": [{"name": "Dy(ClO4)3\u22c5nH2O", "amount": "0.2", "unit": "mmol"}, {"name": "meso-L", "amount": "0.6", "unit": "mmol"}], "solution": [{"name": "anhydrous methanol", "amount": "6", "unit": "mL"}, {"name": "CHCl3", "amount": "6", "unit": "mL"}], "pressure": "", "temperature": "70-80 \u00b0C", "time": "4 h"}]
IQIYUC | [Yb(μ-meso-L)(rac-L)2(CH3OH)2](ClO4)3)n | C20 Cl3 H50 O20 S6 Yb1 | chemical synthesis | Yb(ClO4)3⋅nH2O | 0.2 mmol | meso-L | 0.6 mmol | [6 empty] | anhydrous methanol, CHCl3 |  | 4 h | 70-80 °C |  | chemical synthesis | 10.1021/ic034772i |  | 2003.11 | [{"synthesis method": "chemical synthesis", "precursor": [{"name": "Yb(ClO4)3\u22c5nH2O", "amount": "0.2", "unit": "mmol"}, {"name": "meso-L", "amount": "0.6", "unit": "mmol"}], "solution": [{"name": "anhydrous methanol", "amount": "6", "unit": "mL"}, {"name": "CHCl3", "amount": "6", "unit": "mL"}], "pressure": "", "temperature": "70-80 \u00b0C", "time": "4 h"}]
IQIZAJ | [Yb(μ-meso-L)1.5(NO3)3]n | C9 H21 N3 O12 S3 Yb1 | chemical synthesis | Yb(NO3)3⋅nH2O | 0.2 mmol | meso-L | 0.4 mmol | [6 empty] | anhydrous MeOH, CHCl3 |  | 1 h | 60-70 °C |  | chemical synthesis | 10.1021/ic034772i |  | 2003.11 | [{"synthesis method": "chemical synthesis", "precursor": [{"name": "Yb(NO3)3\u22c5nH2O", "amount": "0.2", "unit": "mmol"}, {"name": "meso-L", "amount": "0.4", "unit": "mmol"}], "solution": [{"name": "anhydrous MeOH", "amount": "4", "unit": "mL"}, {"name": "CHCl3", "amount": "4", "unit": "mL"}], "pressure": "", "temperature": "60-70 \u00b0C", "time": "1 h"}]
IQIZEN | [La(μ-meso-L)2.5(NCS)3]n | C18 H35 La1 N3 O5 S8 | chemical synthesis | Ln(NCS)3⋅nH2O | 0.2 mmol | meso-L | 0.4 mmol | [6 empty] | anhydrous MeOH, CHCl3 |  | 1 h | 60-70 °C |  | chemical synthesis | 10.1021/ic034772i |  | 2003.11 | [{"synthesis method": "chemical synthesis", "precursor": [{"name": "Ln(NCS)3\u22c5nH2O", "amount": "0.2", "unit": "mmol"}, {"name": "meso-L", "amount": "0.4", "unit": "mmol"}], "solution": [{"name": "anhydrous MeOH", "amount": "4", "unit": "mL"}, {"name": "CHCl3", "amount": "4", "unit": "mL"}], "pressure": "", "temperature": "60-70 \u00b0C", "time": "1 h"}]
AMOROK | Sm(O3P-C2H4-SO3)(H2O) | C4 H10 O7 P1 S1 Sm1 | chemical synthesis | H3L | 146 μL | SmCl3 | 146 μL | NaOH | 292 μL |  |  |  |  | water |  | 15h | 150°C |  | chemical synthesis, washing | 10.1021/ic101786r |  | 2010.11 | [{"synthesis method": "chemical synthesis", "precursor": [{"name": "H3L", "amount": "146", "unit": "\u03bcL"}, {"name": "SmCl3", "amount": "146", "unit": "\u03bcL"}, {"name": "NaOH", "amount": "292", "unit": "\u03bcL"}], "solution": [{"name": "water", "amount": "1560", "unit": "\u03bcL"}], "pressure": "", "temperature": "150\u00b0C", "time": "15h"}, {"synthesis method": "washing", "washing solution": "water", "amount": ""}]
DOWGON | poly-[Co(H2L1)(L2)(OH2)]·1/2H2O | C62 Co2 H2 H60 N12 O1 O18 | solvothermal synthesis | H2L1 | 5 mg | H2L2 | 10 mg | cobalt sulfate heptahydrate | 30 mg |  |  |  |  | water |  | 36 h | 130 °C |  | solvothermal synthesis, drying | 10.1021/cg501004u |  | 2014.09 | [{"synthesis method": "solvothermal synthesis", "precursor": [{"name": "H2L1", "amount": "5", "unit": "mg"}, {"name": "H2L2", "amount": "10", "unit": "mg"}, {"name": "cobalt sulfate heptahydrate", "amount": "30", "unit": "mg"}], "solution": [{"name": "water", "amount": "2", "unit": "mL"}], "pressure": "", "temperature": "130 \u00b0C", "time": "36 h"}, {"synthesis method": "drying", "pressure": "", "temperature": "", "atmosphere": "air", "time": ""}]
DOWGUT | poly-[Co(H2L1)2(L3)] | C42 Co1 H52 N10 O4 | solvothermal synthesis | H2L1 | 16 mg | H2L3 | 10 mg | cobalt sulfate heptahydrate | 20 mg |  |  |  |  | 20 mM sodium hydroxide solution |  | 36 h | 130 °C |  | solvothermal synthesis, washing, drying | 10.1021/cg501004u |  | 2014.09 | [{"synthesis method": "solvothermal synthesis", "precursor": [{"name": "H2L1", "amount": "16", "unit": "mg"}, {"name": "H2L3", "amount": "10", "unit": "mg"}, {"name": "cobalt sulfate heptahydrate", "amount": "20", "unit": "mg"}], "solution": [{"name": "20 mM sodium hydroxide solution", "amount": "2", "unit": "mL"}], "pressure": "", "temperature": "130 \u00b0C", "time": "36 h"}, {"synthesis method": "washing", "washing solution": "water", "amount": ""}, {"synthesis method": "drying", "pressure": "", "temperature": "", "atmosphere": "air", "time": ""}]
DOWHAA | poly-[Co2(HL1)2(L3)] | C21 Co1 H25 N5 O2 | solvothermal synthesis | H2L1 | 16 mg | H2L3 | 10 mg | cobalt sulfate heptahydrate | 40 mg |  |  |  |  | 40 mM sodium hydroxide solution |  | 36 h | 130 °C |  | solvothermal synthesis, washing, drying | 10.1021/cg501004u |  | 2014.09 | [{"synthesis method": "solvothermal synthesis", "precursor": [{"name": "H2L1", "amount": "16", "unit": "mg"}, {"name": "H2L3", "amount": "10", "unit": "mg"}, {"name": "cobalt sulfate heptahydrate", "amount": "40", "unit": "mg"}], "solution": [{"name": "40 mM sodium hydroxide solution", "amount": "2", "unit": "mL"}], "pressure": "", "temperature": "130 \u00b0C", "time": "36 h"}, {"synthesis method": "washing", "washing solution": "water", "amount": ""}, {"synthesis method": "drying", "pressure": "", "temperature": "", "atmosphere": "air", "time": ""}]
DOWHEE | poly-[Co(HL4)2] | C26 Co1 H2 H26 N4 O1 O4 | solvothermal synthesis | H2L4 | 10 mg | cobalt sulfate heptahydrate | 20 mg | [6 empty] | water |  | heating rate 1.5 °C/h, cooling rate 8 °C/h | 80 °C to 120 °C |  | solvothermal synthesis, drying | 10.1021/cg501004u |  | 2014.09 | [{"synthesis method": "solvothermal synthesis", "precursor": [{"name": "H2L4", "amount": "10", "unit": "mg"}, {"name": "cobalt sulfate heptahydrate", "amount": "20", "unit": "mg"}], "solution": [{"name": "water", "amount": "2", "unit": "mL"}], "pressure": "", "temperature": "80 \u00b0C to 120 \u00b0C", "time": "heating rate 1.5 \u00b0C/h, cooling rate 8 \u00b0C/h"}, {"synthesis method": "drying", "pressure": "", "temperature": "", "atmosphere": "air", "time": ""}]
DOWHII | poly-[Cu(HL4)2]·2MeOH | C1 C26 Cu1 H26 H4 N4 O1 O4 | chemical synthesis | H2L4 | 20 mg | copper sulfate pentahydrate | 6 mg | [6 empty] | methanol |  | 1 week |  |  | chemical synthesis | 10.1021/cg501004u |  | 2014.09 | [{"synthesis method": "chemical synthesis", "precursor": [{"name": "H2L4", "amount": "20", "unit": "mg"}, {"name": "copper sulfate pentahydrate", "amount": "6", "unit": "mg"}], "solution": [{"name": "methanol", "amount": "19", "unit": "mL"}], "pressure": "", "temperature": "", "time": "1 week"}]
KEBKEJ | {Co3(o-cpia)2(phen)(H2O)·5H2O} n | C42 Co3 H34 N2 O20 | solvothermal synthesis | o-cpiaH3 | 0.04 g | CoCl2⋅6H2O | 0.15 g | phen | 0.023 g |  |  |  |  | water, 1 M NaOH solution | autogenous | 3 days | 180°C |  | solvothermal synthesis, washing | 10.1021/cg300330p |  | 2012.04 | [{"synthesis method": "solvothermal synthesis", "precursor": [{"name": "o-cpiaH3", "amount": "0.04", "unit": "g"}, {"name": "CoCl2\u22c56H2O", "amount": "0.15", "unit": "g"}, {"name": "phen", "amount": "0.023", "unit": "g"}], "solution": [{"name": "water", "amount": "3", "unit": "mL"}, {"name": "1 M NaOH solution", "amount": "0.1", "unit": "mL"}], "pressure": "autogenous", "temperature": "180\u00b0C", "time": "3 days"}, {"synthesis method": "washing", "washing solution": "water followed by acetone", "amount": ""}]
KEBKIN | {Co1.5(o-cpia)(bpy)} n | C25 Co1.5 H15 N2 O7 | solvothermal synthesis | o-cpiaH3 | 0.04 g | CoCl2⋅6H2O | 0.15 g | bpy | 0.02 g |  |  |  |  | water, 1 M NaOH solution | autogenous | 3 days | 180°C |  | solvothermal synthesis, washing | 10.1021/cg300330p |  | 2012.04 | [{"synthesis method": "solvothermal synthesis", "precursor": [{"name": "o-cpiaH3", "amount": "0.04", "unit": "g"}, {"name": "CoCl2\u22c56H2O", "amount": "0.15", "unit": "g"}, {"name": "bpy", "amount": "0.02", "unit": "g"}], "solution": [{"name": "water", "amount": "3", "unit": "mL"}, {"name": "1 M NaOH solution", "amount": "0.1", "unit": "mL"}], "pressure": "autogenous", "temperature": "180\u00b0C", "time": "3 days"}, {"synthesis method": "washing", "washing solution": "water followed by acetone", "amount": ""}]
KEBKOT | {Co2(o-cpia)(OH)(apy)0.5} n | C20 Co2 H12 N2 O8 | solvothermal synthesis | o-cpiaH3 | 0.04 g | CoCl2⋅6H2O | 0.15 g | apy | 0.024 g |  |  |  |  | water, 1 M NaOH solution | autogenous | 3 days | 180°C |  | solvothermal synthesis, washing | 10.1021/cg300330p |  | 2012.04 | [{"synthesis method": "solvothermal synthesis", "precursor": [{"name": "o-cpiaH3", "amount": "0.04", "unit": "g"}, {"name": "CoCl2\u22c56H2O", "amount": "0.15", "unit": "g"}, {"name": "apy", "amount": "0.024", "unit": "g"}], "solution": [{"name": "water", "amount": "3", "unit": "mL"}, {"name": "1 M NaOH solution", "amount": "0.1", "unit": "mL"}], "pressure": "autogenous", "temperature": "180\u00b0C", "time": "3 days"}, {"synthesis method": "washing", "washing solution": "water followed by acetone", "amount": ""}]
KEBKUZ | {Co(o-cpiaH)(bpmp)0.5} n | C23 Co1 H18 N2 O7 | solvothermal synthesis | o-cpiaH3 | 0.04 g | CoCl2⋅6H2O | 0.15 g | bpmp | 0.034 g |  |  |  |  | water, 1 M NaOH solution | autogenous | 3 days | 180°C |  | solvothermal synthesis, washing | 10.1021/cg300330p |  | 2012.04 | [{"synthesis method": "solvothermal synthesis", "precursor": [{"name": "o-cpiaH3", "amount": "0.04", "unit": "g"}, {"name": "CoCl2\u22c56H2O", "amount": "0.15", "unit": "g"}, {"name": "bpmp", "amount": "0.034", "unit": "g"}], "solution": [{"name": "water", "amount": "3", "unit": "mL"}, {"name": "1 M NaOH solution", "amount": "0.1", "unit": "mL"}], "pressure": "autogenous", "temperature": "180\u00b0C", "time": "3 days"}, {"synthesis method": "washing", "washing solution": "water followed by acetone", "amount": ""}]
JETJOI | MOF-CJ2 | C18 H16 N1 Na1 O8 Zn1 | solvothermal synthesis | Zn(NO3)2⋅6H2O | 0.145 g | m-H2BDC | 0.084 g | NaOH | 0.040 g | [6 empty] | 2 days | 170°C |  | solvothermal synthesis, washing, drying | 10.1021/ic051143v |  | 2005.11 | [{"synthesis method": "solvothermal synthesis", "precursor": [{"name": "Zn(NO3)2\u22c56H2O", "amount": "0.145", "unit": "g"}, {"name": "m-H2BDC", "amount": "0.084", "unit": "g"}, {"name": "NaOH", "amount": "0.040", "unit": "g"}], "solvent": [{"name": "N,N\u2018-dimethylformamide (DMF)", "amount": "8", "unit": "mL"}], "reducing agent": [{"name": "", "amount": "", "unit": ""}], "surfactant": [{"name": "", "amount": "", "unit": ""}], "pressure": "", "temperature": "170\u00b0C", "time": "2 days", "heating rate": "", "cooling rate": ""}, {"synthesis method": "washing", "washing solution": "DMF", "amount": ""}, {"synthesis method": "drying", "pressure": "", "temperature": "room temperature", "atmosphere": "", "time": ""}]
QOBXUD | [NH2(CH3)2][In(L)2]·2.5DMF | C26 H14 In1 N2 O8 | solvothermal synthesis | In(NO3)3 | 12 mg | H2L | 4 mg | [8 empty] | 48 h | 100°C |  | solvothermal synthesis, filtration | 10.1021/acs.inorgchem.9b00113 |  | 2019.03 | [{"synthesis method": "solvothermal synthesis", "precursor": [{"name": "In(NO3)3", "amount": "12", "unit": "mg"}, {"name": "H2L", "amount": "4", "unit": "mg"}], "solvent": [{"name": "DMF", "amount": "3", "unit": "mL"}, {"name": "HNO3", "amount": "0.4", "unit": "mL"}], "reducing agent": [{"name": "", "amount": "", "unit": ""}], "surfactant": [{"name": "", "amount": "", "unit": ""}], "pressure": "", "temperature": "100\u00b0C", "time": "48 h", "heating rate": "", "cooling rate": ""}, {"synthesis method": "filtration", "time": "", "atmosphere": "air", "pressure": ""}]
KOBZIL | [AuL1-Me Cl]∞ | Au1 C3 Cl1 H8 S2 | chemical synthesis | HAuCl4⋅3H2O | 65 mg | L1-Me | 0.30 mL | [6 empty] | anhydrous ethanol |  | 20 min | room temperature |  | chemical synthesis | 10.1021/ic701275k |  | 2008.03 | [{"synthesis method": "chemical synthesis", "precursor": [{"name": "HAuCl4\u22c53H2O", "amount": "65", "unit": "mg"}, {"name": "L1-Me", "amount": "0.30", "unit": "mL"}], "solution": [{"name": "anhydrous ethanol", "amount": "10", "unit": "mL"}], "pressure": "", "temperature": "room temperature", "time": "20 min"}]
PTECAU01 | [Au2 L2-Ph Cl2]∞ | Au2 C14 Cl2 H14 S2 | chemical synthesis | HAuCl4⋅3H2O | 132 mg | L2-Ph | 150 mg | [6 empty] | anhydrous ethanol, diethyl ether |  | few weeks | room temperature |  | chemical synthesis | 10.1021/ic701275k |  | 2008.03 | [{"synthesis method": "chemical synthesis", "precursor": [{"name": "HAuCl4\u22c53H2O", "amount": "132", "unit": "mg"}, {"name": "L2-Ph", "amount": "150", "unit": "mg"}], "solution": [{"name": "anhydrous ethanol", "amount": "10", "unit": "mL"}, {"name": "diethyl ether", "amount": "10", "unit": "mL"}], "pressure": "", "temperature": "room temperature", "time": "few weeks"}]
KOBZOR | [Au2 L1-Ph Cl2]∞ | Au1 C6.5 Cl1 H6 S1 | chemical synthesis | HAuCl4⋅3H2O | 128 mg | L1-Ph | 498 mg | [6 empty] | anhydrous ethanol, diethyl ether |  | few weeks | room temperature |  | chemical synthesis | 10.1021/ic701275k |  | 2008.03 | [{"synthesis method": "chemical synthesis", "precursor": [{"name": "HAuCl4\u22c53H2O", "amount": "128", "unit": "mg"}, {"name": "L1-Ph", "amount": "498", "unit": "mg"}], "solution": [{"name": "anhydrous ethanol", "amount": "10", "unit": "mL"}, {"name": "diethyl ether", "amount": "10", "unit": "mL"}], "pressure": "", "temperature": "room temperature", "time": "few weeks"}]
KOBZUX02 | [Au2 L3-Ph Cl2] | Au1 C7.5 Cl1 H8 S1 | chemical synthesis | HAuCl4⋅3H2O | 135 mg | L3-Ph | 0.30 mL | [6 empty] | anhydrous ethanol |  | few weeks | room temperature |  | chemical synthesis | 10.1021/ic701275k |  | 2008.03 | [{"synthesis method": "chemical synthesis", "precursor": [{"name": "HAuCl4\u22c53H2O", "amount": "135", "unit": "mg"}, {"name": "L3-Ph", "amount": "0.30", "unit": "mL"}], "solution": [{"name": "anhydrous ethanol", "amount": "10", "unit": "mL"}], "pressure": "", "temperature": "room temperature", "time": "few weeks"}]
KOCBAG | [Au2 L 4-Ph Cl2] | Au1 C8 Cl1 H9 S1 | chemical synthesis | HAuCl4⋅3H2O | 123 mg | L4-Ph | 209 mg | [6 empty] | anhydrous ethanol, diethyl ether |  | few weeks | room temperature |  | chemical synthesis | 10.1021/ic701275k |  | 2008.03 | [{"synthesis method": "chemical synthesis", "precursor": [{"name": "HAuCl4\u22c53H2O", "amount": "123", "unit": "mg"}, {"name": "L4-Ph", "amount": "209", "unit": "mg"}], "solution": [{"name": "anhydrous ethanol", "amount": "10", "unit": "mL"}, {"name": "diethyl ether", "amount": "10", "unit": "mL"}], "pressure": "", "temperature": "room temperature", "time": "few weeks"}]
KOCBEK | [AuL 3-Me Cl] | Au1 C5 Cl1 H12 S2 | chemical synthesis | HAuCl4⋅3H2O | 127 mg | L3-Me | 0.30 mL | [6 empty] | anhydrous ethanol |  | few minutes | room temperature |  | chemical synthesis | 10.1021/ic701275k |  | 2008.03 | [{"synthesis method": "chemical synthesis", "precursor": [{"name": "HAuCl4\u22c53H2O", "amount": "127", "unit": "mg"}, {"name": "L3-Me", "amount": "0.30", "unit": "mL"}], "solution": [{"name": "anhydrous ethanol", "amount": "10", "unit": "mL"}], "pressure": "", "temperature": "room temperature", "time": "few minutes"}]
BIPLIX | [{(1)2Zn6(OH)2(H2O)10} | C84 Co2 H94 N12 O49.5 Zn6 | chemical synthesis | complex 1 | 100 mg | Zn(OAc)2⋅2H2O | 66.89 mg | [6 empty] | methanol, water, tert-butyl alcohol |  | 6-7 days |  |  | chemical synthesis, washing, drying | 10.1021/ic400536e |  | 2013.09 | [{"synthesis method": "chemical synthesis", "precursor": [{"name": "complex 1", "amount": "100", "unit": "mg"}, {"name": "Zn(OAc)2\u22c52H2O", "amount": "66.89", "unit": "mg"}], "solution": [{"name": "methanol", "amount": "6", "unit": "mL"}, {"name": "water", "amount": "2", "unit": "mL"}, {"name": "tert-butyl alcohol", "amount": "1", "unit": "mL"}], "pressure": "", "temperature": "", "time": "6-7 days"}, {"synthesis method": "washing", "washing solution": "CH3OH", "amount": ""}, {"synthesis method": "drying", "pressure": "", "temperature": "", "atmosphere": "vacuum", "time": ""}]
BIPLOD | [{(2)Zn3(OH)(H2O)6} | C42 Co1 H57 N6 O30 Zn3 | chemical synthesis | complex 2 | 100 mg | Zn(OAc)2⋅2H2O | 66.89 mg | [6 empty] | methanol, water, tert-butyl alcohol |  | 4-5 days |  |  | chemical synthesis | 10.1021/ic400536e |  | 2013.09 | [{"synthesis method": "chemical synthesis", "precursor": [{"name": "complex 2", "amount": "100", "unit": "mg"}, {"name": "Zn(OAc)2\u22c52H2O", "amount": "66.89", "unit": "mg"}], "solution": [{"name": "methanol", "amount": "6", "unit": "mL"}, {"name": "water", "amount": "2", "unit": "mL"}, {"name": "tert-butyl alcohol", "amount": "1", "unit": "mL"}], "pressure": "", "temperature": "", "time": "4-5 days"}]
OBEMUE01 | CDCC | C8 Co5 H10 H8 O1 O4 | solvothermal synthesis |  |  | cis- and trans-1,4-cyclohexanedicarboxylic acid | 1 mmol | NaOH | 2 mmol | barbituric acid | 2 mmol |  |  |  |  | 16 h | 170 °C |  | chemical synthesis, solvothermal synthesis, washing, drying | 10.1021/ic034787g |  | 2003.09 | [{"synthesis method": "chemical synthesis", "precursor": [{"name": "Co(NO3)2\u22c56H2O", "amount": "2", "unit": "mmol"}, {"name": "cis- and trans-1,4-cyclohexanedicarboxylic acid", "amount": "1", "unit": "mmol"}, {"name": "NaOH", "amount": "2", "unit": "mmol"}, {"name": "barbituric acid", "amount": "2", "unit": "mmol"}], "solution": [{"name": "", "amount": "", "unit": ""}], "pressure": "", "temperature": "", "time": ""}, {"synthesis method": "solvothermal synthesis", "precursor": [{"name": "", "amount": "", "unit": ""}], "solvent": [{"name": "", "amount": "", "unit": ""}], "reducing agent": [{"name": "", "amount": "", "unit": ""}], "surfactant": [{"name": "", "amount": "", "unit": ""}], "pressure": "", "temperature": "170 \u00b0C", "time": "16 h", "heating rate": "", "cooling rate": ""}, {"synthesis method": "washing", "washing solution": "acetone", "amount": ""}, {"synthesis method": "drying", "pressure": "", "temperature": "", "atmosphere": "air", "time": ""}]
HUYGAK | [Nd(dipicH)(H2O)6][Ce(dipic)3] | C28 Ce1 H39 N4 Nd1 O29 | chemical synthesis | Nd2O3 | 0.51 mmol | [8 empty] | 1N HNO3 |  |  |  |  | chemical synthesis | 10.1021/ic901066v |  | 2009.11 | [{"synthesis method": "chemical synthesis", "precursor": [{"name": "Nd2O3", "amount": "0.51", "unit": "mmol"}], "solution": [{"name": "1N HNO3", "amount": "2", "unit": "mL"}], "pressure": "", "temperature": "", "time": ""}]
YUCJUC | [Zn(H2MDP)(Mal)] n | C14 H18 N4 O4 Zn1 | solvothermal synthesis | Zn(NO3)2 | 1 mol | H2MDP | 1 mol | malonic acid | 1 mol | [6 empty] | 15h | 130°C |  | solvothermal synthesis | 10.1021/cg900195f |  | 2009.05 | [{"synthesis method": "solvothermal synthesis", "precursor": [{"name": "Zn(NO3)2", "amount": "1", "unit": "mol"}, {"name": "H2MDP", "amount": "1", "unit": "mol"}, {"name": "malonic acid", "amount": "1", "unit": "mol"}], "solvent": [{"name": "distilled water", "amount": "7", "unit": "mL"}], "reducing agent": [{"name": "", "amount": "", "unit": ""}], "surfactant": [{"name": "", "amount": "", "unit": ""}], "pressure": "", "temperature": "130\u00b0C", "time": "15h", "heating rate": "", "cooling rate": "slow to 25\u00b0C"}]
YUCKEN | [Zn(H2MDP)(Suc)] n | C15 H20 N4 O4 Zn1 | solvothermal synthesis | Zn(NO3)2 | 1 mol | H2MDP | 1 mol | succinic acid | 1 mol | [6 empty] | 15h | 130°C |  | solvothermal synthesis | 10.1021/cg900195f |  | 2009.05 | [{"synthesis method": "solvothermal synthesis", "precursor": [{"name": "Zn(NO3)2", "amount": "1", "unit": "mol"}, {"name": "H2MDP", "amount": "1", "unit": "mol"}, {"name": "succinic acid", "amount": "1", "unit": "mol"}], "solvent": [{"name": "distilled water", "amount": "7", "unit": "mL"}], "reducing agent": [{"name": "", "amount": "", "unit": ""}], "surfactant": [{"name": "", "amount": "", "unit": ""}], "pressure": "", "temperature": "130\u00b0C", "time": "15h", "heating rate": "", "cooling rate": "slow to 25\u00b0C"}]
YUCJOW | [Zn(H2MDP)(Glu)] n | C16 H22 N4 O4 Zn1 | solvothermal synthesis | Zn(NO3)2 | 1 mol | H2MDP | 1 mol | glutaric acid | 1 mol | [6 empty] | 15h | 130°C |  | solvothermal synthesis | 10.1021/cg900195f |  | 2009.05 | [{"synthesis method": "solvothermal synthesis", "precursor": [{"name": "Zn(NO3)2", "amount": "1", "unit": "mol"}, {"name": "H2MDP", "amount": "1", "unit": "mol"}, {"name": "glutaric acid", "amount": "1", "unit": "mol"}], "solvent": [{"name": "distilled water", "amount": "7", "unit": "mL"}], "reducing agent": [{"name": "", "amount": "", "unit": ""}], "surfactant": [{"name": "", "amount": "", "unit": ""}], "pressure": "", "temperature": "130\u00b0C", "time": "15h", "heating rate": "", "cooling rate": "slow to 25\u00b0C"}]
YUCJEM | [Zn(H2MDP)(Adi)] n | C17 H24 N4 O5 Zn1 | solvothermal synthesis | Zn(NO3)2 | 1 mol | H2MDP | 1 mol | adipic acid | 1 mol | [6 empty] | 15h | 130°C |  | solvothermal synthesis | 10.1021/cg900195f |  | 2009.05 | [{"synthesis method": "solvothermal synthesis", "precursor": [{"name": "Zn(NO3)2", "amount": "1", "unit": "mol"}, {"name": "H2MDP", "amount": "1", "unit": "mol"}, {"name": "adipic acid", "amount": "1", "unit": "mol"}], "solvent": [{"name": "distilled water", "amount": "7", "unit": "mL"}], "reducing agent": [{"name": "", "amount": "", "unit": ""}], "surfactant": [{"name": "", "amount": "", "unit": ""}], "pressure": "", "temperature": "130\u00b0C", "time": "15h", "heating rate": "", "cooling rate": "slow to 25\u00b0C"}]
YUCKAJ | [Zn(H2MDP)(Sub)] n | C19 H30 N4 O5 Zn1 | solvothermal synthesis | Zn(NO3)2 | 1 mol | H2MDP | 1 mol | suberic acid | 1 mol | [6 empty] | 72h | 120°C |  | solvothermal synthesis | 10.1021/cg900195f |  | 2009.05 | [{"synthesis method": "solvothermal synthesis", "precursor": [{"name": "Zn(NO3)2", "amount": "1", "unit": "mol"}, {"name": "H2MDP", "amount": "1", "unit": "mol"}, {"name": "suberic acid", "amount": "1", "unit": "mol"}], "solvent": [{"name": "distilled water", "amount": "7", "unit": "mL"}], "reducing agent": [{"name": "", "amount": "", "unit": ""}], "surfactant": [{"name": "", "amount": "", "unit": ""}], "pressure": "", "temperature": "120\u00b0C", "time": "72h", "heating rate": "", "cooling rate": "slow to 25\u00b0C"}]
WEHQIK | L11 | C32 H16 N4 O1 | chemical synthesis | 4-Cyanophenylacetylene | 2.0 mmol | bis(3-iodophenyl)oxadiazole | 1.0 mmol | (Ph3P)PdCl2 | 0.044 mmol | CuI | 0.132 mmol |  |  | Et3N, THF |  | 24 h | room temperature |  | chemical synthesis | 10.1021/ic052158w |  | 2006.03 | [{"synthesis method": "chemical synthesis", "precursor": [{"name": "4-Cyanophenylacetylene", "amount": "2.0", "unit": "mmol"}, {"name": "bis(3-iodophenyl)oxadiazole", "amount": "1.0", "unit": "mmol"}, {"name": "(Ph3P)PdCl2", "amount": "0.044", "unit": "mmol"}, {"name": "CuI", "amount": "0.132", "unit": "mmol"}], "solution": [{"name": "Et3N", "amount": "30", "unit": "mL"}, {"name": "THF", "amount": "10", "unit": "mL"}], "pressure": "", "temperature": "room temperature", "time": "24 h"}]
WEHQOQ | [Ag2(L11)SO3CF3]2·C6H6 | Ag2 C40 F6 H22 N4 O7 S2 | chemical synthesis | AgSO3CF3 | 5.44 mg | L11 | 10.0 mg | [6 empty] | benzene, CH2Cl2 |  | one week | room temperature |  | chemical synthesis | 10.1021/ic052158w |  | 2006.03 | [{"synthesis method": "chemical synthesis", "precursor": [{"name": "AgSO3CF3", "amount": "5.44", "unit": "mg"}, {"name": "L11", "amount": "10.0", "unit": "mg"}], "solution": [{"name": "benzene", "amount": "10", "unit": "mL"}, {"name": "CH2Cl2", "amount": "10", "unit": "mL"}], "pressure": "", "temperature": "room temperature", "time": "one week"}]
WEHQUW | [Ag(L11)]PF6 | Ag1 C32 F6 H16 N4 O1 P1 | chemical synthesis | AgPF6 | 5.31 mg | L11 | 10.0 mg | [6 empty] | benzene, THF |  | one week | room temperature |  | chemical synthesis | 10.1021/ic052158w |  | 2006.03 | [{"synthesis method": "chemical synthesis", "precursor": [{"name": "AgPF6", "amount": "5.31", "unit": "mg"}, {"name": "L11", "amount": "10.0", "unit": "mg"}], "solution": [{"name": "benzene", "amount": "10", "unit": "mL"}, {"name": "THF", "amount": "10", "unit": "mL"}], "pressure": "", "temperature": "room temperature", "time": "one week"}]
WEHRAD | [Ag(L11)SbF6]·(C6H6)·(THF) | Ag1 C42 F6 H30 N4 O2 Sb1 | chemical synthesis | AgSbF6 | 7.26 mg | L11 | 10.0 mg | [6 empty] | benzene, THF |  | one week | room temperature |  | chemical synthesis | 10.1021/ic052158w |  | 2006.03 | [{"synthesis method": "chemical synthesis", "precursor": [{"name": "AgSbF6", "amount": "7.26", "unit": "mg"}, {"name": "L11", "amount": "10.0", "unit": "mg"}], "solution": [{"name": "benzene", "amount": "10", "unit": "mL"}, {"name": "THF", "amount": "10", "unit": "mL"}], "pressure": "", "temperature": "room temperature", "time": "one week"}]
WEHREH | [Ag(L11)]ClO4·2.5(C6H6) | Ag1 C47 Cl1 H31 N4 O5 | chemical synthesis | AgClO4 | 4.39 mg | L11 | 10.0 mg | [6 empty] | benzene, CH2Cl2 |  | one week | room temperature |  | chemical synthesis | 10.1021/ic052158w |  | 2006.03 | [{"synthesis method": "chemical synthesis", "precursor": [{"name": "AgClO4", "amount": "4.39", "unit": "mg"}, {"name": "L11", "amount": "10.0", "unit": "mg"}], "solution": [{"name": "benzene", "amount": "10", "unit": "mL"}, {"name": "CH2Cl2", "amount": "10", "unit": "mL"}], "pressure": "", "temperature": "room temperature", "time": "one week"}]
WEHQAC | [Ag(L11)]BF4·2.5(C6H6) | Ag1 B1 C47 F4 H31 N4 O1 | chemical synthesis | AgBF4 | 4.11 mg | L1 | 10.0 mg | [6 empty] | benzene, THF |  | one week | room temperature |  | chemical synthesis | 10.1021/ic052158w |  | 2006.03 | [{"synthesis method": "chemical synthesis", "precursor": [{"name": "AgBF4", "amount": "4.11", "unit": "mg"}, {"name": "L1", "amount": "10.0", "unit": "mg"}], "solution": [{"name": "benzene", "amount": "10", "unit": "mL"}, {"name": "THF", "amount": "10", "unit": "mL"}], "pressure": "", "temperature": "room temperature", "time": "one week"}]
WEHRIL | [Ag(L11)]ClO4·(C7H8) | Ag1 C39 Cl1 H24 N4 O5 | chemical synthesis | AgClO4 | 4.39 mg | L11 | 10.0 mg | [6 empty] | benzene, toluene |  | one week | room temperature |  | chemical synthesis | 10.1021/ic052158w |  | 2006.03 | [{"synthesis method": "chemical synthesis", "precursor": [{"name": "AgClO4", "amount": "4.39", "unit": "mg"}, {"name": "L11", "amount": "10.0", "unit": "mg"}], "solution": [{"name": "benzene", "amount": "10", "unit": "mL"}, {"name": "toluene", "amount": "10", "unit": "mL"}], "pressure": "", "temperature": "room temperature", "time": "one week"}]
XOJVIC | 1 | C34 Cd2 H58 N18 O18 | chemical synthesis | H4btec | 0.026 g | btb | 0.058 g | Cd(NO3)⋅3H2O | 0.062 g |  |  |  |  | H2O, CH3OH, water |  | one month |  | approximately 6 | pH adjustment, chemical synthesis | 10.1021/cg800484k |  | 2008.09 | [{"synthesis method": "pH adjustment", "pH": "approximately 6", "modulator": "dilute Et3N solution"}, {"synthesis method": "chemical synthesis", "precursor": [{"name": "H4btec", "amount": "0.026", "unit": "g"}, {"name": "btb", "amount": "0.058", "unit": "g"}, {"name": "Cd(NO3)\u22c53H2O", "amount": "0.062", "unit": "g"}], "solution": [{"name": "H2O", "amount": "10", "unit": "mL"}, {"name": "CH3OH", "amount": "10", "unit": "mL"}, {"name": "water", "amount": "20", "unit": "mL"}], "pressure": "", "temperature": "", "time": "one month"}]
XOJVOI | 2 | C24 Cd2 H35 N6 O15.50 | chemical synthesis | H2phth | 0.033 g | btb | 0.019 g | Cd(NO3)⋅3H2O | 0.062 g |  |  |  |  | H2O, CH3OH, water |  | one month |  | approximately 6 | pH adjustment, chemical synthesis | 10.1021/cg800484k |  | 2008.09 | [{"synthesis method": "pH adjustment", "pH": "approximately 6", "modulator": "dilute Et3N solution"}, {"synthesis method": "chemical synthesis", "precursor": [{"name": "H2phth", "amount": "0.033", "unit": "g"}, {"name": "btb", "amount": "0.019", "unit": "g"}, {"name": "Cd(NO3)\u22c53H2O", "amount": "0.062", "unit": "g"}], "solution": [{"name": "H2O", "amount": "10", "unit": "mL"}, {"name": "CH3OH", "amount": "10", "unit": "mL"}, {"name": "water", "amount": "20", "unit": "mL"}], "pressure": "", "temperature": "", "time": "one month"}]
XUNRIJ | (MV)[Mn(L)(H2O)2]} n | C22 H18 Mn1 N2 O10 S4 | chemical synthesis | Na4L | 4.7 mg | MVI2 | 4.4 mg | [6 empty] | DMF |  | 20 days | room temperature |  | chemical synthesis | 10.1021/ic402926n |  | 2014.03 | [{"synthesis method": "chemical synthesis", "precursor": [{"name": "Na4L", "amount": "4.7", "unit": "mg"}, {"name": "MVI2", "amount": "4.4", "unit": "mg"}], "solution": [{"name": "DMF", "amount": "4", "unit": "mL"}], "pressure": "", "temperature": "room temperature", "time": "20 days"}]
LAZHUR | [Co2(TPOM)(bdc)2(H2O)2]·(H2O)3 | C41 Co2 H38 N4 O17 | solvothermal synthesis | Co(NO3)2⋅4H2O | 29.1 mg | H2bdc | 16.6 mg | TPOM | 22.2 mg | [6 empty] | 3 days | 105 °C |  | solvothermal synthesis | 10.1021/cg201362x |  | 2012.05 | [{"synthesis method": "solvothermal synthesis", "precursor": [{"name": "Co(NO3)2\u22c54H2O", "amount": "29.1", "unit": "mg"}, {"name": "H2bdc", "amount": "16.6", "unit": "mg"}, {"name": "TPOM", "amount": "22.2", "unit": "mg"}], "solvent": [{"name": "DMF/H2O", "amount": "9", "unit": "mL"}], "pressure": "", "temperature": "105 \u00b0C", "time": "3 days", "heating rate": "", "cooling rate": ""}]
LAZJAZ | [Zn2(TPOM)(5-OH-bdc)2]·(DMF)(H2O)2 | C44 H41 N5 O17 Zn2 | solvothermal synthesis | Zn(NO3)2⋅6H2O | 29.7 mg | 5-OH-H2bdc | 18.2 mg | TPOM | 22.2 mg | [9 empty] | solvothermal synthesis | 10.1021/cg201362x |  | 2012.05 | [{"synthesis method": "solvothermal synthesis", "precursor": [{"name": "Zn(NO3)2\u22c56H2O", "amount": "29.7", "unit": "mg"}, {"name": "5-OH-H2bdc", "amount": "18.2", "unit": "mg"}, {"name": "TPOM", "amount": "22.2", "unit": "mg"}], "solvent": [{"name": "DMF/H2O", "amount": "10", "unit": "mL"}], "pressure": "", "temperature": "", "time": "", "heating rate": "", "cooling rate": ""}]
LAZJED | [Co3(TPOM)(btc)2(H2O)]·(H2O)4 | C43 Co3 H38 N4 O21 | solvothermal synthesis | Co(NO3)2⋅4H2O | 29.1 mg | H3btc | 21.0 mg | TPOM | 22.2 mg | [6 empty] | 3 days | 95 °C |  | solvothermal synthesis | 10.1021/cg201362x |  | 2012.05 | [{"synthesis method": "solvothermal synthesis", "precursor": [{"name": "Co(NO3)2\u22c54H2O", "amount": "29.1", "unit": "mg"}, {"name": "H3btc", "amount": "21.0", "unit": "mg"}, {"name": "TPOM", "amount": "22.2", "unit": "mg"}], "solvent": [{"name": "DMF/H2O", "amount": "10", "unit": "mL"}], "pressure": "", "temperature": "95 \u00b0C", "time": "3 days", "heating rate": "", "cooling rate": ""}]
LAZJIH | [Zn2(TPOM)(btc)2] | C45 H32 N4 O20 Zn2 | solvothermal synthesis | Zn(NO3)2⋅6H2O | 29.7 mg | H4btc | 25.4 mg | TPOM | 22.2 mg | [6 empty] | 2 days | 100 °C |  | solvothermal synthesis | 10.1021/cg201362x |  | 2012.05 | [{"synthesis method": "solvothermal synthesis", "precursor": [{"name": "Zn(NO3)2\u22c56H2O", "amount": "29.7", "unit": "mg"}, {"name": "H4btc", "amount": "25.4", "unit": "mg"}, {"name": "TPOM", "amount": "22.2", "unit": "mg"}], "solvent": [{"name": "DMF/H2O", "amount": "9", "unit": "mL"}], "pressure": "", "temperature": "100 \u00b0C", "time": "2 days", "heating rate": "", "cooling rate": ""}]
ELOGIV | {[(CaL 1 (H 2 O)) 2 ( μ -OH 2 )]·0.4H 2 O)} n | C24 Ca2 H30 N2 O20 | chemical synthesis | calcium hydroxide | 49.5 mg | H 2 L 1 | 200 mg | [6 empty] | methanol |  | overnight | room temperature |  | chemical synthesis, washing | 10.1021/ic034059t |  | 2003.08 | [{"synthesis method": "chemical synthesis", "precursor": [{"name": "calcium hydroxide", "amount": "49.5", "unit": "mg"}, {"name": "H 2 L 1", "amount": "200", "unit": "mg"}], "solution": [{"name": "methanol", "amount": "30", "unit": "mL"}], "pressure": "", "temperature": "room temperature", "time": "overnight"}, {"synthesis method": "washing", "washing solution": "dichloromethane", "amount": ""}]
PEKTEG | 1 | C92 H61 N8 O28 S4 Zn4 | solvothermal synthesis | DPT | 23.8 mg | H3btc | 21.0 mg | Zn(NO3)2⋅6H2O | 29.7 mg | [6 empty] | 72 h | 90 °C |  | solvothermal synthesis | 10.1021/cg3013014 |  | 2012.09 | [{"synthesis method": "solvothermal synthesis", "precursor": [{"name": "DPT", "amount": "23.8", "unit": "mg"}, {"name": "H3btc", "amount": "21.0", "unit": "mg"}, {"name": "Zn(NO3)2\u22c56H2O", "amount": "29.7", "unit": "mg"}], "solvent": [{"name": "DMF/H2O", "amount": "", "unit": ""}], "pressure": "", "temperature": "90 \u00b0C", "time": "72 h", "heating rate": "", "cooling rate": "to room temperature"}]
PEKTIK | 2 | C46 Cd2 H31 N4 O16 S2 | solvothermal synthesis | DPT | 23.8 mg | H3btc | 21.0 mg | Cd(NO3)2⋅6H2O | 30.1 mg | [6 empty] | 72 h | 90 °C |  | solvothermal synthesis | 10.1021/cg3013014 |  | 2012.09 | [{"synthesis method": "solvothermal synthesis", "precursor": [{"name": "DPT", "amount": "23.8", "unit": "mg"}, {"name": "H3btc", "amount": "21.0", "unit": "mg"}, {"name": "Cd(NO3)2\u22c56H2O", "amount": "30.1", "unit": "mg"}], "solvent": [{"name": "DMF/H2O", "amount": "", "unit": ""}], "pressure": "", "temperature": "90 \u00b0C", "time": "72 h", "heating rate": "", "cooling rate": "to room temperature"}]
PEKTOQ | 3 | C23 Co1 H14 N2 O6 S1 | solvothermal synthesis | DPT | 23.8 mg | H3btc | 21.0 mg | Co(NO3)2⋅6H2O | 29.1 mg | [6 empty] | 72 h | 90 °C |  | solvothermal synthesis | 10.1021/cg3013014 |  | 2012.09 | [{"synthesis method": "solvothermal synthesis", "precursor": [{"name": "DPT", "amount": "23.8", "unit": "mg"}, {"name": "H3btc", "amount": "21.0", "unit": "mg"}, {"name": "Co(NO3)2\u22c56H2O", "amount": "29.1", "unit": "mg"}], "solvent": [{"name": "DMF/H2O", "amount": "", "unit": ""}], "pressure": "", "temperature": "90 \u00b0C", "time": "72 h", "heating rate": "", "cooling rate": "to room temperature"}]
PEKTUW | 4 | C28 H18 N2 O5 S1 Zn1 | solvothermal synthesis | DPT | 23.8 mg | H2oba | 25.8 mg | Zn(NO3)2⋅6H2O | 29.7 mg | [6 empty] | 72 h | 90 °C |  | solvothermal synthesis | 10.1021/cg3013014 |  | 2012.09 | [{"synthesis method": "solvothermal synthesis", "precursor": [{"name": "DPT", "amount": "23.8", "unit": "mg"}, {"name": "H2oba", "amount": "25.8", "unit": "mg"}, {"name": "Zn(NO3)2\u22c56H2O", "amount": "29.7", "unit": "mg"}], "solvent": [{"name": "DMF/H2O", "amount": "", "unit": ""}], "pressure": "", "temperature": "90 \u00b0C", "time": "72 h", "heating rate": "", "cooling rate": "to room temperature"}]
PEKVAE | 5 | C56 Co2 H36 N4 O10 S2 | solvothermal synthesis | DPT | 23.8 mg | H2oba | 25.8 mg | Co(NO3)2⋅6H2O | 29.1 mg | [6 empty] | 72 h | 90 °C |  | solvothermal synthesis | 10.1021/cg3013014 |  | 2012.09 | [{"synthesis method": "solvothermal synthesis", "precursor": [{"name": "DPT", "amount": "23.8", "unit": "mg"}, {"name": "H2oba", "amount": "25.8", "unit": "mg"}, {"name": "Co(NO3)2\u22c56H2O", "amount": "29.1", "unit": "mg"}], "solvent": [{"name": "DMF/H2O", "amount": "", "unit": ""}], "pressure": "", "temperature": "90 \u00b0C", "time": "72 h", "heating rate": "", "cooling rate": "to room temperature"}]
PEKVEI | 6 | C60 H44 N4 O20 S2 Zn4 | solvothermal synthesis | DPT | 23.8 mg | H2bdc | 33.2 mg | Zn(NO3)2⋅6H2O | 59.4 mg | [6 empty] | 72 h | 90 °C |  | solvothermal synthesis | 10.1021/cg3013014 |  | 2012.09 | [{"synthesis method": "solvothermal synthesis", "precursor": [{"name": "DPT", "amount": "23.8", "unit": "mg"}, {"name": "H2bdc", "amount": "33.2", "unit": "mg"}, {"name": "Zn(NO3)2\u22c56H2O", "amount": "59.4", "unit": "mg"}], "solvent": [{"name": "DMA/H2O", "amount": "", "unit": ""}], "pressure": "", "temperature": "90 \u00b0C", "time": "72 h", "heating rate": "", "cooling rate": "to room temperature"}]
OKOQAI01 | [Ag(bipy)2]2[UO2(pim)(NO3)]2 | Ag2 C54 H52 N10 O18 U2 | solvothermal synthesis | Pimelic acid | 16 mg | UO2(NO3)2⋅6H2O | 50 mg | AgNO3 | 34 mg | 2,2'-bipyridine | 32 mg |  |  |  | autogenous | 3 days | 140 °C |  | solvothermal synthesis | 10.1021/acs.cgd.7b00081 |  | 2017.02 | [{"synthesis method": "solvothermal synthesis", "precursor": [{"name": "Pimelic acid", "amount": "16", "unit": "mg"}, {"name": "UO2(NO3)2\u22c56H2O", "amount": "50", "unit": "mg"}, {"name": "AgNO3", "amount": "34", "unit": "mg"}, {"name": "2,2'-bipyridine", "amount": "32", "unit": "mg"}], "solvent": [{"name": "methanol", "amount": "0.2", "unit": "mL"}, {"name": "demineralized water", "amount": "0.6", "unit": "mL"}], "pressure": "autogenous", "temperature": "140 \u00b0C", "time": "3 days", "heating rate": "", "cooling rate": ""}]
GAPMOC | [UO2Pb(pim)2(bipy)(H2O)]·0.5bipy | C29 H36 N3 O12 Pb1 U1 | solvothermal synthesis | Pimelic acid | 16 mg | UO2(NO3)2⋅6H2O | 25 mg | Pb(NO3)2 | 17 mg | 2,2'-bipyridine | 16 mg |  |  |  | autogenous | 3 days | 140 °C |  | solvothermal synthesis | 10.1021/acs.cgd.7b00081 |  | 2017.02 | [{"synthesis method": "solvothermal synthesis", "precursor": [{"name": "Pimelic acid", "amount": "16", "unit": "mg"}, {"name": "UO2(NO3)2\u22c56H2O", "amount": "25", "unit": "mg"}, {"name": "Pb(NO3)2", "amount": "17", "unit": "mg"}, {"name": "2,2'-bipyridine", "amount": "16", "unit": "mg"}], "solvent": [{"name": "N,N-dimethylformamide", "amount": "0.2", "unit": "mL"}, {"name": "demineralized water", "amount": "0.8", "unit": "mL"}], "pressure": "autogenous", "temperature": "140 \u00b0C", "time": "3 days", "heating rate": "", "cooling rate": ""}]
GAPMUI | [UO2Ag(chtc)(H2O)2] | Ag1 C9 H13 O10 U1 | solvothermal synthesis | 1,3,5-Cyclohexanetricarboxylic acid | 11 mg | UO2(NO3)2⋅6H2O | 25 mg | AgNO3 | 17 mg | [5 empty] | autogenous | 3 days | 140 °C |  | solvothermal synthesis | 10.1021/acs.cgd.7b00081 |  | 2017.02 | [{"synthesis method": "solvothermal synthesis", "precursor": [{"name": "1,3,5-Cyclohexanetricarboxylic acid", "amount": "11", "unit": "mg"}, {"name": "UO2(NO3)2\u22c56H2O", "amount": "25", "unit": "mg"}, {"name": "AgNO3", "amount": "17", "unit": "mg"}], "solvent": [{"name": "demineralized water", "amount": "0.7", "unit": "mL"}], "pressure": "autogenous", "temperature": "140 \u00b0C", "time": "3 days", "heating rate": "", "cooling rate": ""}]
GAPNAP | [Ag(bipy)(CH3CN)]2[UO2(chtc)]2 | Ag2 C42 H40 N6 O16 U2 | solvothermal synthesis | 1,3,5-Cyclohexanetricarboxylic acid | 22 mg | UO2(NO3)2⋅6H2O | 50 mg | AgNO3 | 17 mg | 2,2'-bipyridine | 16 mg |  |  |  | autogenous | overnight | 140 °C |  | solvothermal synthesis | 10.1021/acs.cgd.7b00081 |  | 2017.02 | [{"synthesis method": "solvothermal synthesis", "precursor": [{"name": "1,3,5-Cyclohexanetricarboxylic acid", "amount": "22", "unit": "mg"}, {"name": "UO2(NO3)2\u22c56H2O", "amount": "50", "unit": "mg"}, {"name": "AgNO3", "amount": "17", "unit": "mg"}, {"name": "2,2'-bipyridine", "amount": "16", "unit": "mg"}], "solvent": [{"name": "acetonitrile", "amount": "0.2", "unit": "mL"}, {"name": "demineralized water", "amount": "0.8", "unit": "mL"}], "pressure": "autogenous", "temperature": "140 \u00b0C", "time": "overnight", "heating rate": "", "cooling rate": ""}]
GAPNET | [UO2Ag(bptc)(4,4'-bipyH)] | Ag1 C26 H15 N2 O10 U1 | solvothermal synthesis | 3,3',4,4'-Biphenyltetracarboxylic acid dianhydride | 30 mg | UO2(NO3)2⋅6H2O | 50 mg | AgNO3 | 17 mg | 4,4'-bipyridine | 16 mg |  |  |  | autogenous | one month | 140 °C |  | solvothermal synthesis | 10.1021/acs.cgd.7b00081 |  | 2017.02 | [{"synthesis method": "solvothermal synthesis", "precursor": [{"name": "3,3',4,4'-Biphenyltetracarboxylic acid dianhydride", "amount": "30", "unit": "mg"}, {"name": "UO2(NO3)2\u22c56H2O", "amount": "50", "unit": "mg"}, {"name": "AgNO3", "amount": "17", "unit": "mg"}, {"name": "4,4'-bipyridine", "amount": "16", "unit": "mg"}], "solvent": [{"name": "acetonitrile", "amount": "0.2", "unit": "mL"}, {"name": "demineralized water", "amount": "0.8", "unit": "mL"}], "pressure": "autogenous", "temperature": "140 \u00b0C", "time": "one month", "heating rate": "", "cooling rate": ""}]
GAPNIX | [UO2Pb(bptc)(bipy)2] | C36 H22 N4 O10 Pb1 U1 | solvothermal synthesis | 3,3',4,4'-Biphenyltetracarboxylic acid dianhydride | 30 mg | UO2(NO3)2⋅6H2O | 50 mg | Pb(NO3)2 | 33 mg | 2,2'-bipyridine | 32 mg |  |  |  | autogenous | 1 week | 140 °C |  | solvothermal synthesis | 10.1021/acs.cgd.7b00081 |  | 2017.02 | [{"synthesis method": "solvothermal synthesis", "precursor": [{"name": "3,3',4,4'-Biphenyltetracarboxylic acid dianhydride", "amount": "30", "unit": "mg"}, {"name": "UO2(NO3)2\u22c56H2O", "amount": "50", "unit": "mg"}, {"name": "Pb(NO3)2", "amount": "33", "unit": "mg"}, {"name": "2,2'-bipyridine", "amount": "32", "unit": "mg"}], "solvent": [{"name": "N,N-dimethylformamide", "amount": "0.2", "unit": "mL"}, {"name": "demineralized water", "amount": "0.8", "unit": "mL"}], "pressure": "autogenous", "temperature": "140 \u00b0C", "time": "1 week", "heating rate": "", "cooling rate": ""}]
GAPNOD | [(UO2)2(bptc)(NMP)1.5(H2O)1.5]·1.5H2O | C23.5 H25.5 N1.5 O16.5 U2 | solvothermal synthesis | 3,3',4,4'-Biphenyltetracarboxylic acid dianhydride | 30 mg | UO2(NO3)2⋅6H2O | 50 mg | [7 empty] | autogenous | one month | 140 °C |  | solvothermal synthesis | 10.1021/acs.cgd.7b00081 |  | 2017.02 | [{"synthesis method": "solvothermal synthesis", "precursor": [{"name": "3,3',4,4'-Biphenyltetracarboxylic acid dianhydride", "amount": "30", "unit": "mg"}, {"name": "UO2(NO3)2\u22c56H2O", "amount": "50", "unit": "mg"}], "solvent": [{"name": "N-methyl-2-pyrrolidone", "amount": "0.2", "unit": "mL"}, {"name": "demineralized water", "amount": "0.8", "unit": "mL"}], "pressure": "autogenous", "temperature": "140 \u00b0C", "time": "one month", "heating rate": "", "cooling rate": ""}]
GAPNUJ | [UO2Ag(pyb)3(H2O)2] | Ag1 C33 H33 N6 O14 U1 | solvothermal synthesis | 3-Pyrimidin-2-yl-benzoic acid | 10 mg | UO2(NO3)2⋅6H2O | 25 mg | AgNO3 | 17 mg | [5 empty] | autogenous | one month | 140 °C |  | solvothermal synthesis | 10.1021/acs.cgd.7b00081 |  | 2017.02 | [{"synthesis method": "solvothermal synthesis", "precursor": [{"name": "3-Pyrimidin-2-yl-benzoic acid", "amount": "10", "unit": "mg"}, {"name": "UO2(NO3)2\u22c56H2O", "amount": "25", "unit": "mg"}, {"name": "AgNO3", "amount": "17", "unit": "mg"}], "solvent": [{"name": "acetonitrile", "amount": "0.2", "unit": "mL"}, {"name": "demineralized water", "amount": "0.5", "unit": "mL"}], "pressure": "autogenous", "temperature": "140 \u00b0C", "time": "one month", "heating rate": "", "cooling rate": ""}]
GAPPAR | [UO2(pyb)2(bipy)] | C32 H22 N6 O6 U1 | solvothermal synthesis | 3-Pyrimidin-2-yl-benzoic acid | 10 mg | UO2(NO3)2⋅6H2O | 25 mg | Pb(NO3)2 | 17 mg | 2,2'-bipyridine | 16 mg |  |  |  | autogenous | 3 days | 140 °C |  | solvothermal synthesis | 10.1021/acs.cgd.7b00081 |  | 2017.02 | [{"synthesis method": "solvothermal synthesis", "precursor": [{"name": "3-Pyrimidin-2-yl-benzoic acid", "amount": "10", "unit": "mg"}, {"name": "UO2(NO3)2\u22c56H2O", "amount": "25", "unit": "mg"}, {"name": "Pb(NO3)2", "amount": "17", "unit": "mg"}, {"name": "2,2'-bipyridine", "amount": "16", "unit": "mg"}], "solvent": [{"name": "acetonitrile", "amount": "0.2", "unit": "mL"}, {"name": "demineralized water", "amount": "0.5", "unit": "mL"}], "pressure": "autogenous", "temperature": "140 \u00b0C", "time": "3 days", "heating rate": "", "cooling rate": ""}]
GAPPEV | [UO2Pb2(pydc)2(phen)2(HCOO)1.5(NO3)0.5]·0.5H2O | C39.5 H24.5 N6.5 O15 Pb2 U1 | solvothermal synthesis | 2,6-Pyridinedicarboxylic acid | 17 mg | UO2(NO3)2⋅6H2O | 50 mg | Pb(NO3)2 | 17 mg | 1,10-phenanthroline | 18 mg |  |  |  | autogenous | 3 days | 140 °C |  | solvothermal synthesis | 10.1021/acs.cgd.7b00081 |  | 2017.02 | [{"synthesis method": "solvothermal synthesis", "precursor": [{"name": "2,6-Pyridinedicarboxylic acid", "amount": "17", "unit": "mg"}, {"name": "UO2(NO3)2\u22c56H2O", "amount": "50", "unit": "mg"}, {"name": "Pb(NO3)2", "amount": "17", "unit": "mg"}, {"name": "1,10-phenanthroline", "amount": "18", "unit": "mg"}], "solvent": [{"name": "N,N-dimethylformamide", "amount": "0.2", "unit": "mL"}, {"name": "demineralized water", "amount": "0.7", "unit": "mL"}], "pressure": "autogenous", "temperature": "140 \u00b0C", "time": "3 days", "heating rate": "", "cooling rate": ""}]
HIWKEE | {Mn II 2 (pz) 2 (H 2 O) 4 [Nb IV (CN) 8 ]}·pz·3H 2 O | C80 H100 Mn8 N56 Nb4 O28 | chemical synthesis | potassium octacyanoniobate(IV) | 120 mg | manganese(II) chloride | 99 mg | pyrazine | 420 mg |  |  |  |  | water |  | 2 weeks |  |  | chemical synthesis, washing, drying | 10.1021/ic7018132 |  | 2007.10 | [{"synthesis method": "chemical synthesis", "precursor": [{"name": "potassium octacyanoniobate(IV)", "amount": "120", "unit": "mg"}, {"name": "manganese(II) chloride", "amount": "99", "unit": "mg"}, {"name": "pyrazine", "amount": "420", "unit": "mg"}], "solution": [{"name": "water", "amount": "0.5", "unit": "mL"}], "pressure": "", "temperature": "", "time": "2 weeks"}, {"synthesis method": "washing", "washing solution": "water", "amount": ""}, {"synthesis method": "drying", "pressure": "", "temperature": "", "atmosphere": "air", "time": ""}]
HIWKOO | {Mn II 2 (bpym)(H 2 O) 2 [Nb IV (CN) 8 ]} | C16 H10 Mn2 N12 Nb1 O2 | chemical synthesis | potassium octacyanoniobate(IV) | 50 mg | MnCl2⋅4H2O | 99 mg | bipyrimidine | 80 mg |  |  |  |  | water |  | 3 weeks |  |  | chemical synthesis, washing, drying | 10.1021/ic7018132 |  | 2007.10 | [{"synthesis method": "chemical synthesis", "precursor": [{"name": "potassium octacyanoniobate(IV)", "amount": "50", "unit": "mg"}, {"name": "MnCl2\u22c54H2O", "amount": "99", "unit": "mg"}, {"name": "bipyrimidine", "amount": "80", "unit": "mg"}], "solution": [{"name": "water", "amount": "0.5", "unit": "mL"}], "pressure": "", "temperature": "", "time": "3 weeks"}, {"synthesis method": "washing", "washing solution": "water", "amount": ""}, {"synthesis method": "drying", "pressure": "", "temperature": "", "atmosphere": "air", "time": ""}]
SEFPAV | 1 | C15 H18 N4 O12 Zn1 | chemical synthesis | M(NO3)2⋅xH2O | 0.5 mmol | L ligands | 0.5 mmol | [6 empty] | water |  | several hours | 80°C |  | chemical synthesis | 10.1021/cg050378e |  | 2005.12 | [{"synthesis method": "chemical synthesis", "precursor": [{"name": "M(NO3)2\u22c5xH2O", "amount": "0.5", "unit": "mmol"}, {"name": "L ligands", "amount": "0.5", "unit": "mmol"}], "solution": [{"name": "water", "amount": "10", "unit": "mL"}], "pressure": "", "temperature": "80\u00b0C", "time": "several hours"}]
SEFNEX | 2 | C15 Cd1 H16 N4 O11 | chemical synthesis | M(NO3)2⋅xH2O | 0.5 mmol | L ligands | 0.5 mmol | [6 empty] | water |  | several hours | 80°C |  | chemical synthesis | 10.1021/cg050378e |  | 2005.12 | [{"synthesis method": "chemical synthesis", "precursor": [{"name": "M(NO3)2\u22c5xH2O", "amount": "0.5", "unit": "mmol"}, {"name": "L ligands", "amount": "0.5", "unit": "mmol"}], "solution": [{"name": "water", "amount": "10", "unit": "mL"}], "pressure": "", "temperature": "80\u00b0C", "time": "several hours"}]
SEFNIB | 3 | C17 H24 N4 O13 Zn1 | chemical synthesis | M(NO3)2⋅xH2O | 0.5 mmol | L ligands | 0.5 mmol | [6 empty] | water |  | several hours | 80°C |  | chemical synthesis | 10.1021/cg050378e |  | 2005.12 | [{"synthesis method": "chemical synthesis", "precursor": [{"name": "M(NO3)2\u22c5xH2O", "amount": "0.5", "unit": "mmol"}, {"name": "L ligands", "amount": "0.5", "unit": "mmol"}], "solution": [{"name": "water", "amount": "10", "unit": "mL"}], "pressure": "", "temperature": "80\u00b0C", "time": "several hours"}]
SEFNOH | 4 | C17 Cd1 H26 N4 O14 | chemical synthesis | M(NO3)2⋅xH2O | 0.5 mmol | L ligands | 0.5 mmol | [6 empty] | water |  | several hours | 80°C |  | chemical synthesis | 10.1021/cg050378e |  | 2005.12 | [{"synthesis method": "chemical synthesis", "precursor": [{"name": "M(NO3)2\u22c5xH2O", "amount": "0.5", "unit": "mmol"}, {"name": "L ligands", "amount": "0.5", "unit": "mmol"}], "solution": [{"name": "water", "amount": "10", "unit": "mL"}], "pressure": "", "temperature": "80\u00b0C", "time": "several hours"}]
SEFNUN | 5 | C20 H26 N4 O5 Zn1 | chemical synthesis | M(NO3)2⋅xH2O | 0.5 mmol | L ligands | 0.5 mmol | [6 empty] | water |  | several hours | 80°C |  | chemical synthesis | 10.1021/cg050378e |  | 2005.12 | [{"synthesis method": "chemical synthesis", "precursor": [{"name": "M(NO3)2\u22c5xH2O", "amount": "0.5", "unit": "mmol"}, {"name": "L ligands", "amount": "0.5", "unit": "mmol"}], "solution": [{"name": "water", "amount": "10", "unit": "mL"}], "pressure": "", "temperature": "80\u00b0C", "time": "several hours"}]
PALTED | 1 | C40 Cu4 H56 Mo6 N16 O22 | solvothermal synthesis | MoO3⋅H2O | 0.1 g | CuSO4⋅5H2O | 0.10 g | 4,4'-H2bpz | 0.05 g | [6 empty] | 4 days | 160 °C | 3.9 | solvothermal synthesis, pH adjustment, washing, drying | 10.1021/cg200791k |  | 2011.10 | [{"synthesis method": "solvothermal synthesis", "precursor": [{"name": "MoO3\u22c5H2O", "amount": "0.1", "unit": "g"}, {"name": "CuSO4\u22c55H2O", "amount": "0.10", "unit": "g"}, {"name": "4,4'-H2bpz", "amount": "0.05", "unit": "g"}], "solvent": [{"name": "H2O", "amount": "13", "unit": "mL"}], "reducing agent": [{"name": "", "amount": "", "unit": ""}], "surfactant": [{"name": "", "amount": "", "unit": ""}], "pressure": "", "temperature": "160 \u00b0C", "time": "4 days", "heating rate": "", "cooling rate": "5 \u00b0C h-1"}, {"synthesis method": "pH adjustment", "pH": "3.9", "modulator": "0.1 M H3PO4 solution"}, {"synthesis method": "washing", "washing solution": "water and ethanol", "amount": ""}, {"synthesis method": "drying", "pressure": "", "temperature": "room temperature", "atmosphere": "", "time": ""}]
YEFYEP | [Mn(TBPP)(TCNE)]·4m-PhCl2 | C98 Cl8 H60 Mn1 N8 | chemical synthesis | [Mn(TBPP)(Py)] | 75.3 mg | TCNE | 35.5 mg | [6 empty] | m-PhCl2 |  | several days | ambient |  | chemical synthesis, filtration | 10.1021/ic3015223 |  | 2012.08 | [{"synthesis method": "chemical synthesis", "precursor": [{"name": "[Mn(TBPP)(Py)]", "amount": "75.3", "unit": "mg"}, {"name": "TCNE", "amount": "35.5", "unit": "mg"}], "solution": [{"name": "m-PhCl2", "amount": "1", "unit": "mL"}], "pressure": "", "temperature": "ambient", "time": "several days"}, {"synthesis method": "filtration", "time": "", "atmosphere": "", "pressure": ""}]
JUPBUT | {[Pr(L)(H2O)2]·NO3·2H2O} n | C15 H17 N2 O13 Pr1 | solvothermal synthesis | H3L | 0.0135 g | Pr(NO3)3⋅6H2O | 0.0174 g | [8 empty] | 3 days | 120 °C |  | solvothermal synthesis, washing | 10.1021/acs.cgd.5b00625 |  | 2015.08 | [{"synthesis method": "solvothermal synthesis", "precursor": [{"name": "H3L", "amount": "0.0135", "unit": "g"}, {"name": "Pr(NO3)3\u22c56H2O", "amount": "0.0174", "unit": "g"}], "solvent": [{"name": "H2O", "amount": "1.5", "unit": "mL"}, {"name": "acetonitrile", "amount": "1.5", "unit": "mL"}], "pressure": "", "temperature": "120 \u00b0C", "time": "3 days", "heating rate": "", "cooling rate": "slow"}, {"synthesis method": "washing", "washing solution": "water", "amount": ""}]
HUSGEJ | {[Nd2(L)2(NO3)(H2O)2]·Cl·6H2O} n | C30 Cl1 H34 N3 Nd2 O23 | solvothermal synthesis | H3L | 0.0135 g | Nd(NO3)3⋅6H2O | 0.0175 g | [8 empty] | 3 days | 120 °C |  | solvothermal synthesis, washing | 10.1021/acs.cgd.5b00625 |  | 2015.08 | [{"synthesis method": "solvothermal synthesis", "precursor": [{"name": "H3L", "amount": "0.0135", "unit": "g"}, {"name": "Nd(NO3)3\u22c56H2O", "amount": "0.0175", "unit": "g"}], "solvent": [{"name": "H2O", "amount": "1.5", "unit": "mL"}, {"name": "acetonitrile", "amount": "1.5", "unit": "mL"}], "pressure": "", "temperature": "120 \u00b0C", "time": "3 days", "heating rate": "", "cooling rate": "slow"}, {"synthesis method": "washing", "washing solution": "water", "amount": ""}]
JUPBON | {[Eu(L)(H2O)2]·Cl·3H2O} n | C15 Cl1 Eu1 H19 N1 O11 | solvothermal synthesis | H3L | 0.0135 g | Eu(NO3)3⋅6H2O | 0.0178 g | [8 empty] | 3 days | 120 °C |  | solvothermal synthesis, washing | 10.1021/acs.cgd.5b00625 |  | 2015.08 | [{"synthesis method": "solvothermal synthesis", "precursor": [{"name": "H3L", "amount": "0.0135", "unit": "g"}, {"name": "Eu(NO3)3\u22c56H2O", "amount": "0.0178", "unit": "g"}], "solvent": [{"name": "H2O", "amount": "1", "unit": "mL"}, {"name": "acetonitrile", "amount": "2", "unit": "mL"}], "pressure": "", "temperature": "120 \u00b0C", "time": "3 days", "heating rate": "", "cooling rate": "slow"}, {"synthesis method": "washing", "washing solution": "water", "amount": ""}]
UCECEK | [Cu(terpy)MoO4] | C15 Cu1 H17 Mo1 N3 O7 | solvothermal synthesis | Na2MoO4⋅2H2O | 0.1609 g | CuSO4⋅5H2O | 0.0550 g | 2,2‘:6‘,2‘‘-terpyridine | 0.0528 g | H2O | 8.0336 g |  |  |  |  | 72 h | 160 °C |  | solvothermal synthesis | 10.1021/ic0002162 |  | 2000.10 | [{"synthesis method": "solvothermal synthesis", "precursor": [{"name": "Na2MoO4\u22c52H2O", "amount": "0.1609", "unit": "g"}, {"name": "CuSO4\u22c55H2O", "amount": "0.0550", "unit": "g"}, {"name": "2,2\u2018:6\u2018,2\u2018\u2018-terpyridine", "amount": "0.0528", "unit": "g"}, {"name": "H2O", "amount": "8.0336", "unit": "g"}], "solvent": [], "reducing agent": [], "surfactant": [], "pressure": "", "temperature": "160 \u00b0C", "time": "72 h", "heating rate": "", "cooling rate": ""}]
UCECIO | [Cu(terpy)Mo2O7] | C15 Cu1 H11 Mo2 N3 O7 | solvothermal synthesis | Na2MoO4⋅2H2O | 0.1081 g | CuSO4⋅5H2O | 0.0548 g | 2,2‘:6‘,2‘‘-terpyridine | 0.0528 g | H2O | 8.0144 g |  |  |  |  | 72 h | 160 °C |  | solvothermal synthesis | 10.1021/ic0002162 |  | 2000.10 | [{"synthesis method": "solvothermal synthesis", "precursor": [{"name": "Na2MoO4\u22c52H2O", "amount": "0.1081", "unit": "g"}, {"name": "CuSO4\u22c55H2O", "amount": "0.0548", "unit": "g"}, {"name": "2,2\u2018:6\u2018,2\u2018\u2018-terpyridine", "amount": "0.0528", "unit": "g"}, {"name": "H2O", "amount": "8.0144", "unit": "g"}], "solvent": [], "reducing agent": [], "surfactant": [], "pressure": "", "temperature": "160 \u00b0C", "time": "72 h", "heating rate": "", "cooling rate": ""}]
UCECOU | [Zn(terpy)Mo2O7] | C15 H11 Mo2 N3 O7 Zn1 | solvothermal synthesis | Na2MoO4⋅2H2O | 0.0520 g | ZnCl2 | 0.0307 g | 2,2‘:6‘,2‘‘-terpyridine | 0.0527 g | H2O | 8.0854 g |  |  |  |  | 72 h | 160 °C |  | solvothermal synthesis | 10.1021/ic0002162 |  | 2000.10 | [{"synthesis method": "solvothermal synthesis", "precursor": [{"name": "Na2MoO4\u22c52H2O", "amount": "0.0520", "unit": "g"}, {"name": "ZnCl2", "amount": "0.0307", "unit": "g"}, {"name": "2,2\u2018:6\u2018,2\u2018\u2018-terpyridine", "amount": "0.0527", "unit": "g"}, {"name": "H2O", "amount": "8.0854", "unit": "g"}], "solvent": [], "reducing agent": [], "surfactant": [], "pressure": "", "temperature": "160 \u00b0C", "time": "72 h", "heating rate": "", "cooling rate": ""}]
UCECUA | [{Fe(terpy)}2Mo3O12] | C30 Fe2 H24 Mo3 N6 O13 | solvothermal synthesis | Na2MoO4⋅2H2O | 0.0857 g | FeCl2⋅4H2O | 0.0722 g | H2O | 8.0130 g | [6 empty] | 78 h | 160 °C |  | solvothermal synthesis | 10.1021/ic0002162 |  | 2000.10 | [{"synthesis method": "solvothermal synthesis", "precursor": [{"name": "Na2MoO4\u22c52H2O", "amount": "0.0857", "unit": "g"}, {"name": "FeCl2\u22c54H2O", "amount": "0.0722", "unit": "g"}, {"name": "H2O", "amount": "8.0130", "unit": "g"}], "solvent": [], "reducing agent": [], "surfactant": [], "pressure": "", "temperature": "160 \u00b0C", "time": "78 h", "heating rate": "", "cooling rate": ""}]
LODYUZ | [Mn3(μ3-O)(phpzMe)3(MeOH)3(OAc)]·1.5MeOH | C35 H39 Mn3 N6 O9 | chemical synthesis | sodium methoxide | 8 mg | [Mn(HphpzMe)2Br] | 21 mg | Mn(OAc)2⋅4H2O | 22 mg |  |  |  |  | methanol |  |  |  |  | chemical synthesis | 10.1021/ic8002492 |  | 2008.06 | [{"synthesis method": "chemical synthesis", "precursor": [{"name": "sodium methoxide", "amount": "8", "unit": "mg"}, {"name": "[Mn(HphpzMe)2Br]", "amount": "21", "unit": "mg"}, {"name": "Mn(OAc)2\u22c54H2O", "amount": "22", "unit": "mg"}], "solution": [{"name": "methanol", "amount": "", "unit": ""}], "pressure": "", "temperature": "", "time": ""}]
LODZAG | [Mn3(μ3-O)(phpzH)3(MeOH)4(N3)]·MeOH | C32 H38 Mn3 N9 O9 | chemical synthesis | NaN3 | 17 mg | [Mn(HphpzH)2Cl] | 30 mg | [6 empty] | MeOH |  | few weeks |  |  | chemical synthesis | 10.1021/ic8002492 |  | 2008.06 | [{"synthesis method": "chemical synthesis", "precursor": [{"name": "NaN3", "amount": "17", "unit": "mg"}, {"name": "[Mn(HphpzH)2Cl]", "amount": "30", "unit": "mg"}], "solution": [{"name": "MeOH", "amount": "", "unit": ""}], "pressure": "", "temperature": "", "time": "few weeks"}]
MINZOZ | [(μ-C5Me4H)(C5Me4H)LaCl(μ-Cl)K(18-crown-6)]n | C30 Cl2 H50 K1 La1 O6 | chemical synthesis | [(C5Me4H)2La]Cl2K(THF)x | 92 mg | 18-crown-6 | 45 mg | [6 empty] | THF |  | 1-3 weeks | -35°C |  | chemical synthesis | 10.1021/om070223z |  | 2007.08 | [{"synthesis method": "chemical synthesis", "precursor": [{"name": "[(C5Me4H)2La]Cl2K(THF)x", "amount": "92", "unit": "mg"}, {"name": "18-crown-6", "amount": "45", "unit": "mg"}], "solution": [{"name": "THF", "amount": "0.5", "unit": "mL"}], "pressure": "", "temperature": "-35\u00b0C", "time": "1-3 weeks"}]
POCPUT | [Cd(dttp)2(SCN)2] | C34 Cd1 H40 N14 O2 S2 | chemical synthesis | dttp | 0.312 g | Cd(SCN)2 | 0.229 g | [6 empty] | methanol, methanol solution |  | several days |  |  | chemical synthesis | 10.1021/cg700892z |  | 2008.04 | [{"synthesis method": "chemical synthesis", "precursor": [{"name": "dttp", "amount": "0.312", "unit": "g"}, {"name": "Cd(SCN)2", "amount": "0.229", "unit": "g"}], "solution": [{"name": "methanol", "amount": "20", "unit": "mL"}, {"name": "methanol solution", "amount": "20", "unit": "mL"}], "pressure": "", "temperature": "", "time": "several days"}]
POCQAA | [Cd(dtmp)(SCN)2·CH3OH] | C16 Cd1 H18 N8 O2 S2 | chemical synthesis | dtmp | 0.404 g | Cd(SCN)2 | 0.229 g | [6 empty] | methanol, methanol solution |  | several days |  |  | chemical synthesis | 10.1021/cg700892z |  | 2008.04 | [{"synthesis method": "chemical synthesis", "precursor": [{"name": "dtmp", "amount": "0.404", "unit": "g"}, {"name": "Cd(SCN)2", "amount": "0.229", "unit": "g"}], "solution": [{"name": "methanol", "amount": "20", "unit": "mL"}, {"name": "methanol solution", "amount": "20", "unit": "mL"}], "pressure": "", "temperature": "", "time": "several days"}]
POCQEE | [Cd(dtcp)(SCN)2·CH3OH] | C15 Cd1 Cl1 H15 N8 O2 S2 | chemical synthesis | dtcp | 0.430 g | Cd(SCN)2 | 0.229 g | [6 empty] | methanol, methanol solution |  | several days |  |  | chemical synthesis | 10.1021/cg700892z |  | 2008.04 | [{"synthesis method": "chemical synthesis", "precursor": [{"name": "dtcp", "amount": "0.430", "unit": "g"}, {"name": "Cd(SCN)2", "amount": "0.229", "unit": "g"}], "solution": [{"name": "methanol", "amount": "20", "unit": "mL"}, {"name": "methanol solution", "amount": "20", "unit": "mL"}], "pressure": "", "temperature": "", "time": "several days"}]
POCQII | [Cd(dtcp)(SCN)2] | C14 Cd1 Cl1 H11 N8 O1 S2 | solvothermal synthesis | Cd(SCN)2 | 0.229 g | dtcp | 0.291 g | [8 empty] | 1 day | 90°C |  | solvothermal synthesis | 10.1021/cg700892z |  | 2008.04 | [{"synthesis method": "solvothermal synthesis", "precursor": [{"name": "Cd(SCN)2", "amount": "0.229", "unit": "g"}, {"name": "dtcp", "amount": "0.291", "unit": "g"}], "solvent": [{"name": "methanol", "amount": "20", "unit": "mL"}], "reducing agent": [{"name": "", "amount": "", "unit": ""}], "surfactant": [{"name": "", "amount": "", "unit": ""}], "pressure": "", "temperature": "90\u00b0C", "time": "1 day", "heating rate": "", "cooling rate": ""}]
FARKIT | [BaCr2(bipy)2(C2O4)4(H2O)2] | Ba1 C28 Cr2 H28 N4 O22 | chemical synthesis | [BaCr2(bipy)2(C2O4)4(H2O)]⋅H2O | 0.1 g | [8 empty] | water |  | a few days | room temperature |  | chemical synthesis | 10.1021/cg049944g |  | 2004.07 | [{"synthesis method": "chemical synthesis", "precursor": [{"name": "[BaCr2(bipy)2(C2O4)4(H2O)]\u22c5H2O", "amount": "0.1", "unit": "g"}], "solution": [{"name": "water", "amount": "100", "unit": "mL"}], "pressure": "", "temperature": "room temperature", "time": "a few days"}]
FARKOZ | [BaCr2(phen)2(C2O4)4(H2O)2] | Ba1 C32 Cr2 H20 N4 O18 | chemical synthesis | [BaCr2(phen)2(C2O4)4(H2O)2]⋅4H2O | [12 empty] | 30-40°C |  | chemical synthesis | 10.1021/cg049944g |  | 2004.07 | [{"synthesis method": "chemical synthesis", "precursor": [{"name": "[BaCr2(phen)2(C2O4)4(H2O)2]\u22c54H2O", "amount": "", "unit": ""}], "solution": [{"name": "", "amount": "", "unit": ""}], "pressure": "", "temperature": "30-40\u00b0C", "time": ""}]
FARKUF | [Mn(4,4‘-bipy)2(H2O)4][Cr(phen)(C2O4)2]2 | C52 Cr2 H58 Mn1 N8 O29 | chemical synthesis | 2 | 1.0 mmol | MnSO4⋅H2O | 1.0 mmol | 4,4‘-bipyridine | 2.0 mmol |  |  |  |  | water, ethanolic solution |  | one week | room temperature |  | chemical synthesis | 10.1021/cg049944g |  | 2004.07 | [{"synthesis method": "chemical synthesis", "precursor": [{"name": "2", "amount": "1.0", "unit": "mmol"}, {"name": "MnSO4\u22c5H2O", "amount": "1.0", "unit": "mmol"}, {"name": "4,4\u2018-bipyridine", "amount": "2.0", "unit": "mmol"}], "solution": [{"name": "water", "amount": "10", "unit": "mL"}, {"name": "ethanolic solution", "amount": "10", "unit": "mL"}], "pressure": "", "temperature": "room temperature", "time": "one week"}]
SIZDIP | 1 | C1 C1 C1 C15 Eu1 H11 H2 H3 N1 N1 N3 N4 O2 O3 Pt1 | chemical synthesis | Eu(NO3)3 | 1 mL | K2[Pt(CN)4]⋅3H2O | ~1 mL | 2,2':6'2'-terpyridine | 1 mL |  |  |  |  | CH3CN, acetonitrile |  | 2 weeks |  |  | chemical synthesis | 10.1021/ic702386m |  | 2008.02 | [{"synthesis method": "chemical synthesis", "precursor": [{"name": "Eu(NO3)3", "amount": "1", "unit": "mL"}, {"name": "K2[Pt(CN)4]\u22c53H2O", "amount": "~1", "unit": "mL"}, {"name": "2,2':6'2'-terpyridine", "amount": "1", "unit": "mL"}], "solution": [{"name": "CH3CN", "amount": "", "unit": ""}, {"name": "acetonitrile", "amount": "1", "unit": "mL"}], "pressure": "", "temperature": "", "time": "2 weeks"}]
MOFYAJ | 1α | C24 Co1 H18 N2 O4 | solvothermal synthesis | Co(Ac)2⋅4H2O | 0.1245 g | 1,4-NDCH2 | 0.1081 g | 5,5'-dmbpy | 0.0921 g | [6 empty] | 5 days | 160 °C |  | solvothermal synthesis, washing | 10.1021/cg500531k |  | 2014.07 | [{"synthesis method": "solvothermal synthesis", "precursor": [{"name": "Co(Ac)2\u22c54H2O", "amount": "0.1245", "unit": "g"}, {"name": "1,4-NDCH2", "amount": "0.1081", "unit": "g"}, {"name": "5,5'-dmbpy", "amount": "0.0921", "unit": "g"}], "solvent": [{"name": "water", "amount": "10", "unit": "mL"}], "pressure": "", "temperature": "160 \u00b0C", "time": "5 days", "heating rate": "", "cooling rate": ""}, {"synthesis method": "washing", "washing solution": "ethanol", "amount": ""}]
MOFYAJ01 | 1β | C24 Co1 H18 N2 O4 | [16 empty] | MW-assisted hydrothermal synthesis, washing | 10.1021/cg500531k |  | 2014.07 | [{"synthesis method": "MW-assisted hydrothermal synthesis", "precursor": [{"name": "Co(Ac)2\u22c54H2O", "amount": "0.1245", "unit": "g"}, {"name": "1,4-NDCH2", "amount": "0.1081", "unit": "g"}, {"name": "5,5'-dmbpy", "amount": "0.0921", "unit": "g"}], "solvent": [{"name": "water", "amount": "5", "unit": "mL"}], "pressure": "", "temperature": "150-160 \u00b0C", "time": "5-30 min", "heating rate": "", "cooling rate": ""}, {"synthesis method": "washing", "washing solution": "ethanol", "amount": ""}]
MOFYIR | 2 | C48 Co2 H44 N4 O12 | [16 empty] | MW-assisted hydrothermal synthesis, washing | 10.1021/cg500531k |  | 2014.07 | [{"synthesis method": "MW-assisted hydrothermal synthesis", "precursor": [{"name": "Co(Ac)2\u22c54H2O", "amount": "0.1245", "unit": "g"}, {"name": "1,4-NDCH2", "amount": "0.1081", "unit": "g"}, {"name": "5,5'-dmbpy", "amount": "0.0921", "unit": "g"}], "solvent": [{"name": "water", "amount": "5", "unit": "mL"}], "pressure": "", "temperature": "130-150 \u00b0C", "time": "5-30 min", "heating rate": "", "cooling rate": ""}, {"synthesis method": "washing", "washing solution": "ethanol", "amount": ""}]
WIMBEA | [Cu 2 (L 1 ) 4 (CH 3 OH) 2 ](CH 3 OH) | C63 Cu2 H48 O11 | chemical synthesis | HL 1 | 0.05 mmol | 2,6-dimethylpyridine | 0.05 mL | Cu(NO3)2⋅4H2O | 0.1 mmol |  |  |  |  | CH3OH, H2O |  | 1 month | room temperature |  | chemical synthesis | 10.1021/ic070086y |  | 2007.07 | [{"synthesis method": "chemical synthesis", "precursor": [{"name": "HL 1", "amount": "0.05", "unit": "mmol"}, {"name": "2,6-dimethylpyridine", "amount": "0.05", "unit": "mL"}, {"name": "Cu(NO3)2\u22c54H2O", "amount": "0.1", "unit": "mmol"}], "solution": [{"name": "CH3OH", "amount": "10", "unit": "mL"}, {"name": "H2O", "amount": "15", "unit": "mL"}], "pressure": "", "temperature": "room temperature", "time": "1 month"}]
WIMBIE | [Cu 4 (L 1 ) 6 (L 2 ) 4 ](NO 3 ) 2 (H 2 O) 2 | C130 Cu4 H90 N10 O20 | chemical synthesis | HL 1 | 0.05 mmol | L 2 | 0.05 mmol | Cu(NO3)2⋅4H2O | 0.1 mmol |  |  |  |  | CH3OH, H2O |  | 1 month | room temperature |  | chemical synthesis | 10.1021/ic070086y |  | 2007.07 | [{"synthesis method": "chemical synthesis", "precursor": [{"name": "HL 1", "amount": "0.05", "unit": "mmol"}, {"name": "L 2", "amount": "0.05", "unit": "mmol"}, {"name": "Cu(NO3)2\u22c54H2O", "amount": "0.1", "unit": "mmol"}], "solution": [{"name": "CH3OH", "amount": "10", "unit": "mL"}, {"name": "H2O", "amount": "15", "unit": "mL"}], "pressure": "", "temperature": "room temperature", "time": "1 month"}]
WIMBOK | {[Cu 2 (L 1 ) 4 (L 3 )](CH 3 OH) 0.25 } ∞ | C66.25 Cu2 H49 N2 O8.25 | chemical synthesis | HL 1 | 0.05 mmol | L 3 |  | Cu(NO3)2⋅4H2O | 0.1 mmol |  |  |  |  | CH3OH, H2O |  | 1 month | room temperature |  | chemical synthesis | 10.1021/ic070086y |  | 2007.07 | [{"synthesis method": "chemical synthesis", "precursor": [{"name": "HL 1", "amount": "0.05", "unit": "mmol"}, {"name": "L 3", "amount": "", "unit": ""}, {"name": "Cu(NO3)2\u22c54H2O", "amount": "0.1", "unit": "mmol"}], "solution": [{"name": "CH3OH", "amount": "10", "unit": "mL"}, {"name": "H2O", "amount": "15", "unit": "mL"}], "pressure": "", "temperature": "room temperature", "time": "1 month"}]
WIMCEB | {[Ni(L 1 ) 2 (L 5 )(CH 3 OH) 2 ]} ∞ | C42 H34 N2 Ni1 O6 | chemical synthesis | HL 1 | 0.05 mmol | L 5 |  | Ni(NO3)2⋅6H2O | [5 empty] | CH3OH, H2O |  | 1 month | room temperature |  | chemical synthesis | 10.1021/ic070086y |  | 2007.07 | [{"synthesis method": "chemical synthesis", "precursor": [{"name": "HL 1", "amount": "0.05", "unit": "mmol"}, {"name": "L 5", "amount": "", "unit": ""}, {"name": "Ni(NO3)2\u22c56H2O", "amount": "", "unit": ""}], "solution": [{"name": "CH3OH", "amount": "10", "unit": "mL"}, {"name": "H2O", "amount": "15", "unit": "mL"}], "pressure": "", "temperature": "room temperature", "time": "1 month"}]
EKOKOG | [Cu(4-ptz)(ox)0.5] n | C7 Cu1 H4 N5 O2 | solvothermal synthesis | Cu(NO3)2⋅3H2O | 0.2 mmol | 4-Hptz | 0.1 mmol | sodium oxalate | 0.2 mmol | [6 empty] | 72 h | 120 °C |  | solvothermal synthesis | 10.1021/acs.cgd.6b00258 |  | 2016.04 | [{"synthesis method": "solvothermal synthesis", "precursor": [{"name": "Cu(NO3)2\u22c53H2O", "amount": "0.2", "unit": "mmol"}, {"name": "4-Hptz", "amount": "0.1", "unit": "mmol"}, {"name": "sodium oxalate", "amount": "0.2", "unit": "mmol"}], "solvent": [{"name": "H2O", "amount": "8", "unit": "mL"}], "pressure": "", "temperature": "120 \u00b0C", "time": "72 h", "heating rate": "", "cooling rate": ""}]
EKOKUM | [Cu(4-Hptz)(btec)0.5] n | C11 Cu1 H6 N5 O4 | solvothermal synthesis | Cu(NO3)2⋅3H2O | 0.2 mmol | 4-Hptz | 0.1 mmol | H4btec | 0.1 mmol | [6 empty] | 72 h | 120 °C |  | solvothermal synthesis | 10.1021/acs.cgd.6b00258 |  | 2016.04 | [{"synthesis method": "solvothermal synthesis", "precursor": [{"name": "Cu(NO3)2\u22c53H2O", "amount": "0.2", "unit": "mmol"}, {"name": "4-Hptz", "amount": "0.1", "unit": "mmol"}, {"name": "H4btec", "amount": "0.1", "unit": "mmol"}], "solvent": [{"name": "H2O", "amount": "8", "unit": "mL"}], "pressure": "", "temperature": "120 \u00b0C", "time": "72 h", "heating rate": "", "cooling rate": ""}]
EKOLAT | [Co2(3-ptz)(ip)(OH)(H2O)] n | C14 Co2 H11 N5 O6 | solvothermal synthesis | Co(OAc)2⋅4H2O | 0.2 mmol | 3-Hptz | 0.1 mmol | H2ip | 0.1 mmol | [6 empty] | 72 h | 140 °C |  | solvothermal synthesis | 10.1021/acs.cgd.6b00258 |  | 2016.04 | [{"synthesis method": "solvothermal synthesis", "precursor": [{"name": "Co(OAc)2\u22c54H2O", "amount": "0.2", "unit": "mmol"}, {"name": "3-Hptz", "amount": "0.1", "unit": "mmol"}, {"name": "H2ip", "amount": "0.1", "unit": "mmol"}], "solvent": [{"name": "H2O", "amount": "8", "unit": "mL"}], "pressure": "", "temperature": "140 \u00b0C", "time": "72 h", "heating rate": "", "cooling rate": ""}]
EKOLEX | {[Co1.5(3-ptz)(btca)0.5(H2O)]·H2O} n | C10 Co1.5 H11 N5 O6 | solvothermal synthesis | Co(NO3)2⋅6H2O | 0.2 mmol | 3-Hptz | 0.1 mmol | H4btca | 0.1 mmol | NaOH | 0.2 mmol |  |  |  |  | 72 h | 160 °C |  | solvothermal synthesis | 10.1021/acs.cgd.6b00258 |  | 2016.04 | [{"synthesis method": "solvothermal synthesis", "precursor": [{"name": "Co(NO3)2\u22c56H2O", "amount": "0.2", "unit": "mmol"}, {"name": "3-Hptz", "amount": "0.1", "unit": "mmol"}, {"name": "H4btca", "amount": "0.1", "unit": "mmol"}, {"name": "NaOH", "amount": "0.2", "unit": "mmol"}], "solvent": [{"name": "H2O", "amount": "8", "unit": "mL"}], "pressure": "", "temperature": "160 \u00b0C", "time": "72 h", "heating rate": "", "cooling rate": ""}]
EKOLIB | {[Co3(4-ptz)2(btca)(H2O)3]·2H2O} n | C20 Co3 H24 N10 O13 | solvothermal synthesis | Co(NO3)2⋅6H2O | 0.2 mmol | 4-Hptz | 0.1 mmol | H4btca | 0.1 mmol | NaOH | 0.4 mmol |  |  |  |  | 72 h | 140 °C |  | solvothermal synthesis | 10.1021/acs.cgd.6b00258 |  | 2016.04 | [{"synthesis method": "solvothermal synthesis", "precursor": [{"name": "Co(NO3)2\u22c56H2O", "amount": "0.2", "unit": "mmol"}, {"name": "4-Hptz", "amount": "0.1", "unit": "mmol"}, {"name": "H4btca", "amount": "0.1", "unit": "mmol"}, {"name": "NaOH", "amount": "0.4", "unit": "mmol"}], "solvent": [{"name": "H2O", "amount": "8", "unit": "mL"}], "pressure": "", "temperature": "140 \u00b0C", "time": "72 h", "heating rate": "", "cooling rate": ""}]
EKOKIA | {[Cd2(4-ptz)2(btca)0.5(H2O)3]·DMF·4H2O} n | C19 Cd2 H32 N11 O12 | chemical synthesis | Cd(NO3)2⋅4H2O | 0.2 mmol | H4btca | 0.1 mmol | 4-Hptz | 0.1 mmol |  |  |  |  | H2O, DMF |  | two months | room temperature |  | chemical synthesis | 10.1021/acs.cgd.6b00258 |  | 2016.04 | [{"synthesis method": "chemical synthesis", "precursor": [{"name": "Cd(NO3)2\u22c54H2O", "amount": "0.2", "unit": "mmol"}, {"name": "H4btca", "amount": "0.1", "unit": "mmol"}, {"name": "4-Hptz", "amount": "0.1", "unit": "mmol"}], "solution": [{"name": "H2O", "amount": "3", "unit": "mL"}, {"name": "DMF", "amount": "5", "unit": "mL"}], "pressure": "", "temperature": "room temperature", "time": "two months"}]
PEFWII | {[Cd(Hcpna)2(H2O)2]·3H2O} n | C26 Cd1 H26 N2 O13 | solvothermal synthesis | CdCl2⋅H2O | 68.4 mg | H2cpna | 72.9 mg | [8 empty] | 3 days | 160 °C | 4.0 | pH adjustment, solvothermal synthesis, washing | 10.1021/cg300442b |  | 2012.05 | [{"synthesis method": "pH adjustment", "pH": "4.0", "modulator": "0.5 M NaOH solution"}, {"synthesis method": "solvothermal synthesis", "precursor": [{"name": "CdCl2\u22c5H2O", "amount": "68.4", "unit": "mg"}, {"name": "H2cpna", "amount": "72.9", "unit": "mg"}], "solvent": [{"name": "H2O", "amount": "10", "unit": "mL"}], "pressure": "", "temperature": "160 \u00b0C", "time": "3 days", "heating rate": "", "cooling rate": "10 \u00b0C/h"}, {"synthesis method": "washing", "washing solution": "distilled water", "amount": ""}]
PEFVUT | [Cd(cpna)(H2O)] n | C13 Cd1 H9 N1 O5 | solvothermal synthesis | CdCl2⋅H2O | 68.4 mg | H2cpna | 72.9 mg | [8 empty] | 3 days | 160 °C | 6.0 | pH adjustment, solvothermal synthesis, washing | 10.1021/cg300442b |  | 2012.05 | [{"synthesis method": "pH adjustment", "pH": "6.0", "modulator": "0.5 M NaOH solution"}, {"synthesis method": "solvothermal synthesis", "precursor": [{"name": "CdCl2\u22c5H2O", "amount": "68.4", "unit": "mg"}, {"name": "H2cpna", "amount": "72.9", "unit": "mg"}], "solvent": [{"name": "H2O", "amount": "10", "unit": "mL"}], "pressure": "", "temperature": "160 \u00b0C", "time": "3 days", "heating rate": "", "cooling rate": "10 \u00b0C/h"}, {"synthesis method": "washing", "washing solution": "distilled water", "amount": ""}]
PEFWAA | [Cd(cpna)(2,2'-bipy)(H2O)] n | C23 Cd1 H17 N3 O5 | solvothermal synthesis | CdCl2⋅H2O | 0.3 mmol | H2cpna | 72.9 mg | 2,2'-bipy | 46.9 mg | [6 empty] | 3 days | 160 °C | 6.0 | pH adjustment, solvothermal synthesis, washing | 10.1021/cg300442b |  | 2012.05 | [{"synthesis method": "pH adjustment", "pH": "6.0", "modulator": "0.5 M NaOH solution"}, {"synthesis method": "solvothermal synthesis", "precursor": [{"name": "CdCl2\u22c5H2O", "amount": "0.3", "unit": "mmol"}, {"name": "H2cpna", "amount": "72.9", "unit": "mg"}, {"name": "2,2'-bipy", "amount": "46.9", "unit": "mg"}], "solvent": [{"name": "H2O", "amount": "10", "unit": "mL"}], "pressure": "", "temperature": "160 \u00b0C", "time": "3 days", "heating rate": "", "cooling rate": "10 \u00b0C/h"}, {"synthesis method": "washing", "washing solution": "distilled water", "amount": ""}]
PEFTEB | [Co(cpna)(2,2'-bipy)(H2O)] n | C23 Co1 H17 N3 O5 | solvothermal synthesis | CoCl2⋅6H2O | 0.3 mmol | H2cpna | 72.9 mg | 2,2'-bipy | 46.9 mg | [6 empty] | 3 days | 160 °C | 6.0 | pH adjustment, solvothermal synthesis, washing | 10.1021/cg300442b |  | 2012.05 | [{"synthesis method": "pH adjustment", "pH": "6.0", "modulator": "0.5 M NaOH solution"}, {"synthesis method": "solvothermal synthesis", "precursor": [{"name": "CoCl2\u22c56H2O", "amount": "0.3", "unit": "mmol"}, {"name": "H2cpna", "amount": "72.9", "unit": "mg"}, {"name": "2,2'-bipy", "amount": "46.9", "unit": "mg"}], "solvent": [{"name": "H2O", "amount": "10", "unit": "mL"}], "pressure": "", "temperature": "160 \u00b0C", "time": "3 days", "heating rate": "", "cooling rate": "10 \u00b0C/h"}, {"synthesis method": "washing", "washing solution": "distilled water", "amount": ""}]
PEFVAZ | [Mn(cpna)(2,2'-bipy)(H2O)] n | C23 H17 Mn1 N3 O5 | solvothermal synthesis | MnCl2⋅4H2O | 0.3 mmol | H2cpna | 72.9 mg | 2,2'-bipy | 46.9 mg | [6 empty] | 3 days | 160 °C | 6.0 | pH adjustment, solvothermal synthesis, washing | 10.1021/cg300442b |  | 2012.05 | [{"synthesis method": "pH adjustment", "pH": "6.0", "modulator": "0.5 M NaOH solution"}, {"synthesis method": "solvothermal synthesis", "precursor": [{"name": "MnCl2\u22c54H2O", "amount": "0.3", "unit": "mmol"}, {"name": "H2cpna", "amount": "72.9", "unit": "mg"}, {"name": "2,2'-bipy", "amount": "46.9", "unit": "mg"}], "solvent": [{"name": "H2O", "amount": "10", "unit": "mL"}], "pressure": "", "temperature": "160 \u00b0C", "time": "3 days", "heating rate": "", "cooling rate": "10 \u00b0C/h"}, {"synthesis method": "washing", "washing solution": "distilled water", "amount": ""}]
PEFWEE | {[Nd(Hcpna)(cpna)(H2O)2]·3H2O} n | C26 H25 N2 Nd1 O13 | solvothermal synthesis | NdCl3⋅6H2O | 74.6 mg | H2cpna | 72.9 mg | [8 empty] | 3 days | 160 °C | 4.0-5.0 | pH adjustment, solvothermal synthesis, washing | 10.1021/cg300442b |  | 2012.05 | [{"synthesis method": "pH adjustment", "pH": "4.0-5.0", "modulator": "0.5 M NaOH solution"}, {"synthesis method": "solvothermal synthesis", "precursor": [{"name": "NdCl3\u22c56H2O", "amount": "74.6", "unit": "mg"}, {"name": "H2cpna", "amount": "72.9", "unit": "mg"}], "solvent": [{"name": "H2O", "amount": "10", "unit": "mL"}], "pressure": "", "temperature": "160 \u00b0C", "time": "3 days", "heating rate": "", "cooling rate": "10 \u00b0C/h"}, {"synthesis method": "washing", "washing solution": "distilled water", "amount": ""}]
PEFVON | {[Pr(Hcpna)(cpna)(phen)]·2H2O} n | C38 H27 N4 O10 Pr1 | solvothermal synthesis | PrCl3⋅6H2O | 0.2 mmol | H2cpna | 72.9 mg | phen | 39.6 mg | [6 empty] | 3 days | 160 °C | 4.0-5.0 | pH adjustment, solvothermal synthesis, washing | 10.1021/cg300442b |  | 2012.05 | [{"synthesis method": "pH adjustment", "pH": "4.0-5.0", "modulator": "0.5 M NaOH solution"}, {"synthesis method": "solvothermal synthesis", "precursor": [{"name": "PrCl3\u22c56H2O", "amount": "0.2", "unit": "mmol"}, {"name": "H2cpna", "amount": "72.9", "unit": "mg"}, {"name": "phen", "amount": "39.6", "unit": "mg"}], "solvent": [{"name": "H2O", "amount": "10", "unit": "mL"}], "pressure": "", "temperature": "160 \u00b0C", "time": "3 days", "heating rate": "", "cooling rate": "10 \u00b0C/h"}, {"synthesis method": "washing", "washing solution": "distilled water", "amount": ""}]
PEFVIH | {[Nd(Hcpna)(cpna)(phen)]·2H2O} n | C38 H27 N4 Nd1 O10 | solvothermal synthesis | NdCl3⋅6H2O | 0.2 mmol | H2cpna | 72.9 mg | phen | 39.6 mg | [6 empty] | 3 days | 160 °C | 4.0-5.0 | pH adjustment, solvothermal synthesis, washing | 10.1021/cg300442b |  | 2012.05 | [{"synthesis method": "pH adjustment", "pH": "4.0-5.0", "modulator": "0.5 M NaOH solution"}, {"synthesis method": "solvothermal synthesis", "precursor": [{"name": "NdCl3\u22c56H2O", "amount": "0.2", "unit": "mmol"}, {"name": "H2cpna", "amount": "72.9", "unit": "mg"}, {"name": "phen", "amount": "39.6", "unit": "mg"}], "solvent": [{"name": "H2O", "amount": "10", "unit": "mL"}], "pressure": "", "temperature": "160 \u00b0C", "time": "3 days", "heating rate": "", "cooling rate": "10 \u00b0C/h"}, {"synthesis method": "washing", "washing solution": "distilled water", "amount": ""}]
PEFTOL | {[Eu(Hcpna)(cpna)(phen)]·2H2O} n | C38 Eu1 H27 N4 O10 | solvothermal synthesis | EuCl3⋅6H2O | 0.2 mmol | H2cpna | 72.9 mg | phen | 39.6 mg | [6 empty] | 3 days | 160 °C | 4.0-5.0 | pH adjustment, solvothermal synthesis, washing | 10.1021/cg300442b |  | 2012.05 | [{"synthesis method": "pH adjustment", "pH": "4.0-5.0", "modulator": "0.5 M NaOH solution"}, {"synthesis method": "solvothermal synthesis", "precursor": [{"name": "EuCl3\u22c56H2O", "amount": "0.2", "unit": "mmol"}, {"name": "H2cpna", "amount": "72.9", "unit": "mg"}, {"name": "phen", "amount": "39.6", "unit": "mg"}], "solvent": [{"name": "H2O", "amount": "10", "unit": "mL"}], "pressure": "", "temperature": "160 \u00b0C", "time": "3 days", "heating rate": "", "cooling rate": "10 \u00b0C/h"}, {"synthesis method": "washing", "washing solution": "distilled water", "amount": ""}]
PEFTUR | {[Gd(Hcpna)(cpna)(phen)]·2H2O} n | C38 Gd1 H27 N4 O10 | solvothermal synthesis | GdCl3⋅6H2O | 0.2 mmol | H2cpna | 72.9 mg | phen | 39.6 mg | [6 empty] | 3 days | 160 °C | 4.0-5.0 | pH adjustment, solvothermal synthesis, washing | 10.1021/cg300442b |  | 2012.05 | [{"synthesis method": "pH adjustment", "pH": "4.0-5.0", "modulator": "0.5 M NaOH solution"}, {"synthesis method": "solvothermal synthesis", "precursor": [{"name": "GdCl3\u22c56H2O", "amount": "0.2", "unit": "mmol"}, {"name": "H2cpna", "amount": "72.9", "unit": "mg"}, {"name": "phen", "amount": "39.6", "unit": "mg"}], "solvent": [{"name": "H2O", "amount": "10", "unit": "mL"}], "pressure": "", "temperature": "160 \u00b0C", "time": "3 days", "heating rate": "", "cooling rate": "10 \u00b0C/h"}, {"synthesis method": "washing", "washing solution": "distilled water", "amount": ""}]
UPONUJ | Co(4-OBPT)(INA)(H2O) | C19 Co1 H14 N6 O4 | solvothermal synthesis | 4-HOBPT | 0.125 g | Co(NO3)2⋅6H2O | 0.145 g | [6 empty] | distilled water, methanol |  | 72 h | 130°C |  | solvothermal synthesis, washing, drying | 10.1021/cg101016t |  | 2010.10 | [{"synthesis method": "solvothermal synthesis", "precursor": [{"name": "4-HOBPT", "amount": "0.125", "unit": "g"}, {"name": "Co(NO3)2\u22c56H2O", "amount": "0.145", "unit": "g"}], "solution": [{"name": "distilled water", "amount": "7", "unit": "mL"}, {"name": "methanol", "amount": "7", "unit": "mL"}], "pressure": "", "temperature": "130\u00b0C", "time": "72 h"}, {"synthesis method": "washing", "washing solution": "water", "amount": ""}, {"synthesis method": "drying", "pressure": "", "temperature": "room temperature", "atmosphere": "", "time": ""}]
UPONOD | [Fe(4-OBPT)2(H2O)2] | C26 Fe1 H32 N10 O10 | solvothermal synthesis | 4-HOBPT | 0.125 g | FeCl2⋅6H2O | 0.118 g | [6 empty] | distilled water, methanol |  | 72 h | 100°C |  | solvothermal synthesis, washing, drying | 10.1021/cg101016t |  | 2010.10 | [{"synthesis method": "solvothermal synthesis", "precursor": [{"name": "4-HOBPT", "amount": "0.125", "unit": "g"}, {"name": "FeCl2\u22c56H2O", "amount": "0.118", "unit": "g"}], "solution": [{"name": "distilled water", "amount": "7", "unit": "mL"}, {"name": "methanol", "amount": "7", "unit": "mL"}], "pressure": "", "temperature": "100\u00b0C", "time": "72 h"}, {"synthesis method": "washing", "washing solution": "", "amount": ""}, {"synthesis method": "drying", "pressure": "", "temperature": "room temperature", "atmosphere": "", "time": ""}]
UPOPAR | Fe(4-OBPT)(INA)(H2O) | C19 Fe1 H14 N6 O4 | solvothermal synthesis | 4-HOBPT | 0.125 g | FeCl2⋅6H2O | 0.118 g | [6 empty] | distilled water, methanol |  | 72 h | 130°C |  | solvothermal synthesis, washing, drying | 10.1021/cg101016t |  | 2010.10 | [{"synthesis method": "solvothermal synthesis", "precursor": [{"name": "4-HOBPT", "amount": "0.125", "unit": "g"}, {"name": "FeCl2\u22c56H2O", "amount": "0.118", "unit": "g"}], "solution": [{"name": "distilled water", "amount": "7", "unit": "mL"}, {"name": "methanol", "amount": "7", "unit": "mL"}], "pressure": "", "temperature": "130\u00b0C", "time": "72 h"}, {"synthesis method": "washing", "washing solution": "", "amount": ""}, {"synthesis method": "drying", "pressure": "", "temperature": "room temperature", "atmosphere": "", "time": ""}]
UPOPEV | Zn(4-OBPT)(INA)(H2O) | C19 H14 N6 O4 Zn1 | solvothermal synthesis | 4-HOBPT | 0.125 g | ZnSO4 | [7 empty] | distilled water, methanol |  | 72 h | 130°C |  | solvothermal synthesis, washing, drying | 10.1021/cg101016t |  | 2010.10 | [{"synthesis method": "solvothermal synthesis", "precursor": [{"name": "4-HOBPT", "amount": "0.125", "unit": "g"}, {"name": "ZnSO4", "amount": "", "unit": ""}], "solution": [{"name": "distilled water", "amount": "7", "unit": "mL"}, {"name": "methanol", "amount": "7", "unit": "mL"}], "pressure": "", "temperature": "130\u00b0C", "time": "72 h"}, {"synthesis method": "washing", "washing solution": "water and ethanol", "amount": ""}, {"synthesis method": "drying", "pressure": "", "temperature": "room temperature", "atmosphere": "", "time": ""}]
UPOPIZ | [Co(3-OBPT)2(H2O)2] | C26 Co1 H20 N10 O5 | solvothermal synthesis | 3-HOBPT | 0.125 g | Co(NO3)2⋅6H2O | 0.145 g | [6 empty] | distilled water, methanol |  | 72 h | 110°C |  | solvothermal synthesis, washing, drying | 10.1021/cg101016t |  | 2010.10 | [{"synthesis method": "solvothermal synthesis", "precursor": [{"name": "3-HOBPT", "amount": "0.125", "unit": "g"}, {"name": "Co(NO3)2\u22c56H2O", "amount": "0.145", "unit": "g"}], "solution": [{"name": "distilled water", "amount": "7", "unit": "mL"}, {"name": "methanol", "amount": "7", "unit": "mL"}], "pressure": "", "temperature": "110\u00b0C", "time": "72 h"}, {"synthesis method": "washing", "washing solution": "water", "amount": ""}, {"synthesis method": "drying", "pressure": "", "temperature": "room temperature", "atmosphere": "", "time": ""}]
UPOPOF | [Co(3-OBPT)(NA)(H2O)]·0.5CH3OH | C19.5 Co1 H14 N6 O4.5 | solvothermal synthesis | 3-HOBPT | 0.125 g | Co(NO3)2⋅6H2O | 0.145 g | [6 empty] | distilled water, methanol |  | 72 h | 130°C |  | solvothermal synthesis, washing, drying | 10.1021/cg101016t |  | 2010.10 | [{"synthesis method": "solvothermal synthesis", "precursor": [{"name": "3-HOBPT", "amount": "0.125", "unit": "g"}, {"name": "Co(NO3)2\u22c56H2O", "amount": "0.145", "unit": "g"}], "solution": [{"name": "distilled water", "amount": "7", "unit": "mL"}, {"name": "methanol", "amount": "7", "unit": "mL"}], "pressure": "", "temperature": "130\u00b0C", "time": "72 h"}, {"synthesis method": "washing", "washing solution": "water", "amount": ""}, {"synthesis method": "drying", "pressure": "", "temperature": "room temperature", "atmosphere": "", "time": ""}]
UPOPUL | [Ni(3-OBPT)(NA)(H2O)]·0.5CH3OH | C19.5 H14 N6 Ni1 O4.5 | solvothermal synthesis | 3-HOBPT | 0.125 g | Ni(NO3)2⋅6H2O | [7 empty] | distilled water, methanol |  | 72 h | 130°C |  | solvothermal synthesis, washing, drying | 10.1021/cg101016t |  | 2010.10 | [{"synthesis method": "solvothermal synthesis", "precursor": [{"name": "3-HOBPT", "amount": "0.125", "unit": "g"}, {"name": "Ni(NO3)2\u22c56H2O", "amount": "", "unit": ""}], "solution": [{"name": "distilled water", "amount": "7", "unit": "mL"}, {"name": "methanol", "amount": "7", "unit": "mL"}], "pressure": "", "temperature": "130\u00b0C", "time": "72 h"}, {"synthesis method": "washing", "washing solution": "water and methanol", "amount": ""}, {"synthesis method": "drying", "pressure": "", "temperature": "room temperature", "atmosphere": "", "time": ""}]
AJECEY | [PhBi(Hsal)Ta(sal)2(OEt)2]2·2EtOH | Bi2 C66 H68 O24 Ta2 | chemical synthesis | 1 | 0.25 g | NaBPh4 | 0.021 g | [6 empty] | CH2Cl2, absolute ethanol |  | overnight | room temperature |  | chemical synthesis, filtration | 10.1021/ic9010357 |  | 2009.06 | [{"synthesis method": "chemical synthesis", "precursor": [{"name": "1", "amount": "0.25", "unit": "g"}, {"name": "NaBPh4", "amount": "0.021", "unit": "g"}], "solution": [{"name": "CH2Cl2", "amount": "25", "unit": "mL"}, {"name": "absolute ethanol", "amount": "10", "unit": "mL"}], "pressure": "", "temperature": "room temperature", "time": "overnight"}, {"synthesis method": "filtration", "time": "", "atmosphere": "", "pressure": ""}]
AJECIC | PhBiTa4(μ-O)4(Hsal)2(sal)4(OEt)4·2CH2Cl2 | Bi1 C58 Cl4 H55 O26 Ta4 | chemical synthesis | 2 | 0.18 g | NaBPh4 | 0.034 g | [6 empty] | dry CH2Cl2, absolute ethanol |  | overnight | room temperature |  | chemical synthesis, filtration | 10.1021/ic9010357 |  | 2009.06 | [{"synthesis method": "chemical synthesis", "precursor": [{"name": "2", "amount": "0.18", "unit": "g"}, {"name": "NaBPh4", "amount": "0.034", "unit": "g"}], "solution": [{"name": "dry CH2Cl2", "amount": "25", "unit": "mL"}, {"name": "absolute ethanol", "amount": "10", "unit": "mL"}], "pressure": "", "temperature": "room temperature", "time": "overnight"}, {"synthesis method": "filtration", "time": "", "atmosphere": "", "pressure": ""}]
AJECOI | [Ph2BiNb(sal)2(OMe)2]∞ | Bi1 C28 H24 Nb1 O8 | chemical synthesis | BiPh3 | 0.44 g | salicylic acid | 0.55 g | niobium ethoxide | 240 μL | NaBPh4 | 0.33 g |  |  | toluene, anhydrous MeOH, anhydrous MeOH |  | 1 h | room temperature |  | chemical synthesis, filtration | 10.1021/ic9010357 |  | 2009.06 | [{"synthesis method": "chemical synthesis", "precursor": [{"name": "BiPh3", "amount": "0.44", "unit": "g"}, {"name": "salicylic acid", "amount": "0.55", "unit": "g"}, {"name": "niobium ethoxide", "amount": "240", "unit": "\u03bcL"}, {"name": "NaBPh4", "amount": "0.33", "unit": "g"}], "solution": [{"name": "toluene", "amount": "", "unit": ""}, {"name": "anhydrous MeOH", "amount": "20", "unit": "mL"}, {"name": "anhydrous MeOH", "amount": "10", "unit": "mL"}], "pressure": "", "temperature": "room temperature", "time": "1 h"}, {"synthesis method": "filtration", "time": "", "atmosphere": "", "pressure": ""}]
AWEWUW | (R)-4-(4-(1-Carboxyethoxy)phenoxy)-3-chlorobenzoic Acid | C34 Cl2 H29 N1 O12 | chemical synthesis | Anhydrous potassium carbonate | 6.9 g | (R)-(+)-2-(4-hydroxyphenoxy)propionic acid | 3.9 g | 3,4-dichlorobenzonitrile | 3.4 g |  |  |  |  | DMF |  | 3 h to 10 h | 80 °C to 100 °C | 1-2 | chemical synthesis, pH adjustment, drying, filtration | 10.1021/acs.cgd.6b00593 |  | 2016.09 | [{"synthesis method": "chemical synthesis", "precursor": [{"name": "Anhydrous potassium carbonate", "amount": "6.9", "unit": "g"}, {"name": "(R)-(+)-2-(4-hydroxyphenoxy)propionic acid", "amount": "3.9", "unit": "g"}, {"name": "3,4-dichlorobenzonitrile", "amount": "3.4", "unit": "g"}], "solution": [{"name": "DMF", "amount": "100", "unit": "mL"}], "pressure": "", "temperature": "80 \u00b0C to 100 \u00b0C", "time": "3 h to 10 h"}, {"synthesis method": "pH adjustment", "pH": "1-2", "modulator": "cooled hydrochloric acid (1.0 mol/L)"}, {"synthesis method": "drying", "pressure": "", "temperature": "", "atmosphere": "air", "time": ""}, {"synthesis method": "filtration", "time": "", "atmosphere": "", "pressure": ""}]
IJENUH | {[Mn(H2O)][Mn0.75(HCOO)0.5(H2O)0.5][W(CN)8]·H2O}4n | C34 H22 Mn7 N32 O4 W4 | [16 empty] | diffusion | 10.1021/ic100591h |  | 2010.08 | [{"synthesis method": "diffusion", "precursor": [{"name": "manganese(II) acetate tetrahydrate", "amount": "100", "unit": "mg"}, {"name": "cesium octacyanotungstate(V) dihydrate", "amount": "171", "unit": "mg"}], "solution": [{"name": "formic acid", "amount": "9", "unit": "mL"}, {"name": "formic acid aqueous solution", "amount": "5", "unit": "mL"}, {"name": "aqueous solution of cesium octacyanotungstate(V) dihydrate", "amount": "3", "unit": "mL"}], "pressure": "", "temperature": "", "time": "four weeks"}]
RURDOY | [Mn(L2)(H2O)Cl]ClO4 | C16 Cl2 H27 Mn1 N3 O8 | chemical synthesis | 2,6-diacetylpyridine | 1.64 g | MnCl2⋅4H2O | 2.0 g | 3,6-dioxaoctano-1,8-diamine | 1.49 g | NaClO4⋅H2O | 1.41 g |  |  | ethanol |  | 5.5 hours | 60°C |  | chemical synthesis, filtration, washing, drying | 10.1021/ic900483z |  | 2009.05 | [{"synthesis method": "chemical synthesis", "precursor": [{"name": "2,6-diacetylpyridine", "amount": "1.64", "unit": "g"}, {"name": "MnCl2\u22c54H2O", "amount": "2.0", "unit": "g"}, {"name": "3,6-dioxaoctano-1,8-diamine", "amount": "1.49", "unit": "g"}, {"name": "NaClO4\u22c5H2O", "amount": "1.41", "unit": "g"}], "solution": [{"name": "ethanol", "amount": "", "unit": ""}], "pressure": "", "temperature": "60\u00b0C", "time": "5.5 hours"}, {"synthesis method": "filtration", "time": "", "atmosphere": "", "pressure": ""}, {"synthesis method": "washing", "washing solution": "diethyl ether", "amount": ""}, {"synthesis method": "drying", "pressure": "", "temperature": "", "atmosphere": "air", "time": ""}]
RURDIS | [Mn(L1)(H2O)Cl]ClO4 | C35 Cl1 Fe1 H36 Mn1 N11 O6.5 | chemical synthesis | [Mn(L1)(H2O)Cl]ClO4 | 48.1 mg | K[Fe(bpb)(CN)2] | 46.5 mg | [6 empty] | methanol, methanol/water |  | 1 week | room temperature |  | chemical synthesis, filtration | 10.1021/ic900483z |  | 2009.05 | [{"synthesis method": "chemical synthesis", "precursor": [{"name": "[Mn(L1)(H2O)Cl]ClO4", "amount": "48.1", "unit": "mg"}, {"name": "K[Fe(bpb)(CN)2]", "amount": "46.5", "unit": "mg"}], "solution": [{"name": "methanol", "amount": "10", "unit": "mL"}, {"name": "methanol/water", "amount": "4:1 v:v", "unit": "mL"}], "pressure": "", "temperature": "room temperature", "time": "1 week"}, {"synthesis method": "filtration", "time": "", "atmosphere": "", "pressure": ""}]
XECTUX | (NBu4)2[Fe2(fan)3] | C50 F6 Fe2 H72 N2 O12 | chemical synthesis | FeIICl2⋅4H2O | 0.1 mmol | NBu4Br | 0.4 mmol | LiOAc | 0.4 mmol | H2fan | 0.15 mmol |  |  | H2O, acetone |  | 4 d | ambient |  | chemical synthesis | 10.1021/acs.inorgchem.7b01038 |  | 2017.07 | [{"synthesis method": "chemical synthesis", "precursor": [{"name": "FeIICl2\u22c54H2O", "amount": "0.1", "unit": "mmol"}, {"name": "NBu4Br", "amount": "0.4", "unit": "mmol"}, {"name": "LiOAc", "amount": "0.4", "unit": "mmol"}, {"name": "H2fan", "amount": "0.15", "unit": "mmol"}], "solution": [{"name": "H2O", "amount": "3", "unit": "mL"}, {"name": "acetone", "amount": "4", "unit": "mL"}], "pressure": "", "temperature": "ambient", "time": "4 d"}]
XECVAF | (NBu4)2[Zn2(fan)3] | C50 F6 H72 N2 O12 Zn2 | chemical synthesis | Zn(NO3)2⋅6H2O | 30 mg | NBu4Br | 65 mg | LiOAc | 13 mg | H2fan | 32 mg |  |  | H2O, acetone |  | 4 d | ambient |  | chemical synthesis | 10.1021/acs.inorgchem.7b01038 |  | 2017.07 | [{"synthesis method": "chemical synthesis", "precursor": [{"name": "Zn(NO3)2\u22c56H2O", "amount": "30", "unit": "mg"}, {"name": "NBu4Br", "amount": "65", "unit": "mg"}, {"name": "LiOAc", "amount": "13", "unit": "mg"}, {"name": "H2fan", "amount": "32", "unit": "mg"}], "solution": [{"name": "H2O", "amount": "3", "unit": "mL"}, {"name": "acetone", "amount": "4", "unit": "mL"}], "pressure": "", "temperature": "ambient", "time": "4 d"}]
YUQMOO | [Ag(bcbs)(ClO4)]n | Ag1 C16 Cl1 H12 N2 O4 S1 | chemical synthesis | Silver(I) perchlorate | 11.8 mg | bcbs | 10.0 mg | [6 empty] | methanol, dichloromethane |  |  |  |  | chemical synthesis | 10.1021/acs.cgd.5b01050 |  | 2015.10 | [{"synthesis method": "chemical synthesis", "precursor": [{"name": "Silver(I) perchlorate", "amount": "11.8", "unit": "mg"}, {"name": "bcbs", "amount": "10.0", "unit": "mg"}], "solution": [{"name": "methanol", "amount": "2", "unit": "mL"}, {"name": "dichloromethane", "amount": "2", "unit": "mL"}], "pressure": "", "temperature": "", "time": ""}]
YUQMUU | [Ag2(bcbs)(CF3CO2)2]n | Ag2 C20 F6 H12 N2 O4 S1 | chemical synthesis | Silver(I) trifluoroacetate | 12.6 mg | bcbs | 10.0 mg | [6 empty] | methanol, dichloromethane |  |  |  |  | chemical synthesis | 10.1021/acs.cgd.5b01050 |  | 2015.10 | [{"synthesis method": "chemical synthesis", "precursor": [{"name": "Silver(I) trifluoroacetate", "amount": "12.6", "unit": "mg"}, {"name": "bcbs", "amount": "10.0", "unit": "mg"}], "solution": [{"name": "methanol", "amount": "2", "unit": "mL"}, {"name": "dichloromethane", "amount": "2", "unit": "mL"}], "pressure": "", "temperature": "", "time": ""}]
YUQNAB | {[Ag3(bcbs)4](PF6)3·4CH2Cl2}n | Ag3 C68 Cl8 F18 H56 N8 P3 S4 | chemical synthesis | Silver(I) hexafluorophosphate | 14.4 mg | bcbs | 10.0 mg | [6 empty] | methanol, dichloromethane |  |  |  |  | chemical synthesis | 10.1021/acs.cgd.5b01050 |  | 2015.10 | [{"synthesis method": "chemical synthesis", "precursor": [{"name": "Silver(I) hexafluorophosphate", "amount": "14.4", "unit": "mg"}, {"name": "bcbs", "amount": "10.0", "unit": "mg"}], "solution": [{"name": "methanol", "amount": "2", "unit": "mL"}, {"name": "dichloromethane", "amount": "2", "unit": "mL"}], "pressure": "", "temperature": "", "time": ""}]
YUHDIP | {[(Tp)2Fe2(CN)6Cu2(ta)(dmbpy)2]·7H2O} n | B2 C56 Cu2 Fe2 H62 N22 O11 | chemical synthesis | (Bu4N)[(Tp)Fe(CN)3] | 12 mg | Cu(ClO4)2⋅6H2O | 7.5 mg | dmbpy | 3.2 mg |  |  |  |  | methanol, methanol and water, methanol and water |  | 1 week |  |  | chemical synthesis | 10.1021/ic900757s |  | 2009.08 | [{"synthesis method": "chemical synthesis", "precursor": [{"name": "(Bu4N)[(Tp)Fe(CN)3]", "amount": "12", "unit": "mg"}, {"name": "Cu(ClO4)2\u22c56H2O", "amount": "7.5", "unit": "mg"}, {"name": "dmbpy", "amount": "3.2", "unit": "mg"}], "solution": [{"name": "methanol", "amount": "2", "unit": "mL"}, {"name": "methanol and water", "amount": "2 mL of methanol and 1 mL of water", "unit": ""}, {"name": "methanol and water", "amount": "6", "unit": "mL"}], "pressure": "", "temperature": "", "time": "1 week"}]
YUHDOV | [(Tp)2Fe2(CN)6Cu3(phen)3(ta)2(MeOH)(H2O)2] | B2 C77 Cu3 Fe2 H76 N24 O19 | chemical synthesis | Cu(ClO4)2⋅6H2O | 7.5 mg | phen | 4.3 mg | peperidinium terephthalate | 7 mg | (Bu4N)[(Tp)Fe(CN)3] | 12 mg |  |  | methanol and water, methanol and water, methanol |  | 4 days |  |  | chemical synthesis | 10.1021/ic900757s |  | 2009.08 | [{"synthesis method": "chemical synthesis", "precursor": [{"name": "Cu(ClO4)2\u22c56H2O", "amount": "7.5", "unit": "mg"}, {"name": "phen", "amount": "4.3", "unit": "mg"}, {"name": "peperidinium terephthalate", "amount": "7", "unit": "mg"}, {"name": "(Bu4N)[(Tp)Fe(CN)3]", "amount": "12", "unit": "mg"}], "solution": [{"name": "methanol and water", "amount": "2", "unit": "mL"}, {"name": "methanol and water", "amount": "6", "unit": "mL"}, {"name": "methanol", "amount": "3", "unit": "mL"}], "pressure": "", "temperature": "", "time": "4 days"}]
YUHDUB | [(i-BuTp)2Fe2(CN)6Cu2(ta)(phen)2(EtOH)2]·2MeOH | B2 C70 Cu2 Fe2 H78 N22 O9 | chemical synthesis | Cu(ClO4)2⋅6H2O | 7.5 mg | phen | 4.3 mg | (Bu4N)[(i-BuTp)Fe(CN)3] | 13 mg |  |  |  |  | methanol and water, ethanol/methanol |  | 3 days |  |  | chemical synthesis | 10.1021/ic900757s |  | 2009.08 | [{"synthesis method": "chemical synthesis", "precursor": [{"name": "Cu(ClO4)2\u22c56H2O", "amount": "7.5", "unit": "mg"}, {"name": "phen", "amount": "4.3", "unit": "mg"}, {"name": "(Bu4N)[(i-BuTp)Fe(CN)3]", "amount": "13", "unit": "mg"}], "solution": [{"name": "methanol and water", "amount": "2 mL of methanol and 1 mL of water", "unit": ""}, {"name": "ethanol/methanol", "amount": "2", "unit": "mL"}], "pressure": "", "temperature": "", "time": "3 days"}]
KAXTOU | [Ag0.52Na0.48(β-Mo8O26)(H2O)][Ag3(Tipa)2] | Ag3.52 C54 H44 Mo8 N14 Na0.48 O27 | solvothermal synthesis | AgNO3 | 0.068 g | Tipa | 0.088 g | (NH4)6Mo7O24⋅4H2O | 0.24 g | [6 empty] | three days | 170 °C | ~1 | chemical synthesis, pH adjustment, solvothermal synthesis | 10.1021/cg201555f |  | 2012.04 | [{"synthesis method": "chemical synthesis", "precursor": [{"name": "AgNO3", "amount": "0.068", "unit": "g"}, {"name": "Tipa", "amount": "0.088", "unit": "g"}, {"name": "(NH4)6Mo7O24\u22c54H2O", "amount": "0.24", "unit": "g"}], "solution": [{"name": "water", "amount": "10", "unit": "mL"}], "pressure": "", "temperature": "room temperature", "time": "30 min"}, {"synthesis method": "pH adjustment", "pH": "~1", "modulator": "1 M HNO3"}, {"synthesis method": "solvothermal synthesis", "precursor": [], "solvent": [], "reducing agent": [], "surfactant": [], "pressure": "", "temperature": "170 \u00b0C", "time": "three days", "heating rate": "", "cooling rate": ""}]
KAXTUA | [Ag6(Tipa)4(β-Mo8O26)][H2(β-Mo8O26)] | Ag6 C108 H91 Mo16 N28 O57 | solvothermal synthesis | AgNO3 | 0.068 g | Tipa | 0.088 g | (NH4)6Mo7O24⋅4H2O | 0.24 g | [6 empty] | three days | 170 °C | about 3 | chemical synthesis, pH adjustment, solvothermal synthesis | 10.1021/cg201555f |  | 2012.04 | [{"synthesis method": "chemical synthesis", "precursor": [{"name": "AgNO3", "amount": "0.068", "unit": "g"}, {"name": "Tipa", "amount": "0.088", "unit": "g"}, {"name": "(NH4)6Mo7O24\u22c54H2O", "amount": "0.24", "unit": "g"}], "solution": [{"name": "water", "amount": "10", "unit": "mL"}], "pressure": "", "temperature": "room temperature", "time": "30 min"}, {"synthesis method": "pH adjustment", "pH": "about 3", "modulator": "1 M HNO3"}, {"synthesis method": "solvothermal synthesis", "precursor": [], "solvent": [], "reducing agent": [], "surfactant": [], "pressure": "", "temperature": "170 \u00b0C", "time": "three days", "heating rate": "", "cooling rate": ""}]
LIFLIW | {[Cu(L1)2(bpetha)(H2O)]·2H2O}n | C16 Cu1 H24 N2 O7 | chemical synthesis | 1,2-bis(4-pyridyl)ethane | 46 mg | Cu(AcO)2⋅H2O | 50 mg | [6 empty] | ethanol, water |  |  |  |  | chemical synthesis | 10.1021/cg060616l |  | 2007.04 | [{"synthesis method": "chemical synthesis", "precursor": [{"name": "1,2-bis(4-pyridyl)ethane", "amount": "46", "unit": "mg"}, {"name": "Cu(AcO)2\u22c5H2O", "amount": "50", "unit": "mg"}], "solution": [{"name": "ethanol", "amount": "2", "unit": "mL"}, {"name": "water", "amount": "3", "unit": "mL"}], "pressure": "", "temperature": "", "time": ""}]
LIFLOC | {[Cu(L2)2(bpetha)]·5H2O}n | C18 Cu1 H32 N2 O11 | chemical synthesis | [Cu(L2)2(H2O)]⋅H2O | 70 mg | [8 empty] | ethanol, water |  |  |  |  | chemical synthesis | 10.1021/cg060616l |  | 2007.04 | [{"synthesis method": "chemical synthesis", "precursor": [{"name": "[Cu(L2)2(H2O)]\u22c5H2O", "amount": "70", "unit": "mg"}], "solution": [{"name": "ethanol", "amount": "2", "unit": "mL"}, {"name": "water", "amount": "3", "unit": "mL"}], "pressure": "", "temperature": "", "time": ""}]
LIFLUI | [Cu(L3)2(bpetha)]n | C20 Cu1 H26 N2 O6 | chemical synthesis | [Cu(L3)2(H2O)2] | 61 mg | [8 empty] | ethanol, water |  |  |  |  | chemical synthesis | 10.1021/cg060616l |  | 2007.04 | [{"synthesis method": "chemical synthesis", "precursor": [{"name": "[Cu(L3)2(H2O)2]", "amount": "61", "unit": "mg"}], "solution": [{"name": "ethanol", "amount": "2", "unit": "mL"}, {"name": "water", "amount": "3", "unit": "mL"}], "pressure": "", "temperature": "", "time": ""}]
EDINIO | Na[Cu(O3P-(CH2)2-CO2)] | Na[Cu(O<sub>3</sub>P−(CH<sub>2</sub>)<sub>2</sub>−CO<sub>2</sub>)] | solvothermal synthesis | CuCl2, 2H2O | 1 mol | carboxyethylphosphonic acid | 1 mol | [7 empty] | autogenous | 72 h | 170°C | 6-7 | solvothermal synthesis, pH adjustment, filtration, washing, drying | 10.1021/ic000758j |  | 2001.01 | [{"synthesis method": "solvothermal synthesis", "precursor": [{"name": "CuCl2, 2H2O", "amount": "1", "unit": "mol"}, {"name": "carboxyethylphosphonic acid", "amount": "1", "unit": "mol"}], "solvent": [{"name": "water", "amount": "100", "unit": "mol"}], "reducing agent": [{"name": "", "amount": "", "unit": ""}], "surfactant": [{"name": "", "amount": "", "unit": ""}], "pressure": "autogenous", "temperature": "170\u00b0C", "time": "72 h", "heating rate": "", "cooling rate": ""}, {"synthesis method": "pH adjustment", "pH": "6-7", "modulator": "NaOH solution (10 mol L-1)"}, {"synthesis method": "filtration", "time": "", "atmosphere": "", "pressure": ""}, {"synthesis method": "washing", "washing solution": "water", "amount": ""}, {"synthesis method": "drying", "pressure": "", "temperature": "room temperature", "atmosphere": "", "time": ""}]
CAYFAL | [CuIICuI2(btz)2] | C12 Cu3 H16 N16 O2 | solvothermal synthesis | Cu(ClO4)2⋅6H2O | 0.0371 g | H2btz | 0.0210 g | [8 empty] | 4 days | 160-180°C |  | solvothermal synthesis | 10.1021/ic2023105 |  | 2012.01 | [{"synthesis method": "solvothermal synthesis", "precursor": [{"name": "Cu(ClO4)2\u22c56H2O", "amount": "0.0371", "unit": "g"}, {"name": "H2btz", "amount": "0.0210", "unit": "g"}], "solvent": [{"name": "H2O", "amount": "4", "unit": "mL"}, {"name": "CH3CH2OH", "amount": "2", "unit": "mL"}], "reducing agent": [{"name": "", "amount": "", "unit": ""}], "surfactant": [{"name": "", "amount": "", "unit": ""}], "pressure": "", "temperature": "160-180\u00b0C", "time": "4 days", "heating rate": "", "cooling rate": "1.5\u00b0C\u22c5h-1"}]
OTOROF | [Mn(C4H10ON)(H2O)][Fe(CN)6] | C10 Fe1 H12 Mn1 N7 O2 | chemical synthesis | Morpholine | 0.45 mL | Mn(CH3COO)2⋅4H2O | 0.0794 g | K3[Fe(CN)6] | 0.0888 g |  |  |  |  | 1 M NaCl water solution |  | 1 hour | 90°C | 2.5-5.5 | chemical synthesis, pH adjustment, cooling, evaporation | 10.1021/ic102145s |  | 2010.12 | [{"synthesis method": "chemical synthesis", "precursor": [{"name": "Morpholine", "amount": "0.45", "unit": "mL"}, {"name": "Mn(CH3COO)2\u22c54H2O", "amount": "0.0794", "unit": "g"}, {"name": "K3[Fe(CN)6]", "amount": "0.0888", "unit": "g"}], "solution": [{"name": "1 M NaCl water solution", "amount": "20", "unit": "mL"}], "pressure": "", "temperature": "90\u00b0C", "time": "1 hour"}, {"synthesis method": "pH adjustment", "pH": "2.5-5.5", "modulator": "6 M HCl"}, {"synthesis method": "cooling", "temperature": "room temperature", "time": ""}, {"synthesis method": "evaporation", "temperature": "room temperature", "time": "one week"}]
ASEJIT | {[Cd1.5(tzia)(H2O)2]·H2O} n | C9 Cd1.5 H9 N4 O7 | solvothermal synthesis | Cd(NO3)2⋅4H2O | 0.031 g | H3tzia | 0.012 g | [8 empty] | 72 h | 170°C |  | solvothermal synthesis, washing | 10.1021/acs.cgd.6b00890 |  | 2016.07 | [{"synthesis method": "solvothermal synthesis", "precursor": [{"name": "Cd(NO3)2\u22c54H2O", "amount": "0.031", "unit": "g"}, {"name": "H3tzia", "amount": "0.012", "unit": "g"}], "solvent": [{"name": "H2O", "amount": "8", "unit": "mL"}], "pressure": "", "temperature": "170\u00b0C", "time": "72 h", "heating rate": "", "cooling rate": "10 \u00b0C/h"}, {"synthesis method": "washing", "washing solution": "H2O", "amount": ""}]
ASEJOZ | {[Cd1.5(tzia)(H2O)4]·1.5H2O} n | C9 Cd1.5 H14 N4 O9.5 | solvothermal synthesis | Cd(OAc)2⋅2H2O | 0.027 g | H3tzia | 0.012 g | [8 empty] | 72 h | 170°C |  | solvothermal synthesis, washing | 10.1021/acs.cgd.6b00890 |  | 2016.07 | [{"synthesis method": "solvothermal synthesis", "precursor": [{"name": "Cd(OAc)2\u22c52H2O", "amount": "0.027", "unit": "g"}, {"name": "H3tzia", "amount": "0.012", "unit": "g"}], "solvent": [{"name": "H2O", "amount": "8", "unit": "mL"}], "pressure": "", "temperature": "170\u00b0C", "time": "72 h", "heating rate": "", "cooling rate": "10 \u00b0C/h"}, {"synthesis method": "washing", "washing solution": "H2O", "amount": ""}]
ASEKEQ | [Cd(H2tzia)2(H2O)4] | C18 Cd1 H20 N8 O13 | solvothermal synthesis | CdCl2⋅2.5H2O | 0.023 g | H3tzia | 0.012 g | [8 empty] | 72 h | 170°C |  | solvothermal synthesis, washing | 10.1021/acs.cgd.6b00890 |  | 2016.07 | [{"synthesis method": "solvothermal synthesis", "precursor": [{"name": "CdCl2\u22c52.5H2O", "amount": "0.023", "unit": "g"}, {"name": "H3tzia", "amount": "0.012", "unit": "g"}], "solvent": [{"name": "H2O", "amount": "8", "unit": "mL"}], "pressure": "", "temperature": "170\u00b0C", "time": "72 h", "heating rate": "", "cooling rate": "10 \u00b0C/h"}, {"synthesis method": "washing", "washing solution": "H2O", "amount": ""}]
ASEJUF | {[Cd5(μ3-OH)(tzia)3(H2O)7]·2H2O} n | C27 Cd5 H28 N12 O22 | solvothermal synthesis | CdCl2⋅2.5H2O | 0.023 g | H3tzia | 0.012 g | [8 empty] | 72 h | 150°C |  | solvothermal synthesis, washing | 10.1021/acs.cgd.6b00890 |  | 2016.07 | [{"synthesis method": "solvothermal synthesis", "precursor": [{"name": "CdCl2\u22c52.5H2O", "amount": "0.023", "unit": "g"}, {"name": "H3tzia", "amount": "0.012", "unit": "g"}], "solvent": [{"name": "H2O", "amount": "8", "unit": "mL"}], "pressure": "", "temperature": "150\u00b0C", "time": "72 h", "heating rate": "", "cooling rate": "10 \u00b0C/h"}, {"synthesis method": "washing", "washing solution": "H2O", "amount": ""}]
ASEKAM | {[Cd2(μ3-OH)(tzia)(H2O)2]·H2O} n | C9 Cd2 H8 N4 O7 | solvothermal synthesis | CdCl2⋅2.5H2O | 0.023 g | H3tzia | 0.012 g | [8 empty] | 72 h | 130°C |  | solvothermal synthesis, washing | 10.1021/acs.cgd.6b00890 |  | 2016.07 | [{"synthesis method": "solvothermal synthesis", "precursor": [{"name": "CdCl2\u22c52.5H2O", "amount": "0.023", "unit": "g"}, {"name": "H3tzia", "amount": "0.012", "unit": "g"}], "solvent": [{"name": "H2O", "amount": "4", "unit": "mL"}, {"name": "DMA", "amount": "4", "unit": "mL"}], "pressure": "", "temperature": "130\u00b0C", "time": "72 h", "heating rate": "", "cooling rate": "10 \u00b0C/h"}, {"synthesis method": "washing", "washing solution": "H2O", "amount": ""}]
LUNVUL | (AgNO3):tz2(CH2) (1:1) | Ag1 C5 H6 N7 O3 | chemical synthesis | tz2(CH2) | 0.150 g | AgNO3 | 0.169 g | [6 empty] | ethanol, ethanol |  | 2 h | 50 °C |  | chemical synthesis, washing, drying | 10.1021/ic025981q |  | 2002.11 | [{"synthesis method": "chemical synthesis", "precursor": [{"name": "tz2(CH2)", "amount": "0.150", "unit": "g"}, {"name": "AgNO3", "amount": "0.169", "unit": "g"}], "solution": [{"name": "ethanol", "amount": "30", "unit": "mL"}, {"name": "ethanol", "amount": "10", "unit": "mL"}], "pressure": "", "temperature": "50 \u00b0C", "time": "2 h"}, {"synthesis method": "washing", "washing solution": "diethyl ether", "amount": ""}, {"synthesis method": "drying", "pressure": "reduced", "temperature": "", "atmosphere": "", "time": ""}]
GOBTEX | {[(Cu(tn)2)3(Cr(CN)6)][Cr(CN)6]}∞ | C30 Cr2 Cu3 H60 N24 | chemical synthesis | 1,3-diaminopropane | 0.084 mL | CuCl2⋅2H2O | 0.171 g | NaOH | 2.0 mmol | K3[Cr(CN)6] | 0.195 g | NaClO4 | 0.12 g | water |  | 10 min | 70°C |  | chemical synthesis, filtration | 10.1021/ic702234y |  | 2008.05 | [{"synthesis method": "chemical synthesis", "precursor": [{"name": "1,3-diaminopropane", "amount": "0.084", "unit": "mL"}, {"name": "CuCl2\u22c52H2O", "amount": "0.171", "unit": "g"}, {"name": "NaOH", "amount": "2.0", "unit": "mmol"}, {"name": "K3[Cr(CN)6]", "amount": "0.195", "unit": "g"}, {"name": "NaClO4", "amount": "0.12", "unit": "g"}], "solution": [{"name": "water", "amount": "", "unit": ""}], "pressure": "", "temperature": "70\u00b0C", "time": "10 min"}, {"synthesis method": "filtration", "time": "4-5 days", "atmosphere": "", "pressure": ""}]
GOBTIB | {[Cu(1R,2Rchxn)2]3[Cr(CN)6]2·4.75H2O}∞ | C48 Cr2 Cu3 H93.5 N24 O4.75 | chemical synthesis | Cu(NO3)2⋅H2O | 145 mg | trans-cyclohexane-(1R,2R)-diamine | 136 mg | K3[Cr(CN)6] | 66 mg |  |  |  |  | water, methanol, methanol-water |  | several days |  |  | chemical synthesis | 10.1021/ic702234y |  | 2008.05 | [{"synthesis method": "chemical synthesis", "precursor": [{"name": "Cu(NO3)2\u22c5H2O", "amount": "145", "unit": "mg"}, {"name": "trans-cyclohexane-(1R,2R)-diamine", "amount": "136", "unit": "mg"}, {"name": "K3[Cr(CN)6]", "amount": "66", "unit": "mg"}], "solution": [{"name": "water", "amount": "3", "unit": "mL"}, {"name": "methanol", "amount": "3", "unit": "mL"}, {"name": "methanol-water", "amount": "10", "unit": "mL"}], "pressure": "", "temperature": "", "time": "several days"}]
WILNOV | [Pb(adip)(dpdp)] | C24 H18 N4 O4 Pb1 | solvothermal synthesis | Pb(NO3)2 | 0.5 mmol | dpdp | 0.5 mmol | H2adip | 0.5 mmol | [6 empty] | 4 days | 170°C | 5-6 | pH adjustment, solvothermal synthesis, filtration | 10.1021/ic700613c |  | 2007.07 | [{"synthesis method": "pH adjustment", "pH": "5-6", "modulator": "triethylamine"}, {"synthesis method": "solvothermal synthesis", "precursor": [{"name": "Pb(NO3)2", "amount": "0.5", "unit": "mmol"}, {"name": "dpdp", "amount": "0.5", "unit": "mmol"}, {"name": "H2adip", "amount": "0.5", "unit": "mmol"}], "solvent": [{"name": "distilled water", "amount": "8", "unit": "mL"}], "reducing agent": [{"name": "", "amount": "", "unit": ""}], "surfactant": [{"name": "", "amount": "", "unit": ""}], "pressure": "", "temperature": "170\u00b0C", "time": "4 days", "heating rate": "", "cooling rate": ""}, {"synthesis method": "filtration", "time": "", "atmosphere": "", "pressure": ""}]
WILNUB | [Pb(glu)(dpdp)] | C23 H16 N4 O4 Pb1 | solvothermal synthesis | Pb(NO3)2 | 0.5 mmol | dpdp | 0.5 mmol | H2glu | 0.5 mmol | [6 empty] | 4 days | 170°C |  | solvothermal synthesis, filtration | 10.1021/ic700613c |  | 2007.07 | [{"synthesis method": "solvothermal synthesis", "precursor": [{"name": "Pb(NO3)2", "amount": "0.5", "unit": "mmol"}, {"name": "dpdp", "amount": "0.5", "unit": "mmol"}, {"name": "H2glu", "amount": "0.5", "unit": "mmol"}], "solvent": [{"name": "distilled water", "amount": "8", "unit": "mL"}], "reducing agent": [{"name": "", "amount": "", "unit": ""}], "surfactant": [{"name": "", "amount": "", "unit": ""}], "pressure": "", "temperature": "170\u00b0C", "time": "4 days", "heating rate": "", "cooling rate": ""}, {"synthesis method": "filtration", "time": "", "atmosphere": "", "pressure": ""}]
WILPAJ | [Pb(suc)(dpdp)] | C22 H14 N4 O4 Pb1 | solvothermal synthesis | Pb(NO3)2 | 0.5 mmol | dpdp | 0.5 mmol | H2suc | 0.5 mmol | [6 empty] | 4 days | 170°C |  | solvothermal synthesis, filtration | 10.1021/ic700613c |  | 2007.07 | [{"synthesis method": "solvothermal synthesis", "precursor": [{"name": "Pb(NO3)2", "amount": "0.5", "unit": "mmol"}, {"name": "dpdp", "amount": "0.5", "unit": "mmol"}, {"name": "H2suc", "amount": "0.5", "unit": "mmol"}], "solvent": [{"name": "distilled water", "amount": "8", "unit": "mL"}], "reducing agent": [{"name": "", "amount": "", "unit": ""}], "surfactant": [{"name": "", "amount": "", "unit": ""}], "pressure": "", "temperature": "170\u00b0C", "time": "4 days", "heating rate": "", "cooling rate": ""}, {"synthesis method": "filtration", "time": "", "atmosphere": "", "pressure": ""}]
WILPEN | [Pb(fum)(dpdp)] | C22 H14 N4 O5 Pb1 | solvothermal synthesis | Pb(NO3)2 | 0.5 mmol | dpdp | 0.5 mmol | H2fum | 0.5 mmol | [6 empty] | 4 days | 170°C |  | solvothermal synthesis, filtration | 10.1021/ic700613c |  | 2007.07 | [{"synthesis method": "solvothermal synthesis", "precursor": [{"name": "Pb(NO3)2", "amount": "0.5", "unit": "mmol"}, {"name": "dpdp", "amount": "0.5", "unit": "mmol"}, {"name": "H2fum", "amount": "0.5", "unit": "mmol"}], "solvent": [{"name": "distilled water", "amount": "8", "unit": "mL"}], "reducing agent": [{"name": "", "amount": "", "unit": ""}], "surfactant": [{"name": "", "amount": "", "unit": ""}], "pressure": "", "temperature": "170\u00b0C", "time": "4 days", "heating rate": "", "cooling rate": ""}, {"synthesis method": "filtration", "time": "", "atmosphere": "", "pressure": ""}]
WILPIR | [Pb2(oba)(dpdp)2]·2(dpdp)·2(NO3) | C86 H52 N18 O13 Pb2 | solvothermal synthesis | Pb(NO3)2 | 0.5 mmol | dpdp | 0.5 mmol | H2oba | 0.5 mmol | [6 empty] | 4 days | 170°C |  | solvothermal synthesis, filtration | 10.1021/ic700613c |  | 2007.07 | [{"synthesis method": "solvothermal synthesis", "precursor": [{"name": "Pb(NO3)2", "amount": "0.5", "unit": "mmol"}, {"name": "dpdp", "amount": "0.5", "unit": "mmol"}, {"name": "H2oba", "amount": "0.5", "unit": "mmol"}], "solvent": [{"name": "distilled water", "amount": "8", "unit": "mL"}], "reducing agent": [{"name": "", "amount": "", "unit": ""}], "surfactant": [{"name": "", "amount": "", "unit": ""}], "pressure": "", "temperature": "170\u00b0C", "time": "4 days", "heating rate": "", "cooling rate": ""}, {"synthesis method": "filtration", "time": "", "atmosphere": "", "pressure": ""}]
WILPOX | [Pb2(1,4-bdc)2(dpdp)2] | C52 H30 N8 O9 Pb2 | solvothermal synthesis | Pb(NO3)2 | 0.5 mmol | dpdp | 0.5 mmol | 1,4-H2bdc | 0.5 mmol | [6 empty] | 4 days | 170°C |  | solvothermal synthesis, filtration | 10.1021/ic700613c |  | 2007.07 | [{"synthesis method": "solvothermal synthesis", "precursor": [{"name": "Pb(NO3)2", "amount": "0.5", "unit": "mmol"}, {"name": "dpdp", "amount": "0.5", "unit": "mmol"}, {"name": "1,4-H2bdc", "amount": "0.5", "unit": "mmol"}], "solvent": [{"name": "distilled water", "amount": "8", "unit": "mL"}], "reducing agent": [{"name": "", "amount": "", "unit": ""}], "surfactant": [{"name": "", "amount": "", "unit": ""}], "pressure": "", "temperature": "170\u00b0C", "time": "4 days", "heating rate": "", "cooling rate": ""}, {"synthesis method": "filtration", "time": "", "atmosphere": "", "pressure": ""}]
WILPUD | [Pb(dpdc)(dpdp)] | C32 H18 N4 O4 Pb1 | solvothermal synthesis | Pb(NO3)2 | 0.5 mmol | dpdp | 0.5 mmol | H2dpdc | 0.5 mmol | [6 empty] | 4 days | 170°C |  | solvothermal synthesis, filtration | 10.1021/ic700613c |  | 2007.07 | [{"synthesis method": "solvothermal synthesis", "precursor": [{"name": "Pb(NO3)2", "amount": "0.5", "unit": "mmol"}, {"name": "dpdp", "amount": "0.5", "unit": "mmol"}, {"name": "H2dpdc", "amount": "0.5", "unit": "mmol"}], "solvent": [{"name": "distilled water", "amount": "8", "unit": "mL"}], "reducing agent": [{"name": "", "amount": "", "unit": ""}], "surfactant": [{"name": "", "amount": "", "unit": ""}], "pressure": "", "temperature": "170\u00b0C", "time": "4 days", "heating rate": "", "cooling rate": ""}, {"synthesis method": "filtration", "time": "", "atmosphere": "", "pressure": ""}]
WILQAK | [Pb(1,3-bdc)(dpdp)] | C26 H16 N4 O5 Pb1 | solvothermal synthesis | Pb(NO3)2 | 0.5 mmol | dpdp | 0.5 mmol | 1,3-H2bdc | 0.5 mmol | [6 empty] | 4 days | 170°C |  | solvothermal synthesis, filtration | 10.1021/ic700613c |  | 2007.07 | [{"synthesis method": "solvothermal synthesis", "precursor": [{"name": "Pb(NO3)2", "amount": "0.5", "unit": "mmol"}, {"name": "dpdp", "amount": "0.5", "unit": "mmol"}, {"name": "1,3-H2bdc", "amount": "0.5", "unit": "mmol"}], "solvent": [{"name": "distilled water", "amount": "8", "unit": "mL"}], "reducing agent": [{"name": "", "amount": "", "unit": ""}], "surfactant": [{"name": "", "amount": "", "unit": ""}], "pressure": "", "temperature": "170\u00b0C", "time": "4 days", "heating rate": "", "cooling rate": ""}, {"synthesis method": "filtration", "time": "", "atmosphere": "", "pressure": ""}]
JORQOY | [Ag2(bpz)3(suc)] n | Ag1 C17 H23 N6 O2 | solvothermal synthesis | Ag2O | 23.2 mg | bpz | 38 mg | H2suc | 23.6 mg | [6 empty] | 50 h | 180°C |  | solvothermal synthesis | 10.1021/cg401805x |  | 2014.04 | [{"synthesis method": "solvothermal synthesis", "precursor": [{"name": "Ag2O", "amount": "23.2", "unit": "mg"}, {"name": "bpz", "amount": "38", "unit": "mg"}, {"name": "H2suc", "amount": "23.6", "unit": "mg"}], "solvent": [{"name": "H2O", "amount": "6", "unit": "mL"}], "pressure": "", "temperature": "180\u00b0C", "time": "50 h", "heating rate": "180\u00b0C in 10 h", "cooling rate": "to 30\u00b0C in 13 h"}]
JORYIA | [Ag4(bpz)5(glu)2] n | Ag2 C30 H41 N10 O4 | solvothermal synthesis | Ag2O | 23.2 mg | bpz | 38 mg | H2glu | 26.4 mg | [6 empty] | 50 h | 180°C |  | solvothermal synthesis | 10.1021/cg401805x |  | 2014.04 | [{"synthesis method": "solvothermal synthesis", "precursor": [{"name": "Ag2O", "amount": "23.2", "unit": "mg"}, {"name": "bpz", "amount": "38", "unit": "mg"}, {"name": "H2glu", "amount": "26.4", "unit": "mg"}], "solvent": [{"name": "H2O", "amount": "6", "unit": "mL"}], "pressure": "", "temperature": "180\u00b0C", "time": "50 h", "heating rate": "180\u00b0C in 10 h", "cooling rate": "to 30\u00b0C in 13 h"}]
JORYOG | [Ag4(bpz)5(adip)2] n | Ag2 C31 H43 N10 O4 | solvothermal synthesis | Ag2O | 23.2 mg | bpz | 38 mg | H2adip | 29.2 mg | [6 empty] | 50 h | 180°C |  | solvothermal synthesis | 10.1021/cg401805x |  | 2014.04 | [{"synthesis method": "solvothermal synthesis", "precursor": [{"name": "Ag2O", "amount": "23.2", "unit": "mg"}, {"name": "bpz", "amount": "38", "unit": "mg"}, {"name": "H2adip", "amount": "29.2", "unit": "mg"}], "solvent": [{"name": "H2O", "amount": "6", "unit": "mL"}], "pressure": "", "temperature": "180\u00b0C", "time": "50 h", "heating rate": "180\u00b0C in 10 h", "cooling rate": "to 30\u00b0C in 13 h"}]
JORYUM | [Ag4(bpz)7(pim)2 | Ag2 C42 H71 N14 O10 | solvothermal synthesis | Ag2O | 11.6 mg | bpz | 19 mg | H2pim | 16 mg | [6 empty] | 33 h | 120°C |  | solvothermal synthesis | 10.1021/cg401805x |  | 2014.04 | [{"synthesis method": "solvothermal synthesis", "precursor": [{"name": "Ag2O", "amount": "11.6", "unit": "mg"}, {"name": "bpz", "amount": "19", "unit": "mg"}, {"name": "H2pim", "amount": "16", "unit": "mg"}], "solvent": [{"name": "H2O", "amount": "6", "unit": "mL"}], "pressure": "", "temperature": "120\u00b0C", "time": "33 h", "heating rate": "120\u00b0C in 10 h", "cooling rate": "to 30\u00b0C in 13 h"}]
JORZAT | [Ag2(bpz)4(sub) | Ag2 C48 H68 N16 O4 | solvothermal synthesis | Ag2O | 23.2 mg | bpz | 38 mg | H2sub | 34.8 mg | [6 empty] | 50 h | 180°C |  | solvothermal synthesis | 10.1021/cg401805x |  | 2014.04 | [{"synthesis method": "solvothermal synthesis", "precursor": [{"name": "Ag2O", "amount": "23.2", "unit": "mg"}, {"name": "bpz", "amount": "38", "unit": "mg"}, {"name": "H2sub", "amount": "34.8", "unit": "mg"}], "solvent": [{"name": "H2O", "amount": "6", "unit": "mL"}], "pressure": "", "temperature": "180\u00b0C", "time": "50 h", "heating rate": "180\u00b0C in 10 h", "cooling rate": "to 30\u00b0C in 13 h"}]
JORZEX | [Ag2(bpz)3(aze)·3.5H2O] n | Ag2 C39 H63 N12 O7.5 | solvothermal synthesis | Ag2O | 23.2 mg | bpz | 19 mg | H2aze | 18.8 mg | [6 empty] | 50 h | 180°C |  | solvothermal synthesis | 10.1021/cg401805x |  | 2014.04 | [{"synthesis method": "solvothermal synthesis", "precursor": [{"name": "Ag2O", "amount": "23.2", "unit": "mg"}, {"name": "bpz", "amount": "19", "unit": "mg"}, {"name": "H2aze", "amount": "18.8", "unit": "mg"}], "solvent": [{"name": "H2O", "amount": "6", "unit": "mL"}], "pressure": "", "temperature": "180\u00b0C", "time": "50 h", "heating rate": "180\u00b0C in 10 h", "cooling rate": "to 30\u00b0C in 13 h"}]
BULHUM | [Mn((R,R)-Salcy)Fe(Tp)(CN)3 | B2 C66 Fe2 H67 Mn2 N23 O6 | chemical synthesis | (Bu4N)[(Tp)Fe(CN)3] | 0.10 mmol | [Mn((R,R)-Salcy)(H2O)2]ClO4 | 0.10 mmol | [6 empty] | acetonitrile |  | 1 week | room temperature |  | chemical synthesis | 10.1021/ic901224f |  | 2009.09 | [{"synthesis method": "chemical synthesis", "precursor": [{"name": "(Bu4N)[(Tp)Fe(CN)3]", "amount": "0.10", "unit": "mmol"}, {"name": "[Mn((R,R)-Salcy)(H2O)2]ClO4", "amount": "0.10", "unit": "mmol"}], "solution": [{"name": "acetonitrile", "amount": "5", "unit": "mL"}], "pressure": "", "temperature": "room temperature", "time": "1 week"}]
BULJAU | [Mn((S,S)-Salcy)Fe(Tp)(CN)3 | B2 C66 Fe2 H67 Mn2 N23 O6 | chemical synthesis | (Bu4N)[(Tp)Fe(CN)3] | 0.10 mmol | [Mn((S,S)-Salcy)(H2O)2]ClO4 | 0.10 mmol | [6 empty] | acetonitrile |  | 1 week | room temperature |  | chemical synthesis | 10.1021/ic901224f |  | 2009.09 | [{"synthesis method": "chemical synthesis", "precursor": [{"name": "(Bu4N)[(Tp)Fe(CN)3]", "amount": "0.10", "unit": "mmol"}, {"name": "[Mn((S,S)-Salcy)(H2O)2]ClO4", "amount": "0.10", "unit": "mmol"}], "solution": [{"name": "acetonitrile", "amount": "5", "unit": "mL"}], "pressure": "", "temperature": "room temperature", "time": "1 week"}]
BULHIA | [Mn((R,R)-Salcy)Fe(bpca)(CN)3 | C35 Fe1 H30 Mn1 N8 O5 | chemical synthesis | (Bu4N)[(bpca)Fe(CN)3]⋅H2O | 0.10 mmol | [Mn((R,R)-Salcy)(H2O)2]ClO4 | 0.10 mmol | [6 empty] | methanol |  | 1 week | room temperature |  | chemical synthesis | 10.1021/ic901224f |  | 2009.09 | [{"synthesis method": "chemical synthesis", "precursor": [{"name": "(Bu4N)[(bpca)Fe(CN)3]\u22c5H2O", "amount": "0.10", "unit": "mmol"}, {"name": "[Mn((R,R)-Salcy)(H2O)2]ClO4", "amount": "0.10", "unit": "mmol"}], "solution": [{"name": "methanol", "amount": "5", "unit": "mL"}], "pressure": "", "temperature": "room temperature", "time": "1 week"}]
BULHOG | [Mn((S,S)-Salcy)Fe(bpca)(CN)3 | C35 Fe1 H30 Mn1 N8 O5 | chemical synthesis | (Bu4N)[(bpca)Fe(CN)3]⋅H2O | 0.10 mmol | [Mn((S,S)-Salcy)(H2O)2]ClO4 | 0.10 mmol | [6 empty] | methanol |  | 1 week | room temperature |  | chemical synthesis | 10.1021/ic901224f |  | 2009.09 | [{"synthesis method": "chemical synthesis", "precursor": [{"name": "(Bu4N)[(bpca)Fe(CN)3]\u22c5H2O", "amount": "0.10", "unit": "mmol"}, {"name": "[Mn((S,S)-Salcy)(H2O)2]ClO4", "amount": "0.10", "unit": "mmol"}], "solution": [{"name": "methanol", "amount": "5", "unit": "mL"}], "pressure": "", "temperature": "room temperature", "time": "1 week"}]
OKOPUB | [Ni(Me4phen)3]2[(UO2)4(C7)3(NO3)6]·CH3CN | C119 H129 N19 Ni2 O38 U4 | solvothermal synthesis | H2C7 | 16 mg | UO2(NO3)2⋅6H2O | 35 mg | Ni(NO3)2⋅6H2O | 10 mg | Me4phen | 24 mg |  |  |  | autogenous | 1 week | 140 °C |  | solvothermal synthesis, filtration, washing | 10.1021/acs.cgd.6b00156 |  | 2016.04 | [{"synthesis method": "solvothermal synthesis", "precursor": [{"name": "H2C7", "amount": "16", "unit": "mg"}, {"name": "UO2(NO3)2\u22c56H2O", "amount": "35", "unit": "mg"}, {"name": "Ni(NO3)2\u22c56H2O", "amount": "10", "unit": "mg"}, {"name": "Me4phen", "amount": "24", "unit": "mg"}], "solvent": [{"name": "CH3CN", "amount": "0.25", "unit": "mL"}, {"name": "demineralized water", "amount": "0.8", "unit": "mL"}], "pressure": "autogenous", "temperature": "140 \u00b0C", "time": "1 week", "heating rate": "", "cooling rate": ""}, {"synthesis method": "filtration", "time": "", "atmosphere": "", "pressure": ""}, {"synthesis method": "washing", "washing solution": "hot water", "amount": ""}]
OKOQAI | [Ag(bipy)2]2[UO2(C7)(NO3)]2 | Ag2 C54 H52 N10 O18 U2 | solvothermal synthesis | H2C7 | 16 mg | UO2(NO3)2⋅6H2O | 35 mg | AgNO3 | 15 mg | bipy | 28 mg |  |  |  | autogenous | overnight | 140 °C |  | solvothermal synthesis, filtration, washing | 10.1021/acs.cgd.6b00156 |  | 2016.04 | [{"synthesis method": "solvothermal synthesis", "precursor": [{"name": "H2C7", "amount": "16", "unit": "mg"}, {"name": "UO2(NO3)2\u22c56H2O", "amount": "35", "unit": "mg"}, {"name": "AgNO3", "amount": "15", "unit": "mg"}, {"name": "bipy", "amount": "28", "unit": "mg"}], "solvent": [{"name": "CH3CN", "amount": "0.25", "unit": "mL"}, {"name": "demineralized water", "amount": "0.8", "unit": "mL"}], "pressure": "autogenous", "temperature": "140 \u00b0C", "time": "overnight", "heating rate": "", "cooling rate": ""}, {"synthesis method": "filtration", "time": "", "atmosphere": "", "pressure": ""}, {"synthesis method": "washing", "washing solution": "hot water", "amount": ""}]
OKOQEM | [UO2Mn(C7)2(phen)2] | C38 H36 Mn1 N4 O10 U1 | solvothermal synthesis | H2C7 | 16 mg | UO2(NO3)2⋅6H2O | 35 mg | Mn(NO3)2⋅4H2O | 13 mg | 1,10-phenanthroline | 18 mg |  |  |  | autogenous | 1 week | 140 °C |  | solvothermal synthesis, filtration, washing | 10.1021/acs.cgd.6b00156 |  | 2016.04 | [{"synthesis method": "solvothermal synthesis", "precursor": [{"name": "H2C7", "amount": "16", "unit": "mg"}, {"name": "UO2(NO3)2\u22c56H2O", "amount": "35", "unit": "mg"}, {"name": "Mn(NO3)2\u22c54H2O", "amount": "13", "unit": "mg"}, {"name": "1,10-phenanthroline", "amount": "18", "unit": "mg"}], "solvent": [{"name": "N,N-dimethylformamide", "amount": "0.20", "unit": "mL"}, {"name": "demineralized water", "amount": "0.8", "unit": "mL"}], "pressure": "autogenous", "temperature": "140 \u00b0C", "time": "1 week", "heating rate": "", "cooling rate": ""}, {"synthesis method": "filtration", "time": "", "atmosphere": "", "pressure": ""}, {"synthesis method": "washing", "washing solution": "hot water", "amount": ""}]
OKOQIQ | [NH4]2[(UO2)2(C7)3] | C21 H42 N2 O18 U2 | solvothermal synthesis | H2C7 | 16 mg | UO2(NO3)2⋅6H2O | 35 mg | [Co(en)3]Cl3⋅3H2O | 12 mg | [5 empty] | autogenous | 1 month | 140 °C |  | solvothermal synthesis, filtration, washing | 10.1021/acs.cgd.6b00156 |  | 2016.04 | [{"synthesis method": "solvothermal synthesis", "precursor": [{"name": "H2C7", "amount": "16", "unit": "mg"}, {"name": "UO2(NO3)2\u22c56H2O", "amount": "35", "unit": "mg"}, {"name": "[Co(en)3]Cl3\u22c53H2O", "amount": "12", "unit": "mg"}], "solvent": [{"name": "CH3CN", "amount": "0.20", "unit": "mL"}, {"name": "demineralized water", "amount": "0.8", "unit": "mL"}], "pressure": "autogenous", "temperature": "140 \u00b0C", "time": "1 month", "heating rate": "", "cooling rate": ""}, {"synthesis method": "filtration", "time": "", "atmosphere": "", "pressure": ""}, {"synthesis method": "washing", "washing solution": "hot water", "amount": ""}]
EGECID | [L2(CuCl2)2] | C48 Cl4 Cu2 H48 N12 O8 P4 | chemical synthesis | L2 | 0.104 g | CuCl2 | 0.025 g | [6 empty] | CH2Cl2 |  | overnight | room temperature |  | chemical synthesis, filtration, recrystallization, drying | 10.1021/ic8008706 |  | 2008.09 | [{"synthesis method": "chemical synthesis", "precursor": [{"name": "L2", "amount": "0.104", "unit": "g"}, {"name": "CuCl2", "amount": "0.025", "unit": "g"}], "solution": [{"name": "CH2Cl2", "amount": "10", "unit": "mL"}], "pressure": "", "temperature": "room temperature", "time": "overnight"}, {"synthesis method": "filtration", "time": "", "atmosphere": "", "pressure": ""}, {"synthesis method": "recrystallization", "solvent": "MeCN"}, {"synthesis method": "drying", "pressure": "", "temperature": "", "atmosphere": "vacuum", "time": ""}]
MIQREL | [W(CN)6(bpy)][Mn(L2)] | C37 H32 Mn1 N10 O4 W1 | chemical synthesis | Mn(L2)(H2O)]ClO4 | 16 mg | Li[W(CN)6(bpy)]⋅0.2MeCN | 15 mg | [6 empty] | MeCN, H2O, ethanolic solution |  |  |  |  | chemical synthesis | 10.1021/ic400845z |  | 2013.07 | [{"synthesis method": "chemical synthesis", "precursor": [{"name": "Mn(L2)(H2O)]ClO4", "amount": "16", "unit": "mg"}, {"name": "Li[W(CN)6(bpy)]\u22c50.2MeCN", "amount": "15", "unit": "mg"}], "solution": [{"name": "MeCN", "amount": "10", "unit": "mL"}, {"name": "H2O", "amount": "5", "unit": "mL"}, {"name": "ethanolic solution", "amount": "10", "unit": "mL"}], "pressure": "", "temperature": "", "time": ""}]
MIQRUB | [W(CN)6(bpy)][Mn(L5)] | C35 H32 Mn1 N10 O6 W1 | chemical synthesis | Mn(L5)(H2O)]ClO4 | 16 mg | Li[W(CN)6(bpy)]⋅0.2MeCN | 15 mg | [6 empty] | MeCN, H2O, ethanolic solution |  |  |  |  | chemical synthesis | 10.1021/ic400845z |  | 2013.07 | [{"synthesis method": "chemical synthesis", "precursor": [{"name": "Mn(L5)(H2O)]ClO4", "amount": "16", "unit": "mg"}, {"name": "Li[W(CN)6(bpy)]\u22c50.2MeCN", "amount": "15", "unit": "mg"}], "solution": [{"name": "MeCN", "amount": "10", "unit": "mL"}, {"name": "H2O", "amount": "5", "unit": "mL"}, {"name": "ethanolic solution", "amount": "10", "unit": "mL"}], "pressure": "", "temperature": "", "time": ""}]
UHIZIW | BIF-29 | B8 C72 Cu6 H72 N48 | solvothermal synthesis | KBH(im)3 | 0.058 g | 1,2,3-triazole | 0.03 g | Cu(NO3)2 | 0.124 g | [6 empty] | 7 days | 80 °C |  | solvothermal synthesis | 10.1021/acs.cgd.5b00210 |  | 2015.04 | [{"synthesis method": "solvothermal synthesis", "precursor": [{"name": "KBH(im)3", "amount": "0.058", "unit": "g"}, {"name": "1,2,3-triazole", "amount": "0.03", "unit": "g"}, {"name": "Cu(NO3)2", "amount": "0.124", "unit": "g"}], "solvent": [{"name": "DMA", "amount": "2.5", "unit": "mL"}, {"name": "methanol", "amount": "2", "unit": "mL"}], "reducing agent": [], "surfactant": [], "pressure": "", "temperature": "80 \u00b0C", "time": "7 days", "heating rate": "", "cooling rate": ""}]
UHIZOC | BIF-30 | B8 Br1 C216 Cu6 H216 N48 O10 | solvothermal synthesis | KBH(dm-bim)3 | 0.0359 g | tetraphenylphosphonium bromide | 0.0181 g | Cu2O | 0.0095 g | [6 empty] | 7 days | 80 °C |  | solvothermal synthesis, washing | 10.1021/acs.cgd.5b00210 |  | 2015.04 | [{"synthesis method": "solvothermal synthesis", "precursor": [{"name": "KBH(dm-bim)3", "amount": "0.0359", "unit": "g"}, {"name": "tetraphenylphosphonium bromide", "amount": "0.0181", "unit": "g"}, {"name": "Cu2O", "amount": "0.0095", "unit": "g"}], "solvent": [{"name": "1,3-dimethyl-propyleneurea (DMPU)", "amount": "5.2660", "unit": "g"}, {"name": "acetonitrile", "amount": "1.5", "unit": "mL"}], "reducing agent": [], "surfactant": [], "pressure": "", "temperature": "80 \u00b0C", "time": "7 days", "heating rate": "", "cooling rate": ""}, {"synthesis method": "washing", "washing solution": "ethanol and distilled water", "amount": ""}]
UHIZUI | BIF-33 | B8 C72 Cu6 H72 I3 N48 | solvothermal synthesis | KBH(im)3 | 0.061 g | CuI | 0.06 g | [8 empty] | 7 days | 80 °C |  | solvothermal synthesis | 10.1021/acs.cgd.5b00210 |  | 2015.04 | [{"synthesis method": "solvothermal synthesis", "precursor": [{"name": "KBH(im)3", "amount": "0.061", "unit": "g"}, {"name": "CuI", "amount": "0.06", "unit": "g"}], "solvent": [{"name": "DMF", "amount": "4", "unit": "mL"}, {"name": "ethanol", "amount": "1", "unit": "mL"}], "reducing agent": [], "surfactant": [], "pressure": "", "temperature": "80 \u00b0C", "time": "7 days", "heating rate": "", "cooling rate": ""}]
ASUBOH | [{Pt(C6F5)(ppy)}Tl(Spy)] | C22 F5 H12 N2 Pt1 S1 Tl1 | chemical synthesis | [Tl(Spy)] | 0.336 mmol | [Tl(acac)] | 0.103 g | HSpy | 0.037 g | A | 0.2 g |  |  | CH2Cl2 |  | 40 min |  |  | chemical synthesis, filtration, washing | 10.1021/acs.inorgchem.6b00699 |  | 2016.08 | [{"synthesis method": "chemical synthesis", "precursor": [{"name": "[Tl(Spy)]", "amount": "0.336", "unit": "mmol"}, {"name": "[Tl(acac)]", "amount": "0.103", "unit": "g"}, {"name": "HSpy", "amount": "0.037", "unit": "g"}, {"name": "A", "amount": "0.2", "unit": "g"}], "solution": [{"name": "CH2Cl2", "amount": "20", "unit": "mL"}], "pressure": "", "temperature": "", "time": "40 min"}, {"synthesis method": "filtration", "time": "", "atmosphere": "", "pressure": ""}, {"synthesis method": "washing", "washing solution": "n-hexane", "amount": "5 mL"}]
ASUBUN | [{Pt(C6F5)(bzq)}Tl(Spy)] | C24 F5 H12 N2 Pt1 S1 Tl1 | chemical synthesis | [Tl(Spy)] | 0.5 mmol | B | 0.3 g | [11 empty] | chemical synthesis | 10.1021/acs.inorgchem.6b00699 |  | 2016.08 | [{"synthesis method": "chemical synthesis", "precursor": [{"name": "[Tl(Spy)]", "amount": "0.5", "unit": "mmol"}, {"name": "B", "amount": "0.3", "unit": "g"}], "solution": [{"name": "", "amount": "", "unit": ""}], "pressure": "", "temperature": "", "time": ""}]
ASUCAU | [{Pt(C6F5)(ppy)}Tl(SpyCF3-5)] | C23 F8 H11 N2 Pt1 S1 Tl1 | chemical synthesis | [Tl(SpyCF3-5)] | 0.336 mmol | [Tl(acac)] | 0.103 g | HSpyCF3-5 | 0.060 g | A | 0.2 g |  |  | CH2Cl2 |  | 40 min |  |  | chemical synthesis, filtration, washing | 10.1021/acs.inorgchem.6b00699 |  | 2016.08 | [{"synthesis method": "chemical synthesis", "precursor": [{"name": "[Tl(SpyCF3-5)]", "amount": "0.336", "unit": "mmol"}, {"name": "[Tl(acac)]", "amount": "0.103", "unit": "g"}, {"name": "HSpyCF3-5", "amount": "0.060", "unit": "g"}, {"name": "A", "amount": "0.2", "unit": "g"}], "solution": [{"name": "CH2Cl2", "amount": "20", "unit": "mL"}], "pressure": "", "temperature": "", "time": "40 min"}, {"synthesis method": "filtration", "time": "", "atmosphere": "", "pressure": ""}, {"synthesis method": "washing", "washing solution": "n-hexane", "amount": "5 mL"}]
ASUCEY | [{Pt(C6F5)(bzq)}Tl(SpyCF3-5)] | C25 F8 H11 N2 Pt1 S1 Tl1 | chemical synthesis | [Tl(SpyCF3-5)] | 0.334 mmol | B | 0.2 g | [11 empty] | chemical synthesis | 10.1021/acs.inorgchem.6b00699 |  | 2016.08 | [{"synthesis method": "chemical synthesis", "precursor": [{"name": "[Tl(SpyCF3-5)]", "amount": "0.334", "unit": "mmol"}, {"name": "B", "amount": "0.2", "unit": "g"}], "solution": [{"name": "", "amount": "", "unit": ""}], "pressure": "", "temperature": "", "time": ""}]
UKAZAI | 3D-{[K(H2O)6]0.5[K(18-c-6)]0.5[MnCu3(Hmesox)3]·5.25H2O} | C15 Cu3 H31.50 K1 Mn1 O29.25 | chemical synthesis | mesoxalic acid | 136 mg | basic copper(II) carbonate | 110 mg | manganese(II) acetate | 82 mg | KCl | 149.2 mg | 18-crown-6 | 530 mg | water, distilled water, water-methanolic solution |  | 10 min | 30-40 °C |  | chemical synthesis, filtration, drying | 10.1021/ic100796e |  | 2010.07 | [{"synthesis method": "chemical synthesis", "precursor": [{"name": "mesoxalic acid", "amount": "136", "unit": "mg"}, {"name": "basic copper(II) carbonate", "amount": "110", "unit": "mg"}, {"name": "manganese(II) acetate", "amount": "82", "unit": "mg"}, {"name": "KCl", "amount": "149.2", "unit": "mg"}, {"name": "18-crown-6", "amount": "530", "unit": "mg"}], "solution": [{"name": "water", "amount": "2", "unit": "mL"}, {"name": "distilled water", "amount": "10", "unit": "mL"}, {"name": "water-methanolic solution", "amount": "2", "unit": "mL"}], "pressure": "", "temperature": "30-40 \u00b0C", "time": "10 min"}, {"synthesis method": "filtration", "time": "", "atmosphere": "", "pressure": ""}, {"synthesis method": "drying", "pressure": "", "temperature": "", "atmosphere": "air current", "time": ""}]
UKAZEM | 3D-{(Ph4P)2[MnCu3(Hmesox)3Cl]·3.5H2O} | C57 Cl1 Cu3 H45 Mn1 O19 P2 | chemical synthesis | mesoxalic acid | 136 mg | basic copper(II) carbonate | 110 mg | manganese(II) acetate | 82 mg | Ph4PCl | 250 mg |  |  | water, distilled water |  | 1 week | room temperature |  | chemical synthesis, filtration, washing, drying | 10.1021/ic100796e |  | 2010.07 | [{"synthesis method": "chemical synthesis", "precursor": [{"name": "mesoxalic acid", "amount": "136", "unit": "mg"}, {"name": "basic copper(II) carbonate", "amount": "110", "unit": "mg"}, {"name": "manganese(II) acetate", "amount": "82", "unit": "mg"}, {"name": "Ph4PCl", "amount": "250", "unit": "mg"}], "solution": [{"name": "water", "amount": "2", "unit": "mL"}, {"name": "distilled water", "amount": "10", "unit": "mL"}], "pressure": "", "temperature": "room temperature", "time": "1 week"}, {"synthesis method": "filtration", "time": "", "atmosphere": "", "pressure": ""}, {"synthesis method": "washing", "washing solution": "ethanol and diethyl ether", "amount": ""}, {"synthesis method": "drying", "pressure": "", "temperature": "room temperature", "atmosphere": "air current", "time": "15 min"}]
WEHPEF | 1 | C20 Cu1 H20 N4 O12 S2 | chemical synthesis | CuS2O6⋅6H2O | 0.166 g | bpdo | 0.188 g | [6 empty] | ethanol |  |  |  |  | chemical synthesis | 10.1021/ic051934x |  | 2006.03 | [{"synthesis method": "chemical synthesis", "precursor": [{"name": "CuS2O6\u22c56H2O", "amount": "0.166", "unit": "g"}, {"name": "bpdo", "amount": "0.188", "unit": "g"}], "solution": [{"name": "ethanol", "amount": "5", "unit": "mL"}], "pressure": "", "temperature": "", "time": ""}]
WEHPIJ | 2 | C44 Co1 H66 N6 O19 S2 | chemical synthesis | CoS2O6⋅6H2O | 0.163 g | bpdo | 0.188 g | [6 empty] | ethanol |  | 1 day |  |  | chemical synthesis | 10.1021/ic051934x |  | 2006.03 | [{"synthesis method": "chemical synthesis", "precursor": [{"name": "CoS2O6\u22c56H2O", "amount": "0.163", "unit": "g"}, {"name": "bpdo", "amount": "0.188", "unit": "g"}], "solution": [{"name": "ethanol", "amount": "10", "unit": "mL"}], "pressure": "", "temperature": "", "time": "1 day"}]
WEHPOP | 3 | C44 H66 N6 Ni1 O19 S2 | chemical synthesis | NiS2O6⋅6H2O | 0.163 g | bpdo | 0.188 g | [6 empty] | ethanol |  | 1 day |  |  | chemical synthesis | 10.1021/ic051934x |  | 2006.03 | [{"synthesis method": "chemical synthesis", "precursor": [{"name": "NiS2O6\u22c56H2O", "amount": "0.163", "unit": "g"}, {"name": "bpdo", "amount": "0.188", "unit": "g"}], "solution": [{"name": "ethanol", "amount": "10", "unit": "mL"}], "pressure": "", "temperature": "", "time": "1 day"}]
RAXMUZ01 | 4 | C10 Co1 H22 N2 O13 S1 | chemical synthesis | bpdo | 0.188 g | CoS2O6⋅6H2O | 0.163 g | [6 empty] | ethanol, water |  |  |  |  | chemical synthesis | 10.1021/ic051934x |  | 2006.03 | [{"synthesis method": "chemical synthesis", "precursor": [{"name": "bpdo", "amount": "0.188", "unit": "g"}, {"name": "CoS2O6\u22c56H2O", "amount": "0.163", "unit": "g"}], "solution": [{"name": "ethanol", "amount": "10", "unit": "mL"}, {"name": "water", "amount": "10", "unit": "mL"}], "pressure": "", "temperature": "", "time": ""}]
WEHPUV | 5 | C10 H22 N2 Ni1 O13 S1 | chemical synthesis | bpdo | 0.188 g | NiS2O6⋅6H2O | 0.163 g | [6 empty] | ethanol, water |  |  |  |  | chemical synthesis | 10.1021/ic051934x |  | 2006.03 | [{"synthesis method": "chemical synthesis", "precursor": [{"name": "bpdo", "amount": "0.188", "unit": "g"}, {"name": "NiS2O6\u22c56H2O", "amount": "0.163", "unit": "g"}], "solution": [{"name": "ethanol", "amount": "10", "unit": "mL"}, {"name": "water", "amount": "10", "unit": "mL"}], "pressure": "", "temperature": "", "time": ""}]
INULAE | [Ag 4 (hfac) 4 (THF) 2 ] ∞ | Ag4 C28 F24 H20 O10 | chemical synthesis | Hhfac | 3.78 g | silver oxide | 2.11 g | [6 empty] | THF |  | 4 h | -10 °C |  | chemical synthesis | 10.1021/ic034649r |  | 2003.11 | [{"synthesis method": "chemical synthesis", "precursor": [{"name": "Hhfac", "amount": "3.78", "unit": "g"}, {"name": "silver oxide", "amount": "2.11", "unit": "g"}], "solution": [{"name": "THF", "amount": "50", "unit": "mL"}], "pressure": "", "temperature": "-10 \u00b0C", "time": "4 h"}]
INUKUX | [Ag 4 (hfac) 4 (toluene) 2 ] ∞ | Ag4 C34 F24 H20 O8 | chemical synthesis | Ag2O | 2.37 g | Hhfac | 4.25 g | [6 empty] | toluene |  |  |  |  | chemical synthesis | 10.1021/ic034649r |  | 2003.11 | [{"synthesis method": "chemical synthesis", "precursor": [{"name": "Ag2O", "amount": "2.37", "unit": "g"}, {"name": "Hhfac", "amount": "4.25", "unit": "g"}], "solution": [{"name": "toluene", "amount": "70", "unit": "mL"}], "pressure": "", "temperature": "", "time": ""}]
INULEI | [Ag 3 (hfac) 3 (vtms)] ∞ | Ag3 C20 F18 H15 O6 Si1 | chemical synthesis | Vinyltrimethylsilane | 2.66 g | silver oxide | 1.54 g | Hhfac | 2.77 g |  |  |  |  | ether |  | 4 h | -30 °C |  | chemical synthesis | 10.1021/ic034649r |  | 2003.11 | [{"synthesis method": "chemical synthesis", "precursor": [{"name": "Vinyltrimethylsilane", "amount": "2.66", "unit": "g"}, {"name": "silver oxide", "amount": "1.54", "unit": "g"}, {"name": "Hhfac", "amount": "2.77", "unit": "g"}], "solution": [{"name": "ether", "amount": "40", "unit": "mL"}], "pressure": "", "temperature": "-30 \u00b0C", "time": "4 h"}]
OBEVIA | Cu 4 (2-pzc) 4 (H 2 O) 8 (Mo 8 O 26 ) · 2H 2 O | C20 Cu4 H32 Mo8 N8 O44 | chemical synthesis | Cu(NO3)2⋅3H2O | 0.0990 g | (NH4)6Mo7O24⋅4H2O | 0.1233 g | 2-pyrazinecarboxylic acid | 0.0255 g |  |  |  |  | water |  | 1 month | room temperature |  | chemical synthesis | 10.1021/ic0011967 |  | 2001.02 | [{"synthesis method": "chemical synthesis", "precursor": [{"name": "Cu(NO3)2\u22c53H2O", "amount": "0.0990", "unit": "g"}, {"name": "(NH4)6Mo7O24\u22c54H2O", "amount": "0.1233", "unit": "g"}, {"name": "2-pyrazinecarboxylic acid", "amount": "0.0255", "unit": "g"}], "solution": [{"name": "water", "amount": "22", "unit": "mL"}], "pressure": "", "temperature": "room temperature", "time": "1 month"}]
OBEVOG | Cu 3 (2-pzc) 4 (H 2 O) 2 (V 10 O 28 H 4 ) · 6.5H 2 O | C20 Cu3 H33 N8 O44.50 V10 | chemical synthesis | NH4VO3 | 0.0585 g | Cu(NO3)2⋅3H2O | 0.1227 g | 2-pyrazinecarboxylic acid | 0.0433 g |  |  |  |  | water |  | 2 months | room temperature | 3.5 | chemical synthesis, pH adjustment | 10.1021/ic0011967 |  | 2001.02 | [{"synthesis method": "chemical synthesis", "precursor": [{"name": "NH4VO3", "amount": "0.0585", "unit": "g"}, {"name": "Cu(NO3)2\u22c53H2O", "amount": "0.1227", "unit": "g"}, {"name": "2-pyrazinecarboxylic acid", "amount": "0.0433", "unit": "g"}], "solution": [{"name": "water", "amount": "15", "unit": "mL"}], "pressure": "", "temperature": "room temperature", "time": "2 months"}, {"synthesis method": "pH adjustment", "pH": "3.5", "modulator": "1.5 M HNO3"}]
ETUFIK | [AgL] n | Ag1 C4 H6 N3 O3 S1 | [16 empty] | recrystallization | 10.1021/acs.cgd.6b00926 |  | 2016.08 | [{"synthesis method": "recrystallization", "solvent": [{"name": "hot water", "amount": "", "unit": ""}], "pressure": "", "temperature": "", "time": ""}]
BADNUR | [Bi6O4(OH)4(H2O)2][(CH2)2(SO3)2]3 | Bi6 C6 H12 O28 S6 | [16 empty] | hydrothermal synthesis, filtration | 10.1021/ic1004402 |  | 2010.04 | [{"synthesis method": "hydrothermal synthesis", "precursor": [{"name": "Bismuth(III) oxide", "amount": "1", "unit": "molar ratio"}, {"name": "1,2-ethanedisulfonic acid", "amount": "4", "unit": "molar ratio"}, {"name": "deionized water", "amount": "400", "unit": "molar ratio"}], "solvent": [{"name": "", "amount": "", "unit": ""}], "reducing agent": [{"name": "", "amount": "", "unit": ""}], "surfactant": [{"name": "", "amount": "", "unit": ""}], "pressure": "", "temperature": "175\u00b0C", "time": "2 days", "heating rate": "", "cooling rate": "room temperature"}, {"synthesis method": "filtration", "time": "", "atmosphere": "", "pressure": ""}]
BADNOL | [Bi9O8(OH)6][CF3SO3]5 | Bi9 C5 F15 O29 S5 | [15 empty] | 3.1 | hydrothermal synthesis, pH adjustment, filtration | 10.1021/ic1004402 |  | 2010.04 | [{"synthesis method": "hydrothermal synthesis", "precursor": [{"name": "Bismuth(III) oxide", "amount": "1", "unit": "molar ratio"}, {"name": "trifluoromethanesulfonic acid", "amount": "2", "unit": "molar ratio"}, {"name": "deionized water", "amount": "400", "unit": "molar ratio"}], "solvent": [{"name": "", "amount": "", "unit": ""}], "reducing agent": [{"name": "", "amount": "", "unit": ""}], "surfactant": [{"name": "", "amount": "", "unit": ""}], "pressure": "", "temperature": "175\u00b0C", "time": "2 days", "heating rate": "", "cooling rate": "room temperature"}, {"synthesis method": "pH adjustment", "pH": "3.1", "modulator": "concentrated aqueous ammonia"}, {"synthesis method": "filtration", "time": "", "atmosphere": "", "pressure": ""}]
ENEPUJ | {CuCl[CuL]3} n | C36 Cl1 Cu4 H42 N9 | solvothermal synthesis | CuCl2⋅2H2O | 0.031 g | HL | 0.0177 g | [8 empty] | 72h | 140°C |  | solvothermal synthesis | 10.1021/ic101901w |  | 2010.12 | [{"synthesis method": "solvothermal synthesis", "precursor": [{"name": "CuCl2\u22c52H2O", "amount": "0.031", "unit": "g"}, {"name": "HL", "amount": "0.0177", "unit": "g"}], "solvent": [{"name": "DMF", "amount": "7", "unit": "mL"}, {"name": "H2O", "amount": "2", "unit": "mL"}, {"name": "aqueous ammonia", "amount": "0.1", "unit": "mL"}], "pressure": "", "temperature": "140\u00b0C", "time": "72h", "heating rate": "", "cooling rate": "5\u00b0C/h"}]
ENEQAQ | {CuBr[CuL]3} n | Br1 C36 Cu4 H42 N9 | solvothermal synthesis | CuBr2 | 0.0446 g | HL | 0.0177 g | [8 empty] | 72h | 140°C |  | solvothermal synthesis | 10.1021/ic101901w |  | 2010.12 | [{"synthesis method": "solvothermal synthesis", "precursor": [{"name": "CuBr2", "amount": "0.0446", "unit": "g"}, {"name": "HL", "amount": "0.0177", "unit": "g"}], "solvent": [{"name": "DMF", "amount": "7", "unit": "mL"}, {"name": "H2O", "amount": "2", "unit": "mL"}, {"name": "aqueous ammonia", "amount": "0.1", "unit": "mL"}], "pressure": "", "temperature": "140\u00b0C", "time": "72h", "heating rate": "", "cooling rate": "5\u00b0C/h"}]
ENEQEU | {CuI[CuL]3} n | C36 Cu4 H42 I1 N9 | solvothermal synthesis | CuI | 0.0382 g | HL | 0.0177 g | [8 empty] | 44h | 160°C |  | solvothermal synthesis | 10.1021/ic101901w |  | 2010.12 | [{"synthesis method": "solvothermal synthesis", "precursor": [{"name": "CuI", "amount": "0.0382", "unit": "g"}, {"name": "HL", "amount": "0.0177", "unit": "g"}], "solvent": [{"name": "aqueous ammonia", "amount": "2", "unit": "mL"}, {"name": "ethanol", "amount": "7", "unit": "mL"}], "pressure": "", "temperature": "160\u00b0C", "time": "44h", "heating rate": "", "cooling rate": "5\u00b0C/h"}]
ENEQIY | {CuSCN[CuL]3(MeCN)} n | C39 Cu4 H45 N11 S1 | solvothermal synthesis | CuSCN | 0.0362 g | HL | 0.0177 g | [8 empty] | 72h | 140°C |  | solvothermal synthesis | 10.1021/ic101901w |  | 2010.12 | [{"synthesis method": "solvothermal synthesis", "precursor": [{"name": "CuSCN", "amount": "0.0362", "unit": "g"}, {"name": "HL", "amount": "0.0177", "unit": "g"}], "solvent": [{"name": "aqueous ammonia", "amount": "2", "unit": "mL"}, {"name": "acetonitrile", "amount": "7", "unit": "mL"}], "pressure": "", "temperature": "140\u00b0C", "time": "72h", "heating rate": "", "cooling rate": "5\u00b0C/h"}]
ENEQOE | {Cu2I2[CuL]3} n | C36 Cu5 H42 I2 N9 | solvothermal synthesis | CuI | 0.0382 g | HL | 0.0177 g | [8 empty] | 44h | 150°C |  | solvothermal synthesis | 10.1021/ic101901w |  | 2010.12 | [{"synthesis method": "solvothermal synthesis", "precursor": [{"name": "CuI", "amount": "0.0382", "unit": "g"}, {"name": "HL", "amount": "0.0177", "unit": "g"}], "solvent": [{"name": "acetonitrile", "amount": "3", "unit": "mL"}, {"name": "ethanol", "amount": "3", "unit": "mL"}, {"name": "H2O", "amount": "3", "unit": "mL"}], "pressure": "", "temperature": "150\u00b0C", "time": "44h", "heating rate": "", "cooling rate": "5\u00b0C/h"}]
NOCKOG | [Mg(DMF)(μ-BDC)]∞ | [Mg(DMF)(μ-BDC)]∞ | solvothermal synthesis | Anhydrous magnesium chloride | 24 mg | H2BDC | 42 mg | [8 empty] | 5 days | 140 °C |  | solvothermal synthesis | 10.1021/cg700731d |  | 2008.02 | [{"synthesis method": "solvothermal synthesis", "precursor": [{"name": "Anhydrous magnesium chloride", "amount": "24", "unit": "mg"}, {"name": "H2BDC", "amount": "42", "unit": "mg"}], "solvent": [{"name": "DMF", "amount": "8", "unit": "cm3"}], "pressure": "", "temperature": "140 \u00b0C", "time": "5 days", "heating rate": "", "cooling rate": ""}]
NOCKUM | [Ca1.5(DEF)(μ-BDC)1.5]∞ | [Ca1.5(DEF)(μ-BDC)1.5]∞ | solvothermal synthesis | Hydrated calcium nitrate | 100 mg | H2BDC | 84 mg | [8 empty] | 4 days | 110 °C |  | solvothermal synthesis | 10.1021/cg700731d |  | 2008.02 | [{"synthesis method": "solvothermal synthesis", "precursor": [{"name": "Hydrated calcium nitrate", "amount": "100", "unit": "mg"}, {"name": "H2BDC", "amount": "84", "unit": "mg"}], "solvent": [{"name": "DEF", "amount": "8", "unit": "cm3"}], "pressure": "", "temperature": "110 \u00b0C", "time": "4 days", "heating rate": "", "cooling rate": ""}]
NOCLEX | [Ca(μ-DEF)(μ-TPDC)]∞ | [Ca(μ-DEF)(μ-TPDC)]∞ | solvothermal synthesis | Hydrated calcium nitrate | 19 mg | H2TPDC | 24 mg | [8 empty] | 5 days | 125 °C |  | solvothermal synthesis | 10.1021/cg700731d |  | 2008.02 | [{"synthesis method": "solvothermal synthesis", "precursor": [{"name": "Hydrated calcium nitrate", "amount": "19", "unit": "mg"}, {"name": "H2TPDC", "amount": "24", "unit": "mg"}], "solvent": [{"name": "DEF", "amount": "3", "unit": "cm3"}], "pressure": "", "temperature": "125 \u00b0C", "time": "5 days", "heating rate": "", "cooling rate": ""}]
NOCLIB | [Ca(DMF)(μ-DADC)]∞ | C19 Ca1 H17 N1 O5 | solvothermal synthesis | Hydrated calcium nitrate | 50 mg | H2DADC | 67 mg | [8 empty] | 5 days | 150 °C |  | solvothermal synthesis | 10.1021/cg700731d |  | 2008.02 | [{"synthesis method": "solvothermal synthesis", "precursor": [{"name": "Hydrated calcium nitrate", "amount": "50", "unit": "mg"}, {"name": "H2DADC", "amount": "67", "unit": "mg"}], "solvent": [{"name": "DMF", "amount": "8", "unit": "cm3"}], "pressure": "", "temperature": "150 \u00b0C", "time": "5 days", "heating rate": "", "cooling rate": ""}]
NOCLUN | [Sr(DEF)(OH2)(μ-BDC)] ∞ | [Sr(DEF)(OH2)(μ-BDC)]∞ | solvothermal synthesis | Strontium nitrate | 53 mg | H2BDC | 42 mg | [8 empty] | 5 days | 120 °C |  | solvothermal synthesis | 10.1021/cg700731d |  | 2008.02 | [{"synthesis method": "solvothermal synthesis", "precursor": [{"name": "Strontium nitrate", "amount": "53", "unit": "mg"}, {"name": "H2BDC", "amount": "42", "unit": "mg"}], "solvent": [{"name": "DEF", "amount": "8", "unit": "cm3"}], "pressure": "", "temperature": "120 \u00b0C", "time": "5 days", "heating rate": "", "cooling rate": ""}]
NOCMAU | [Sr(μ-DMF)(μ-NDC)]∞ | C15 H13 N1 O5 Sr1 | solvothermal synthesis | Strontium nitrate | 53 mg | H2NDC | 55 mg | [8 empty] | 5 days | 140 °C |  | solvothermal synthesis | 10.1021/cg700731d |  | 2008.02 | [{"synthesis method": "solvothermal synthesis", "precursor": [{"name": "Strontium nitrate", "amount": "53", "unit": "mg"}, {"name": "H2NDC", "amount": "55", "unit": "mg"}], "solvent": [{"name": "DMF", "amount": "8", "unit": "cm3"}], "pressure": "", "temperature": "140 \u00b0C", "time": "5 days", "heating rate": "", "cooling rate": ""}]
NOCMEY | [Sr(μ-DEF)(μ-TPDC)]∞ | [Sr(μ-DEF)(μ-TPDC)]∞ | solvothermal synthesis | Strontium nitrate | 17 mg | H2TPDC | 24 mg | [8 empty] | 5 days | 125 °C |  | solvothermal synthesis | 10.1021/cg700731d |  | 2008.02 | [{"synthesis method": "solvothermal synthesis", "precursor": [{"name": "Strontium nitrate", "amount": "17", "unit": "mg"}, {"name": "H2TPDC", "amount": "24", "unit": "mg"}], "solvent": [{"name": "DEF", "amount": "3", "unit": "cm3"}], "pressure": "", "temperature": "125 \u00b0C", "time": "5 days", "heating rate": "", "cooling rate": ""}]
NOCMIC | [Sr(μ-DEF)(μ-PDC)]∞ | [Sr(μ-DEF)(μ-PDC)]∞ | solvothermal synthesis | Strontium nitrate | 30 mg | H2PDC | 40 mg | [8 empty] | 5 days | 130 °C |  | solvothermal synthesis | 10.1021/cg700731d |  | 2008.02 | [{"synthesis method": "solvothermal synthesis", "precursor": [{"name": "Strontium nitrate", "amount": "30", "unit": "mg"}, {"name": "H2PDC", "amount": "40", "unit": "mg"}], "solvent": [{"name": "DEF", "amount": "3", "unit": "cm3"}], "pressure": "", "temperature": "130 \u00b0C", "time": "5 days", "heating rate": "", "cooling rate": ""}]
NOCMOI | [Sr(μ-DMF)(μ-DADC)]∞ | [Sr(μ-DMF)(μ-DADC)]∞ | solvothermal synthesis | Strontium nitrate | 53 mg | H2DADC | 67 mg | [8 empty] | 5 days | 150 °C |  | solvothermal synthesis | 10.1021/cg700731d |  | 2008.02 | [{"synthesis method": "solvothermal synthesis", "precursor": [{"name": "Strontium nitrate", "amount": "53", "unit": "mg"}, {"name": "H2DADC", "amount": "67", "unit": "mg"}], "solvent": [{"name": "DMF", "amount": "8", "unit": "cm3"}], "pressure": "", "temperature": "150 \u00b0C", "time": "5 days", "heating rate": "", "cooling rate": ""}]
NOCMUO | [Ba(μ-DMF)(μ-NDC)]∞ | [Ba(μ-DMF)(μ-NDC)]∞ | solvothermal synthesis | Barium chloride dihydrate | 61 mg | H2NDC | 67 mg | [8 empty] | 5 days | 100 °C |  | solvothermal synthesis | 10.1021/cg700731d |  | 2008.02 | [{"synthesis method": "solvothermal synthesis", "precursor": [{"name": "Barium chloride dihydrate", "amount": "61", "unit": "mg"}, {"name": "H2NDC", "amount": "67", "unit": "mg"}], "solvent": [{"name": "DMF", "amount": "6", "unit": "cm3"}], "pressure": "", "temperature": "100 \u00b0C", "time": "5 days", "heating rate": "", "cooling rate": ""}]
PIWQER | [Cu(hyetrz)3](ClO4)2 | C12 Cl2 Cu1 H27 N9 O14 | chemical synthesis | Cu(ClO4)2⋅6H2O | 0.27 g | hyetrz | 0.25 g | [6 empty] | water |  | a couple of days | room temperature |  | chemical synthesis, washing, drying | 10.1021/ic970895p |  | 1997.12 | [{"synthesis method": "chemical synthesis", "precursor": [{"name": "Cu(ClO4)2\u22c56H2O", "amount": "0.27", "unit": "g"}, {"name": "hyetrz", "amount": "0.25", "unit": "g"}], "solution": [{"name": "water", "amount": "5", "unit": "mL"}], "pressure": "", "temperature": "room temperature", "time": "a couple of days"}, {"synthesis method": "washing", "washing solution": "water", "amount": ""}, {"synthesis method": "drying", "pressure": "", "temperature": "", "atmosphere": "vacuum", "time": ""}]
CALDAV | 1 |  | solvothermal synthesis | DACH | 1.1 mL | Ga2O3 | 0.2812 g | 3 M H3PO4 | 2.0 mL | Si(OEt)4 | 0.05 mL | EG (ethylene glycol) | 8 mL |  | autogenous | 2 days | 150°C |  | solvothermal synthesis | 10.1021/ic001234m |  | 2001.05 | [{"synthesis method": "solvothermal synthesis", "precursor": [{"name": "DACH", "amount": "1.1", "unit": "mL"}, {"name": "Ga2O3", "amount": "0.2812", "unit": "g"}, {"name": "3 M H3PO4", "amount": "2.0", "unit": "mL"}, {"name": "Si(OEt)4", "amount": "0.05", "unit": "mL"}, {"name": "EG (ethylene glycol)", "amount": "8", "unit": "mL"}, {"name": "H2O", "amount": "2", "unit": "mL"}], "solvent": [{"name": "", "amount": "", "unit": ""}], "reducing agent": [{"name": "", "amount": "", "unit": ""}], "surfactant": [{"name": "", "amount": "", "unit": ""}], "pressure": "autogenous", "temperature": "150\u00b0C", "time": "2 days", "heating rate": "", "cooling rate": "6 \u00b0C h-1"}]
AYIWEK | [{[η5:σ-Me2Si(C9H5CH2CH2OMe)(C2B10H10)]2Sm}{Li(THF)}]n | B20 C36 H64 Li1 O3 Si2 Sm1 | chemical synthesis | SmI2 | 1 equiv | 3 | [7 empty] | THF |  |  | room temperature |  | chemical synthesis, extraction | 10.1021/om0498807 |  | 2004.04 | [{"synthesis method": "chemical synthesis", "precursor": [{"name": "SmI2", "amount": "1 equiv", "unit": ""}, {"name": "3", "amount": "", "unit": ""}], "solution": [{"name": "THF", "amount": "", "unit": ""}], "pressure": "", "temperature": "room temperature", "time": ""}, {"synthesis method": "extraction", "solvent": "hot toluene"}]
RANNEZ01 | [{η5:η1:η6-Me2Si(C9H5CH2CH2OMe)(C2B10H10)Sm}2(μ-Cl)][Li(THF)4] | B20 C48 Cl1 H88 Li1 O6 Si2 Sm2 | chemical synthesis | [Me2Si(C9H5CH2CH2OMe)(C2B10H10)]Li2(OEt2)2⋅LiCl | equimolar | SmI2 | [7 empty] | THF |  |  | room temperature |  | chemical synthesis, isolation | 10.1021/om0498807 |  | 2004.04 | [{"synthesis method": "chemical synthesis", "precursor": [{"name": "[Me2Si(C9H5CH2CH2OMe)(C2B10H10)]Li2(OEt2)2\u22c5LiCl", "amount": "equimolar", "unit": ""}, {"name": "SmI2", "amount": "", "unit": ""}], "solution": [{"name": "THF", "amount": "", "unit": ""}], "pressure": "", "temperature": "room temperature", "time": ""}, {"synthesis method": "isolation", "solvent": "LiCl"}]
IDANOT | T8[methacryloxymethyl]8F--18-crown-6-K+ | C52 F1 H80 K1 O34 Si8 | chemical synthesis | 18-crown-6 | 125.96 mg | KF | 27.69 mg | methacryloxymethyltriethoxysilane | 1000 mg |  |  |  |  | acetonitrile-toluene |  | 16 h | room temperature |  | chemical synthesis, recrystallization | 10.1021/acs.organomet.6b00565 |  | 2016.12 | [{"synthesis method": "chemical synthesis", "precursor": [{"name": "18-crown-6", "amount": "125.96", "unit": "mg"}, {"name": "KF", "amount": "27.69", "unit": "mg"}, {"name": "methacryloxymethyltriethoxysilane", "amount": "1000", "unit": "mg"}], "solution": [{"name": "acetonitrile-toluene", "amount": "10", "unit": "mL"}], "pressure": "", "temperature": "room temperature", "time": "16 h"}, {"synthesis method": "recrystallization", "solvent": "acetone-xylene", "amount": ""}]
FOVMOU | [Zn15(2,6-Hbptp)(2,6-bptp)7(μ2-O)4(μ2-OH)4(HCOO)2(NO3)(H2O)2] | C138 H123 N89 O37 Zn15 | solvothermal synthesis | Zn(NO3)2⋅6H2O | 60 mg | 2,6-H2bptp | 37 mg | [8 empty] | 3 days | 120 °C |  | solvothermal synthesis | 10.1021/cg500574x |  | 2014.09 | [{"synthesis method": "solvothermal synthesis", "precursor": [{"name": "Zn(NO3)2\u22c56H2O", "amount": "60", "unit": "mg"}, {"name": "2,6-H2bptp", "amount": "37", "unit": "mg"}], "solvent": [{"name": "DMF/H2O", "amount": "8", "unit": "mL"}], "reducing agent": [], "surfactant": [], "pressure": "", "temperature": "120 \u00b0C", "time": "3 days", "heating rate": "", "cooling rate": "cool to 30 \u00b0C"}]
FOVMUA | [Zn8(2,6-Hbptp)(2,6-bptp)5(μ3-O)2]·(ClO4) | C102 Cl1 H69 N66 O13 Zn8 | solvothermal synthesis | Zn(ClO4)2⋅6H2O | 56 mg | 2,6-H2bptp | 37 mg | [8 empty] | 3 days | 150 °C |  | solvothermal synthesis | 10.1021/cg500574x |  | 2014.09 | [{"synthesis method": "solvothermal synthesis", "precursor": [{"name": "Zn(ClO4)2\u22c56H2O", "amount": "56", "unit": "mg"}, {"name": "2,6-H2bptp", "amount": "37", "unit": "mg"}], "solvent": [{"name": "water", "amount": "8", "unit": "mL"}], "reducing agent": [], "surfactant": [], "pressure": "", "temperature": "150 \u00b0C", "time": "3 days", "heating rate": "", "cooling rate": "cool to 30 \u00b0C"}]
FOVNAH | [Cd8(2,6-Hbptp)2(2,6-bptp)4(μ3-O)2]·(NO3)2 | C102 Cd8 H76 N68 O18 | solvothermal synthesis | Cd(NO3)2⋅4H2O | 62 mg | 2,6-H2bptp | 37 mg | [8 empty] | 3 days | 120 °C |  | solvothermal synthesis | 10.1021/cg500574x |  | 2014.09 | [{"synthesis method": "solvothermal synthesis", "precursor": [{"name": "Cd(NO3)2\u22c54H2O", "amount": "62", "unit": "mg"}, {"name": "2,6-H2bptp", "amount": "37", "unit": "mg"}], "solvent": [{"name": "DMF", "amount": "8", "unit": "mL"}], "reducing agent": [], "surfactant": [], "pressure": "", "temperature": "120 \u00b0C", "time": "3 days", "heating rate": "", "cooling rate": "cool to 30 \u00b0C"}]
FOVTER | [Ag7(2,6-Hbptp)(2,6-bptp)3] | Ag7 C69 H49 N44 O5 | solvothermal synthesis | AgNO3 | 9 mg | 2,6-H2bptp | 37 mg | [8 empty] | 3 days | 120 °C |  | solvothermal synthesis | 10.1021/cg500574x |  | 2014.09 | [{"synthesis method": "solvothermal synthesis", "precursor": [{"name": "AgNO3", "amount": "9", "unit": "mg"}, {"name": "2,6-H2bptp", "amount": "37", "unit": "mg"}], "solvent": [{"name": "MeOH", "amount": "8", "unit": "mL"}], "reducing agent": [], "surfactant": [], "pressure": "", "temperature": "120 \u00b0C", "time": "3 days", "heating rate": "", "cooling rate": "cool to 30 \u00b0C"}]
FOVTIV | [Ag6(2,6-bptp)2(2,6-Hbptp)2][Ag6(2,6-Hbptp)2(2,6-bptp)2]2 | Ag18 C208 H190 N132 O34 | solvothermal synthesis | AgNO3 | 9 mg | 2,6-H2bptp | 37 mg | [8 empty] | 3 days | 120 °C |  | solvothermal synthesis | 10.1021/cg500574x |  | 2014.09 | [{"synthesis method": "solvothermal synthesis", "precursor": [{"name": "AgNO3", "amount": "9", "unit": "mg"}, {"name": "2,6-H2bptp", "amount": "37", "unit": "mg"}], "solvent": [{"name": "MeOH/H2O", "amount": "8", "unit": "mL"}], "reducing agent": [], "surfactant": [], "pressure": "", "temperature": "120 \u00b0C", "time": "3 days", "heating rate": "", "cooling rate": "cool to 30 \u00b0C"}]
HEBGUS | {Co(hfipbb)(L1)0.5} n | C26 Co1 F6 H17 N2 O4 | chemical synthesis | CoCl2⋅6H2O | 59.5 mg | H2hfipbb | 98.0 mg | L1 | 72.5 mg |  |  |  |  | H2O, DMF |  | 72 h | 160 °C | 8.50 | chemical synthesis, pH adjustment | 10.1021/cg300800h |  | 2012.07 | [{"synthesis method": "chemical synthesis", "precursor": [{"name": "CoCl2\u22c56H2O", "amount": "59.5", "unit": "mg"}, {"name": "H2hfipbb", "amount": "98.0", "unit": "mg"}, {"name": "L1", "amount": "72.5", "unit": "mg"}], "solution": [{"name": "H2O", "amount": "10.0", "unit": "mL"}, {"name": "DMF", "amount": "2.0", "unit": "mL"}], "pressure": "", "temperature": "160 \u00b0C", "time": "72 h"}, {"synthesis method": "pH adjustment", "pH": "8.50", "modulator": "5 M NaOH"}]
HEBHAZ | {Co(hfipbb)(L2)0.5} n | C26 Co1 F6 H17 N2 O4 | chemical synthesis | CoCl2⋅6H2O | 59.5 mg | H2hfipbb | 98.0 mg | L2 | 72.5 mg |  |  |  |  | H2O, DMF |  | 72 h | 160 °C | 7.85 | chemical synthesis, pH adjustment | 10.1021/cg300800h |  | 2012.07 | [{"synthesis method": "chemical synthesis", "precursor": [{"name": "CoCl2\u22c56H2O", "amount": "59.5", "unit": "mg"}, {"name": "H2hfipbb", "amount": "98.0", "unit": "mg"}, {"name": "L2", "amount": "72.5", "unit": "mg"}], "solution": [{"name": "H2O", "amount": "10.0", "unit": "mL"}, {"name": "DMF", "amount": "2.0", "unit": "mL"}], "pressure": "", "temperature": "160 \u00b0C", "time": "72 h"}, {"synthesis method": "pH adjustment", "pH": "7.85", "modulator": "5 M NaOH"}]
HEBHED | {Co(oba)(L1)0.5} n | C23 Co1 H17 N2 O5 | chemical synthesis | CoCl2⋅6H2O | 59.5 mg | H2oba | 66.4 mg | L1 | 72.5 mg |  |  |  |  | H2O |  |  |  | 8.40 | chemical synthesis, pH adjustment | 10.1021/cg300800h |  | 2012.07 | [{"synthesis method": "chemical synthesis", "precursor": [{"name": "CoCl2\u22c56H2O", "amount": "59.5", "unit": "mg"}, {"name": "H2oba", "amount": "66.4", "unit": "mg"}, {"name": "L1", "amount": "72.5", "unit": "mg"}], "solution": [{"name": "H2O", "amount": "10.0", "unit": "mL"}], "pressure": "", "temperature": "", "time": ""}, {"synthesis method": "pH adjustment", "pH": "8.40", "modulator": "5 M NaOH"}]
HEBHIH | {Co(oba)(L2)} n | C32 Co1 H28 N4 O6 | chemical synthesis | CoCl2⋅6H2O | 59.5 mg | H2oba | 66.4 mg | L2 | 72.5 mg |  |  |  |  | H2O |  |  |  |  | chemical synthesis, pH adjustment | 10.1021/cg300800h |  | 2012.07 | [{"synthesis method": "chemical synthesis", "precursor": [{"name": "CoCl2\u22c56H2O", "amount": "59.5", "unit": "mg"}, {"name": "H2oba", "amount": "66.4", "unit": "mg"}, {"name": "L2", "amount": "72.5", "unit": "mg"}], "solution": [{"name": "H2O", "amount": "10.0", "unit": "mL"}], "pressure": "", "temperature": "", "time": ""}, {"synthesis method": "pH adjustment", "pH": "", "modulator": "5 M NaOH"}]
HEBHON | {Co(1,2-pda)(L1)0.5} n | C19 Co1 H17 N2 O4 | chemical synthesis | CoCl2⋅6H2O | 59.5 mg | 1,2-H2pda |  | L1 | 72.5 mg |  |  |  |  | H2O |  |  |  | 7.35 | chemical synthesis, pH adjustment | 10.1021/cg300800h |  | 2012.07 | [{"synthesis method": "chemical synthesis", "precursor": [{"name": "CoCl2\u22c56H2O", "amount": "59.5", "unit": "mg"}, {"name": "1,2-H2pda", "amount": "", "unit": ""}, {"name": "L1", "amount": "72.5", "unit": "mg"}], "solution": [{"name": "H2O", "amount": "10.0", "unit": "mL"}], "pressure": "", "temperature": "", "time": ""}, {"synthesis method": "pH adjustment", "pH": "7.35", "modulator": "5 M NaOH"}]
HEBHUT | {Co(1,2-pda)(L2)(H2O)} n | C28 Co1 H30 N4 O6 | chemical synthesis | CoCl2⋅6H2O | 59.5 mg | 1,2-H2pda |  | L2 | 72.5 mg |  |  |  |  | H2O |  |  |  |  | chemical synthesis, pH adjustment | 10.1021/cg300800h |  | 2012.07 | [{"synthesis method": "chemical synthesis", "precursor": [{"name": "CoCl2\u22c56H2O", "amount": "59.5", "unit": "mg"}, {"name": "1,2-H2pda", "amount": "", "unit": ""}, {"name": "L2", "amount": "72.5", "unit": "mg"}], "solution": [{"name": "H2O", "amount": "10.0", "unit": "mL"}], "pressure": "", "temperature": "", "time": ""}, {"synthesis method": "pH adjustment", "pH": "", "modulator": "5 M NaOH"}]
NOFDIW | {[Cu2(μ-O2CMe)(μ-MedapO)(μ1,1-N3)2] n (CH3OH) n } | C7 Cu2 H18 N8 O4 | chemical synthesis | Cu(CH3COO)2⋅H2O | 0.401 g | N-methyl-1,3-diamino-2-propanol | 0.105 g | sodium azide | 0.132 g |  |  |  |  | methanol |  | 1 day |  |  | chemical synthesis | 10.1021/ic8004807 |  | 2008.06 | [{"synthesis method": "chemical synthesis", "precursor": [{"name": "Cu(CH3COO)2\u22c5H2O", "amount": "0.401", "unit": "g"}, {"name": "N-methyl-1,3-diamino-2-propanol", "amount": "0.105", "unit": "g"}, {"name": "sodium azide", "amount": "0.132", "unit": "g"}], "solution": [{"name": "methanol", "amount": "20", "unit": "mL"}], "pressure": "", "temperature": "", "time": "1 day"}]
YECQAZ | [Co(HPO3)(C14H14N4)(H2O)2] | C28 Co2 H46 N8 O14 P2 | chemical synthesis | cobalt(II) fluoride | 29.1 mg | phosphorus acid | 49.2 mg | sodium hydroxide | 20.0 mg | 1,2-bis(imidazol-1-ylmethyl)benzene | 107.1 mg |  |  |  |  | 2 days | room temperature |  | chemical synthesis | 10.1021/ic051286h |  | 2005.12 | [{"synthesis method": "chemical synthesis", "precursor": [{"name": "cobalt(II) fluoride", "amount": "29.1", "unit": "mg"}, {"name": "phosphorus acid", "amount": "49.2", "unit": "mg"}, {"name": "sodium hydroxide", "amount": "20.0", "unit": "mg"}, {"name": "1,2-bis(imidazol-1-ylmethyl)benzene", "amount": "107.1", "unit": "mg"}], "solvent": [{"name": "distilled water", "amount": "20", "unit": "mL"}], "pressure": "", "temperature": "room temperature", "time": "2 days"}]
YECQIH | [Co2(HPO3)2(C22H18N4)2H2O] | C44 Co2 H42 N8 O8 P2 | [16 empty] | hydrothermal treatment | 10.1021/ic051286h |  | 2005.12 | [{"synthesis method": "hydrothermal treatment", "precursor": [{"name": "cobalt(II) fluoride", "amount": "29.1", "unit": "mg"}, {"name": "phosphorus acid", "amount": "49.2", "unit": "mg"}, {"name": "sodium hydroxide", "amount": "20.0", "unit": "mg"}, {"name": "1,3-bis(benzimidazol-1-ylmethyl)benzene", "amount": "101.4", "unit": "mg"}], "solvent": [{"name": "water", "amount": "6", "unit": "mL"}], "pressure": "", "temperature": "130\u00b0C", "time": "9 days"}]
YECQON | [Co2(HPO3)2(C12H10N4)1.5H2O]·1.5H2O | C18 Co2 H22 N6 O8.5 P2 | [16 empty] | hydrothermal treatment | 10.1021/ic051286h |  | 2005.12 | [{"synthesis method": "hydrothermal treatment", "precursor": [{"name": "cobalt(II) fluoride", "amount": "29.1", "unit": "mg"}, {"name": "phosphorus acid", "amount": "49.2", "unit": "mg"}, {"name": "sodium hydroxide", "amount": "20.0", "unit": "mg"}, {"name": "1,4-bis(1-imidazolyl)benzene", "amount": "63.0", "unit": "mg"}], "solvent": [{"name": "water", "amount": "6", "unit": "mL"}], "pressure": "", "temperature": "130\u00b0C", "time": "9 days"}]
YECQUT | [Co(HPO3)(C14H14N4)0.5] | C7 Co1 H10 N2 O4 P1 | [16 empty] | hydrothermal treatment | 10.1021/ic051286h |  | 2005.12 | [{"synthesis method": "hydrothermal treatment", "precursor": [{"name": "cobalt acetate tetrahydrate", "amount": "249.1", "unit": "mg"}, {"name": "phosphorus acid", "amount": "82", "unit": "mg"}, {"name": "1,4-bis(imidazol-1-ylmethyl)benzene", "amount": "238", "unit": "mg"}], "solvent": [{"name": "water", "amount": "2", "unit": "mL"}, {"name": "N,N-dimethylformamide", "amount": "4", "unit": "mL"}], "pressure": "", "temperature": "90\u00b0C", "time": "13 days"}]
YECRAA | [Co(HPO3)(C18H16N4)0.5] | C9 Co1 H9 N2 O3 P1 | [16 empty] | hydrothermal treatment | 10.1021/ic051286h |  | 2005.12 | [{"synthesis method": "hydrothermal treatment", "precursor": [{"name": "cobalt acetate tetrahydrate", "amount": "249.1", "unit": "mg"}, {"name": "phosphorus acid", "amount": "82", "unit": "mg"}, {"name": "1,4-bis(imidazol-1-ylmethyl)naphthalene", "amount": "288", "unit": "mg"}], "solvent": [{"name": "water", "amount": "2", "unit": "mL"}, {"name": "N,N-dimethylformamide", "amount": "4", "unit": "mL"}], "pressure": "", "temperature": "90\u00b0C", "time": "13 days"}]
PEJHEU | [Dy(L)(NO3)2CH3OH]n | C14 Dy1 H13 N5 O10 | chemical synthesis | HL | 48.2 mg | NaOH | 4.0 mL | Dy(NO3)3⋅6H2O | 91.3 mg | [5 empty] | autogenous | 72 h | 80°C |  | chemical synthesis | 10.1021/acs.inorgchem.7b02162 |  | 2017.10 | [{"synthesis method": "chemical synthesis", "precursor": [{"name": "HL", "amount": "48.2", "unit": "mg"}, {"name": "NaOH", "amount": "4.0", "unit": "mL"}, {"name": "Dy(NO3)3\u22c56H2O", "amount": "91.3", "unit": "mg"}], "solvent": [{"name": "methanol", "amount": "8", "unit": "mL"}], "reducing agent": [{"name": "", "amount": "", "unit": ""}], "surfactant": [{"name": "", "amount": "", "unit": ""}], "pressure": "autogenous", "temperature": "80\u00b0C", "time": "72 h", "heating rate": "", "cooling rate": "5 \u00b0C\u22c5h-1"}]
PEJHIY | [Dy2(L)2(NO3)4(CH3OH)2]·2CH3OH | C30 Dy2 H34 N10 O22 | chemical synthesis | HL | 48.2 mg | NaOH | 4.0 mL | Dy(NO3)3⋅6H2O | 91.3 mg | [5 empty] | autogenous | 72 h | 60°C |  | chemical synthesis | 10.1021/acs.inorgchem.7b02162 |  | 2017.10 | [{"synthesis method": "chemical synthesis", "precursor": [{"name": "HL", "amount": "48.2", "unit": "mg"}, {"name": "NaOH", "amount": "4.0", "unit": "mL"}, {"name": "Dy(NO3)3\u22c56H2O", "amount": "91.3", "unit": "mg"}], "solvent": [{"name": "methanol", "amount": "8", "unit": "mL"}], "reducing agent": [{"name": "", "amount": "", "unit": ""}], "surfactant": [{"name": "", "amount": "", "unit": ""}], "pressure": "autogenous", "temperature": "60\u00b0C", "time": "72 h", "heating rate": "", "cooling rate": "5 \u00b0C\u22c5h-1"}]
KIYHOR | [Co(tib)(1,2-phda)]n·(H2O)n | C25 Co1 H22 N6 O5 | solvothermal synthesis | Co(OAc)2⋅4H2O | 50 mg | 1,2-phdaH2 | 39 mg | tib | 55 mg | [6 empty] | 60 h | 130°C |  | solvothermal synthesis, washing | 10.1021/cg4011967 |  | 2013.10 | [{"synthesis method": "solvothermal synthesis", "precursor": [{"name": "Co(OAc)2\u22c54H2O", "amount": "50", "unit": "mg"}, {"name": "1,2-phdaH2", "amount": "39", "unit": "mg"}, {"name": "tib", "amount": "55", "unit": "mg"}], "solvent": [{"name": "water", "amount": "12", "unit": "mL"}], "pressure": "", "temperature": "130\u00b0C", "time": "60 h", "heating rate": "", "cooling rate": "24 h to room temperature"}, {"synthesis method": "washing", "washing solution": "methanol", "amount": ""}]
KIYHUX | [Co3(tib)2(1,3-phda)3(H2O)]n·(H2O)2n | C60 Co3 H54 N12 O15 | solvothermal synthesis | 1,3-phdaH2 | 39 mg | [10 empty] | 60 h | 130°C |  | solvothermal synthesis, washing | 10.1021/cg4011967 |  | 2013.10 | [{"synthesis method": "solvothermal synthesis", "precursor": [{"name": "1,3-phdaH2", "amount": "39", "unit": "mg"}], "solvent": [{"name": "water", "amount": "12", "unit": "mL"}], "pressure": "", "temperature": "130\u00b0C", "time": "60 h", "heating rate": "", "cooling rate": "24 h to room temperature"}, {"synthesis method": "washing", "washing solution": "methanol", "amount": ""}]
KIYJAF | [Co5(tib)3(1,4-phda)5(H2O)3]n·(H2O)7n | C95 Co5 H96 N18 O30 | solvothermal synthesis | Co(OAc)2⋅4H2O | 50 mg | 1,4-phdaH2 | 39 mg | tib | 55 mg | [6 empty] | 60 h | 150°C |  | solvothermal synthesis, washing | 10.1021/cg4011967 |  | 2013.10 | [{"synthesis method": "solvothermal synthesis", "precursor": [{"name": "Co(OAc)2\u22c54H2O", "amount": "50", "unit": "mg"}, {"name": "1,4-phdaH2", "amount": "39", "unit": "mg"}, {"name": "tib", "amount": "55", "unit": "mg"}], "solvent": [{"name": "water", "amount": "12", "unit": "mL"}], "pressure": "", "temperature": "150\u00b0C", "time": "60 h", "heating rate": "", "cooling rate": "24 h to room temperature"}, {"synthesis method": "washing", "washing solution": "methanol", "amount": ""}]
KIYJEJ | [Zn3(tib)2(1,3-phda)3]n·(H2O)4n | C60 H56 N12 O16 Zn3 | solvothermal synthesis | Zn(NO3)2⋅6H2O | 60 mg | 1,3-phdaH2 | 39 mg | [8 empty] | 60 h | 130°C |  | solvothermal synthesis, washing | 10.1021/cg4011967 |  | 2013.10 | [{"synthesis method": "solvothermal synthesis", "precursor": [{"name": "Zn(NO3)2\u22c56H2O", "amount": "60", "unit": "mg"}, {"name": "1,3-phdaH2", "amount": "39", "unit": "mg"}], "solvent": [{"name": "water", "amount": "12", "unit": "mL"}], "pressure": "", "temperature": "130\u00b0C", "time": "60 h", "heating rate": "", "cooling rate": "24 h to room temperature"}, {"synthesis method": "washing", "washing solution": "methanol", "amount": ""}]
KIYJIN | [Mn(tib)2(H2O)2]n·(1,4-phdaH)2n·(H2O)4n | C50 H54 Mn1 N12 O14 | solvothermal synthesis | Mn(OAc)2⋅4H2O | 49 mg | 1,4-phdaH2 | 39 mg | [8 empty] | 60 h | 130°C |  | solvothermal synthesis, washing | 10.1021/cg4011967 |  | 2013.10 | [{"synthesis method": "solvothermal synthesis", "precursor": [{"name": "Mn(OAc)2\u22c54H2O", "amount": "49", "unit": "mg"}, {"name": "1,4-phdaH2", "amount": "39", "unit": "mg"}], "solvent": [{"name": "water", "amount": "12", "unit": "mL"}], "pressure": "", "temperature": "130\u00b0C", "time": "60 h", "heating rate": "", "cooling rate": "24 h to room temperature"}, {"synthesis method": "washing", "washing solution": "methanol", "amount": ""}]
AJAZUH | (THF)2·[Li+(TEMPO-)]4 | C44 H88 Li4 N4 O6 | chemical synthesis | Lithium powder | 0.21 g | TEMPO | 4.68 g | [6 empty] | THF |  | 100 h | reflux |  | chemical synthesis | 10.1021/ic900609e |  | 2009.05 | [{"synthesis method": "chemical synthesis", "precursor": [{"name": "Lithium powder", "amount": "0.21", "unit": "g"}, {"name": "TEMPO", "amount": "4.68", "unit": "g"}], "solution": [{"name": "THF", "amount": "30", "unit": "mL"}], "pressure": "", "temperature": "reflux", "time": "100 h"}]
AJEBEX | [(THF)·Na+(TEMPO-)]4 | C52 H104 N4 Na4 O8 | chemical synthesis | elemental sodium | 0.23 g | TEMPO | 1.56 g | [6 empty] | THF |  | 48 h | reflux |  | chemical synthesis | 10.1021/ic900609e |  | 2009.05 | [{"synthesis method": "chemical synthesis", "precursor": [{"name": "elemental sodium", "amount": "0.23", "unit": "g"}, {"name": "TEMPO", "amount": "1.56", "unit": "g"}], "solution": [{"name": "THF", "amount": "30", "unit": "mL"}], "pressure": "", "temperature": "reflux", "time": "48 h"}]
AJEBAT | [(THF)2·Na+ 3(TEMPO-)2(OH)]2 | C52 H106 N4 Na6 O10 | chemical synthesis | sodium spheres | 0.23 g | TEMPO | 1.56 g | [6 empty] | THF |  | 48 h | reflux |  | chemical synthesis | 10.1021/ic900609e |  | 2009.05 | [{"synthesis method": "chemical synthesis", "precursor": [{"name": "sodium spheres", "amount": "0.23", "unit": "g"}, {"name": "TEMPO", "amount": "1.56", "unit": "g"}], "solution": [{"name": "THF", "amount": "30", "unit": "mL"}], "pressure": "", "temperature": "reflux", "time": "48 h"}]
AJEBIB | [Na+ 4(μ3-TEMPO-)2(μ-TEMPO-)2(TMEDA)2] | C48 H104 N8 Na4 O4 | chemical synthesis | Na+TEMPO- | 0.36 g | TMEDA | 0.15 mL | [6 empty] | hexane |  | overnight |  |  | chemical synthesis | 10.1021/ic900609e |  | 2009.05 | [{"synthesis method": "chemical synthesis", "precursor": [{"name": "Na+TEMPO-", "amount": "0.36", "unit": "g"}, {"name": "TMEDA", "amount": "0.15", "unit": "mL"}], "solution": [{"name": "hexane", "amount": "", "unit": ""}], "pressure": "", "temperature": "", "time": "overnight"}]
AJEBOH | [(THF)·K+(TEMPO-)]4 | C52 H104 K4 N4 O8 | chemical synthesis | elemental potassium | 0.39 g | TEMPO | 1.56 g | [6 empty] | THF |  | 48 h | ambient |  | chemical synthesis | 10.1021/ic900609e |  | 2009.05 | [{"synthesis method": "chemical synthesis", "precursor": [{"name": "elemental potassium", "amount": "0.39", "unit": "g"}, {"name": "TEMPO", "amount": "1.56", "unit": "g"}], "solution": [{"name": "THF", "amount": "50", "unit": "mL"}], "pressure": "", "temperature": "ambient", "time": "48 h"}]
AJEBUN | [(TMEDA)·Rb+ 2(TEMPO-)2]2 | C48 H104 N8 O4 Rb4 | chemical synthesis | Rubidium metal | 0.17 g | TEMPO | 0.32 g | TMEDA | 1.50 mL |  |  |  |  | hexane |  | 2 h |  |  | chemical synthesis | 10.1021/ic900609e |  | 2009.05 | [{"synthesis method": "chemical synthesis", "precursor": [{"name": "Rubidium metal", "amount": "0.17", "unit": "g"}, {"name": "TEMPO", "amount": "0.32", "unit": "g"}, {"name": "TMEDA", "amount": "1.50", "unit": "mL"}], "solution": [{"name": "hexane", "amount": "20", "unit": "mL"}], "pressure": "", "temperature": "", "time": "2 h"}]
AJECAU | [Cs+(TEMPO-)]∞ | C36 Cs4 H72 N4 O4 | chemical synthesis | elemental cesium | 0.27 g | TEMPO | 0.46 g | [6 empty] | THF |  | 18 h | ambient |  | chemical synthesis | 10.1021/ic900609e |  | 2009.05 | [{"synthesis method": "chemical synthesis", "precursor": [{"name": "elemental cesium", "amount": "0.27", "unit": "g"}, {"name": "TEMPO", "amount": "0.46", "unit": "g"}], "solution": [{"name": "THF", "amount": "20", "unit": "mL"}], "pressure": "", "temperature": "ambient", "time": "18 h"}]
TIPPIU | {[Cd2(5-F-1,3-bpeb)2(1,3-BDC)2] n ·0.5DMF·2H2O} n | C56 Cd2 F2 H38 N4 O8 | chemical synthesis | 5-F-1,3-bpeb | 30.1 mg | Cd(NO3)2⋅4H2O | 30.2 mg | 1,3-H2BDC | 21 mg |  |  |  |  | DMF, CH3CN, H2O |  | 36h | 120°C |  | chemical synthesis | 10.1021/acs.inorgchem.8b02049 |  | 2018.10 | [{"synthesis method": "chemical synthesis", "precursor": [{"name": "5-F-1,3-bpeb", "amount": "30.1", "unit": "mg"}, {"name": "Cd(NO3)2\u22c54H2O", "amount": "30.2", "unit": "mg"}, {"name": "1,3-H2BDC", "amount": "21", "unit": "mg"}], "solution": [{"name": "DMF", "amount": "0.5", "unit": "mL"}, {"name": "CH3CN", "amount": "2", "unit": "mL"}, {"name": "H2O", "amount": "4", "unit": "mL"}], "pressure": "", "temperature": "120\u00b0C", "time": "36h"}]
TIPPOA | [{Cd2(syn-dftpmcp)(1,3-BDC)2}·0.5DMF | C56 Cd2 F2 H38 N4 O8 | chemical synthesis | 1 | 0.5 g | [10 empty] | 4h |  |  | chemical synthesis | 10.1021/acs.inorgchem.8b02049 |  | 2018.10 | [{"synthesis method": "chemical synthesis", "precursor": [{"name": "1", "amount": "0.5", "unit": "g"}], "solution": [{"name": "", "amount": "", "unit": ""}], "pressure": "", "temperature": "", "time": "4h"}]
ZOKXEF | {[Cu(hfac)2][(NIT-4PyPh)]2[Gd(hfac)3]} n | C63H49CuF30LnN6O16 | chemical synthesis | Gd(hfac)3⋅2H2O | 0.01 mmol | NIT-4PyPh radical | 0.0068 g | Cu(hfac)2 | 0.0048 g |  |  |  |  | C7H16, CH2Cl2 |  | 3h 30min | 80°C |  | chemical synthesis | 10.1021/acs.cgd.9b00489 |  | 2019.05 | [{"synthesis method": "chemical synthesis", "precursor": [{"name": "Gd(hfac)3\u22c52H2O", "amount": "0.01", "unit": "mmol"}, {"name": "NIT-4PyPh radical", "amount": "0.0068", "unit": "g"}, {"name": "Cu(hfac)2", "amount": "0.0048", "unit": "g"}], "solution": [{"name": "C7H16", "amount": "15", "unit": "mL"}, {"name": "CH2Cl2", "amount": "5", "unit": "mL"}], "pressure": "", "temperature": "80\u00b0C", "time": "3h 30min"}]
ZOKXIJ | {[Cu(hfac)2][(NIT-4PyPh)]2[Tb(hfac)3]} n | C73H51Cu2F42LnN6O20 | chemical synthesis | Tb(hfac)3⋅2H2O | 0.01 mmol | NIT-4PyPh radical | 0.0068 g | Cu(hfac)2 | 0.0048 g |  |  |  |  | C7H16, CH2Cl2 |  | 3h 30min | 80°C |  | chemical synthesis | 10.1021/acs.cgd.9b00489 |  | 2019.05 | [{"synthesis method": "chemical synthesis", "precursor": [{"name": "Tb(hfac)3\u22c52H2O", "amount": "0.01", "unit": "mmol"}, {"name": "NIT-4PyPh radical", "amount": "0.0068", "unit": "g"}, {"name": "Cu(hfac)2", "amount": "0.0048", "unit": "g"}], "solution": [{"name": "C7H16", "amount": "15", "unit": "mL"}, {"name": "CH2Cl2", "amount": "5", "unit": "mL"}], "pressure": "", "temperature": "80\u00b0C", "time": "3h 30min"}]
ZOKXAB | {[Cu(hfac)2][(NIT-4PyPh)]2[Dy(hfac)3]} n |  | chemical synthesis | Dy(hfac)3⋅2H2O | 0.01 mmol | NIT-4PyPh radical | 0.0068 g | Cu(hfac)2 | 0.0048 g |  |  |  |  | C7H16, CH2Cl2 |  | 3h 30min | 80°C |  | chemical synthesis | 10.1021/acs.cgd.9b00489 |  | 2019.05 | [{"synthesis method": "chemical synthesis", "precursor": [{"name": "Dy(hfac)3\u22c52H2O", "amount": "0.01", "unit": "mmol"}, {"name": "NIT-4PyPh radical", "amount": "0.0068", "unit": "g"}, {"name": "Cu(hfac)2", "amount": "0.0048", "unit": "g"}], "solution": [{"name": "C7H16", "amount": "15", "unit": "mL"}, {"name": "CH2Cl2", "amount": "5", "unit": "mL"}], "pressure": "", "temperature": "80\u00b0C", "time": "3h 30min"}]
ZOKXUV | {[Cu(hfac)2(NIT-4PyPh)]2Gd(hfac)3} n |  | chemical synthesis | Gd(hfac)3⋅2H2O | 0.01 mmol | NIT-4PyPh radical | 0.0068 g | Cu(hfac)2 | 0.0096 g |  |  |  |  | heptane, CH2Cl2 |  | 3h 30min |  |  | chemical synthesis | 10.1021/acs.cgd.9b00489 |  | 2019.05 | [{"synthesis method": "chemical synthesis", "precursor": [{"name": "Gd(hfac)3\u22c52H2O", "amount": "0.01", "unit": "mmol"}, {"name": "NIT-4PyPh radical", "amount": "0.0068", "unit": "g"}, {"name": "Cu(hfac)2", "amount": "0.0096", "unit": "g"}], "solution": [{"name": "heptane", "amount": "15", "unit": "mL"}, {"name": "CH2Cl2", "amount": "5", "unit": "mL"}], "pressure": "", "temperature": "", "time": "3h 30min"}]
ZOKYAC | {[Cu(hfac)2(NIT-4PyPh)]2Tb(hfac)3} n |  | chemical synthesis | Tb(hfac)3⋅2H2O | 0.01 mmol | NIT-4PyPh radical | 0.0068 g | Cu(hfac)2 | 0.0096 g |  |  |  |  | heptane, CH2Cl2 |  | 3h 30min |  |  | chemical synthesis | 10.1021/acs.cgd.9b00489 |  | 2019.05 | [{"synthesis method": "chemical synthesis", "precursor": [{"name": "Tb(hfac)3\u22c52H2O", "amount": "0.01", "unit": "mmol"}, {"name": "NIT-4PyPh radical", "amount": "0.0068", "unit": "g"}, {"name": "Cu(hfac)2", "amount": "0.0096", "unit": "g"}], "solution": [{"name": "heptane", "amount": "15", "unit": "mL"}, {"name": "CH2Cl2", "amount": "5", "unit": "mL"}], "pressure": "", "temperature": "", "time": "3h 30min"}]
ZOKXOP | {[Cu(hfac)2(NIT-4PyPh)]2Dy(hfac)3} n |  | chemical synthesis | Dy(hfac)3⋅2H2O | 0.01 mmol | NIT-4PyPh radical | 0.0068 g | Cu(hfac)2 | 0.0096 g |  |  |  |  | heptane, CH2Cl2 |  | 3h 30min |  |  | chemical synthesis | 10.1021/acs.cgd.9b00489 |  | 2019.05 | [{"synthesis method": "chemical synthesis", "precursor": [{"name": "Dy(hfac)3\u22c52H2O", "amount": "0.01", "unit": "mmol"}, {"name": "NIT-4PyPh radical", "amount": "0.0068", "unit": "g"}, {"name": "Cu(hfac)2", "amount": "0.0096", "unit": "g"}], "solution": [{"name": "heptane", "amount": "15", "unit": "mL"}, {"name": "CH2Cl2", "amount": "5", "unit": "mL"}], "pressure": "", "temperature": "", "time": "3h 30min"}]
ILIKOF | Ce(PDA)(H2O)2Cl |  | solvothermal synthesis | CeCl3⋅7H2O | 0.0117 0091 g | PDAH2⋅H2O | 0.007067 g | [8 empty] | 1 day | 180°C |  | solvothermal synthesis | 10.1021/acs.inorgchem.6b00077 |  | 2016.04 | [{"synthesis method": "solvothermal synthesis", "precursor": [{"name": "CeCl3\u22c57H2O", "amount": "0.0117 0091", "unit": "g"}, {"name": "PDAH2\u22c5H2O", "amount": "0.007067", "unit": "g"}], "solvent": [{"name": "water", "amount": "200", "unit": "\u03bcL"}], "reducing agent": [{"name": "", "amount": "", "unit": ""}], "surfactant": [{"name": "", "amount": "", "unit": ""}], "pressure": "", "temperature": "180\u00b0C", "time": "1 day", "heating rate": "", "cooling rate": "5 \u00b0C/h"}]
ILIKUL | [Ce(PDAH)(PDA)]2[Ce(PDAH)(PDA)] |  | solvothermal synthesis | CeCl3⋅7H2O | 0.0113 g | PDAH2⋅H2O | 0.0193 g | [8 empty] | 1 day | 180°C |  | solvothermal synthesis | 10.1021/acs.inorgchem.6b00077 |  | 2016.04 | [{"synthesis method": "solvothermal synthesis", "precursor": [{"name": "CeCl3\u22c57H2O", "amount": "0.0113", "unit": "g"}, {"name": "PDAH2\u22c5H2O", "amount": "0.0193", "unit": "g"}], "solvent": [{"name": "water", "amount": "200", "unit": "\u03bcL"}], "reducing agent": [{"name": "", "amount": "", "unit": ""}], "surfactant": [{"name": "", "amount": "", "unit": ""}], "pressure": "", "temperature": "180\u00b0C", "time": "1 day", "heating rate": "", "cooling rate": "5 \u00b0C/h"}]
ILIKIZ | Pu(PDA)2 |  | solvothermal synthesis | PuO2 | 4.7 mg | PDAH2⋅H2O | 0.0117 g | [8 empty] | 1 day | 180°C |  | solvothermal synthesis | 10.1021/acs.inorgchem.6b00077 |  | 2016.04 | [{"synthesis method": "solvothermal synthesis", "precursor": [{"name": "PuO2", "amount": "4.7", "unit": "mg"}, {"name": "PDAH2\u22c5H2O", "amount": "0.0117", "unit": "g"}], "solvent": [{"name": "water", "amount": "200", "unit": "\u03bcL"}], "reducing agent": [{"name": "concentrated HBr", "amount": "50", "unit": "\u03bcL"}], "surfactant": [{"name": "", "amount": "", "unit": ""}], "pressure": "", "temperature": "180\u00b0C", "time": "1 day", "heating rate": "", "cooling rate": "5 \u00b0C/h"}]
TISMIT | [Zn(L1)(o-BDC)]·1.5H2O | C26 H23 N6 O7.5 Zn1 | [16 empty] | hydrothermal synthesis | 10.1021/cg400934z |  | 2013.10 | [{"synthesis method": "hydrothermal synthesis", "precursor": [{"name": "Zn(CH3COO)2\u22c52H2O", "amount": "0.1", "unit": "mmol"}, {"name": "L1", "amount": "0.1", "unit": "mmol"}, {"name": "potassium biphthalate", "amount": "0.1", "unit": "mmol"}], "temperature": "140\u00b0C", "time": "72 h"}]
TISMOZ | [Zn(L1)(m-BDC)] | C26 H20 N6 O6 Zn1 | [16 empty] | hydrothermal synthesis | 10.1021/cg400934z |  | 2013.10 | [{"synthesis method": "hydrothermal synthesis", "precursor": [{"name": "Zn(CH3COO)2\u22c52H2O", "amount": "0.1", "unit": "mmol"}, {"name": "L1", "amount": "0.1", "unit": "mmol"}, {"name": "m-H2BDC", "amount": "0.1", "unit": "mmol"}], "temperature": "140\u00b0C", "time": "72 h"}]
TISMUF | [Cd2(L1)(BTEC)] | C28 Cd2 H20 N6 O11 | [16 empty] | hydrothermal synthesis | 10.1021/cg400934z |  | 2013.10 | [{"synthesis method": "hydrothermal synthesis", "precursor": [{"name": "Cd(CH3COO)2\u22c52H2O", "amount": "0.1", "unit": "mmol"}, {"name": "L1", "amount": "0.1", "unit": "mmol"}, {"name": "H4BTEC", "amount": "0.05", "unit": "mmol"}], "temperature": "140\u00b0C", "time": "72 h"}]
TISNAM | [Zn(L2)(m-BDC)]·1.25H2O | C26 H22.5 N6 O7.25 Zn1 | [16 empty] | hydrothermal synthesis | 10.1021/cg400934z |  | 2013.10 | [{"synthesis method": "hydrothermal synthesis", "precursor": [{"name": "Zn(CH3COO)2\u22c52H2O", "amount": "0.1", "unit": "mmol"}, {"name": "L2", "amount": "0.1", "unit": "mmol"}, {"name": "m-H2BDC", "amount": "0.1", "unit": "mmol"}], "temperature": "140\u00b0C", "time": "72 h"}]
TISNEQ | [Zn(L2)(p-BDC)] | C26 H28 N6 O10 Zn1 | [16 empty] | hydrothermal synthesis | 10.1021/cg400934z |  | 2013.10 | [{"synthesis method": "hydrothermal synthesis", "precursor": [{"name": "Zn(CH3COO)2\u22c52H2O", "amount": "0.1", "unit": "mmol"}, {"name": "L2", "amount": "0.1", "unit": "mmol"}, {"name": "p-H2BDC", "amount": "0.1", "unit": "mmol"}], "temperature": "140\u00b0C", "time": "72 h"}]
VOFMUA | [Cd(L2)(p-BDC)] | C26 Cd1 H22 N6 O7 | [16 empty] | hydrothermal synthesis | 10.1021/cg400934z |  | 2013.10 | [{"synthesis method": "hydrothermal synthesis", "precursor": [{"name": "Cd(CH3COO)2\u22c52H2O", "amount": "0.1", "unit": "mmol"}, {"name": "L2", "amount": "0.1", "unit": "mmol"}, {"name": "p-H2BDC", "amount": "0.1", "unit": "mmol"}], "temperature": "140\u00b0C", "time": "72 h"}]
VOFNAH | [Zn2(L2)(BTEC)] | C28 H18 N6 O10 Zn2 | [16 empty] | hydrothermal synthesis | 10.1021/cg400934z |  | 2013.10 | [{"synthesis method": "hydrothermal synthesis", "precursor": [{"name": "Zn(CH3COO)2\u22c52H2O", "amount": "0.1", "unit": "mmol"}, {"name": "L2", "amount": "0.1", "unit": "mmol"}, {"name": "H4BTEC", "amount": "0.05", "unit": "mmol"}], "temperature": "140\u00b0C", "time": "72 h"}]
VOFNEL | [Zn(L3)(m-BDC)]·3.5H2O | C26 H27 N6 O9.5 Zn1 | [16 empty] | hydrothermal synthesis | 10.1021/cg400934z |  | 2013.10 | [{"synthesis method": "hydrothermal synthesis", "precursor": [{"name": "Zn(CH3COO)2\u22c52H2O", "amount": "0.1", "unit": "mmol"}, {"name": "L3", "amount": "0.1", "unit": "mmol"}, {"name": "m-H2BDC", "amount": "0.1", "unit": "mmol"}], "temperature": "140\u00b0C", "time": "72 h"}]
VOFNOV | [Zn2(L3)2(BTEC)] | C46 H38 N12 O14 Zn2 | [16 empty] | hydrothermal synthesis | 10.1021/cg400934z |  | 2013.10 | [{"synthesis method": "hydrothermal synthesis", "precursor": [{"name": "Zn(CH3COO)2\u22c52H2O", "amount": "0.1", "unit": "mmol"}, {"name": "L3", "amount": "0.1", "unit": "mmol"}, {"name": "H4BTEC", "amount": "0.05", "unit": "mmol"}], "temperature": "140\u00b0C", "time": "72 h"}]
VOFNUB | [Cd2(L3)2(BTEC)] | C46 Cd2 H34 N12 O12 | [16 empty] | hydrothermal synthesis | 10.1021/cg400934z |  | 2013.10 | [{"synthesis method": "hydrothermal synthesis", "precursor": [{"name": "Cd(CH3COO)2\u22c52H2O", "amount": "0.1", "unit": "mmol"}, {"name": "L3", "amount": "0.1", "unit": "mmol"}, {"name": "H4BTEC", "amount": "0.05", "unit": "mmol"}], "temperature": "140\u00b0C", "time": "72 h"}]
WUBLEM | SMOF-4 | C15 Co1 H12 N15 S3 | chemical synthesis | pentylamine | 0.59 mL | 6-thioguanine | 0.0685 g | Co(NO3)2⋅6H2O | 0.0291 g |  |  |  |  | water |  | 2 weeks |  |  | chemical synthesis | 10.1021/cg501804h |  | 2015.01 | [{"synthesis method": "chemical synthesis", "precursor": [{"name": "pentylamine", "amount": "0.59", "unit": "mL"}, {"name": "6-thioguanine", "amount": "0.0685", "unit": "g"}, {"name": "Co(NO3)2\u22c56H2O", "amount": "0.0291", "unit": "g"}], "solution": [{"name": "water", "amount": "20", "unit": "mL"}], "pressure": "", "temperature": "", "time": "2 weeks"}]
RUFVIZ | SMOF-5 | C10 Cl2 Co1 H10 N10 | chemical synthesis | adenine | 0.0270 g | CoCl2⋅6H2O | 0.0238 g | [6 empty] | propanolic solution |  |  |  |  | chemical synthesis | 10.1021/cg501804h |  | 2015.01 | [{"synthesis method": "chemical synthesis", "precursor": [{"name": "adenine", "amount": "0.0270", "unit": "g"}, {"name": "CoCl2\u22c56H2O", "amount": "0.0238", "unit": "g"}], "solution": [{"name": "propanolic solution", "amount": "", "unit": ""}], "pressure": "", "temperature": "", "time": ""}]
RUFVOF | SMOF-7 | C50 Cu8 H50 N50 O8 | chemical synthesis | adenine | 0.108 g | CuSO4⋅5H2O | 0.0998 g | [6 empty] | aqueous methanolic solution |  |  |  |  | chemical synthesis | 10.1021/cg501804h |  | 2015.01 | [{"synthesis method": "chemical synthesis", "precursor": [{"name": "adenine", "amount": "0.108", "unit": "g"}, {"name": "CuSO4\u22c55H2O", "amount": "0.0998", "unit": "g"}], "solution": [{"name": "aqueous methanolic solution", "amount": "20", "unit": "mL"}], "pressure": "", "temperature": "", "time": ""}]
RUFVUL | SMOF-8 | C30.85 Cu3.55 H46.80 N21.55 O8.20 | chemical synthesis | Cu(OOCCH3)2⋅H2O | 0.0198 g | adenine | 0.0206 g | pentylamine | 0.59 mL |  |  |  |  | methanolic solution |  | 2 weeks | room temperature |  | chemical synthesis | 10.1021/cg501804h |  | 2015.01 | [{"synthesis method": "chemical synthesis", "precursor": [{"name": "Cu(OOCCH3)2\u22c5H2O", "amount": "0.0198", "unit": "g"}, {"name": "adenine", "amount": "0.0206", "unit": "g"}, {"name": "pentylamine", "amount": "0.59", "unit": "mL"}], "solution": [{"name": "methanolic solution", "amount": "10", "unit": "mL"}], "pressure": "", "temperature": "room temperature", "time": "2 weeks"}]
WUBLIQ | SMOF-9 | C16 Cu2 H19 N15 O3 | chemical synthesis | Cu(OOCCH3)2⋅H2O | 0.0199 g | adenine | 0.0546 g | pentylamine | 0.59 mL |  |  |  |  | methanolic solution |  | 1 week | room temperature |  | chemical synthesis | 10.1021/cg501804h |  | 2015.01 | [{"synthesis method": "chemical synthesis", "precursor": [{"name": "Cu(OOCCH3)2\u22c5H2O", "amount": "0.0199", "unit": "g"}, {"name": "adenine", "amount": "0.0546", "unit": "g"}, {"name": "pentylamine", "amount": "0.59", "unit": "mL"}], "solution": [{"name": "methanolic solution", "amount": "10", "unit": "mL"}], "pressure": "", "temperature": "room temperature", "time": "1 week"}]
JOSNUA | [Mo4O13(Hbpa)2] | C20 H20 Mo4 N6 O13 | solvothermal synthesis | MoO3 | 0.20 g | 4,4‘-dipyridylamine | 0.31 g | [8 empty] | 48 h | 120°C |  | solvothermal synthesis | 10.1021/ic980151r |  | 1998.05 | [{"synthesis method": "solvothermal synthesis", "precursor": [{"name": "MoO3", "amount": "0.20", "unit": "g"}, {"name": "4,4\u2018-dipyridylamine", "amount": "0.31", "unit": "g"}], "solvent": [{"name": "H2O", "amount": "10", "unit": "mL"}], "reducing agent": [{"name": "", "amount": "", "unit": ""}], "surfactant": [{"name": "", "amount": "", "unit": ""}], "pressure": "", "temperature": "120\u00b0C", "time": "48 h", "heating rate": "", "cooling rate": ""}]
VIHHUR | [Mn(cmpc)(N3)] | C8 H8 Mn1 N4 O5 | chemical synthesis | Mn(OAc)2⋅4H2O | 0.049 g | NaN3 | 0.026 g | Hcmpc | 0.018 g |  |  |  |  | water/ethanol |  | 2 days | room temperature |  | chemical synthesis | 10.1021/ic302162c |  | 2013.04 | [{"synthesis method": "chemical synthesis", "precursor": [{"name": "Mn(OAc)2\u22c54H2O", "amount": "0.049", "unit": "g"}, {"name": "NaN3", "amount": "0.026", "unit": "g"}, {"name": "Hcmpc", "amount": "0.018", "unit": "g"}], "solution": [{"name": "water/ethanol", "amount": "3/4", "unit": "mL"}], "pressure": "", "temperature": "room temperature", "time": "2 days"}]
JIXJIM | {[Cu(H2L)(H2O)2]2[PW12O40]}{[Cu(HL)(H2O)2]2[PW12O40]}·4CH3OH | C52 Cu4 H86 N8 O104 P2 W24 | chemical synthesis | CuHPW12O40⋅nH2O | 90.0 mg | CuCl2⋅6H2O | 5.2 mg | H2L | 6.5 mg | imidazole | 3.9 mg |  |  | water, methanol/acetonitrile/water, methanol |  | 4-5 weeks | room temperature |  | chemical synthesis, washing, drying | 10.1021/acs.inorgchem.8b02665 |  | 2018.12 | [{"synthesis method": "chemical synthesis", "precursor": [{"name": "CuHPW12O40\u22c5nH2O", "amount": "90.0", "unit": "mg"}, {"name": "CuCl2\u22c56H2O", "amount": "5.2", "unit": "mg"}, {"name": "H2L", "amount": "6.5", "unit": "mg"}, {"name": "imidazole", "amount": "3.9", "unit": "mg"}], "solution": [{"name": "water", "amount": "4", "unit": "mL"}, {"name": "methanol/acetonitrile/water", "amount": "1:1:1", "unit": "v/v/v"}, {"name": "methanol", "amount": "6", "unit": "mL"}], "pressure": "", "temperature": "room temperature", "time": "4-5 weeks"}, {"synthesis method": "washing", "washing solution": "water", "amount": ""}, {"synthesis method": "drying", "pressure": "", "temperature": "", "atmosphere": "air", "time": ""}]
JIXDUS | {[Cu(H2L)(H2O)2]2[PMo12O40]}{[Cu(HL)(H2O)2]2[PMo12O40]}·4CH3OH | C52 Cu4 H86 Mo24 N8 O104 P2 | chemical synthesis | CuHPMo12O40⋅nH2O | 60.0 mg | CuCl2⋅6H2O | 5.2 mg | H2L | 6.5 mg | imidazole | 3.9 mg |  |  | water, methanol/acetonitrile/water, methanol |  | 4-5 weeks | room temperature |  | chemical synthesis, washing, drying | 10.1021/acs.inorgchem.8b02665 |  | 2018.12 | [{"synthesis method": "chemical synthesis", "precursor": [{"name": "CuHPMo12O40\u22c5nH2O", "amount": "60.0", "unit": "mg"}, {"name": "CuCl2\u22c56H2O", "amount": "5.2", "unit": "mg"}, {"name": "H2L", "amount": "6.5", "unit": "mg"}, {"name": "imidazole", "amount": "3.9", "unit": "mg"}], "solution": [{"name": "water", "amount": "4", "unit": "mL"}, {"name": "methanol/acetonitrile/water", "amount": "1:1:1", "unit": "v/v/v"}, {"name": "methanol", "amount": "6", "unit": "mL"}], "pressure": "", "temperature": "room temperature", "time": "4-5 weeks"}, {"synthesis method": "washing", "washing solution": "water", "amount": ""}, {"synthesis method": "drying", "pressure": "", "temperature": "", "atmosphere": "air", "time": ""}]
JIXJOS | {[Cu(H2L)(H2O)2]2[SiW12O40]}{[Cu(H2L)(H2O)2]2[SiW12O40]} | C48 Cu4 H82 N8 O105 Si2 W24 | chemical synthesis | Cu2SiW12O40⋅nH2O | 90.0 mg | CuCl2⋅6H2O | 5.2 mg | H2L | 6.5 mg | imidazole | 3.9 mg |  |  | water, methanol/acetonitrile/water, methanol |  | 4-5 weeks | room temperature |  | chemical synthesis, washing, drying | 10.1021/acs.inorgchem.8b02665 |  | 2018.12 | [{"synthesis method": "chemical synthesis", "precursor": [{"name": "Cu2SiW12O40\u22c5nH2O", "amount": "90.0", "unit": "mg"}, {"name": "CuCl2\u22c56H2O", "amount": "5.2", "unit": "mg"}, {"name": "H2L", "amount": "6.5", "unit": "mg"}, {"name": "imidazole", "amount": "3.9", "unit": "mg"}], "solution": [{"name": "water", "amount": "4", "unit": "mL"}, {"name": "methanol/acetonitrile/water", "amount": "1:1:1", "unit": "v/v/v"}, {"name": "methanol", "amount": "6", "unit": "mL"}], "pressure": "", "temperature": "room temperature", "time": "4-5 weeks"}, {"synthesis method": "washing", "washing solution": "water", "amount": ""}, {"synthesis method": "drying", "pressure": "", "temperature": "", "atmosphere": "air", "time": ""}]
PIKYAM | [Cd3(tcbpe)1.5(DMF)(H2O)2]·(DMF)6·(EtOH)3 | C108 Cd3 H119 N7 O24 | chemical synthesis | Cd(NO3)2⋅4H2O | 12.3 mg | H4tcbpe | 16.2 mg | [6 empty] | DMF, EtOH | vacuum | 2 days | 80 °C |  | chemical synthesis | 10.1021/acs.cgd.8b00604 |  | 2018.07 | [{"synthesis method": "chemical synthesis", "precursor": [{"name": "Cd(NO3)2\u22c54H2O", "amount": "12.3", "unit": "mg"}, {"name": "H4tcbpe", "amount": "16.2", "unit": "mg"}], "solution": [{"name": "DMF", "amount": "1", "unit": "mL"}, {"name": "EtOH", "amount": "0.5", "unit": "mL"}], "pressure": "vacuum", "temperature": "80 \u00b0C", "time": "2 days"}]
PIKYEQ | [Zn(tcbpe)(DMF)]·(MeCN) | C59 H42 N2 O9 Zn2 | chemical synthesis | Zn(NO3)2⋅6H2O | 11.9 mg | H4tcbpe | 16.2 mg | [6 empty] | DMF, MeCN | vacuum | 2 days | 80 °C |  | chemical synthesis | 10.1021/acs.cgd.8b00604 |  | 2018.07 | [{"synthesis method": "chemical synthesis", "precursor": [{"name": "Zn(NO3)2\u22c56H2O", "amount": "11.9", "unit": "mg"}, {"name": "H4tcbpe", "amount": "16.2", "unit": "mg"}], "solution": [{"name": "DMF", "amount": "1", "unit": "mL"}, {"name": "MeCN", "amount": "0.5", "unit": "mL"}], "pressure": "vacuum", "temperature": "80 \u00b0C", "time": "2 days"}]
PIKYIU | [Cd(tcbpe)]·(MeCN) | C56 Cd1 H35 N1 O8 | chemical synthesis | Cd(NO3)2⋅4H2O | 12.3 mg | H4tcbpe | 8.1 mg | [6 empty] | DMF, MeCN, 6 mol/L HNO3 |  | 2 days | 125 °C |  | chemical synthesis | 10.1021/acs.cgd.8b00604 |  | 2018.07 | [{"synthesis method": "chemical synthesis", "precursor": [{"name": "Cd(NO3)2\u22c54H2O", "amount": "12.3", "unit": "mg"}, {"name": "H4tcbpe", "amount": "8.1", "unit": "mg"}], "solution": [{"name": "DMF", "amount": "2", "unit": "mL"}, {"name": "MeCN", "amount": "1", "unit": "mL"}, {"name": "6 mol/L HNO3", "amount": "0.5", "unit": "mL"}], "pressure": "", "temperature": "125 \u00b0C", "time": "2 days"}]
XETQUI | [Co(Hdpa)V4O12] | C10 Co0.5 H10 N3 O6 V2 | chemical synthesis | CoCl2⋅6H2O | 0.088 g | NaVO3 | 0.090 g | 4,4‘-dipyridylamine | 0.127 g | H2O | 10.0 g |  |  |  |  | 34h | 120°C | 5.5 | chemical synthesis, pH adjustment | 10.1021/ic000224i |  | 2001.01 | [{"synthesis method": "chemical synthesis", "precursor": [{"name": "CoCl2\u22c56H2O", "amount": "0.088", "unit": "g"}, {"name": "NaVO3", "amount": "0.090", "unit": "g"}, {"name": "4,4\u2018-dipyridylamine", "amount": "0.127", "unit": "g"}, {"name": "H2O", "amount": "10.0", "unit": "g"}], "solution": [], "pressure": "", "temperature": "120\u00b0C", "time": "34h"}, {"synthesis method": "pH adjustment", "pH": "5.5", "modulator": ""}]
XETQOC | [Ni(Hdpa)V4O12] | C10 H10 N3 Ni0.5 O6 V2 | chemical synthesis | NiCl26H2O | 0.088 g | NaVO3 | 0.090 g | 4,4‘-dipyridylamine | 0.127 g | H2O | 10.0 g |  |  |  |  | 34h | 120°C | 5.5 | chemical synthesis, pH adjustment | 10.1021/ic000224i |  | 2001.01 | [{"synthesis method": "chemical synthesis", "precursor": [{"name": "NiCl26H2O", "amount": "0.088", "unit": "g"}, {"name": "NaVO3", "amount": "0.090", "unit": "g"}, {"name": "4,4\u2018-dipyridylamine", "amount": "0.127", "unit": "g"}, {"name": "H2O", "amount": "10.0", "unit": "g"}], "solution": [], "pressure": "", "temperature": "120\u00b0C", "time": "34h"}, {"synthesis method": "pH adjustment", "pH": "5.5", "modulator": ""}]
ZILWID | 4 | C46 Cl2 Co1 H40 N8 | chemical synthesis | 2 | 70.4 mg | CoCl2⋅6H2O | 47.4 mg | [6 empty] | MeOH/CH2Cl2 |  | 1 week | room temperature |  | chemical synthesis, washing, drying | 10.1021/acs.joc.8b01094 |  | 2018.06 | [{"synthesis method": "chemical synthesis", "precursor": [{"name": "2", "amount": "70.4", "unit": "mg"}, {"name": "CoCl2\u22c56H2O", "amount": "47.4", "unit": "mg"}], "solution": [{"name": "MeOH/CH2Cl2", "amount": "10", "unit": "mL"}], "pressure": "", "temperature": "room temperature", "time": "1 week"}, {"synthesis method": "washing", "washing solution": "MeOH", "amount": ""}, {"synthesis method": "drying", "pressure": "", "temperature": "", "atmosphere": "vacuum", "time": ""}]
RABVOF01 | Ag(im) | Ag1 C3 H3 N2 | solvothermal synthesis | AgNO3 | 0.170 g | Him | 0.068 g | aqueous ammonia | 5.0 mL | 2,2‘-bipyridine | 0.136 g |  |  |  |  | 72h | 120°C |  | solvothermal synthesis | 10.1021/cg060048+ |  | 2006.04 | [{"synthesis method": "solvothermal synthesis", "precursor": [{"name": "AgNO3", "amount": "0.170", "unit": "g"}, {"name": "Him", "amount": "0.068", "unit": "g"}, {"name": "aqueous ammonia", "amount": "5.0", "unit": "mL"}, {"name": "2,2\u2018-bipyridine", "amount": "0.136", "unit": "g"}], "solvent": [{"name": "", "amount": "", "unit": ""}], "reducing agent": [{"name": "", "amount": "", "unit": ""}], "surfactant": [{"name": "", "amount": "", "unit": ""}], "pressure": "", "temperature": "120\u00b0C", "time": "72h", "heating rate": "", "cooling rate": "5\u00b0C h-1"}]
HEDTIV | [Co(obtz)(NO2-1,3-bdc)] n | C20 Co1 H15 N7 O6 | chemical synthesis | NO2-H2-1,3-bdc | 0.2 mmol | obtz | 0.2 mmol | Co(NO3)2⋅6H2O | 0.2 mmol |  |  |  |  | H2O, CH3OH, water |  | one month | room temperature | 6.5 | pH adjustment, chemical synthesis | 10.1021/cg300465r |  | 2012.06 | [{"synthesis method": "pH adjustment", "pH": "6.5", "modulator": "dilute NaOH solution"}, {"synthesis method": "chemical synthesis", "precursor": [{"name": "NO2-H2-1,3-bdc", "amount": "0.2", "unit": "mmol"}, {"name": "obtz", "amount": "0.2", "unit": "mmol"}, {"name": "Co(NO3)2\u22c56H2O", "amount": "0.2", "unit": "mmol"}], "solution": [{"name": "H2O", "amount": "10", "unit": "mL"}, {"name": "CH3OH", "amount": "10", "unit": "mL"}, {"name": "water", "amount": "20", "unit": "mL"}], "pressure": "", "temperature": "room temperature", "time": "one month"}]
HEDTOB | [Co(mbtz)(NO2-1,3-bdc)(CH3OH)] n | C21 Co1 H19 N7 O7 | chemical synthesis | NO2-H2-1,3-bdc | 0.2 mmol | mbtz | 0.2 mmol | Co(NO3)2⋅6H2O | 0.2 mmol |  |  |  |  | H2O, CH3OH, water |  | three weeks | room temperature |  | chemical synthesis | 10.1021/cg300465r |  | 2012.06 | [{"synthesis method": "chemical synthesis", "precursor": [{"name": "NO2-H2-1,3-bdc", "amount": "0.2", "unit": "mmol"}, {"name": "mbtz", "amount": "0.2", "unit": "mmol"}, {"name": "Co(NO3)2\u22c56H2O", "amount": "0.2", "unit": "mmol"}], "solution": [{"name": "H2O", "amount": "10", "unit": "mL"}, {"name": "CH3OH", "amount": "10", "unit": "mL"}, {"name": "water", "amount": "20", "unit": "mL"}], "pressure": "", "temperature": "room temperature", "time": "three weeks"}]
HEDTUH | [Co(bbtz)(NO2-1,3-bdc)(H2O)] n | C20 Co1 H17 N7 O7 | chemical synthesis | NO2-H2-1,3-bdc | 0.2 mmol | bbtz | 0.2 mmol | Co(NO3)2⋅6H2O | 0.2 mmol |  |  |  |  | H2O, CH3OH, water |  | one month | room temperature |  | chemical synthesis | 10.1021/cg300465r |  | 2012.06 | [{"synthesis method": "chemical synthesis", "precursor": [{"name": "NO2-H2-1,3-bdc", "amount": "0.2", "unit": "mmol"}, {"name": "bbtz", "amount": "0.2", "unit": "mmol"}, {"name": "Co(NO3)2\u22c56H2O", "amount": "0.2", "unit": "mmol"}], "solution": [{"name": "H2O", "amount": "10", "unit": "mL"}, {"name": "CH3OH", "amount": "10", "unit": "mL"}, {"name": "water", "amount": "20", "unit": "mL"}], "pressure": "", "temperature": "room temperature", "time": "one month"}]
AWEFUE | Cs2{(UO2)2(PO3HC6H4CO2H)3(PO3C6H4CO2H)F} | C1 C1 C6 C6 Cs2 F1 H1 H1 H3 H4 H4 O2 O2 O22 O3 O3 P1 P1 U1 | solvothermal synthesis | UO2(NO3)2⋅6H2O | 50.6 mg | 4-carboxyphenylphosphonic acid | 40.4 mg | CsCl | 16.9 mg | [6 empty] | 3 days | 200 °C |  | solvothermal synthesis, washing | 10.1021/cg200337w |  | 2011.05 | [{"synthesis method": "solvothermal synthesis", "precursor": [{"name": "UO2(NO3)2\u22c56H2O", "amount": "50.6", "unit": "mg"}, {"name": "4-carboxyphenylphosphonic acid", "amount": "40.4", "unit": "mg"}, {"name": "CsCl", "amount": "16.9", "unit": "mg"}], "solvent": [{"name": "water", "amount": "0.7", "unit": "mL"}], "reducing agent": [{"name": "HF", "amount": "very small quantities", "unit": ""}], "surfactant": [], "pressure": "", "temperature": "200 \u00b0C", "time": "3 days", "heating rate": "", "cooling rate": "5 \u00b0C/h"}, {"synthesis method": "washing", "washing solution": "distilled water and methanol", "amount": ""}]
AWEGAL | Cs4{(UO2)6(PO3C6H4CO2H)8}(H2O)7 | C1 C6 Cs4 H2 H4 H8 O2 O26 O3 O7 P1 U1 | solvothermal synthesis | UO3 | 28.6 mg | CsCl | 34.0 mg | [8 empty] | 5 days | 200 °C |  | solvothermal synthesis | 10.1021/cg200337w |  | 2011.05 | [{"synthesis method": "solvothermal synthesis", "precursor": [{"name": "UO3", "amount": "28.6", "unit": "mg"}, {"name": "CsCl", "amount": "34.0", "unit": "mg"}], "solvent": [{"name": "water", "amount": "1.0", "unit": "mL"}], "reducing agent": [{"name": "HF", "amount": "reduced amount", "unit": ""}], "surfactant": [], "pressure": "", "temperature": "200 \u00b0C", "time": "5 days", "heating rate": "", "cooling rate": "3 \u00b0C/h"}]
AWEGIT | Ba{(UO2)2(PO3C6H4CO2H)2F2}(H2O)2 | Ba1 C1 C6 F2 H2 H2 H4 O2 O2 O22 O3 P1 U1 | solvothermal synthesis | UO3 | 28.6 mg | 4-carboxyphenylphosphonic acid | 20.2 mg | BaCl2⋅2H2O | 24.4 mg | [6 empty] | 3 days | 200 °C |  | solvothermal synthesis, washing | 10.1021/cg200337w |  | 2011.05 | [{"synthesis method": "solvothermal synthesis", "precursor": [{"name": "UO3", "amount": "28.6", "unit": "mg"}, {"name": "4-carboxyphenylphosphonic acid", "amount": "20.2", "unit": "mg"}, {"name": "BaCl2\u22c52H2O", "amount": "24.4", "unit": "mg"}], "solvent": [{"name": "water", "amount": "0.7", "unit": "mL"}], "reducing agent": [{"name": "HF", "amount": "very small quantities", "unit": ""}], "surfactant": [], "pressure": "", "temperature": "200 \u00b0C", "time": "3 days", "heating rate": "", "cooling rate": "5 \u00b0C/h"}, {"synthesis method": "washing", "washing solution": "distilled water and methanol", "amount": ""}]
AWEGEP | Cs3{(UO2)(O3PC6H4CO2)}3(H2O)3.4H2O | C1 C6 Cs3 H2 H2 H4 O1 O2 O2 O3 O3 P1 U1 | solvothermal synthesis | UO3 | 28.6 mg | 4-carboxyphenylphosphonic acid | 40.4 mg | CsOH⋅H2O | 51.1 mg | [6 empty] | 5 days | 200 °C |  | solvothermal synthesis | 10.1021/cg200337w |  | 2011.05 | [{"synthesis method": "solvothermal synthesis", "precursor": [{"name": "UO3", "amount": "28.6", "unit": "mg"}, {"name": "4-carboxyphenylphosphonic acid", "amount": "40.4", "unit": "mg"}, {"name": "CsOH\u22c5H2O", "amount": "51.1", "unit": "mg"}], "solvent": [{"name": "water", "amount": "1.0", "unit": "mL"}], "reducing agent": [], "surfactant": [], "pressure": "", "temperature": "200 \u00b0C", "time": "5 days", "heating rate": "", "cooling rate": "3 \u00b0C/h"}]
FUFREE | [Fe(HPIDC)(H2O)] | C10 Fe1 H11 N3 O7 | solvothermal synthesis | Fe(NO3)3⋅9H2O | 0.081 g | 2-(pyridin-4-yl)-1H-imidazole-4,5-dicarboxylic acid | 0.070 g | NaOH | 0.024 g | [6 empty] | 4 days | 160 °C |  | solvothermal synthesis | 10.1021/cg801321e |  | 2009.06 | [{"synthesis method": "solvothermal synthesis", "precursor": [{"name": "Fe(NO3)3\u22c59H2O", "amount": "0.081", "unit": "g"}, {"name": "2-(pyridin-4-yl)-1H-imidazole-4,5-dicarboxylic acid", "amount": "0.070", "unit": "g"}, {"name": "NaOH", "amount": "0.024", "unit": "g"}], "solvent": [{"name": "H2O", "amount": "15", "unit": "mL"}], "pressure": "", "temperature": "160 \u00b0C", "time": "4 days", "heating rate": "", "cooling rate": "gradual to room temperature"}]
FUFRII | [Cd(HPIDC)(H2O)] | C10 Cd1 H7 N3 O5 | solvothermal synthesis | Cd(NO3)2⋅4H2O | 0.061 g | 2-(pyridin-4-yl)-1H-imidazole-4,5-dicarboxylic acid | 0.046 g | NaOH | 0.016 g | [6 empty] | 4 days | 160 °C |  | solvothermal synthesis | 10.1021/cg801321e |  | 2009.06 | [{"synthesis method": "solvothermal synthesis", "precursor": [{"name": "Cd(NO3)2\u22c54H2O", "amount": "0.061", "unit": "g"}, {"name": "2-(pyridin-4-yl)-1H-imidazole-4,5-dicarboxylic acid", "amount": "0.046", "unit": "g"}, {"name": "NaOH", "amount": "0.016", "unit": "g"}], "solvent": [{"name": "H2O", "amount": "15", "unit": "mL"}], "pressure": "", "temperature": "160 \u00b0C", "time": "4 days", "heating rate": "", "cooling rate": "gradual to room temperature"}]
FUFROO | [Zn(HPIDC)(H2O)] | C10 H7 N3 O5 Zn1 | solvothermal synthesis | Zn(NO3)2⋅6H2O | [11 empty] | 4 days | 160 °C |  | solvothermal synthesis | 10.1021/cg801321e |  | 2009.06 | [{"synthesis method": "solvothermal synthesis", "precursor": [{"name": "Zn(NO3)2\u22c56H2O", "amount": "", "unit": ""}], "solvent": [{"name": "H2O", "amount": "15", "unit": "mL"}], "pressure": "", "temperature": "160 \u00b0C", "time": "4 days", "heating rate": "", "cooling rate": "gradual to room temperature"}]
FUFRUU | [Eu3(HPIDC)4(H2O)8]·NO3 | C40 Eu3 H42 N13 O31 | solvothermal synthesis | Eu(NO3)3⋅6H2O | [11 empty] | 4 days | 160 °C |  | solvothermal synthesis | 10.1021/cg801321e |  | 2009.06 | [{"synthesis method": "solvothermal synthesis", "precursor": [{"name": "Eu(NO3)3\u22c56H2O", "amount": "", "unit": ""}], "solvent": [{"name": "H2O", "amount": "15", "unit": "mL"}], "pressure": "", "temperature": "160 \u00b0C", "time": "4 days", "heating rate": "", "cooling rate": "gradual to room temperature"}]
FUFSAB | [Tb3(HPIDC)4(H2O)8]·Cl | C40 Cl1 H44 N12 O28 Tb3 | solvothermal synthesis | TbCl3⋅6H2O | [11 empty] | 4 days | 160 °C |  | solvothermal synthesis | 10.1021/cg801321e |  | 2009.06 | [{"synthesis method": "solvothermal synthesis", "precursor": [{"name": "TbCl3\u22c56H2O", "amount": "", "unit": ""}], "solvent": [{"name": "H2O", "amount": "15", "unit": "mL"}], "pressure": "", "temperature": "160 \u00b0C", "time": "4 days", "heating rate": "", "cooling rate": "gradual to room temperature"}]
FUFSEF | [Y3(HPIDC)4(H2O)8]·Cl | C40 Cl1 H40 N12 O28 Y3 | solvothermal synthesis | YCl3⋅6H2O | [11 empty] | 4 days | 160 °C |  | solvothermal synthesis | 10.1021/cg801321e |  | 2009.06 | [{"synthesis method": "solvothermal synthesis", "precursor": [{"name": "YCl3\u22c56H2O", "amount": "", "unit": ""}], "solvent": [{"name": "H2O", "amount": "15", "unit": "mL"}], "pressure": "", "temperature": "160 \u00b0C", "time": "4 days", "heating rate": "", "cooling rate": "gradual to room temperature"}]
PUQDUB | Pb2(C14H12N3O3)2(NO3)2 | C28 H30 N8 O15 Pb2 | chemical synthesis | HL1 | 0.0270 g | Pb(NO3)2 | 0.0331 g | [6 empty] | methanol |  | 7 days | room temperature |  | chemical synthesis | 10.1021/cg9000945 |  | 2009.12 | [{"synthesis method": "chemical synthesis", "precursor": [{"name": "HL1", "amount": "0.0270", "unit": "g"}, {"name": "Pb(NO3)2", "amount": "0.0331", "unit": "g"}], "solution": [{"name": "methanol", "amount": "10", "unit": "mL"}], "pressure": "", "temperature": "room temperature", "time": "7 days"}]
PUQFAJ | Pb2(C14H12N3O3)2(CH3COO)2(H2O)2 | C32 H34 N6 O12 Pb2 | chemical synthesis | HL1 | 0.0270 g | Pb(OAc)2⋅3H2O | 0.0331 g | [6 empty] | methanol |  | 7 days | room temperature |  | chemical synthesis | 10.1021/cg9000945 |  | 2009.12 | [{"synthesis method": "chemical synthesis", "precursor": [{"name": "HL1", "amount": "0.0270", "unit": "g"}, {"name": "Pb(OAc)2\u22c53H2O", "amount": "0.0331", "unit": "g"}], "solution": [{"name": "methanol", "amount": "10", "unit": "mL"}], "pressure": "", "temperature": "room temperature", "time": "7 days"}]
PUQFEN | [Cu(C15H13N2O4)2] | C30 Cu1 H26 N4 O8 | chemical synthesis | HL2 | 0.0249 g | Cu(SO4)2⋅5H2O | 0.0249 g | [6 empty] | methanol, CH2Cl2 |  | 2 days | room temperature |  | chemical synthesis | 10.1021/cg9000945 |  | 2009.12 | [{"synthesis method": "chemical synthesis", "precursor": [{"name": "HL2", "amount": "0.0249", "unit": "g"}, {"name": "Cu(SO4)2\u22c55H2O", "amount": "0.0249", "unit": "g"}], "solution": [{"name": "methanol", "amount": "7", "unit": "mL"}, {"name": "CH2Cl2", "amount": "7", "unit": "mL"}], "pressure": "", "temperature": "room temperature", "time": "2 days"}]
PUQFIR | [Co(C15H13N2O4)2(C5H5N)2]·ClO4 | C40 Cl1 Co1 H36 N6 O12 | chemical synthesis | HL2 | 0.0249 g | Co(ClO4)2 | 0.0366 g | pyridine | one drop |  |  |  |  | methanol, CH2Cl2 |  | 5 days | room temperature |  | chemical synthesis | 10.1021/cg9000945 |  | 2009.12 | [{"synthesis method": "chemical synthesis", "precursor": [{"name": "HL2", "amount": "0.0249", "unit": "g"}, {"name": "Co(ClO4)2", "amount": "0.0366", "unit": "g"}, {"name": "pyridine", "amount": "one drop", "unit": ""}], "solution": [{"name": "methanol", "amount": "7", "unit": "mL"}, {"name": "CH2Cl2", "amount": "7", "unit": "mL"}], "pressure": "", "temperature": "room temperature", "time": "5 days"}]
PUQFOX | [Co(C15H13N2O4)(C5H5N)2]·2CH3OH | C42 Co1 H46 N6 O11 | chemical synthesis | HL2 | 0.0249 g | Co(NO3)2⋅6H2O | 0.0366 g | pyridine | five drops |  |  |  |  | methanol, CH2Cl2 |  | 5 days | room temperature |  | chemical synthesis | 10.1021/cg9000945 |  | 2009.12 | [{"synthesis method": "chemical synthesis", "precursor": [{"name": "HL2", "amount": "0.0249", "unit": "g"}, {"name": "Co(NO3)2\u22c56H2O", "amount": "0.0366", "unit": "g"}, {"name": "pyridine", "amount": "five drops", "unit": ""}], "solution": [{"name": "methanol", "amount": "7", "unit": "mL"}, {"name": "CH2Cl2", "amount": "7", "unit": "mL"}], "pressure": "", "temperature": "room temperature", "time": "5 days"}]
IBUHIX | [Cu 2 (MeO-hxtaH)(H 2 O) 2 ] · 4H 2 O | C17 Cu2 H30 N2 O16 | chemical synthesis | Cu(NO3)2⋅6H2O | 120 mg | Na3(CH3O-hxtaH2) | 100 mg | NaOCH3 | 6.8 mg |  |  |  |  | water |  | overnight | room temperature |  | chemical synthesis | 10.1021/ic035333m |  | 2004.08 | [{"synthesis method": "chemical synthesis", "precursor": [{"name": "Cu(NO3)2\u22c56H2O", "amount": "120", "unit": "mg"}, {"name": "Na3(CH3O-hxtaH2)", "amount": "100", "unit": "mg"}, {"name": "NaOCH3", "amount": "6.8", "unit": "mg"}], "solution": [{"name": "water", "amount": "5", "unit": "mL"}], "pressure": "", "temperature": "room temperature", "time": "overnight"}]
IBUHOD | [Na 2 ( μ -H 2 O) 2 (H 2 O) 6 ][Cu 2 (Cl-hxtaH)(H 2 O) 3 ] 2 · 6H 2 O | C32 Cl2 Cu4 H64 N4 Na2 O36 | chemical synthesis | Na3(Cl-hxtaH2) | 100 mg | NaOCH3 | 108 mg | Cu(NO3)2⋅6H2O | 120 mg |  |  |  |  | water |  | several hours | room temperature |  | chemical synthesis | 10.1021/ic035333m |  | 2004.08 | [{"synthesis method": "chemical synthesis", "precursor": [{"name": "Na3(Cl-hxtaH2)", "amount": "100", "unit": "mg"}, {"name": "NaOCH3", "amount": "108", "unit": "mg"}, {"name": "Cu(NO3)2\u22c56H2O", "amount": "120", "unit": "mg"}], "solution": [{"name": "water", "amount": "10", "unit": "mL"}], "pressure": "", "temperature": "room temperature", "time": "several hours"}]
IBUHUJ | [Cu(OH 2 ) 6 ][Cu 2 (MeO-hxtaH)(H 2 O) 2 ](NO 3 ) · 2H 2 O | C17 Cu3 H37 N3 O22 | chemical synthesis | Na3(Me-hxtaH2) | 100 mg | KOH | 98 mg | Cu(NO3)2⋅6H2O | 120 mg |  |  |  |  | water |  | several hours | room temperature |  | chemical synthesis | 10.1021/ic035333m |  | 2004.08 | [{"synthesis method": "chemical synthesis", "precursor": [{"name": "Na3(Me-hxtaH2)", "amount": "100", "unit": "mg"}, {"name": "KOH", "amount": "98", "unit": "mg"}, {"name": "Cu(NO3)2\u22c56H2O", "amount": "120", "unit": "mg"}], "solution": [{"name": "water", "amount": "20", "unit": "mL"}], "pressure": "", "temperature": "room temperature", "time": "several hours"}]
IBUJAR | [Cu 2 (R-hxtaH)(H 2 O) 3 ]·3H 2 O | C16 Cl1 Cu2 H27 N2 O15 | chemical synthesis | Na3(R-hxtaH2) | 0.25 mmol | Cu(NO3)2⋅6H2O | 120 mg | [6 empty] | water |  | a few hours | room temperature |  | chemical synthesis | 10.1021/ic035333m |  | 2004.08 | [{"synthesis method": "chemical synthesis", "precursor": [{"name": "Na3(R-hxtaH2)", "amount": "0.25", "unit": "mmol"}, {"name": "Cu(NO3)2\u22c56H2O", "amount": "120", "unit": "mg"}], "solution": [{"name": "water", "amount": "10", "unit": "mL"}], "pressure": "", "temperature": "room temperature", "time": "a few hours"}]
YEXSAV02 | [Cu 2 (R-hxtaH)(H 2 O) 3 ]·3H 2 O | C17 Cu2 H30 N2 O15 | chemical synthesis | Na3(R-hxtaH2) | 0.25 mmol | Cu(NO3)2⋅6H2O | 120 mg | [6 empty] | water |  | a few hours | room temperature |  | chemical synthesis | 10.1021/ic035333m |  | 2004.08 | [{"synthesis method": "chemical synthesis", "precursor": [{"name": "Na3(R-hxtaH2)", "amount": "0.25", "unit": "mmol"}, {"name": "Cu(NO3)2\u22c56H2O", "amount": "120", "unit": "mg"}], "solution": [{"name": "water", "amount": "10", "unit": "mL"}], "pressure": "", "temperature": "room temperature", "time": "a few hours"}]
IBUHIX01 | [Cu 2 (R-hxtaH)(H 2 O) 3 ]·3H 2 O | C17 Cu2 H30 N2 O16 | chemical synthesis | Na3(R-hxtaH2) | 0.25 mmol | Cu(NO3)2⋅6H2O | 120 mg | [6 empty] | water |  | a few hours | room temperature |  | chemical synthesis | 10.1021/ic035333m |  | 2004.08 | [{"synthesis method": "chemical synthesis", "precursor": [{"name": "Na3(R-hxtaH2)", "amount": "0.25", "unit": "mmol"}, {"name": "Cu(NO3)2\u22c56H2O", "amount": "120", "unit": "mg"}], "solution": [{"name": "water", "amount": "10", "unit": "mL"}], "pressure": "", "temperature": "room temperature", "time": "a few hours"}]
IBUJOF | [Cu 2 (CH 3 O-hxtaH 2 )(X)(CH 3 OH)] · 3CH 3 OH | C22 Cl1 Cu2 H39 N2 O15 | chemical synthesis | Na3(CH3O-hxtaH2) | 100 mg | CuX2⋅6H2O | 1.0 mmol | [6 empty] | methanol |  | several days | room temperature |  | chemical synthesis | 10.1021/ic035333m |  | 2004.08 | [{"synthesis method": "chemical synthesis", "precursor": [{"name": "Na3(CH3O-hxtaH2)", "amount": "100", "unit": "mg"}, {"name": "CuX2\u22c56H2O", "amount": "1.0", "unit": "mmol"}], "solution": [{"name": "methanol", "amount": "30", "unit": "mL"}], "pressure": "", "temperature": "room temperature", "time": "several days"}]
IBUKAS | [K 5 Na( μ -H 2 O) 10 ][Cu 2 ( μ -CO 3 )(Me-hxta)] 2 · 4H 2 O | C36 Cu4 H62 K5 N4 Na1 O38 | chemical synthesis | CuCl2⋅6H2O | 85 mg | Na3(CH3O-hxtaH2) | 100 mg | KOH | 70 mg |  |  |  |  | water |  | two weeks | room temperature |  | chemical synthesis | 10.1021/ic035333m |  | 2004.08 | [{"synthesis method": "chemical synthesis", "precursor": [{"name": "CuCl2\u22c56H2O", "amount": "85", "unit": "mg"}, {"name": "Na3(CH3O-hxtaH2)", "amount": "100", "unit": "mg"}, {"name": "KOH", "amount": "70", "unit": "mg"}], "solution": [{"name": "water", "amount": "5", "unit": "mL"}], "pressure": "", "temperature": "room temperature", "time": "two weeks"}]
IZORUK | [Ni II (pds) 2 ]( n Bu 4 N) 2 | C20 H38 N3 Ni0.50 Se2 | chemical synthesis | pds | 238.0 mg | tetrabutylammonium bromide | 338.5 mg | NiCl2⋅6H2O | 123.6 mg |  |  |  |  | NaOH, H2O |  |  |  |  | chemical synthesis, filtration, recrystallization | 10.1021/ic049860x |  | 2004.05 | [{"synthesis method": "chemical synthesis", "precursor": [{"name": "pds", "amount": "238.0", "unit": "mg"}, {"name": "tetrabutylammonium bromide", "amount": "338.5", "unit": "mg"}, {"name": "NiCl2\u22c56H2O", "amount": "123.6", "unit": "mg"}], "solution": [{"name": "NaOH", "amount": "10", "unit": "mL"}, {"name": "H2O", "amount": "2", "unit": "mL"}], "pressure": "", "temperature": "", "time": ""}, {"synthesis method": "filtration", "time": "", "atmosphere": "", "pressure": ""}, {"synthesis method": "recrystallization", "solvent": "acetonitrile-water", "time": ""}]
IZOSAR | [Ni II (pds) 2 ]Na 2 · 2H 2 O | C8 H8 N4 Na2 Ni1 O2 Se4 | chemical synthesis | pyrazine-2,3-diselenol | 75 mg | NaOH(aq) | 0.47 mL | NiII(ClO4)2⋅6H2O | 38.4 mg |  |  |  |  | CH3CN |  | 4 h |  |  | chemical synthesis, filtration | 10.1021/ic049860x |  | 2004.05 | [{"synthesis method": "chemical synthesis", "precursor": [{"name": "pyrazine-2,3-diselenol", "amount": "75", "unit": "mg"}, {"name": "NaOH(aq)", "amount": "0.47", "unit": "mL"}, {"name": "NiII(ClO4)2\u22c56H2O", "amount": "38.4", "unit": "mg"}], "solution": [{"name": "CH3CN", "amount": "3.5", "unit": "mL"}], "pressure": "", "temperature": "", "time": "4 h"}, {"synthesis method": "filtration", "time": "", "atmosphere": "", "pressure": ""}]
IZOSEV | [Ni III (pds) 2 ] 2 Na 2 · 4H 2 O | C16 H16 N8 Na2 Ni2 O4 Se8 | chemical synthesis | pyrazine-2,3-diselenol | 50 mg | NaOH(aq) | 0.21 mL | NiII(ClO4)2⋅6H2O | 25.6 mg |  |  |  |  | CH3CN |  | 4 h |  |  | chemical synthesis, filtration, recrystallization | 10.1021/ic049860x |  | 2004.05 | [{"synthesis method": "chemical synthesis", "precursor": [{"name": "pyrazine-2,3-diselenol", "amount": "50", "unit": "mg"}, {"name": "NaOH(aq)", "amount": "0.21", "unit": "mL"}, {"name": "NiII(ClO4)2\u22c56H2O", "amount": "25.6", "unit": "mg"}], "solution": [{"name": "CH3CN", "amount": "3", "unit": "mL"}], "pressure": "", "temperature": "", "time": "4 h"}, {"synthesis method": "filtration", "time": "", "atmosphere": "", "pressure": ""}, {"synthesis method": "recrystallization", "solvent": "acetone/diethyl ether", "time": ""}]
POVRAU | Mn2(tahedp)(H2O)2 | C4 H9 Mn2 N3 O9 P2 | solvothermal synthesis | tahedpH4 | 0.0275 g | MnCl2⋅4H2O | 0.0405 g | [8 empty] | 72 h | 200 °C |  | solvothermal synthesis | 10.1021/cg8007624 |  | 2008.11 | [{"synthesis method": "solvothermal synthesis", "precursor": [{"name": "tahedpH4", "amount": "0.0275", "unit": "g"}, {"name": "MnCl2\u22c54H2O", "amount": "0.0405", "unit": "g"}], "solvent": [{"name": "H2O", "amount": "10", "unit": "mL"}], "pressure": "", "temperature": "200 \u00b0C", "time": "72 h", "heating rate": "", "cooling rate": "slow"}]
POVRIC | Co(tahedpH2) | C4 Co1 H7 N3 O7 P2 | solvothermal synthesis | tahedpH4 | 0.0410 g | CoSO4⋅7H2O | 0.0424 g | [8 empty] | 48 h | 150 °C |  | solvothermal synthesis | 10.1021/cg8007624 |  | 2008.11 | [{"synthesis method": "solvothermal synthesis", "precursor": [{"name": "tahedpH4", "amount": "0.0410", "unit": "g"}, {"name": "CoSO4\u22c57H2O", "amount": "0.0424", "unit": "g"}], "solvent": [{"name": "H2O", "amount": "10", "unit": "mL"}], "pressure": "", "temperature": "150 \u00b0C", "time": "48 h", "heating rate": "", "cooling rate": "slow"}]
POQDIJ | TMPES·AgBF4·3C6H6 | Ag1 B1 C78 F4 H62 S4 Si1 | chemical synthesis | TMPES | 24.0 mg | AgBF4 | 5.1 mg | [6 empty] | nitrobenzene |  | 7 days |  |  | chemical synthesis | 10.1021/cm8027687 |  | 2009.01 | [{"synthesis method": "chemical synthesis", "precursor": [{"name": "TMPES", "amount": "24.0", "unit": "mg"}, {"name": "AgBF4", "amount": "5.1", "unit": "mg"}], "solution": [{"name": "nitrobenzene", "amount": "4.0", "unit": "mL"}], "pressure": "", "temperature": "", "time": "7 days"}]
ZUHZOR | K(diglyme)+Mo(2,4-C7H11)(CO)3 - | C16 H25 K1 Mo1 O6 | chemical synthesis | potassium 2,4-dimethylpentadienide | 0.50 g | Mo(diglyme)(CO)3 | 3.7 mmol | [6 empty] | THF |  | 1 h | -78 °C to room temperature |  | chemical synthesis, filtration | 10.1021/om950565h |  | 1996.01 | [{"synthesis method": "chemical synthesis", "precursor": [{"name": "potassium 2,4-dimethylpentadienide", "amount": "0.50", "unit": "g"}, {"name": "Mo(diglyme)(CO)3", "amount": "3.7", "unit": "mmol"}], "solution": [{"name": "THF", "amount": "50", "unit": "mL"}], "pressure": "", "temperature": "-78 \u00b0C to room temperature", "time": "1 h"}, {"synthesis method": "filtration", "time": "", "atmosphere": "", "pressure": ""}]
ZUJBEL | Mo(2,4-C7H11)I(CO)3 | C10 H11 I1 Mo1 O3 | chemical synthesis | I2 | 0.570 g | K(diglyme)+Mo(2,4-C7H11)(CO)3 - | 1.00 g | [6 empty] | toluene or THF |  | 4 h | room temperature |  | chemical synthesis, filtration | 10.1021/om950565h |  | 1996.01 | [{"synthesis method": "chemical synthesis", "precursor": [{"name": "I2", "amount": "0.570", "unit": "g"}, {"name": "K(diglyme)+Mo(2,4-C7H11)(CO)3 -", "amount": "1.00", "unit": "g"}], "solution": [{"name": "toluene or THF", "amount": "50", "unit": "mL"}], "pressure": "", "temperature": "room temperature", "time": "4 h"}, {"synthesis method": "filtration", "time": "", "atmosphere": "", "pressure": ""}]
DIRWEG10 | [Mo(2,4-C7H11)(CH3)(CO)3]2 | C22 H28 Mo2 O6 | chemical synthesis | iodomethane | 0.14 mL | K(diglyme)+Mo(2,4-C7H11)(CO)3 - | 1.00 g | [6 empty] | THF |  | 1-2 h | -78 °C to room temperature |  | chemical synthesis, filtration | 10.1021/om950565h |  | 1996.01 | [{"synthesis method": "chemical synthesis", "precursor": [{"name": "iodomethane", "amount": "0.14", "unit": "mL"}, {"name": "K(diglyme)+Mo(2,4-C7H11)(CO)3 -", "amount": "1.00", "unit": "g"}], "solution": [{"name": "THF", "amount": "50", "unit": "mL"}], "pressure": "", "temperature": "-78 \u00b0C to room temperature", "time": "1-2 h"}, {"synthesis method": "filtration", "time": "", "atmosphere": "", "pressure": ""}]
FUDHUH10 | Mo2(2,4-C7H11)(2,4-C7H9)(CO)5 | C19 H20 Mo2 O5 | chemical synthesis | 1,2-diiodoethane | 0.31 g | K(diglyme)+Mo(2,4-C7H11)(CO)3 - | 1.00 g | [6 empty] | THF |  | 1 h | room temperature |  | chemical synthesis, filtration | 10.1021/om950565h |  | 1996.01 | [{"synthesis method": "chemical synthesis", "precursor": [{"name": "1,2-diiodoethane", "amount": "0.31", "unit": "g"}, {"name": "K(diglyme)+Mo(2,4-C7H11)(CO)3 -", "amount": "1.00", "unit": "g"}], "solution": [{"name": "THF", "amount": "50", "unit": "mL"}], "pressure": "", "temperature": "room temperature", "time": "1 h"}, {"synthesis method": "filtration", "time": "", "atmosphere": "", "pressure": ""}]
BUCXUT | [Zn3(AmTAZ)3S](NO3)·(H2O) | C2 H2 H33 N1 N4 O1 O3 S1 Zn3 | solvothermal synthesis | Zinc nitrate | 297 mg | potassium thiocyanate | 97 mg | HAmTAZ | 84 mg | [5 empty] | autogenous | 7 days | 140°C |  | solvothermal synthesis, filtration, washing | 10.1021/cg900349c |  | 2009.06 | [{"synthesis method": "solvothermal synthesis", "precursor": [{"name": "Zinc nitrate", "amount": "297", "unit": "mg"}, {"name": "potassium thiocyanate", "amount": "97", "unit": "mg"}, {"name": "HAmTAZ", "amount": "84", "unit": "mg"}], "solvent": [{"name": "H2O", "amount": "6", "unit": "mL"}, {"name": "ethanol", "amount": "4", "unit": "mL"}], "reducing agent": [{"name": "", "amount": "", "unit": ""}], "surfactant": [{"name": "", "amount": "", "unit": ""}], "pressure": "autogenous", "temperature": "140\u00b0C", "time": "7 days", "heating rate": "", "cooling rate": "0.1\u00b0C min-1"}, {"synthesis method": "filtration", "time": "", "atmosphere": "", "pressure": ""}, {"synthesis method": "washing", "washing solution": "water and ethanol", "amount": "10 mL each"}]
DAWJOC | [Co(5-iipa)(bbi)·3(H2O)] n | C18 Co1 H23 I1 N4 O7 | solvothermal synthesis | 5-iodo-isophthalic acid | 0.0146 g | 1,1'-(1,4-butanediyl)bis(imidazole) (bbi) | 0.0095 g | CoCl2⋅6H2O | 0.0119 g | LiOH⋅H2O | 0.0042 g |  |  |  |  | 3 days | 120 °C |  | solvothermal synthesis | 10.1021/cg201257j |  | 2012.01 | [{"synthesis method": "solvothermal synthesis", "precursor": [{"name": "5-iodo-isophthalic acid", "amount": "0.0146", "unit": "g"}, {"name": "1,1'-(1,4-butanediyl)bis(imidazole) (bbi)", "amount": "0.0095", "unit": "g"}, {"name": "CoCl2\u22c56H2O", "amount": "0.0119", "unit": "g"}, {"name": "LiOH\u22c5H2O", "amount": "0.0042", "unit": "g"}], "solvent": [{"name": "distilled water", "amount": "7", "unit": "mL"}], "pressure": "", "temperature": "120 \u00b0C", "time": "3 days", "heating rate": "", "cooling rate": ""}]
DAWJUI | [Co2(5-iipa)2(bbi)2·3(C2H6O2)] n | C42 Co2 H52 I2 N8 O10 | solvothermal synthesis | 5-iodo-isophthalic acid | 0.0146 g | 1,1'-(1,4-butanediyl)bis(imidazole) (bbi) | 0.0095 g | CoCl2⋅6H2O | 0.0119 g | LiOH⋅H2O | 0.0042 g |  |  |  |  | 3 days | 120 °C |  | solvothermal synthesis | 10.1021/cg201257j |  | 2012.01 | [{"synthesis method": "solvothermal synthesis", "precursor": [{"name": "5-iodo-isophthalic acid", "amount": "0.0146", "unit": "g"}, {"name": "1,1'-(1,4-butanediyl)bis(imidazole) (bbi)", "amount": "0.0095", "unit": "g"}, {"name": "CoCl2\u22c56H2O", "amount": "0.0119", "unit": "g"}, {"name": "LiOH\u22c5H2O", "amount": "0.0042", "unit": "g"}], "solvent": [{"name": "glycol", "amount": "", "unit": ""}], "pressure": "", "temperature": "120 \u00b0C", "time": "3 days", "heating rate": "", "cooling rate": ""}]
DAWKAP | [Co(5-iipa)(bbi)·DMF] n | C21 Co1 H24 I1 N5 O5 | solvothermal synthesis | 5-iodo-isophthalic acid | 0.0146 g | 1,1'-(1,4-butanediyl)bis(imidazole) (bbi) | 0.0095 g | CoCl2⋅6H2O | 0.0119 g | [6 empty] | 3 days | 120 °C |  | solvothermal synthesis | 10.1021/cg201257j |  | 2012.01 | [{"synthesis method": "solvothermal synthesis", "precursor": [{"name": "5-iodo-isophthalic acid", "amount": "0.0146", "unit": "g"}, {"name": "1,1'-(1,4-butanediyl)bis(imidazole) (bbi)", "amount": "0.0095", "unit": "g"}, {"name": "CoCl2\u22c56H2O", "amount": "0.0119", "unit": "g"}], "solvent": [{"name": "DMF", "amount": "7", "unit": "mL"}], "pressure": "", "temperature": "120 \u00b0C", "time": "3 days", "heating rate": "", "cooling rate": ""}]
DAWKET | [Co2(5-iipa)2(bbi)2·2DMAc] n | C44 Co2 H52 I2 N10 O10 | solvothermal synthesis | 5-iodo-isophthalic acid | 0.0146 g | 1,1'-(1,4-butanediyl)bis(imidazole) (bbi) | 0.0095 g | Co(NO3)2⋅6H2O | 0.0146 g | [6 empty] | 3 days | 120 °C |  | solvothermal synthesis | 10.1021/cg201257j |  | 2012.01 | [{"synthesis method": "solvothermal synthesis", "precursor": [{"name": "5-iodo-isophthalic acid", "amount": "0.0146", "unit": "g"}, {"name": "1,1'-(1,4-butanediyl)bis(imidazole) (bbi)", "amount": "0.0095", "unit": "g"}, {"name": "Co(NO3)2\u22c56H2O", "amount": "0.0146", "unit": "g"}], "solvent": [{"name": "DMAc", "amount": "", "unit": ""}], "pressure": "", "temperature": "120 \u00b0C", "time": "3 days", "heating rate": "", "cooling rate": ""}]
FABKIF | [Ag2L2(NO3)2] | Ag2 C58 H50 N8 O6 | chemical synthesis | L | 0.10 g | AgNO3 | 0.041 g | [6 empty] | CH3CN, CH3CN/CH3OH |  |  | ambient |  | chemical synthesis | 10.1021/acs.cgd.5b01544 |  | 2015.12 | [{"synthesis method": "chemical synthesis", "precursor": [{"name": "L", "amount": "0.10", "unit": "g"}, {"name": "AgNO3", "amount": "0.041", "unit": "g"}], "solution": [{"name": "CH3CN", "amount": "5", "unit": "mL"}, {"name": "CH3CN/CH3OH", "amount": "5", "unit": "mL"}], "pressure": "", "temperature": "ambient", "time": "", "atmosphere": "dark"}]
FABKOL | [AgL2]·ClO4·CH3OH·(H2O)1.25 | Ag1 C59 Cl1 H56.5 N6 O6.25 | chemical synthesis | L | 0.10 g | AgClO4 | 0.050 g | [6 empty] | CH3CN, CH3CN/CH3OH |  |  | ambient |  | chemical synthesis | 10.1021/acs.cgd.5b01544 |  | 2015.12 | [{"synthesis method": "chemical synthesis", "precursor": [{"name": "L", "amount": "0.10", "unit": "g"}, {"name": "AgClO4", "amount": "0.050", "unit": "g"}], "solution": [{"name": "CH3CN", "amount": "5", "unit": "mL"}, {"name": "CH3CN/CH3OH", "amount": "5", "unit": "mL"}], "pressure": "", "temperature": "ambient", "time": "", "atmosphere": "dark"}]
FABKUR | [Ag4L4]·(CF3SO3)4 | Ag4 C120 F12 H100 N12 O12 S4 | chemical synthesis | L | 0.10 g | AgCF3SO3 | 0.062 g | [6 empty] | CH3CN, CH3CN/CH3OH |  |  | ambient |  | chemical synthesis | 10.1021/acs.cgd.5b01544 |  | 2015.12 | [{"synthesis method": "chemical synthesis", "precursor": [{"name": "L", "amount": "0.10", "unit": "g"}, {"name": "AgCF3SO3", "amount": "0.062", "unit": "g"}], "solution": [{"name": "CH3CN", "amount": "5", "unit": "mL"}, {"name": "CH3CN/CH3OH", "amount": "5", "unit": "mL"}], "pressure": "", "temperature": "ambient", "time": "", "atmosphere": "dark"}]
UDAYOP | [(pydpa)2Mn3(H2O)2Cl6] | C36 Cl6 H40 Mn3 N8 O2 | chemical synthesis | MnCl2⋅4H2O | 298 mg | N-(3-pyridyl)methyl-di(pyridylmethyl)amine (pydpa) | 290.1 mg | [6 empty] | ethanol |  | 1.5 h | 70 °C |  | chemical synthesis | 10.1021/ic200004y |  | 2011.06 | [{"synthesis method": "chemical synthesis", "precursor": [{"name": "MnCl2\u22c54H2O", "amount": "298", "unit": "mg"}, {"name": "N-(3-pyridyl)methyl-di(pyridylmethyl)amine (pydpa)", "amount": "290.1", "unit": "mg"}], "solution": [{"name": "ethanol", "amount": "10", "unit": "mL"}], "pressure": "", "temperature": "70 \u00b0C", "time": "1.5 h"}]
QOXBIQ | [Cu2(μ1,1-N3)2(EtimiH)4(ClO4)2] | C20 Cl2 Cu2 H32 N14 O8 | chemical synthesis | Cu(ClO4)2⋅6H2O | 0.185 g | 2-ethylimidazole | 0.048 g | NaN3 | 0.0325 g |  |  |  |  | water, methanol |  | 1 week | room temperature |  | chemical synthesis | 10.1021/ic501655u |  | 2014.10 | [{"synthesis method": "chemical synthesis", "precursor": [{"name": "Cu(ClO4)2\u22c56H2O", "amount": "0.185", "unit": "g"}, {"name": "2-ethylimidazole", "amount": "0.048", "unit": "g"}, {"name": "NaN3", "amount": "0.0325", "unit": "g"}], "solution": [{"name": "water", "amount": "10", "unit": "mL"}, {"name": "methanol", "amount": "5", "unit": "mL"}], "pressure": "", "temperature": "room temperature", "time": "1 week"}]
QOXBUC | [Cu2(μ-imi-)(imiH)2(μ1,1-N3)2(μ1,3-N3)] | C9 Cu2 H11 N15 | chemical synthesis | imidazole | 0.051 g | [8 empty] | water, methanol |  | 15 days | room temperature |  | chemical synthesis | 10.1021/ic501655u |  | 2014.10 | [{"synthesis method": "chemical synthesis", "precursor": [{"name": "imidazole", "amount": "0.051", "unit": "g"}], "solution": [{"name": "water", "amount": "10", "unit": "mL"}, {"name": "methanol", "amount": "10", "unit": "mL"}], "pressure": "", "temperature": "room temperature", "time": "15 days"}]
WIKXOD | MeCbl | C63 Co1 H127.2 N13 O32.1 P1 | chemical synthesis | MeCbl | 2 μL | KF | 2 μL | [6 empty] | PEG400, PEG6000 |  |  |  |  | chemical synthesis | 10.1021/ic0001199 |  | 2000.07 | [{"synthesis method": "chemical synthesis", "precursor": [{"name": "MeCbl", "amount": "2", "unit": "\u03bcL"}, {"name": "KF", "amount": "2", "unit": "\u03bcL"}], "solution": [{"name": "PEG400", "amount": "10-20%", "unit": ""}, {"name": "PEG6000", "amount": "10%", "unit": ""}], "pressure": "", "temperature": "", "time": ""}]
WIKXUJ | CNCbl | C63 Cl2 Co1 H108.4 Li2 N14 O24.2 P1 | chemical synthesis | CNCbl | 2 μL | LiCl | 2-3.5 M | [6 empty] | PEG400 |  |  |  |  | chemical synthesis | 10.1021/ic0001199 |  | 2000.07 | [{"synthesis method": "chemical synthesis", "precursor": [{"name": "CNCbl", "amount": "2", "unit": "\u03bcL"}, {"name": "LiCl", "amount": "2-3.5", "unit": "M"}], "solution": [{"name": "PEG400", "amount": "15-27%", "unit": ""}], "pressure": "", "temperature": "", "time": ""}]
XIFWER | [Hg(L)2]·(ClO4)2 | C60 Cl2 H48 Hg1 N12 O8 | chemical synthesis | Mercury(II) perchlorate trihydrate | 11.3 mg | L | 23.42 mg | [6 empty] | DMSO |  | 12 h | 70 °C |  | chemical synthesis | 10.1021/acs.inorgchem.8b00964 |  | 2018.09 | [{"synthesis method": "chemical synthesis", "precursor": [{"name": "Mercury(II) perchlorate trihydrate", "amount": "11.3", "unit": "mg"}, {"name": "L", "amount": "23.42", "unit": "mg"}], "solution": [{"name": "DMSO", "amount": "0.5", "unit": "mL"}], "pressure": "", "temperature": "70 \u00b0C", "time": "12 h"}]
YEGFIB | 1 | C62 Cd2 H74 N6 O25 | solvothermal synthesis | L | 3.7 mg | Cd(OAc)2 | 7.5 mg | 4,4'-bipyridine | 2.9 mg | [5 empty] | autogenous | 2 days | 150°C |  | solvothermal synthesis | 10.1021/ic300665a |  | 2012.08 | [{"synthesis method": "solvothermal synthesis", "precursor": [{"name": "L", "amount": "3.7", "unit": "mg"}, {"name": "Cd(OAc)2", "amount": "7.5", "unit": "mg"}, {"name": "4,4'-bipyridine", "amount": "2.9", "unit": "mg"}], "solvent": [{"name": "water", "amount": "2", "unit": "mL"}], "reducing agent": [{"name": "", "amount": "", "unit": ""}], "surfactant": [{"name": "", "amount": "", "unit": ""}], "pressure": "autogenous", "temperature": "150\u00b0C", "time": "2 days", "heating rate": "", "cooling rate": ""}]
YEKCOJ | (en)[Cu3(ptz)4(H2O)4][Co2Mo10H4O38] | C26 Co2 Cu3 H88 Mo10 N22 O66 | chemical synthesis | CuCl2⋅2H2O | 0.068 g | ptz | 0.014 g | (NH4)6[Co2Mo10H4O38]⋅7H2O | 0.192 g |  |  |  |  | water, water |  | 2h | 85°C | 3.0 | chemical synthesis, pH adjustment | 10.1021/acs.inorgchem.7b01564 |  | 2017.09 | [{"synthesis method": "chemical synthesis", "precursor": [{"name": "CuCl2\u22c52H2O", "amount": "0.068", "unit": "g"}, {"name": "ptz", "amount": "0.014", "unit": "g"}, {"name": "(NH4)6[Co2Mo10H4O38]\u22c57H2O", "amount": "0.192", "unit": "g"}], "solution": [{"name": "water", "amount": "15", "unit": "mL"}, {"name": "water", "amount": "10", "unit": "mL"}], "pressure": "", "temperature": "85\u00b0C", "time": "2h"}, {"synthesis method": "pH adjustment", "pH": "3.0", "modulator": "2 M HNO3"}]
YEKCUP | (Hbim)2[{Cu(bim)2(H2O)2}2{Co2Mo10H4O38}] | C42 Co2 Cu2 H60 Mo10 N12 O47 | chemical synthesis | CuCl2 | 0.068 g | bim | 0.012 g | (NH4)6[Co2Mo10H4O38]⋅7H2O | 0.192 g |  |  |  |  | water, water |  | 2h | 85°C | 3.0 | chemical synthesis, pH adjustment | 10.1021/acs.inorgchem.7b01564 |  | 2017.09 | [{"synthesis method": "chemical synthesis", "precursor": [{"name": "CuCl2", "amount": "0.068", "unit": "g"}, {"name": "bim", "amount": "0.012", "unit": "g"}, {"name": "(NH4)6[Co2Mo10H4O38]\u22c57H2O", "amount": "0.192", "unit": "g"}], "solution": [{"name": "water", "amount": "15", "unit": "mL"}, {"name": "water", "amount": "10", "unit": "mL"}], "pressure": "", "temperature": "85\u00b0C", "time": "2h"}, {"synthesis method": "pH adjustment", "pH": "3.0", "modulator": "2 M HNO3"}]
YEKDAW | H2[Cu(dpdo)3(H2O)4][{Cu2(dpdo)3(H2O)4(CH3CN)}2{Co2Mo10H4O38}2] | C94 Co4 Cu5 H130 Mo20 N20 O115 | chemical synthesis | dpdo | 0.019 g | CuCl2⋅2H2O | 0.068 g | [6 empty] | acetonitrile/water |  | 1 week |  | 3.0 | chemical synthesis, pH adjustment | 10.1021/acs.inorgchem.7b01564 |  | 2017.09 | [{"synthesis method": "chemical synthesis", "precursor": [{"name": "dpdo", "amount": "0.019", "unit": "g"}, {"name": "CuCl2\u22c52H2O", "amount": "0.068", "unit": "g"}], "solution": [{"name": "acetonitrile/water", "amount": "3:2 v/v", "unit": ""}], "pressure": "", "temperature": "", "time": "1 week"}, {"synthesis method": "pH adjustment", "pH": "3.0", "modulator": "2 M HNO3"}]
YEKDEA | (H2bpp)4[{Cu(H2O)2}{NaCo2Mo10H4O38}2] | C52 Co4 Cu1 H96 Mo20 N8 Na2 O88 | chemical synthesis | bpp | 0.0198 g | NaCl | 0.011 g | [6 empty] | water, water |  | 2 weeks |  | 3.0 | chemical synthesis, pH adjustment | 10.1021/acs.inorgchem.7b01564 |  | 2017.09 | [{"synthesis method": "chemical synthesis", "precursor": [{"name": "bpp", "amount": "0.0198", "unit": "g"}, {"name": "NaCl", "amount": "0.011", "unit": "g"}], "solution": [{"name": "water", "amount": "15", "unit": "mL"}, {"name": "water", "amount": "10", "unit": "mL"}], "pressure": "", "temperature": "", "time": "2 weeks"}, {"synthesis method": "pH adjustment", "pH": "3.0", "modulator": "2 M HNO3"}]
LEDXIC | Ag(3-amp)tfa | Ag4 C32 F12 H32 N8 O8 | chemical synthesis | 3-amp | 0.150 g | Agtfa | 0.306 g | [11 empty] | chemical synthesis | 10.1021/ic051284x |  | 2006.02 | [{"synthesis method": "chemical synthesis", "precursor": [{"name": "3-amp", "amount": "0.150", "unit": "g"}, {"name": "Agtfa", "amount": "0.306", "unit": "g"}], "solution": [], "pressure": "", "temperature": "", "time": ""}]
LEDWIB | Ag(3-amp)OTf | Ag2 C14 F6 H16 N4 O6 S2 | chemical synthesis | 3-amp | 0.075 g | AgOTf | 0.178 g | [11 empty] | chemical synthesis | 10.1021/ic051284x |  | 2006.02 | [{"synthesis method": "chemical synthesis", "precursor": [{"name": "3-amp", "amount": "0.075", "unit": "g"}, {"name": "AgOTf", "amount": "0.178", "unit": "g"}], "solution": [], "pressure": "", "temperature": "", "time": ""}]
LEDWOH | Ag(3-amp) 2 tfa | Ag1 C14 F3 H16 N4 O2 | chemical synthesis | 3-amp | 0.150 g | Agtfa | 0.153 g | [11 empty] | chemical synthesis | 10.1021/ic051284x |  | 2006.02 | [{"synthesis method": "chemical synthesis", "precursor": [{"name": "3-amp", "amount": "0.150", "unit": "g"}, {"name": "Agtfa", "amount": "0.153", "unit": "g"}], "solution": [], "pressure": "", "temperature": "", "time": ""}]
LEDWUN | Ag(3-amp) 2 OTf | Ag1 C13 F3 H16 N4 O3 S1 | chemical synthesis | 3-amp | 0.150 g | AgOTf | 0.178 g | [11 empty] | chemical synthesis | 10.1021/ic051284x |  | 2006.02 | [{"synthesis method": "chemical synthesis", "precursor": [{"name": "3-amp", "amount": "0.150", "unit": "g"}, {"name": "AgOTf", "amount": "0.178", "unit": "g"}], "solution": [], "pressure": "", "temperature": "", "time": ""}]
LEDXAU | Ag 2 (bipy) 2 -μ-(3-amp)(tfa) 2 | Ag2 C32 F6 H27 N7 O4 | chemical synthesis | 3-amp | 0.100 g | Agtfa | 0.408 g | bipy | 0.288 g |  |  |  |  | CH2Cl2 |  | 20 min |  |  | chemical synthesis | 10.1021/ic051284x |  | 2006.02 | [{"synthesis method": "chemical synthesis", "precursor": [{"name": "3-amp", "amount": "0.100", "unit": "g"}, {"name": "Agtfa", "amount": "0.408", "unit": "g"}, {"name": "bipy", "amount": "0.288", "unit": "g"}], "solution": [{"name": "CH2Cl2", "amount": "5", "unit": "mL"}], "pressure": "", "temperature": "", "time": "20 min"}]
LEDXEY | Ag 2 (bipy) 2 -μ-(3-amp)(OTf) 2 | Ag4 C56 F12 H48 N12 O12 S4 | chemical synthesis | 3-amp | 0.100 g | AgOTf | 0.474 g | bipy | 0.288 g |  |  |  |  | CH3CN |  | 20 min |  |  | chemical synthesis | 10.1021/ic051284x |  | 2006.02 | [{"synthesis method": "chemical synthesis", "precursor": [{"name": "3-amp", "amount": "0.100", "unit": "g"}, {"name": "AgOTf", "amount": "0.474", "unit": "g"}, {"name": "bipy", "amount": "0.288", "unit": "g"}], "solution": [{"name": "CH3CN", "amount": "5", "unit": "mL"}], "pressure": "", "temperature": "", "time": "20 min"}]
KAXTAG | [Zn(mpdc)(bpee)] n | C24 H18 N2 O4 Zn1 | solvothermal synthesis | Zn(NO3)2⋅6H2O | 0.03 g | H2mpda | 0.022 g | bpee | 0.018 g | [6 empty] | 4 days | 110 °C |  | solvothermal synthesis | 10.1021/cg201432w |  | 2012.03 | [{"synthesis method": "solvothermal synthesis", "precursor": [{"name": "Zn(NO3)2\u22c56H2O", "amount": "0.03", "unit": "g"}, {"name": "H2mpda", "amount": "0.022", "unit": "g"}, {"name": "bpee", "amount": "0.018", "unit": "g"}], "solvent": [{"name": "DMF", "amount": "2", "unit": "mL"}, {"name": "water", "amount": "2", "unit": "mL"}], "pressure": "", "temperature": "110 \u00b0C", "time": "4 days", "heating rate": "", "cooling rate": ""}]
KAXTEK | [Zn(mpdc)(bpea)] n | C24 H20 N2 O4 Zn1 | solvothermal synthesis | Zn(NO3)2⋅6H2O | 0.030 g | H2mpda | 0.022 g | bpea | 0.0185 g | [6 empty] | 4 days | 110 °C |  | solvothermal synthesis | 10.1021/cg201432w |  | 2012.03 | [{"synthesis method": "solvothermal synthesis", "precursor": [{"name": "Zn(NO3)2\u22c56H2O", "amount": "0.030", "unit": "g"}, {"name": "H2mpda", "amount": "0.022", "unit": "g"}, {"name": "bpea", "amount": "0.0185", "unit": "g"}], "solvent": [{"name": "DMSO/DMF/H2O", "amount": "3/2/1 v/v", "unit": ""}], "pressure": "", "temperature": "110 \u00b0C", "time": "4 days", "heating rate": "", "cooling rate": ""}]
KAXTIO | [Zn(mpdc)(bpp)]·2.5H2O | C25 H29 N2 O6.5 Zn1 | solvothermal synthesis | Zn(NO3)2⋅6H2O | 0.030 g | H2mpda | 0.022 g | bpp | 0.02 g | [6 empty] | 4 days | 110 °C |  | solvothermal synthesis | 10.1021/cg201432w |  | 2012.03 | [{"synthesis method": "solvothermal synthesis", "precursor": [{"name": "Zn(NO3)2\u22c56H2O", "amount": "0.030", "unit": "g"}, {"name": "H2mpda", "amount": "0.022", "unit": "g"}, {"name": "bpp", "amount": "0.02", "unit": "g"}], "solvent": [{"name": "DMF", "amount": "4", "unit": "mL"}, {"name": "water", "amount": "2", "unit": "mL"}], "pressure": "", "temperature": "110 \u00b0C", "time": "4 days", "heating rate": "", "cooling rate": ""}]
TIKKOO | [Cu(H2O)(benzoate)2(4,4‘-bipy)2](benzoic acid)2·(4,4‘-bipy) | C58 Cu1 H48 N6 O9 | solvothermal synthesis | benzoic acid | 1.0 mmol | 4,4‘-bipy | 0.5 mmol | cupric acetate | 0.5 mmol | [6 empty] | 50 h | 60 °C | 5.5 | solvothermal synthesis, pH adjustment | 10.1021/cg0608965 |  | 2007.08 | [{"synthesis method": "solvothermal synthesis", "precursor": [{"name": "benzoic acid", "amount": "1.0", "unit": "mmol"}, {"name": "4,4\u2018-bipy", "amount": "0.5", "unit": "mmol"}, {"name": "cupric acetate", "amount": "0.5", "unit": "mmol"}], "solvent": [{"name": "methanol-water", "amount": "1:1 v/v", "unit": ""}], "pressure": "", "temperature": "60 \u00b0C", "time": "50 h", "heating rate": "", "cooling rate": "2 \u00b0C\u22c5h-1"}, {"synthesis method": "pH adjustment", "pH": "5.5", "modulator": "ammonia solution (~12%)"}]
TIKKUU | [Cu2(H2O)2(benzoate)4(4,4‘-bipy)3]·(H2O)9 | C58 Cu2 H66 N6 O19 | solvothermal synthesis | benzoic acid | 1.0 mmol | 4,4‘-bipy | 0.5 mmol | cupric acetate | 0.5 mmol | [6 empty] | 50 h | 60 °C | 6.0 | solvothermal synthesis, pH adjustment | 10.1021/cg0608965 |  | 2007.08 | [{"synthesis method": "solvothermal synthesis", "precursor": [{"name": "benzoic acid", "amount": "1.0", "unit": "mmol"}, {"name": "4,4\u2018-bipy", "amount": "0.5", "unit": "mmol"}, {"name": "cupric acetate", "amount": "0.5", "unit": "mmol"}], "solvent": [{"name": "methanol-water", "amount": "1:1 v/v", "unit": ""}], "pressure": "", "temperature": "60 \u00b0C", "time": "50 h", "heating rate": "", "cooling rate": "2 \u00b0C\u22c5h-1"}, {"synthesis method": "pH adjustment", "pH": "6.0", "modulator": "ammonia solution (~12%)"}]
TIKLAB | [Cu2(benzoate)4(4,4‘-bipy)3] | C58 Cu2 H44 N6 O8 | solvothermal synthesis | benzoic acid | 1.0 mmol | 4,4‘-bipy | 0.5 mmol | cupric acetate | 0.5 mmol | [6 empty] | 50 h | 60 °C | 6.0 | solvothermal synthesis, pH adjustment | 10.1021/cg0608965 |  | 2007.08 | [{"synthesis method": "solvothermal synthesis", "precursor": [{"name": "benzoic acid", "amount": "1.0", "unit": "mmol"}, {"name": "4,4\u2018-bipy", "amount": "0.5", "unit": "mmol"}, {"name": "cupric acetate", "amount": "0.5", "unit": "mmol"}], "solvent": [{"name": "methanol-water", "amount": "1:1 v/v", "unit": ""}], "pressure": "", "temperature": "60 \u00b0C", "time": "50 h", "heating rate": "", "cooling rate": "2 \u00b0C\u22c5h-1"}, {"synthesis method": "pH adjustment", "pH": "6.0", "modulator": "ammonia solution (~12%)"}]
TIKLEF | [Cu3(H2O)4(benzoate)6(4,4‘-bipy)4.5]·(4,4‘-bipy)·(H2O)5 | C97 Cu3 H92 N11 O21 | solvothermal synthesis | benzoic acid | 1.0 mmol | 4,4‘-bipy | 0.5 mmol | cupric acetate | 0.5 mmol | [6 empty] | 50 h | 60 °C | 7.5 | solvothermal synthesis, pH adjustment | 10.1021/cg0608965 |  | 2007.08 | [{"synthesis method": "solvothermal synthesis", "precursor": [{"name": "benzoic acid", "amount": "1.0", "unit": "mmol"}, {"name": "4,4\u2018-bipy", "amount": "0.5", "unit": "mmol"}, {"name": "cupric acetate", "amount": "0.5", "unit": "mmol"}], "solvent": [{"name": "methanol-water", "amount": "1:1 v/v", "unit": ""}], "pressure": "", "temperature": "60 \u00b0C", "time": "50 h", "heating rate": "", "cooling rate": "2 \u00b0C\u22c5h-1"}, {"synthesis method": "pH adjustment", "pH": "7.5", "modulator": "ammonia solution (~12%)"}]
TIKLIJ | [Cu3(OH)2(H2O)2(benzoate)4(4,4‘-bipy)2] | C48 Cu3 H42 N4 O12 | solvothermal synthesis | benzoic acid | 1.0 mmol | 4,4‘-bipy | 0.5 mmol | cupric acetate | 0.5 mmol | [6 empty] | 50 h | 60 °C | 8.0 | solvothermal synthesis, pH adjustment | 10.1021/cg0608965 |  | 2007.08 | [{"synthesis method": "solvothermal synthesis", "precursor": [{"name": "benzoic acid", "amount": "1.0", "unit": "mmol"}, {"name": "4,4\u2018-bipy", "amount": "0.5", "unit": "mmol"}, {"name": "cupric acetate", "amount": "0.5", "unit": "mmol"}], "solvent": [{"name": "methanol-water", "amount": "1:1 v/v", "unit": ""}], "pressure": "", "temperature": "60 \u00b0C", "time": "50 h", "heating rate": "", "cooling rate": "2 \u00b0C\u22c5h-1"}, {"synthesis method": "pH adjustment", "pH": "8.0", "modulator": "ammonia solution (~12%)"}]
BANGED | (H 4 hpz)[Co 3 (BTEC) 2 (H 2 O) 12 ]·11H 2 O | C25 Co3 H64 N2 O39 | chemical synthesis | 1,2,4,5-benzenetetracarboxylic acid | 1.27 g | homopiperazine | 1.09 g | Cobalt(II) sulfate heptahydrate | 2.81 g |  |  |  |  | water |  | 30 min | room temperature | 7.5 | chemical synthesis, pH adjustment, filtration | 10.1021/cg025547z |  | 2002.08 | [{"synthesis method": "chemical synthesis", "precursor": [{"name": "1,2,4,5-benzenetetracarboxylic acid", "amount": "1.27", "unit": "g"}, {"name": "homopiperazine", "amount": "1.09", "unit": "g"}, {"name": "Cobalt(II) sulfate heptahydrate", "amount": "2.81", "unit": "g"}], "solution": [{"name": "water", "amount": "20", "unit": "mL"}], "pressure": "", "temperature": "room temperature", "time": "30 min"}, {"synthesis method": "pH adjustment", "pH": "7.5", "modulator": "aqueous homopiperazine"}, {"synthesis method": "filtration", "time": "", "atmosphere": "", "pressure": ""}]
BANGIH | (H 4 hpz)[Co(BTEC)(H 2 O) 3 ]·3H 2 O | C15 Co1 H28 N2 O14 | chemical synthesis | 1 | [9 empty] | mother liquor |  | 1 week |  |  | chemical synthesis | 10.1021/cg025547z |  | 2002.08 | [{"synthesis method": "chemical synthesis", "precursor": [{"name": "1", "amount": "", "unit": ""}], "solution": [{"name": "mother liquor", "amount": "", "unit": ""}], "pressure": "", "temperature": "", "time": "1 week"}]
BOLPAU | [Zn4{Si(C6H4CO2)4}2(H2O)5]·(DMA)5.5·(H2O)0.5 | C56 H42 O21 Si2 Zn4 | chemical synthesis | L1 | 20 mg | zinc(II) nitrate hexahydrate | 50 mg | [6 empty] | DMA, H2O |  | 18 h | 100 °C |  | chemical synthesis, filtration | 10.1021/ic801174d |  | 2008.10 | [{"synthesis method": "chemical synthesis", "precursor": [{"name": "L1", "amount": "20", "unit": "mg"}, {"name": "zinc(II) nitrate hexahydrate", "amount": "50", "unit": "mg"}], "solution": [{"name": "DMA", "amount": "10", "unit": "mL"}, {"name": "H2O", "amount": "10", "unit": "mL"}], "pressure": "", "temperature": "100 \u00b0C", "time": "18 h"}, {"synthesis method": "filtration", "time": "", "atmosphere": "", "pressure": ""}]
BOLPEY | [Zn2{MeSi(C6H4CO2)3}(OH)(DEF)2]·(DEF)0.5·(H2O)0.5 | C32 H38 N2 O9 Si1 Zn2 | chemical synthesis | L2 | 5 mg | zinc(II) nitrate hexahydrate | 6 mg | [6 empty] | diethylformamide, H2O |  | 24 h | 80 °C |  | chemical synthesis, filtration | 10.1021/ic801174d |  | 2008.10 | [{"synthesis method": "chemical synthesis", "precursor": [{"name": "L2", "amount": "5", "unit": "mg"}, {"name": "zinc(II) nitrate hexahydrate", "amount": "6", "unit": "mg"}], "solution": [{"name": "diethylformamide", "amount": "1", "unit": "mL"}, {"name": "H2O", "amount": "1", "unit": "mL"}], "pressure": "", "temperature": "80 \u00b0C", "time": "24 h"}, {"synthesis method": "filtration", "time": "", "atmosphere": "", "pressure": ""}]
BOLPIC | [Zn1.5{Me2Si(C6H4CO2)2}(OH)]·DMF | C16 H15 O5 Si1 Zn1.5 | chemical synthesis | L3 | 60 mg | zinc(II) nitrate hexahydrate | 70 mg | [6 empty] | DMF, H2O |  | 18 h | 100 °C |  | chemical synthesis, filtration | 10.1021/ic801174d |  | 2008.10 | [{"synthesis method": "chemical synthesis", "precursor": [{"name": "L3", "amount": "60", "unit": "mg"}, {"name": "zinc(II) nitrate hexahydrate", "amount": "70", "unit": "mg"}], "solution": [{"name": "DMF", "amount": "7", "unit": "mL"}, {"name": "H2O", "amount": "1", "unit": "mL"}], "pressure": "", "temperature": "100 \u00b0C", "time": "18 h"}, {"synthesis method": "filtration", "time": "", "atmosphere": "", "pressure": ""}]
BAZNUN | M2{(UO2)2F(PO3HC6H4C6H4PO3H)(PO3HC6H4C6H4PO3)} | C6 C6 C6 C6 Cs2 F1 H1 H1 H1 H2 H4 H4 H4 H4 O1 O22 O3 O3 O3 O3 P1 P1 P1 P1 U1 | solvothermal synthesis | UO2(NO3)2⋅6H2O | 50.1 mg | 4,4'-biphenylenebisphosphonic acid | 63.0 mg | CsCl | 36.3 mg | HF | 50 μL |  |  |  |  | 5 days | 200°C |  | solvothermal synthesis, washing | 10.1021/ic201945p |  | 2011.11 | [{"synthesis method": "solvothermal synthesis", "precursor": [{"name": "UO2(NO3)2\u22c56H2O", "amount": "50.1", "unit": "mg"}, {"name": "4,4'-biphenylenebisphosphonic acid", "amount": "63.0", "unit": "mg"}, {"name": "CsCl", "amount": "36.3", "unit": "mg"}, {"name": "HF", "amount": "50", "unit": "\u03bcL"}], "solvent": [{"name": "water", "amount": "0.7", "unit": "mL"}], "reducing agent": [{"name": "", "amount": "", "unit": ""}], "surfactant": [{"name": "", "amount": "", "unit": ""}], "pressure": "", "temperature": "200\u00b0C", "time": "5 days", "heating rate": "", "cooling rate": "3\u00b0C/h"}, {"synthesis method": "washing", "washing solution": "distilled water and methanol", "amount": ""}]
HOXDEE | {[CuCl]2(L1)} n | C14 Cl2 Cu2 H12 N6 | solvothermal synthesis | CuCl2⋅2H2O | 0.172 g | L1 | 0.132 g | [7 empty] | autogenous | 72h | 180°C |  | solvothermal synthesis, washing | 10.1021/ic801574k |  | 2009.01 | [{"synthesis method": "solvothermal synthesis", "precursor": [{"name": "CuCl2\u22c52H2O", "amount": "0.172", "unit": "g"}, {"name": "L1", "amount": "0.132", "unit": "g"}], "solvent": [{"name": "water", "amount": "10", "unit": "mL"}], "reducing agent": [{"name": "", "amount": "", "unit": ""}], "surfactant": [{"name": "", "amount": "", "unit": ""}], "pressure": "autogenous", "temperature": "180\u00b0C", "time": "72h", "heating rate": "", "cooling rate": "5\u00b0C h-1"}, {"synthesis method": "washing", "washing solution": "water", "amount": ""}]
HOXDII | {[CuBr](L2)} n | Br1 C14 Cu1 H12 N6 | solvothermal synthesis | CuBr | 0.144 g | L2 | 0.264 g | KBr | 0.06 g | [5 empty] | autogenous | 72h | 160°C |  | solvothermal synthesis, washing | 10.1021/ic801574k |  | 2009.01 | [{"synthesis method": "solvothermal synthesis", "precursor": [{"name": "CuBr", "amount": "0.144", "unit": "g"}, {"name": "L2", "amount": "0.264", "unit": "g"}, {"name": "KBr", "amount": "0.06", "unit": "g"}], "solvent": [{"name": "water", "amount": "10", "unit": "mL"}], "reducing agent": [{"name": "", "amount": "", "unit": ""}], "surfactant": [{"name": "", "amount": "", "unit": ""}], "pressure": "autogenous", "temperature": "160\u00b0C", "time": "72h", "heating rate": "", "cooling rate": "5\u00b0C h-1"}, {"synthesis method": "washing", "washing solution": "water", "amount": ""}]
HOXDOO | {[CuCl]2(L3)} n | C15 Cl2 Cu2 H14 N6 | solvothermal synthesis | CuCl2⋅2H2O | 0.172 g | L3 | 0.139 g | [7 empty] | autogenous | 72h | 180°C |  | solvothermal synthesis, washing | 10.1021/ic801574k |  | 2009.01 | [{"synthesis method": "solvothermal synthesis", "precursor": [{"name": "CuCl2\u22c52H2O", "amount": "0.172", "unit": "g"}, {"name": "L3", "amount": "0.139", "unit": "g"}], "solvent": [{"name": "water", "amount": "10", "unit": "mL"}], "reducing agent": [{"name": "", "amount": "", "unit": ""}], "surfactant": [{"name": "", "amount": "", "unit": ""}], "pressure": "autogenous", "temperature": "180\u00b0C", "time": "72h", "heating rate": "", "cooling rate": "5\u00b0C h-1"}, {"synthesis method": "washing", "washing solution": "water", "amount": ""}]
HOXDUU | {[CuI]2(L4)} n | C16 Cu2 H16 I2 N6 | solvothermal synthesis | CuI | 0.192 g | L4 | 0.146 g | KI | 0.083 g | [5 empty] | autogenous | 120h | 180°C |  | solvothermal synthesis, washing | 10.1021/ic801574k |  | 2009.01 | [{"synthesis method": "solvothermal synthesis", "precursor": [{"name": "CuI", "amount": "0.192", "unit": "g"}, {"name": "L4", "amount": "0.146", "unit": "g"}, {"name": "KI", "amount": "0.083", "unit": "g"}], "solvent": [{"name": "water", "amount": "10", "unit": "mL"}], "reducing agent": [{"name": "", "amount": "", "unit": ""}], "surfactant": [{"name": "", "amount": "", "unit": ""}], "pressure": "autogenous", "temperature": "180\u00b0C", "time": "120h", "heating rate": "", "cooling rate": "5\u00b0C h-1"}, {"synthesis method": "washing", "washing solution": "water", "amount": ""}]
HOXFAC | {[CuBr]2(L4)} n | Br2 C16 Cu2 H16 N6 | solvothermal synthesis | CuBr | 0.144 g | L4 | 0.146 g | KBr | 0.12 g | [5 empty] | autogenous | 120h | 170°C |  | solvothermal synthesis, washing | 10.1021/ic801574k |  | 2009.01 | [{"synthesis method": "solvothermal synthesis", "precursor": [{"name": "CuBr", "amount": "0.144", "unit": "g"}, {"name": "L4", "amount": "0.146", "unit": "g"}, {"name": "KBr", "amount": "0.12", "unit": "g"}], "solvent": [{"name": "water", "amount": "10", "unit": "mL"}], "reducing agent": [{"name": "", "amount": "", "unit": ""}], "surfactant": [{"name": "", "amount": "", "unit": ""}], "pressure": "autogenous", "temperature": "170\u00b0C", "time": "120h", "heating rate": "", "cooling rate": "5\u00b0C h-1"}, {"synthesis method": "washing", "washing solution": "water", "amount": ""}]
HOXFEG | {[CuBr]3(L5)} n | Br3 C15 Cu3 H14 N6 | solvothermal synthesis | CuBr | 0.216 g | L5 | 0.139 g | KBr | 0.12 g | [5 empty] | autogenous | 120h | 170°C |  | solvothermal synthesis, washing | 10.1021/ic801574k |  | 2009.01 | [{"synthesis method": "solvothermal synthesis", "precursor": [{"name": "CuBr", "amount": "0.216", "unit": "g"}, {"name": "L5", "amount": "0.139", "unit": "g"}, {"name": "KBr", "amount": "0.12", "unit": "g"}], "solvent": [{"name": "water", "amount": "10", "unit": "mL"}], "reducing agent": [{"name": "", "amount": "", "unit": ""}], "surfactant": [{"name": "", "amount": "", "unit": ""}], "pressure": "autogenous", "temperature": "170\u00b0C", "time": "120h", "heating rate": "", "cooling rate": "5\u00b0C h-1"}, {"synthesis method": "washing", "washing solution": "water", "amount": ""}]
HOXFIK | {[CuCl]2(L1)} n | C16 Cu2 H12 N8 | solvothermal synthesis | CuCN | 0.18 g | L1 | 0.264 g | K3Fe(CN)6⋅3H2O | 0.165 g | [5 empty] | autogenous | 72h | 180°C |  | solvothermal synthesis, washing | 10.1021/ic801574k |  | 2009.01 | [{"synthesis method": "solvothermal synthesis", "precursor": [{"name": "CuCN", "amount": "0.18", "unit": "g"}, {"name": "L1", "amount": "0.264", "unit": "g"}, {"name": "K3Fe(CN)6\u22c53H2O", "amount": "0.165", "unit": "g"}], "solvent": [{"name": "water", "amount": "10", "unit": "mL"}], "reducing agent": [{"name": "", "amount": "", "unit": ""}], "surfactant": [{"name": "", "amount": "", "unit": ""}], "pressure": "autogenous", "temperature": "180\u00b0C", "time": "72h", "heating rate": "", "cooling rate": "5\u00b0C h-1"}, {"synthesis method": "washing", "washing solution": "water", "amount": ""}]
HOXFOQ | {[CuCl]4(L2)} n | C14 Cl4 Cu4 H12 N6 | solvothermal synthesis | CuCl | 0.20 g | L2 | 0.132 g | KCl | 0.15 g | [5 empty] | autogenous | 72h | 160°C |  | solvothermal synthesis, washing | 10.1021/ic801574k |  | 2009.01 | [{"synthesis method": "solvothermal synthesis", "precursor": [{"name": "CuCl", "amount": "0.20", "unit": "g"}, {"name": "L2", "amount": "0.132", "unit": "g"}, {"name": "KCl", "amount": "0.15", "unit": "g"}], "solvent": [{"name": "water", "amount": "10", "unit": "mL"}], "reducing agent": [{"name": "", "amount": "", "unit": ""}], "surfactant": [{"name": "", "amount": "", "unit": ""}], "pressure": "autogenous", "temperature": "160\u00b0C", "time": "72h", "heating rate": "", "cooling rate": "5\u00b0C h-1"}, {"synthesis method": "washing", "washing solution": "water", "amount": ""}]
HOXFUW | {[CuBr]4(L2)} n | Br4 C14 Cu4 H12 N6 | solvothermal synthesis | CuBr | 0.144 g | L2 | 0.132 g | KBr | 0.12 g | [5 empty] | autogenous | 72h | 180°C |  | solvothermal synthesis, washing | 10.1021/ic801574k |  | 2009.01 | [{"synthesis method": "solvothermal synthesis", "precursor": [{"name": "CuBr", "amount": "0.144", "unit": "g"}, {"name": "L2", "amount": "0.132", "unit": "g"}, {"name": "KBr", "amount": "0.12", "unit": "g"}], "solvent": [{"name": "water", "amount": "10", "unit": "mL"}], "reducing agent": [{"name": "", "amount": "", "unit": ""}], "surfactant": [{"name": "", "amount": "", "unit": ""}], "pressure": "autogenous", "temperature": "180\u00b0C", "time": "72h", "heating rate": "", "cooling rate": "5\u00b0C h-1"}, {"synthesis method": "washing", "washing solution": "water", "amount": ""}]
HOXGAD | {[CuCl]2(L4)} n | C16 Cl2 Cu2 H16 N6 | solvothermal synthesis | CuCl2⋅2H2O | 0.086 g | L4 | 0.073 g | [7 empty] | autogenous | 72h | 160°C |  | solvothermal synthesis, washing | 10.1021/ic801574k |  | 2009.01 | [{"synthesis method": "solvothermal synthesis", "precursor": [{"name": "CuCl2\u22c52H2O", "amount": "0.086", "unit": "g"}, {"name": "L4", "amount": "0.073", "unit": "g"}], "solvent": [{"name": "ethanol", "amount": "8", "unit": "mL"}], "reducing agent": [{"name": "", "amount": "", "unit": ""}], "surfactant": [{"name": "", "amount": "", "unit": ""}], "pressure": "autogenous", "temperature": "160\u00b0C", "time": "72h", "heating rate": "", "cooling rate": "5\u00b0C h-1"}, {"synthesis method": "washing", "washing solution": "ethanol", "amount": ""}]
DOQQUX01 | (UO2)Ag4(3,5-DCPCA)6(3,5-DCPy)2 | Ag4 C46 Cl16 H18 N8 O14 U1 | [16 empty] | hydrothermal synthesis, washing, drying | 10.1021/acs.inorgchem.8b00402 |  | 2018.04 | [{"synthesis method": "hydrothermal synthesis", "precursor": [{"name": "UO2(NO3)2\u22c56H2O", "amount": "200", "unit": "\u03bcL"}, {"name": "AgNO3", "amount": "100", "unit": "\u03bcL"}, {"name": "H-3,5-DCPCA", "amount": "0.056", "unit": "g"}], "solvent": [{"name": "water", "amount": "1", "unit": "mL"}], "reducing agent": [{"name": "ammonium hydroxide", "amount": "10", "unit": "\u03bcL"}], "surfactant": [{"name": "", "amount": "", "unit": ""}], "pressure": "", "temperature": "150\u00b0C", "time": "48h", "heating rate": "", "cooling rate": ""}, {"synthesis method": "washing", "washing solution": "water", "amount": ""}, {"synthesis method": "drying", "pressure": "", "temperature": "room temperature", "atmosphere": "air", "time": ""}]
FIDXOI | (UO2)Ag(3-MCPCA)3 | Ag1 C18 Cl3 H9 N3 O8 U1 | [16 empty] | hydrothermal synthesis, washing, drying | 10.1021/acs.inorgchem.8b00402 |  | 2018.04 | [{"synthesis method": "hydrothermal synthesis", "precursor": [{"name": "UO2(NO3)2\u22c56H2O", "amount": "200", "unit": "\u03bcL"}, {"name": "AgNO3", "amount": "100", "unit": "\u03bcL"}, {"name": "H-3-MCPCA", "amount": "0.056", "unit": "g"}], "solvent": [{"name": "water", "amount": "1", "unit": "mL"}], "reducing agent": [{"name": "ammonium hydroxide", "amount": "10", "unit": "\u03bcL"}], "surfactant": [{"name": "", "amount": "", "unit": ""}], "pressure": "", "temperature": "150\u00b0C", "time": "48h", "heating rate": "", "cooling rate": ""}, {"synthesis method": "washing", "washing solution": "water", "amount": ""}, {"synthesis method": "drying", "pressure": "", "temperature": "room temperature", "atmosphere": "air", "time": ""}]
FIDXIC | (UO2)Ag2(3-MCPCA)4 | Ag2 C24 Cl4 H12 N4 O10 U1 | [16 empty] | hydrothermal synthesis, washing, drying | 10.1021/acs.inorgchem.8b00402 |  | 2018.04 | [{"synthesis method": "hydrothermal synthesis", "precursor": [{"name": "UO2(NO3)2\u22c56H2O", "amount": "200", "unit": "\u03bcL"}, {"name": "AgNO3", "amount": "100", "unit": "\u03bcL"}, {"name": "H-3-MCPCA", "amount": "0.056", "unit": "g"}], "solvent": [{"name": "water", "amount": "1", "unit": "mL"}], "reducing agent": [{"name": "ammonium hydroxide", "amount": "10", "unit": "\u03bcL"}], "surfactant": [{"name": "", "amount": "", "unit": ""}], "pressure": "", "temperature": "150\u00b0C", "time": "48h", "heating rate": "", "cooling rate": ""}, {"synthesis method": "washing", "washing solution": "water", "amount": ""}, {"synthesis method": "drying", "pressure": "", "temperature": "room temperature", "atmosphere": "air", "time": ""}]
QANVAE | M-PVP | C8 Co1 H9 O4 P1 | chemical synthesis | M2+ salt | 50.0 mmol | phenylvinylphosphonic | 50.0 mmol | urea | 50.0 mmol |  |  |  |  | distilled water |  | 75-80 h | 65-80 °C | 2.8-3.1 | chemical synthesis, pH adjustment, filtration, washing, drying | 10.1021/ic201760w |  | 2011.09 | [{"synthesis method": "chemical synthesis", "precursor": [{"name": "M2+ salt", "amount": "50.0", "unit": "mmol"}, {"name": "phenylvinylphosphonic", "amount": "50.0", "unit": "mmol"}, {"name": "urea", "amount": "50.0", "unit": "mmol"}], "solution": [{"name": "distilled water", "amount": "50", "unit": "mL"}], "pressure": "", "temperature": "65-80 \u00b0C", "time": "75-80 h"}, {"synthesis method": "pH adjustment", "pH": "2.8-3.1", "modulator": "aqueous solution of NaOH (0.10 M)"}, {"synthesis method": "filtration", "time": "", "atmosphere": "", "pressure": ""}, {"synthesis method": "washing", "washing solution": "distilled water", "amount": ""}, {"synthesis method": "drying", "pressure": "", "temperature": "", "atmosphere": "air", "time": ""}]
QANTOQ | M-VP | C2 Co1 H5 O4 P1 | chemical synthesis | M2+ salt | 50.0 mmol | vinylphosphonic acid | 50.0 mmol | urea | 50.0 mmol |  |  |  |  | distilled water |  | 75-80 h | 65-80 °C | 2.8-3.1 | chemical synthesis, pH adjustment, filtration, washing, drying | 10.1021/ic201760w |  | 2011.09 | [{"synthesis method": "chemical synthesis", "precursor": [{"name": "M2+ salt", "amount": "50.0", "unit": "mmol"}, {"name": "vinylphosphonic acid", "amount": "50.0", "unit": "mmol"}, {"name": "urea", "amount": "50.0", "unit": "mmol"}], "solution": [{"name": "distilled water", "amount": "50", "unit": "mL"}], "pressure": "", "temperature": "65-80 \u00b0C", "time": "75-80 h"}, {"synthesis method": "pH adjustment", "pH": "2.8-3.1", "modulator": "aqueous solution of NaOH (0.10 M)"}, {"synthesis method": "filtration", "time": "", "atmosphere": "", "pressure": ""}, {"synthesis method": "washing", "washing solution": "distilled water", "amount": ""}, {"synthesis method": "drying", "pressure": "", "temperature": "", "atmosphere": "air", "time": ""}]
XOHMOY | {{[μ5-W(CN)8]2[Mn(HMTA)1.5]2[Mn(HMTA)(H2O)2]}·2H2O} n | C40 H56 Mn3 N32 O4 W2 | chemical synthesis | MnCl2⋅4H2O | 30 mg | HMTA | 28 mg | (Bu3NH)3[W(CN)8] | 112 mg |  |  |  |  | water, H2O/methanol solution, methanol |  | several weeks | room temperature |  | chemical synthesis, filtration | 10.1021/cg4019053 |  | 2014.04 | [{"synthesis method": "chemical synthesis", "precursor": [{"name": "MnCl2\u22c54H2O", "amount": "30", "unit": "mg"}, {"name": "HMTA", "amount": "28", "unit": "mg"}, {"name": "(Bu3NH)3[W(CN)8]", "amount": "112", "unit": "mg"}], "solution": [{"name": "water", "amount": "3", "unit": "mL"}, {"name": "H2O/methanol solution", "amount": "1:2 v/v", "unit": "3 mL"}, {"name": "methanol", "amount": "3", "unit": "mL"}], "pressure": "", "temperature": "room temperature", "time": "several weeks"}, {"synthesis method": "filtration", "time": "", "atmosphere": "", "pressure": ""}]
QUQCEL | 1 | Ag1 C19 H13 N4 O12 Sm1 | solvothermal synthesis | 1H-benzimidazole-5,6-dicarboxylic acid | 0.1037 g | H2C2O4 | 0.0378 g | Sm(NO3)3⋅6H2O | 0.135 g | [6 empty] | 72 h | 160 °C |  | solvothermal synthesis | 10.1021/cg100245a |  | 2010.04 | [{"synthesis method": "solvothermal synthesis", "precursor": [{"name": "1H-benzimidazole-5,6-dicarboxylic acid", "amount": "0.1037", "unit": "g"}, {"name": "H2C2O4", "amount": "0.0378", "unit": "g"}, {"name": "Sm(NO3)3\u22c56H2O", "amount": "0.135", "unit": "g"}], "solvent": [{"name": "H2O", "amount": "10", "unit": "mL"}], "reducing agent": [], "surfactant": [], "pressure": "", "temperature": "160 \u00b0C", "time": "72 h", "heating rate": "", "cooling rate": "5 \u00b0C/h"}]
QUQBIO | 2 | Ag1 C19 Eu1 H13 N4 O12 | solvothermal synthesis | 1H-benzimidazole-5,6-dicarboxylic acid | 0.1037 g | H2C2O4 | 0.0378 g | Eu(NO3)3⋅6H2O | 0.135 g | [6 empty] | 72 h | 160 °C |  | solvothermal synthesis | 10.1021/cg100245a |  | 2010.04 | [{"synthesis method": "solvothermal synthesis", "precursor": [{"name": "1H-benzimidazole-5,6-dicarboxylic acid", "amount": "0.1037", "unit": "g"}, {"name": "H2C2O4", "amount": "0.0378", "unit": "g"}, {"name": "Eu(NO3)3\u22c56H2O", "amount": "0.135", "unit": "g"}], "solvent": [{"name": "H2O", "amount": "10", "unit": "mL"}], "reducing agent": [], "surfactant": [], "pressure": "", "temperature": "160 \u00b0C", "time": "72 h", "heating rate": "", "cooling rate": "5 \u00b0C/h"}]
QUQCIP | 3 | Ag1 C19 Gd1 H13 N4 O12 | solvothermal synthesis | 1H-benzimidazole-5,6-dicarboxylic acid | 0.1037 g | H2C2O4 | 0.0378 g | Gd(NO3)3⋅6H2O | 0.135 g | [6 empty] | 72 h | 160 °C |  | solvothermal synthesis | 10.1021/cg100245a |  | 2010.04 | [{"synthesis method": "solvothermal synthesis", "precursor": [{"name": "1H-benzimidazole-5,6-dicarboxylic acid", "amount": "0.1037", "unit": "g"}, {"name": "H2C2O4", "amount": "0.0378", "unit": "g"}, {"name": "Gd(NO3)3\u22c56H2O", "amount": "0.135", "unit": "g"}], "solvent": [{"name": "H2O", "amount": "10", "unit": "mL"}], "reducing agent": [], "surfactant": [], "pressure": "", "temperature": "160 \u00b0C", "time": "72 h", "heating rate": "", "cooling rate": "5 \u00b0C/h"}]
QUQBUA | 4 | Ag1 C19 H13 N4 O12 Tb1 | solvothermal synthesis | 1H-benzimidazole-5,6-dicarboxylic acid | 0.1037 g | H2C2O4 | 0.0378 g | Tb(NO3)3⋅6H2O | 0.135 g | [6 empty] | 72 h | 160 °C |  | solvothermal synthesis | 10.1021/cg100245a |  | 2010.04 | [{"synthesis method": "solvothermal synthesis", "precursor": [{"name": "1H-benzimidazole-5,6-dicarboxylic acid", "amount": "0.1037", "unit": "g"}, {"name": "H2C2O4", "amount": "0.0378", "unit": "g"}, {"name": "Tb(NO3)3\u22c56H2O", "amount": "0.135", "unit": "g"}], "solvent": [{"name": "H2O", "amount": "10", "unit": "mL"}], "reducing agent": [], "surfactant": [], "pressure": "", "temperature": "160 \u00b0C", "time": "72 h", "heating rate": "", "cooling rate": "5 \u00b0C/h"}]
QUQBOU | 5 | Ag1 C19 Dy1 H13 N4 O12 | solvothermal synthesis | 1H-benzimidazole-5,6-dicarboxylic acid | 0.1037 g | H2C2O4 | 0.0378 g | Dy(NO3)3⋅6H2O | 0.135 g | [6 empty] | 72 h | 160 °C |  | solvothermal synthesis | 10.1021/cg100245a |  | 2010.04 | [{"synthesis method": "solvothermal synthesis", "precursor": [{"name": "1H-benzimidazole-5,6-dicarboxylic acid", "amount": "0.1037", "unit": "g"}, {"name": "H2C2O4", "amount": "0.0378", "unit": "g"}, {"name": "Dy(NO3)3\u22c56H2O", "amount": "0.135", "unit": "g"}], "solvent": [{"name": "H2O", "amount": "10", "unit": "mL"}], "reducing agent": [], "surfactant": [], "pressure": "", "temperature": "160 \u00b0C", "time": "72 h", "heating rate": "", "cooling rate": "5 \u00b0C/h"}]
QUQCOV | 6 | Ag1 C19 H13 Ho1 N4 O12 | solvothermal synthesis | 1H-benzimidazole-5,6-dicarboxylic acid | 0.1037 g | H2C2O4 | 0.0378 g | Ho(NO3)3⋅6H2O | 0.135 g | [6 empty] | 72 h | 160 °C |  | solvothermal synthesis | 10.1021/cg100245a |  | 2010.04 | [{"synthesis method": "solvothermal synthesis", "precursor": [{"name": "1H-benzimidazole-5,6-dicarboxylic acid", "amount": "0.1037", "unit": "g"}, {"name": "H2C2O4", "amount": "0.0378", "unit": "g"}, {"name": "Ho(NO3)3\u22c56H2O", "amount": "0.135", "unit": "g"}], "solvent": [{"name": "H2O", "amount": "10", "unit": "mL"}], "reducing agent": [], "surfactant": [], "pressure": "", "temperature": "160 \u00b0C", "time": "72 h", "heating rate": "", "cooling rate": "5 \u00b0C/h"}]
QUQCAH | 7 | Ag1 C19 Er1 H13 N4 O12 | solvothermal synthesis | 1H-benzimidazole-5,6-dicarboxylic acid | 0.1037 g | H2C2O4 | 0.0378 g | Er(NO3)3⋅6H2O | 0.135 g | [6 empty] | 72 h | 160 °C |  | solvothermal synthesis | 10.1021/cg100245a |  | 2010.04 | [{"synthesis method": "solvothermal synthesis", "precursor": [{"name": "1H-benzimidazole-5,6-dicarboxylic acid", "amount": "0.1037", "unit": "g"}, {"name": "H2C2O4", "amount": "0.0378", "unit": "g"}, {"name": "Er(NO3)3\u22c56H2O", "amount": "0.135", "unit": "g"}], "solvent": [{"name": "H2O", "amount": "10", "unit": "mL"}], "reducing agent": [], "surfactant": [], "pressure": "", "temperature": "160 \u00b0C", "time": "72 h", "heating rate": "", "cooling rate": "5 \u00b0C/h"}]
OVECEY | {[Cd(adipate)(H2bpmp)(H2O)]SO4·4H2O} n | C22 Cd1 H40 N4 O13 S1 | solvothermal synthesis | CdSO4 | 62 mg | adipic acid | 43 mg | bpmp | 120 mg | [6 empty] | 96 h | 120 °C |  | solvothermal synthesis, washing | 10.1021/cg101596y |  | 2011.04 | [{"synthesis method": "solvothermal synthesis", "precursor": [{"name": "CdSO4", "amount": "62", "unit": "mg"}, {"name": "adipic acid", "amount": "43", "unit": "mg"}, {"name": "bpmp", "amount": "120", "unit": "mg"}], "solvent": [{"name": "deionized water", "amount": "8", "unit": "mL"}], "pressure": "", "temperature": "120 \u00b0C", "time": "96 h", "heating rate": "", "cooling rate": "slowly to 25 \u00b0C"}, {"synthesis method": "washing", "washing solution": "distilled water and acetone", "amount": ""}]
OVEDAV | [Cd(adipate)(bpmp)] n | C22 Cd1 H28 N4 O4 | solvothermal synthesis | CdCl2⋅2H2O | 85 mg | adipic acid | 70 mg | 4-bpmp | 99 mg | [6 empty] | 120 h | 120 °C |  | solvothermal synthesis, washing | 10.1021/cg101596y |  | 2011.04 | [{"synthesis method": "solvothermal synthesis", "precursor": [{"name": "CdCl2\u22c52H2O", "amount": "85", "unit": "mg"}, {"name": "adipic acid", "amount": "70", "unit": "mg"}, {"name": "4-bpmp", "amount": "99", "unit": "mg"}], "solvent": [{"name": "distilled H2O", "amount": "10", "unit": "mL"}], "pressure": "", "temperature": "120 \u00b0C", "time": "120 h", "heating rate": "", "cooling rate": "slowly in air to 25 \u00b0C"}, {"synthesis method": "washing", "washing solution": "distilled water and acetone", "amount": ""}]
OVECOI | {[Cu(adipate)(Hbpmp)(H2O)]ClO4·3H2O} n | C22 Cl1 Cu1 H35 N4 O11 | solvothermal synthesis | Cu(ClO4)2⋅6H2O | 160 mg | adipic acid | 65 mg | 4-bpmp | 180 mg | [6 empty] | 96 h | 90 °C |  | solvothermal synthesis, washing | 10.1021/cg101596y |  | 2011.04 | [{"synthesis method": "solvothermal synthesis", "precursor": [{"name": "Cu(ClO4)2\u22c56H2O", "amount": "160", "unit": "mg"}, {"name": "adipic acid", "amount": "65", "unit": "mg"}, {"name": "4-bpmp", "amount": "180", "unit": "mg"}], "solvent": [{"name": "distilled H2O", "amount": "8", "unit": "mL"}], "pressure": "", "temperature": "90 \u00b0C", "time": "96 h", "heating rate": "", "cooling rate": "slowly in air to 25 \u00b0C"}, {"synthesis method": "washing", "washing solution": "distilled water and acetone", "amount": ""}]
OVECIC | [Co(adipate)(bpmp)(H2O)] n | C44 Co2 H60 N8 O10 | solvothermal synthesis | Co(NO3)2⋅6H2O | 130 mg | adipic acid | 65 mg | 4-bpmp | 183 mg | [6 empty] | 96 h | 120 °C |  | solvothermal synthesis, washing | 10.1021/cg101596y |  | 2011.04 | [{"synthesis method": "solvothermal synthesis", "precursor": [{"name": "Co(NO3)2\u22c56H2O", "amount": "130", "unit": "mg"}, {"name": "adipic acid", "amount": "65", "unit": "mg"}, {"name": "4-bpmp", "amount": "183", "unit": "mg"}], "solvent": [{"name": "distilled H2O", "amount": "8", "unit": "mL"}], "reducing agent": [{"name": "1.0 M NaOH solution", "amount": "0.8", "unit": "mL"}], "pressure": "", "temperature": "120 \u00b0C", "time": "96 h", "heating rate": "", "cooling rate": "slowly in air to 25 \u00b0C"}, {"synthesis method": "washing", "washing solution": "distilled water and acetone", "amount": ""}]
OVECUO | [Ni(adipate)(bpmp)(H2O)] n | C44 H60 N8 Ni2 O10 | solvothermal synthesis | Ni(NO3)2⋅6H2O | 131 mg | adipic acid | 65 mg | 4-bpmp | 183 mg | [6 empty] | 96 h | 120 °C |  | solvothermal synthesis, washing | 10.1021/cg101596y |  | 2011.04 | [{"synthesis method": "solvothermal synthesis", "precursor": [{"name": "Ni(NO3)2\u22c56H2O", "amount": "131", "unit": "mg"}, {"name": "adipic acid", "amount": "65", "unit": "mg"}, {"name": "4-bpmp", "amount": "183", "unit": "mg"}], "solvent": [{"name": "distilled H2O", "amount": "8", "unit": "mL"}], "reducing agent": [{"name": "1.0 M NaOH solution", "amount": "0.8", "unit": "mL"}], "pressure": "", "temperature": "120 \u00b0C", "time": "96 h", "heating rate": "", "cooling rate": "slowly in air to 25 \u00b0C"}, {"synthesis method": "washing", "washing solution": "distilled water and acetone", "amount": ""}]
YOXGID | [Mn(H2O)]2[(UO2)4(PO3C6H4PO3)3(bipym)] | [Mn(H2O)2­[(UO2)4­(PO3C6H4­PO3)3­(bipym)]·​2H2O | solvothermal synthesis | UO2(NO3)2⋅6H2O | 50.2 mg | MnCl2⋅4H2O | 19.5 mg | 1,4-benzenebisphosphonic acid | 23.8 mg | 2,2-bipyrimidine | 15.8 mg |  |  |  |  | 5 days | 160 °C |  | solvothermal synthesis, washing | 10.1021/cg500972w |  | 2014.10 | [{"synthesis method": "solvothermal synthesis", "precursor": [{"name": "UO2(NO3)2\u22c56H2O", "amount": "50.2", "unit": "mg"}, {"name": "MnCl2\u22c54H2O", "amount": "19.5", "unit": "mg"}, {"name": "1,4-benzenebisphosphonic acid", "amount": "23.8", "unit": "mg"}, {"name": "2,2-bipyrimidine", "amount": "15.8", "unit": "mg"}], "solvent": [{"name": "water", "amount": "1.0", "unit": "mL"}], "reducing agent": [{"name": "HF", "amount": "~15", "unit": "\u03bcL"}], "surfactant": [], "pressure": "", "temperature": "160 \u00b0C", "time": "5 days", "heating rate": "", "cooling rate": "9 \u00b0C/h"}, {"synthesis method": "washing", "washing solution": "distilled water and methanol", "amount": ""}]
YOXGOJ | [Ni(H2O)]2[(UO2)3(O3PC6H4PO3)(O3PC6H4PO3H)2(bipym)] | [Ni(H2O)2­[(UO2)3­(O3PC6H4­PO3)­(O3PC6H4­PO3H)2­(bipym)]·​6H2O | solvothermal synthesis | Ni(NO3)2⋅6H2O | 29.1 mg | [10 empty] | 5 days | 160 °C |  | solvothermal synthesis, washing | 10.1021/cg500972w |  | 2014.10 | [{"synthesis method": "solvothermal synthesis", "precursor": [{"name": "Ni(NO3)2\u22c56H2O", "amount": "29.1", "unit": "mg"}], "solvent": [{"name": "water", "amount": "1.0", "unit": "mL"}], "reducing agent": [{"name": "HF", "amount": "~15", "unit": "\u03bcL"}], "surfactant": [], "pressure": "", "temperature": "160 \u00b0C", "time": "5 days", "heating rate": "", "cooling rate": "9 \u00b0C/h"}, {"synthesis method": "washing", "washing solution": "distilled water and methanol", "amount": ""}]
YOXGUP | Zn[(UO2)(HO3PC6H4PO3)(HO3PC6H4PO3H)0.5(bipym)0.5] | Zn[(UO2)­(HO3PC6H4­PO3)­(HO3PC6H4­PO3H)0.5­(bipym)0.5] | solvothermal synthesis | ZnCl2 | 13.6 mg | [10 empty] | 5 days | 160 °C |  | solvothermal synthesis, washing | 10.1021/cg500972w |  | 2014.10 | [{"synthesis method": "solvothermal synthesis", "precursor": [{"name": "ZnCl2", "amount": "13.6", "unit": "mg"}], "solvent": [{"name": "water", "amount": "1.0", "unit": "mL"}], "reducing agent": [{"name": "HF", "amount": "~15", "unit": "\u03bcL"}], "surfactant": [], "pressure": "", "temperature": "160 \u00b0C", "time": "5 days", "heating rate": "", "cooling rate": "9 \u00b0C/h"}, {"synthesis method": "washing", "washing solution": "distilled water and methanol", "amount": ""}]
SOVQOK01 | [Co(o-BDC)(4,4'-bpt)(H2O)] | C20 Co1 H15 N5 O5 | solvothermal synthesis | Co(NO3)2⋅6H2O | 145 mg | 4,4'-bpt | 112 mg | o-H2BDC | 83 mg | NaOH | 40 mg |  |  |  | sealed | 3 days | 140°C |  | solvothermal synthesis | 10.1021/cg901014r |  | 2010.02 | [{"synthesis method": "solvothermal synthesis", "precursor": [{"name": "Co(NO3)2\u22c56H2O", "amount": "145", "unit": "mg"}, {"name": "4,4'-bpt", "amount": "112", "unit": "mg"}, {"name": "o-H2BDC", "amount": "83", "unit": "mg"}, {"name": "NaOH", "amount": "40", "unit": "mg"}], "solvent": [{"name": "water", "amount": "10", "unit": "mL"}, {"name": "ethanol", "amount": "5", "unit": "mL"}], "reducing agent": [{"name": "", "amount": "", "unit": ""}], "surfactant": [{"name": "", "amount": "", "unit": ""}], "pressure": "sealed", "temperature": "140\u00b0C", "time": "3 days", "heating rate": "", "cooling rate": "5\u00b0C/h"}]
HUZNIA | [Co(o-BDC)(3,3'-bpt)(H2O)] | C20 Co1 H15 N5 O5 | solvothermal synthesis | Co(NO3)2⋅6H2O | 145 mg | 3,3'-bpt | 112 mg | o-H2BDC | 83 mg | NaOH | 40 mg |  |  |  | sealed | 3 days | 140°C |  | solvothermal synthesis | 10.1021/cg901014r |  | 2010.02 | [{"synthesis method": "solvothermal synthesis", "precursor": [{"name": "Co(NO3)2\u22c56H2O", "amount": "145", "unit": "mg"}, {"name": "3,3'-bpt", "amount": "112", "unit": "mg"}, {"name": "o-H2BDC", "amount": "83", "unit": "mg"}, {"name": "NaOH", "amount": "40", "unit": "mg"}], "solvent": [{"name": "water", "amount": "10", "unit": "mL"}, {"name": "ethanol", "amount": "5", "unit": "mL"}], "reducing agent": [{"name": "", "amount": "", "unit": ""}], "surfactant": [{"name": "", "amount": "", "unit": ""}], "pressure": "sealed", "temperature": "140\u00b0C", "time": "3 days", "heating rate": "", "cooling rate": "5\u00b0C/h"}]
HUZNOG | [Co(3-Cl-o-BDC)(4,4'-bpt)(H2O)] | C20 Cl1 Co1 H14 N5 O5 | solvothermal synthesis | Co(NO3)2⋅6H2O | 145 mg | 4,4'-bpt | 112 mg | 3-Cl-o-H2BDC | 83 mg | NaOH | 40 mg |  |  |  | sealed | 3 days | 140°C |  | solvothermal synthesis | 10.1021/cg901014r |  | 2010.02 | [{"synthesis method": "solvothermal synthesis", "precursor": [{"name": "Co(NO3)2\u22c56H2O", "amount": "145", "unit": "mg"}, {"name": "4,4'-bpt", "amount": "112", "unit": "mg"}, {"name": "3-Cl-o-H2BDC", "amount": "83", "unit": "mg"}, {"name": "NaOH", "amount": "40", "unit": "mg"}], "solvent": [{"name": "water", "amount": "10", "unit": "mL"}, {"name": "ethanol", "amount": "5", "unit": "mL"}], "reducing agent": [{"name": "", "amount": "", "unit": ""}], "surfactant": [{"name": "", "amount": "", "unit": ""}], "pressure": "sealed", "temperature": "140\u00b0C", "time": "3 days", "heating rate": "", "cooling rate": "5\u00b0C/h"}]
HUZNUM | [Co(3-Cl-o-BDC)(3,4'-bpt)] | C20 Cl1 Co1 H12 N5 O4 | solvothermal synthesis | Co(NO3)2⋅6H2O | 145 mg | 3,4'-bpt | 112 mg | 3-Cl-o-H2BDC | 83 mg | NaOH | 40 mg |  |  |  | sealed | 3 days | 140°C |  | solvothermal synthesis | 10.1021/cg901014r |  | 2010.02 | [{"synthesis method": "solvothermal synthesis", "precursor": [{"name": "Co(NO3)2\u22c56H2O", "amount": "145", "unit": "mg"}, {"name": "3,4'-bpt", "amount": "112", "unit": "mg"}, {"name": "3-Cl-o-H2BDC", "amount": "83", "unit": "mg"}, {"name": "NaOH", "amount": "40", "unit": "mg"}], "solvent": [{"name": "water", "amount": "10", "unit": "mL"}, {"name": "ethanol", "amount": "5", "unit": "mL"}], "reducing agent": [{"name": "", "amount": "", "unit": ""}], "surfactant": [{"name": "", "amount": "", "unit": ""}], "pressure": "sealed", "temperature": "140\u00b0C", "time": "3 days", "heating rate": "", "cooling rate": "5\u00b0C/h"}]
HUZPAU | [Co(m-BDC)(3,4'-bpt)] | C20 Co1 H13 N5 O4 | solvothermal synthesis | Co(NO3)2⋅6H2O | 145 mg | 3,4'-bpt | 112 mg | m-H2BDC | 83 mg | NaOH | 40 mg |  |  |  | sealed | 3 days | 140°C |  | solvothermal synthesis | 10.1021/cg901014r |  | 2010.02 | [{"synthesis method": "solvothermal synthesis", "precursor": [{"name": "Co(NO3)2\u22c56H2O", "amount": "145", "unit": "mg"}, {"name": "3,4'-bpt", "amount": "112", "unit": "mg"}, {"name": "m-H2BDC", "amount": "83", "unit": "mg"}, {"name": "NaOH", "amount": "40", "unit": "mg"}], "solvent": [{"name": "water", "amount": "10", "unit": "mL"}, {"name": "ethanol", "amount": "5", "unit": "mL"}], "reducing agent": [{"name": "", "amount": "", "unit": ""}], "surfactant": [{"name": "", "amount": "", "unit": ""}], "pressure": "sealed", "temperature": "140\u00b0C", "time": "3 days", "heating rate": "", "cooling rate": "5\u00b0C/h"}]
HUZPEY | [Co(m-BDC)(3,3'-bpt)] | C20 Co1 H15 N5 O5 | solvothermal synthesis | Co(NO3)2⋅6H2O | 145 mg | 3,3'-bpt | 112 mg | m-H2BDC | 83 mg | NaOH | 40 mg |  |  |  | sealed | 3 days | 140°C |  | solvothermal synthesis | 10.1021/cg901014r |  | 2010.02 | [{"synthesis method": "solvothermal synthesis", "precursor": [{"name": "Co(NO3)2\u22c56H2O", "amount": "145", "unit": "mg"}, {"name": "3,3'-bpt", "amount": "112", "unit": "mg"}, {"name": "m-H2BDC", "amount": "83", "unit": "mg"}, {"name": "NaOH", "amount": "40", "unit": "mg"}], "solvent": [{"name": "water", "amount": "10", "unit": "mL"}, {"name": "ethanol", "amount": "5", "unit": "mL"}], "reducing agent": [{"name": "", "amount": "", "unit": ""}], "surfactant": [{"name": "", "amount": "", "unit": ""}], "pressure": "sealed", "temperature": "140\u00b0C", "time": "3 days", "heating rate": "", "cooling rate": "5\u00b0C/h"}]
HUZPIC | [Co2(5-NO2-m-BDC)2(3,4'-bpt)(H2O)4] | C28 Co2 H23 N7 O16 | solvothermal synthesis | Co(NO3)2⋅6H2O | 145 mg | 3,4'-bpt | 112 mg | 5-NO2-m-H2BDC | 83 mg | NaOH | 40 mg |  |  |  | sealed | 3 days | 140°C |  | solvothermal synthesis | 10.1021/cg901014r |  | 2010.02 | [{"synthesis method": "solvothermal synthesis", "precursor": [{"name": "Co(NO3)2\u22c56H2O", "amount": "145", "unit": "mg"}, {"name": "3,4'-bpt", "amount": "112", "unit": "mg"}, {"name": "5-NO2-m-H2BDC", "amount": "83", "unit": "mg"}, {"name": "NaOH", "amount": "40", "unit": "mg"}], "solvent": [{"name": "water", "amount": "10", "unit": "mL"}, {"name": "ethanol", "amount": "5", "unit": "mL"}], "reducing agent": [{"name": "", "amount": "", "unit": ""}], "surfactant": [{"name": "", "amount": "", "unit": ""}], "pressure": "sealed", "temperature": "140\u00b0C", "time": "3 days", "heating rate": "", "cooling rate": "5\u00b0C/h"}]
HUZPOI | [Co(5-NO2-m-BDC)(3,3'-bpt)] | C20 Co1 H14 N6 O7 | solvothermal synthesis | Co(NO3)2⋅6H2O | 145 mg | 3,3'-bpt | 112 mg | 5-NO2-m-H2BDC | 83 mg | NaOH | 40 mg |  |  |  | sealed | 3 days | 140°C |  | solvothermal synthesis | 10.1021/cg901014r |  | 2010.02 | [{"synthesis method": "solvothermal synthesis", "precursor": [{"name": "Co(NO3)2\u22c56H2O", "amount": "145", "unit": "mg"}, {"name": "3,3'-bpt", "amount": "112", "unit": "mg"}, {"name": "5-NO2-m-H2BDC", "amount": "83", "unit": "mg"}, {"name": "NaOH", "amount": "40", "unit": "mg"}], "solvent": [{"name": "water", "amount": "10", "unit": "mL"}, {"name": "ethanol", "amount": "5", "unit": "mL"}], "reducing agent": [{"name": "", "amount": "", "unit": ""}], "surfactant": [{"name": "", "amount": "", "unit": ""}], "pressure": "sealed", "temperature": "140\u00b0C", "time": "3 days", "heating rate": "", "cooling rate": "5\u00b0C/h"}]
HUZPUO | [Co(p-BDC)(3,4'-bpt)2(H2O)2] | C32 Co1 H30 N10 O8 | solvothermal synthesis | Co(NO3)2⋅6H2O | 145 mg | 3,4'-bpt | 112 mg | p-H2BDC | 83 mg | NaOH | 40 mg |  |  |  | sealed | 3 days | 140°C |  | solvothermal synthesis | 10.1021/cg901014r |  | 2010.02 | [{"synthesis method": "solvothermal synthesis", "precursor": [{"name": "Co(NO3)2\u22c56H2O", "amount": "145", "unit": "mg"}, {"name": "3,4'-bpt", "amount": "112", "unit": "mg"}, {"name": "p-H2BDC", "amount": "83", "unit": "mg"}, {"name": "NaOH", "amount": "40", "unit": "mg"}], "solvent": [{"name": "water", "amount": "10", "unit": "mL"}, {"name": "ethanol", "amount": "5", "unit": "mL"}], "reducing agent": [{"name": "", "amount": "", "unit": ""}], "surfactant": [{"name": "", "amount": "", "unit": ""}], "pressure": "sealed", "temperature": "140\u00b0C", "time": "3 days", "heating rate": "", "cooling rate": "5\u00b0C/h"}]
HUZQAV | [Co(p-BDC)(3,3'-bpt)2(H2O)2] | C32 Co1 H30 N10 O8 | solvothermal synthesis | Co(NO3)2⋅6H2O | 145 mg | 3,3'-bpt | 112 mg | p-H2BDC | 83 mg | NaOH | 40 mg |  |  |  | sealed | 3 days | 140°C |  | solvothermal synthesis | 10.1021/cg901014r |  | 2010.02 | [{"synthesis method": "solvothermal synthesis", "precursor": [{"name": "Co(NO3)2\u22c56H2O", "amount": "145", "unit": "mg"}, {"name": "3,3'-bpt", "amount": "112", "unit": "mg"}, {"name": "p-H2BDC", "amount": "83", "unit": "mg"}, {"name": "NaOH", "amount": "40", "unit": "mg"}], "solvent": [{"name": "water", "amount": "10", "unit": "mL"}, {"name": "ethanol", "amount": "5", "unit": "mL"}], "reducing agent": [{"name": "", "amount": "", "unit": ""}], "surfactant": [{"name": "", "amount": "", "unit": ""}], "pressure": "sealed", "temperature": "140\u00b0C", "time": "3 days", "heating rate": "", "cooling rate": "5\u00b0C/h"}]
XOTSEG | [Mn3(LMe)2(DMF)4(H2O)]·1.5DMF·3.5H2O | C84 H72 Mn3 N4 O17 | solvothermal synthesis | MnCl2⋅4H2O | 3.0 mg | H3LMe | 1.1 mg | [7 empty] | sealed | 48 h | 90 °C |  | solvothermal synthesis | 10.1021/cg501425x |  | 2014.11 | [{"synthesis method": "solvothermal synthesis", "precursor": [{"name": "MnCl2\u22c54H2O", "amount": "3.0", "unit": "mg"}, {"name": "H3LMe", "amount": "1.1", "unit": "mg"}], "solvent": [{"name": "DMF", "amount": "1.0", "unit": "mL"}], "reducing agent": [{"name": "", "amount": "", "unit": ""}], "surfactant": [{"name": "", "amount": "", "unit": ""}], "pressure": "sealed", "temperature": "90 \u00b0C", "time": "48 h", "heating rate": "", "cooling rate": "800 min"}]
XOTSIK | [Cd3(LMe)2(DMF)3][Cd3(LMe)2(DMF)2(H2O)]·5DMF·3.5H2O | C159 Cd6 H122 N5 O30 | solvothermal synthesis | Cd(NO3)2⋅4H2O | 3.1 mg | H3LMe | 1.1 mg | [7 empty] | sealed | 48 h | 120 °C |  | solvothermal synthesis | 10.1021/cg501425x |  | 2014.11 | [{"synthesis method": "solvothermal synthesis", "precursor": [{"name": "Cd(NO3)2\u22c54H2O", "amount": "3.1", "unit": "mg"}, {"name": "H3LMe", "amount": "1.1", "unit": "mg"}], "solvent": [{"name": "DMF", "amount": "1.0", "unit": "mL"}], "reducing agent": [{"name": "", "amount": "", "unit": ""}], "surfactant": [{"name": "", "amount": "", "unit": ""}], "pressure": "sealed", "temperature": "120 \u00b0C", "time": "48 h", "heating rate": "", "cooling rate": ""}]
WOBJAZ | [Cu(bbi)] 2 [Cu 2 (bbi) 2 (δ-Mo 8 O 26 ) 0.5 ][α-Mo 8 O 26 ] 0.5 | C40 Cu4 H56 Mo8 N16 O26 | solvothermal synthesis | (NH4)6Mo7O24⋅4H2O | 0.124 g | bbi | 0.095 g | Cu(NO3)2⋅3H2O | 0.121 g | [6 empty] | 72 h | 150°C | 4-5 | solvothermal synthesis, pH adjustment | 10.1021/ic701463h |  | 2007.12 | [{"synthesis method": "solvothermal synthesis", "precursor": [{"name": "(NH4)6Mo7O24\u22c54H2O", "amount": "0.124", "unit": "g"}, {"name": "bbi", "amount": "0.095", "unit": "g"}, {"name": "Cu(NO3)2\u22c53H2O", "amount": "0.121", "unit": "g"}], "solvent": [{"name": "H2O", "amount": "10", "unit": "mL"}], "reducing agent": [{"name": "", "amount": "", "unit": ""}], "surfactant": [{"name": "", "amount": "", "unit": ""}], "pressure": "", "temperature": "150\u00b0C", "time": "72 h", "heating rate": "", "cooling rate": "10\u00b0C h-1"}, {"synthesis method": "pH adjustment", "pH": "4-5", "modulator": "dilute Et3N solution and hydrochloric acid"}]
SISRUH | [{K(18-cr)(2-PrOH)2}{Mn(acacen)}2{Fe(CN)6}] | C48 Fe1 H76 K1 Mn2 N10 O12 | chemical synthesis | [Mn(acacen)(Cl)] | 156 mg | [K(18-cr)(H2O)2]3[Fe(CN)6]⋅3H2O | 642 mg | [6 empty] | ethanol, ethanol, 2-propanol |  | 2-3 days |  |  | chemical synthesis, filtration, drying | 10.1021/ic980448p |  | 1998.08 | [{"synthesis method": "chemical synthesis", "precursor": [{"name": "[Mn(acacen)(Cl)]", "amount": "156", "unit": "mg"}, {"name": "[K(18-cr)(H2O)2]3[Fe(CN)6]\u22c53H2O", "amount": "642", "unit": "mg"}], "solution": [{"name": "ethanol", "amount": "20", "unit": "cm3"}, {"name": "ethanol", "amount": "10", "unit": "cm3"}, {"name": "2-propanol", "amount": "30", "unit": "cm3"}], "pressure": "", "temperature": "", "time": "2-3 days"}, {"synthesis method": "filtration", "time": "", "atmosphere": "", "pressure": ""}, {"synthesis method": "drying", "pressure": "vacuum", "temperature": "", "atmosphere": "", "time": ""}]
RELZOY | [Mn(5-methylpyrazole)4(N3)2] | C8 H12 Mn0.5 N7 | chemical synthesis | manganese(II) perchlorate hexahydrate | 1.0 mmol | 3(5)-methylpyrazole | 4.0 mmol | sodium azide | 2.0 mmol |  |  |  |  | water |  |  |  |  | chemical synthesis | 10.1021/ic060429c |  | 2006.06 | [{"synthesis method": "chemical synthesis", "precursor": [{"name": "manganese(II) perchlorate hexahydrate", "amount": "1.0", "unit": "mmol"}, {"name": "3(5)-methylpyrazole", "amount": "4.0", "unit": "mmol"}, {"name": "sodium azide", "amount": "2.0", "unit": "mmol"}], "solution": [{"name": "water", "amount": "10", "unit": "mL"}], "pressure": "", "temperature": "", "time": ""}]
YEZXOQ01 | [Ni(5-methylpyrazole)4(N3)2] | C8 H12 N7 Ni0.5 | chemical synthesis | nickel(II) acetate tetrahydrate | 1.0 mmol | 3(5)-methylpyrazole | 4.0 mmol | sodium azide | 2.0 mmol |  |  |  |  | water |  |  |  |  | chemical synthesis, washing | 10.1021/ic060429c |  | 2006.06 | [{"synthesis method": "chemical synthesis", "precursor": [{"name": "nickel(II) acetate tetrahydrate", "amount": "1.0", "unit": "mmol"}, {"name": "3(5)-methylpyrazole", "amount": "4.0", "unit": "mmol"}, {"name": "sodium azide", "amount": "2.0", "unit": "mmol"}], "solution": [{"name": "water", "amount": "10", "unit": "mL"}], "pressure": "", "temperature": "", "time": ""}, {"synthesis method": "washing", "washing solution": "water", "amount": ""}]
RELZIS | [Co(3-methylpyrazole)2(5-methylpyrazole)2(tp)]n | C12 Co0.5 H14 N4 O2 | chemical synthesis | cobalt(II) perchlorate hexahydrate | 0.50 mmol | 3(5)-methylpyrazole | 2.0 mmol | dipotassium tp | 0.50 mmol |  |  |  |  | water |  | 10 min |  |  | chemical synthesis | 10.1021/ic060429c |  | 2006.06 | [{"synthesis method": "chemical synthesis", "precursor": [{"name": "cobalt(II) perchlorate hexahydrate", "amount": "0.50", "unit": "mmol"}, {"name": "3(5)-methylpyrazole", "amount": "2.0", "unit": "mmol"}, {"name": "dipotassium tp", "amount": "0.50", "unit": "mmol"}], "solution": [{"name": "water", "amount": "", "unit": "mL"}], "pressure": "", "temperature": "", "time": "10 min"}]
HUVNAP | [BaNa(FeL)2(μ2-OH)(H2O)]·DMF | Ba1 C51 Fe2 H51 N5 Na1 O17 | solvothermal synthesis | BaCl2⋅2H2O | 0.020 g | H4L | 0.013 g | FeCl3⋅6H2O | 0.009 g | NaCl | 0.004 g |  |  |  |  | 3 days | 100 °C |  | solvothermal synthesis, washing, drying | 10.1021/acs.cgd.5b00925 |  | 2015.09 | [{"synthesis method": "solvothermal synthesis", "precursor": [{"name": "BaCl2\u22c52H2O", "amount": "0.020", "unit": "g"}, {"name": "H4L", "amount": "0.013", "unit": "g"}, {"name": "FeCl3\u22c56H2O", "amount": "0.009", "unit": "g"}, {"name": "NaCl", "amount": "0.004", "unit": "g"}], "solvent": [{"name": "DMF", "amount": "1", "unit": "mL"}, {"name": "EtOH", "amount": "4", "unit": "mL"}, {"name": "water", "amount": "2", "unit": "mL"}], "reducing agent": [{"name": "", "amount": "", "unit": ""}], "surfactant": [{"name": "", "amount": "", "unit": ""}], "pressure": "", "temperature": "100 \u00b0C", "time": "3 days", "heating rate": "", "cooling rate": "slowly cooled to room temperature"}, {"synthesis method": "washing", "washing solution": "H2O", "amount": ""}, {"synthesis method": "drying", "pressure": "", "temperature": "", "atmosphere": "air", "time": ""}]
JOPGUS | NTU-Z31 | C15 Co1 H21 N1 O7 | solvothermal synthesis | Co(NO3)2⋅H2O | 0.145 g | 1,3,5-benzenetricarboxylic acid | 0.210 g | triethylamine | 2.5 mL | nonanoic acid | 2.5 mL |  |  |  |  | 6 days | 160°C |  | solvothermal synthesis, washing | 10.1021/ic5011133 |  | 2014.08 | [{"synthesis method": "solvothermal synthesis", "precursor": [{"name": "Co(NO3)2\u22c5H2O", "amount": "0.145", "unit": "g"}, {"name": "1,3,5-benzenetricarboxylic acid", "amount": "0.210", "unit": "g"}, {"name": "triethylamine", "amount": "2.5", "unit": "mL"}, {"name": "nonanoic acid", "amount": "2.5", "unit": "mL"}], "solvent": [], "reducing agent": [], "surfactant": [], "pressure": "", "temperature": "160\u00b0C", "time": "6 days", "heating rate": "", "cooling rate": ""}, {"synthesis method": "washing", "washing solution": "acetone", "amount": ""}]
PEJMOI | 1 | C8 Cd2 H12.5 K0.5 N6 O13.5 | solvothermal synthesis | H3tzdc | 0.017 g | Cd(NO3)2⋅4H2O | 0.015 g | KNO3 | 0.009 g | [6 empty] | 12 h | 85 °C |  | solvothermal synthesis | 10.1021/cg301041n |  | 2012.09 | [{"synthesis method": "solvothermal synthesis", "precursor": [{"name": "H3tzdc", "amount": "0.017", "unit": "g"}, {"name": "Cd(NO3)2\u22c54H2O", "amount": "0.015", "unit": "g"}, {"name": "KNO3", "amount": "0.009", "unit": "g"}], "solvent": [{"name": "H2O", "amount": "1", "unit": "mL"}, {"name": "CH3CN", "amount": "2", "unit": "mL"}], "reducing agent": [], "surfactant": [{"name": "ethanolamine", "amount": "0.025", "unit": "mL"}], "pressure": "", "temperature": "85 \u00b0C", "time": "12 h", "heating rate": "15 \u00b0C/min", "cooling rate": "1 \u00b0C/min"}]
PEJMUO | 2 | C12 Cu4 H11 N9 O17 | solvothermal synthesis | H3tzdc | 0.017 g | Cu(NO3)2⋅3H2O | 0.024 g | [8 empty] | 12 h to 24 h | 85 °C to 105 °C |  | solvothermal synthesis | 10.1021/cg301041n |  | 2012.09 | [{"synthesis method": "solvothermal synthesis", "precursor": [{"name": "H3tzdc", "amount": "0.017", "unit": "g"}, {"name": "Cu(NO3)2\u22c53H2O", "amount": "0.024", "unit": "g"}], "solvent": [{"name": "H2O", "amount": "1", "unit": "mL"}, {"name": "CH3CN", "amount": "1", "unit": "mL"}], "reducing agent": [], "surfactant": [{"name": "ethanolamine", "amount": "0.050", "unit": "mL"}, {"name": "HNO3", "amount": "0.275", "unit": "mL"}], "pressure": "", "temperature": "85 \u00b0C to 105 \u00b0C", "time": "12 h to 24 h", "heating rate": "", "cooling rate": ""}]
CAWDUA | [1 · TEMPO] | C27 F12 H18 Hg3 N1 O1 | chemical synthesis | compound 1 | 100 mg | TEMPO | 15 mg | [6 empty] | CH2Cl2 |  |  |  |  | chemical synthesis | 10.1021/ic050528a |  | 2005.08 | [{"synthesis method": "chemical synthesis", "precursor": [{"name": "compound 1", "amount": "100", "unit": "mg"}, {"name": "TEMPO", "amount": "15", "unit": "mg"}], "solution": [{"name": "CH2Cl2", "amount": "", "unit": ""}], "pressure": "", "temperature": "", "time": ""}]
CAWFAI | [1 · NIT-Ph · 1] | C49 F24 H17 Hg6 N2 O2 | chemical synthesis | compound 1 | 100 mg | NIT-Ph | 22.4 mg | [6 empty] | CH2Cl2 |  |  |  |  | chemical synthesis, washing, washing | 10.1021/ic050528a |  | 2005.08 | [{"synthesis method": "chemical synthesis", "precursor": [{"name": "compound 1", "amount": "100", "unit": "mg"}, {"name": "NIT-Ph", "amount": "22.4", "unit": "mg"}], "solution": [{"name": "CH2Cl2", "amount": "", "unit": ""}], "pressure": "", "temperature": "", "time": ""}, {"synthesis method": "washing", "washing solution": "hexanes", "amount": ""}, {"synthesis method": "washing", "washing solution": "CH2Cl2", "amount": "0.5 mL"}]
CAWFEM | [1 · NIT-Ph] | C31 F12 H17 Hg3 N2 O2 | chemical synthesis | compound 1 | 100 mg | NIT-Ph | 100 mg | [6 empty] | CH2Cl2 |  |  |  |  | chemical synthesis, washing, washing | 10.1021/ic050528a |  | 2005.08 | [{"synthesis method": "chemical synthesis", "precursor": [{"name": "compound 1", "amount": "100", "unit": "mg"}, {"name": "NIT-Ph", "amount": "100", "unit": "mg"}], "solution": [{"name": "CH2Cl2", "amount": "", "unit": ""}], "pressure": "", "temperature": "", "time": ""}, {"synthesis method": "washing", "washing solution": "hexanes", "amount": ""}, {"synthesis method": "washing", "washing solution": "CH2Cl2", "amount": "0.5 mL"}]
TUCLEJ | [Zn2(ODPT)(L1)] | C44 H40 N8 O12 Zn2 | solvothermal synthesis | ODPTA | 0.16 g | L1 | 0.05 g | Zn(OAc)2⋅2H2O | 0.11 g | NaOH | 0.08 g |  |  |  |  | 72 h | 150°C |  | solvothermal synthesis | 10.1021/cg900371k |  | 2009.08 | [{"synthesis method": "solvothermal synthesis", "precursor": [{"name": "ODPTA", "amount": "0.16", "unit": "g"}, {"name": "L1", "amount": "0.05", "unit": "g"}, {"name": "Zn(OAc)2\u22c52H2O", "amount": "0.11", "unit": "g"}, {"name": "NaOH", "amount": "0.08", "unit": "g"}], "solvent": [{"name": "H2O", "amount": "10", "unit": "mL"}], "reducing agent": [{"name": "", "amount": "", "unit": ""}], "surfactant": [{"name": "", "amount": "", "unit": ""}], "pressure": "", "temperature": "150\u00b0C", "time": "72 h", "heating rate": "", "cooling rate": "5 \u00b0C h-1 to 100\u00b0C for 8 h, then 3 \u00b0C h-1 to 30\u00b0C"}]
TUCLIN | [Zn2(ODPT)(L2)2] | C56 H42 N8 O9 Zn2 | solvothermal synthesis | ODPTA | 0.16 g | L2 | 0.31 g | Zn(OAc)2⋅2H2O | 0.17 g | NaOH | 0.08 g |  |  |  |  | 72 h | 150°C |  | solvothermal synthesis | 10.1021/cg900371k |  | 2009.08 | [{"synthesis method": "solvothermal synthesis", "precursor": [{"name": "ODPTA", "amount": "0.16", "unit": "g"}, {"name": "L2", "amount": "0.31", "unit": "g"}, {"name": "Zn(OAc)2\u22c52H2O", "amount": "0.17", "unit": "g"}, {"name": "NaOH", "amount": "0.08", "unit": "g"}], "solvent": [{"name": "H2O", "amount": "10", "unit": "mL"}], "reducing agent": [{"name": "", "amount": "", "unit": ""}], "surfactant": [{"name": "", "amount": "", "unit": ""}], "pressure": "", "temperature": "150\u00b0C", "time": "72 h", "heating rate": "", "cooling rate": "5 \u00b0C h-1 to 100\u00b0C for 8 h, then 3 \u00b0C h-1 to 30\u00b0C"}]
ICEKAE | [PPh4] [Cd(SCOth)3] | C39 Cd1 H29 O3 P1 S6 | chemical synthesis | sodium thiophene-2-thiocarboxylate | 0.210 g | CdCl2⋅2.5H2O | 0.096 g | tetraphenylphosphonium bromide | 0.176 g |  |  |  |  | methanol |  | half an hour |  |  | chemical synthesis, drying | 10.1021/ic200927w |  | 2011.09 | [{"synthesis method": "chemical synthesis", "precursor": [{"name": "sodium thiophene-2-thiocarboxylate", "amount": "0.210", "unit": "g"}, {"name": "CdCl2\u22c52.5H2O", "amount": "0.096", "unit": "g"}, {"name": "tetraphenylphosphonium bromide", "amount": "0.176", "unit": "g"}], "solution": [{"name": "methanol", "amount": "5", "unit": "mL"}], "pressure": "", "temperature": "", "time": "half an hour"}, {"synthesis method": "drying", "pressure": "reduced", "temperature": "", "atmosphere": "", "time": ""}]
ICEJOR | [(PPh3)2Cu(μ-SCOPh)2Cd(SCOPh)] | C57 Cd1 Cu1 H45 O3 P2 S3 | chemical synthesis | PhCOSH | 0.414 g | NaOMe | 0.069 g | CdCl2⋅2.5H2O | 0.228 g | (PPh3)2CuNO3 | 0.650 g |  |  | methanol, water, CH2Cl2 |  | 1 hour |  |  | chemical synthesis, drying | 10.1021/ic200927w |  | 2011.09 | [{"synthesis method": "chemical synthesis", "precursor": [{"name": "PhCOSH", "amount": "0.414", "unit": "g"}, {"name": "NaOMe", "amount": "0.069", "unit": "g"}, {"name": "CdCl2\u22c52.5H2O", "amount": "0.228", "unit": "g"}, {"name": "(PPh3)2CuNO3", "amount": "0.650", "unit": "g"}], "solution": [{"name": "methanol", "amount": "5", "unit": "mL"}, {"name": "water", "amount": "5", "unit": "mL"}, {"name": "CH2Cl2", "amount": "5", "unit": "mL"}], "pressure": "", "temperature": "", "time": "1 hour"}, {"synthesis method": "drying", "pressure": "reduced", "temperature": "", "atmosphere": "", "time": ""}]
ICEKIM | [(PPh3)2Cu(μ-SCOth)2Cd(SCOth)] | C51 Cd1 Cu1 H38.75 O3 P2 S6 | chemical synthesis | sodium thiophene-2-thiocarboxylate | 0.298 g | CdCl2⋅2.5H2O | 0.137 g | (PPh3)2CuNO3 | 0.390 g |  |  |  |  | methanol, CH2Cl2 |  | 1 hour |  |  | chemical synthesis, drying | 10.1021/ic200927w |  | 2011.09 | [{"synthesis method": "chemical synthesis", "precursor": [{"name": "sodium thiophene-2-thiocarboxylate", "amount": "0.298", "unit": "g"}, {"name": "CdCl2\u22c52.5H2O", "amount": "0.137", "unit": "g"}, {"name": "(PPh3)2CuNO3", "amount": "0.390", "unit": "g"}], "solution": [{"name": "methanol", "amount": "10", "unit": "mL"}, {"name": "CH2Cl2", "amount": "5", "unit": "mL"}], "pressure": "", "temperature": "", "time": "1 hour"}, {"synthesis method": "drying", "pressure": "reduced", "temperature": "", "atmosphere": "", "time": ""}]
ICEJAD | [(PPh3)2Ag(μ-SCOth)2Cd(SCOth)H2O] | Ag1 C51 Cd1 H41 O4 P2 S6 | chemical synthesis | (PPh3)2AgNO3 | 0.361 g | [13 empty] | chemical synthesis | 10.1021/ic200927w |  | 2011.09 | [{"synthesis method": "chemical synthesis", "precursor": [{"name": "(PPh3)2AgNO3", "amount": "0.361", "unit": "g"}], "solution": [], "pressure": "", "temperature": "", "time": ""}]
ICEJIL | [(PPh3)2Ag(μ-SCOPh)2Cd(SCOPh)] | Ag1 C57 Cd1 H45 O3 P2 S3 | chemical synthesis | (PPh3)2AgNO3 | 0.382 g | [8 empty] | toluene |  |  |  |  | chemical synthesis | 10.1021/ic200927w |  | 2011.09 | [{"synthesis method": "chemical synthesis", "precursor": [{"name": "(PPh3)2AgNO3", "amount": "0.382", "unit": "g"}], "solution": [{"name": "toluene", "amount": "", "unit": ""}], "pressure": "", "temperature": "", "time": ""}]
ICEKEI | [Cd(SCOPh)2] n | C56 Cd4 H40 O8 S8 | chemical synthesis | thiobenzoic acid | 0.414 g | sodium metal | 0.069 g | CdCl2⋅2.5H2O | 0.228 g | TiCl4 | 0.047 g |  |  | MeOH, water, MeOH |  | 1 hour |  |  | chemical synthesis, drying | 10.1021/ic200927w |  | 2011.09 | [{"synthesis method": "chemical synthesis", "precursor": [{"name": "thiobenzoic acid", "amount": "0.414", "unit": "g"}, {"name": "sodium metal", "amount": "0.069", "unit": "g"}, {"name": "CdCl2\u22c52.5H2O", "amount": "0.228", "unit": "g"}, {"name": "TiCl4", "amount": "0.047", "unit": "g"}], "solution": [{"name": "MeOH", "amount": "15", "unit": "mL"}, {"name": "water", "amount": "5", "unit": "mL"}, {"name": "MeOH", "amount": "10", "unit": "mL"}], "pressure": "", "temperature": "", "time": "1 hour"}, {"synthesis method": "drying", "pressure": "vacuum", "temperature": "", "atmosphere": "", "time": "1 hour"}]
ICEJEH | [PPh3Cd(μ-SCOth)SCOth]2·CH2Cl2 | C58 Cd2 Cl4 H46 O4 P2 S8 | chemical synthesis | sodium thiophene-2-thiocarboxylate | 0.210 g | CdCl2⋅2.5H2O | 0.145 g | PPh3 | 0.166 g |  |  |  |  | methanol, chloroform, petroleum ether |  | 2 hours |  |  | chemical synthesis, drying | 10.1021/ic200927w |  | 2011.09 | [{"synthesis method": "chemical synthesis", "precursor": [{"name": "sodium thiophene-2-thiocarboxylate", "amount": "0.210", "unit": "g"}, {"name": "CdCl2\u22c52.5H2O", "amount": "0.145", "unit": "g"}, {"name": "PPh3", "amount": "0.166", "unit": "g"}], "solution": [{"name": "methanol", "amount": "5", "unit": "mL"}, {"name": "chloroform", "amount": "", "unit": ""}, {"name": "petroleum ether", "amount": "", "unit": ""}], "pressure": "", "temperature": "", "time": "2 hours"}, {"synthesis method": "drying", "pressure": "reduced", "temperature": "", "atmosphere": "", "time": ""}]
XAHTIK | Ln(H 2 L)(HBTS)(H 2 O) 2 ·H 2 O | C12 H19 La1 N1 O15 P1 S1 | solvothermal synthesis | LaCl3⋅6H2O | 0.5 mmol | H3L | 0.5 mmol | NaH2BTS | 0.5 mmol | [6 empty] | 5 days | 120°C |  | solvothermal synthesis | 10.1021/ic049376u |  | 2004.08 | [{"synthesis method": "solvothermal synthesis", "precursor": [{"name": "LaCl3\u22c56H2O", "amount": "0.5", "unit": "mmol"}, {"name": "H3L", "amount": "0.5", "unit": "mmol"}, {"name": "NaH2BTS", "amount": "0.5", "unit": "mmol"}], "solvent": [{"name": "distilled water", "amount": "10", "unit": "mL"}], "reducing agent": [{"name": "", "amount": "", "unit": ""}], "surfactant": [{"name": "", "amount": "", "unit": ""}], "pressure": "", "temperature": "120\u00b0C", "time": "5 days", "heating rate": "", "cooling rate": ""}]
XAHTOQ | Ln(H 2 L)(HBTS)(H 2 O) 2 ·H 2 O | C12 H19 N1 O15 P1 Pr1 S1 | solvothermal synthesis | PrCl3⋅6H2O | 0.5 mmol | H3L | 0.5 mmol | NaH2BTS | 0.5 mmol | [6 empty] | 5 days | 120°C |  | solvothermal synthesis | 10.1021/ic049376u |  | 2004.08 | [{"synthesis method": "solvothermal synthesis", "precursor": [{"name": "PrCl3\u22c56H2O", "amount": "0.5", "unit": "mmol"}, {"name": "H3L", "amount": "0.5", "unit": "mmol"}, {"name": "NaH2BTS", "amount": "0.5", "unit": "mmol"}], "solvent": [{"name": "distilled water", "amount": "10", "unit": "mL"}], "reducing agent": [{"name": "", "amount": "", "unit": ""}], "surfactant": [{"name": "", "amount": "", "unit": ""}], "pressure": "", "temperature": "120\u00b0C", "time": "5 days", "heating rate": "", "cooling rate": ""}]
XAHVAE | Ln(H 2 L)(HBTS)(H 2 O) 2 ·H 2 O | C12 Gd1 H19 N1 O15 P1 S1 | solvothermal synthesis | GdCl3⋅6H2O | 0.5 mmol | H3L | 0.5 mmol | NaH2BTS | 0.5 mmol | [6 empty] | 5 days | 120°C |  | solvothermal synthesis | 10.1021/ic049376u |  | 2004.08 | [{"synthesis method": "solvothermal synthesis", "precursor": [{"name": "GdCl3\u22c56H2O", "amount": "0.5", "unit": "mmol"}, {"name": "H3L", "amount": "0.5", "unit": "mmol"}, {"name": "NaH2BTS", "amount": "0.5", "unit": "mmol"}], "solvent": [{"name": "distilled water", "amount": "10", "unit": "mL"}], "reducing agent": [{"name": "", "amount": "", "unit": ""}], "surfactant": [{"name": "", "amount": "", "unit": ""}], "pressure": "", "temperature": "120\u00b0C", "time": "5 days", "heating rate": "", "cooling rate": ""}]
XAHTUW | Nd(H 2 L)(HBTS)(H 2 O) 2 ·H 2 O | C12 H19 N1 Nd1 O15 P1 S1 | solvothermal synthesis | Nd(NO3)3⋅6H2O | 0.5 mmol | H3L | 1.0 mmol | NaH2BTS | 1.0 mmol | [6 empty] | 5 days | 130°C |  | solvothermal synthesis | 10.1021/ic049376u |  | 2004.08 | [{"synthesis method": "solvothermal synthesis", "precursor": [{"name": "Nd(NO3)3\u22c56H2O", "amount": "0.5", "unit": "mmol"}, {"name": "H3L", "amount": "1.0", "unit": "mmol"}, {"name": "NaH2BTS", "amount": "1.0", "unit": "mmol"}], "solvent": [{"name": "distilled water", "amount": "10", "unit": "mL"}], "reducing agent": [{"name": "", "amount": "", "unit": ""}], "surfactant": [{"name": "", "amount": "", "unit": ""}], "pressure": "", "temperature": "130\u00b0C", "time": "5 days", "heating rate": "", "cooling rate": ""}]
ALAJAA | Cu[N(CN)2]2(Hhmp) | C10 Cu1 H7 N7 O1 | chemical synthesis | Hhmp | 0.2181 g | triethylamine | 2 mmol | NaC(CN)2 | 0.1781 g | Cu(ClO4)2⋅6H2O | 0.741 g |  |  | water |  | 2 h |  |  | chemical synthesis, filtration, evaporation | 10.1021/acs.inorgchem.5b02785 |  | 2016.03 | [{"synthesis method": "chemical synthesis", "precursor": [{"name": "Hhmp", "amount": "0.2181", "unit": "g"}, {"name": "triethylamine", "amount": "2", "unit": "mmol"}, {"name": "NaC(CN)2", "amount": "0.1781", "unit": "g"}, {"name": "Cu(ClO4)2\u22c56H2O", "amount": "0.741", "unit": "g"}], "solution": [{"name": "water", "amount": "20", "unit": "mL"}], "pressure": "", "temperature": "", "time": "2 h"}, {"synthesis method": "filtration", "time": "", "atmosphere": "", "pressure": ""}, {"synthesis method": "evaporation", "time": "a few days", "temperature": "room temperature"}]
ALAJEE | {Cu[N(CN)2]2(Hhmp)}∞ | C10 Cu1 H7 N7 O1 | chemical synthesis | Hhmp | 0.2181 g | triethylamine | 2 mmol | NaC(CN)2 | 0.1781 g | Cu(ClO4)2⋅6H2O | 0.741 g |  |  | CH3CN/H2O |  | 2 h |  |  | chemical synthesis, filtration, evaporation | 10.1021/acs.inorgchem.5b02785 |  | 2016.03 | [{"synthesis method": "chemical synthesis", "precursor": [{"name": "Hhmp", "amount": "0.2181", "unit": "g"}, {"name": "triethylamine", "amount": "2", "unit": "mmol"}, {"name": "NaC(CN)2", "amount": "0.1781", "unit": "g"}, {"name": "Cu(ClO4)2\u22c56H2O", "amount": "0.741", "unit": "g"}], "solution": [{"name": "CH3CN/H2O", "amount": "20", "unit": "mL"}], "pressure": "", "temperature": "", "time": "2 h"}, {"synthesis method": "filtration", "time": "", "atmosphere": "", "pressure": ""}, {"synthesis method": "evaporation", "time": "a few days", "temperature": "room temperature"}]
OWAWUF | [Co3(L)3(py)2](py)} n | C29 Co1.50 H20 N1 O6 | solvothermal synthesis | H2 L | 0.021 g | CoSO4⋅7H2O | 0.014 g | [8 empty] | 72 h | 140 °C |  | solvothermal synthesis, washing | 10.1021/cg2000427 |  | 2011.05 | [{"synthesis method": "solvothermal synthesis", "precursor": [{"name": "H2 L", "amount": "0.021", "unit": "g"}, {"name": "CoSO4\u22c57H2O", "amount": "0.014", "unit": "g"}], "solvent": [{"name": "water", "amount": "7", "unit": "cm3"}, {"name": "pyridine", "amount": "0.2", "unit": "cm3"}], "pressure": "", "temperature": "140 \u00b0C", "time": "72 h", "heating rate": "", "cooling rate": "8 \u00b0C/h to 100 \u00b0C, held for 12 h, then to room temperature at 8 \u00b0C/h"}, {"synthesis method": "washing", "washing solution": "methanol", "amount": ""}]
OWAXEQ | [Ni2(L)2(py)4(H2O)] n | C48 H38 N4 Ni2 O9 | solvothermal synthesis | Ni(CH3COO)2⋅H2O | 0.009 g | H2 L | 0.021 g | [8 empty] | 72 h | 140 °C |  | solvothermal synthesis, washing | 10.1021/cg2000427 |  | 2011.05 | [{"synthesis method": "solvothermal synthesis", "precursor": [{"name": "Ni(CH3COO)2\u22c5H2O", "amount": "0.009", "unit": "g"}, {"name": "H2 L", "amount": "0.021", "unit": "g"}], "solvent": [{"name": "water", "amount": "7", "unit": "cm3"}, {"name": "pyridine", "amount": "0.2", "unit": "cm3"}], "pressure": "", "temperature": "140 \u00b0C", "time": "72 h", "heating rate": "", "cooling rate": "8 \u00b0C/h to 100 \u00b0C, held for 12 h, then to room temperature at 8 \u00b0C/h"}, {"synthesis method": "washing", "washing solution": "methanol", "amount": ""}]
OWAXIU | [Mn3(L)3(py)2(H2O)2] n | C52 H38 Mn3 N2 O14 | solvothermal synthesis | MnCl2⋅4H2O | 0.010 g | H2 L | 0.021 g | [8 empty] | 72 h | 140 °C |  | solvothermal synthesis, washing | 10.1021/cg2000427 |  | 2011.05 | [{"synthesis method": "solvothermal synthesis", "precursor": [{"name": "MnCl2\u22c54H2O", "amount": "0.010", "unit": "g"}, {"name": "H2 L", "amount": "0.021", "unit": "g"}], "solvent": [{"name": "water", "amount": "7", "unit": "cm3"}, {"name": "pyridine", "amount": "0.2", "unit": "cm3"}], "pressure": "", "temperature": "140 \u00b0C", "time": "72 h", "heating rate": "", "cooling rate": "8 \u00b0C/h to 100 \u00b0C, held for 12 h, then to room temperature at 8 \u00b0C/h"}, {"synthesis method": "washing", "washing solution": "methanol", "amount": ""}]
XOJRUL | [(CuL)2Tb(H2O)(NO3)3]·MeOH | C35 Cu2 H40 N7 O16 Tb1 | chemical synthesis | [CuL] | 343.5 mg | Tb(NO3)3⋅5H2O | 217.5 mg | [6 empty] | methanol, methanol |  | 30 min | room temperature |  | chemical synthesis, filtration, crystallization, washing, drying | 10.1021/cg500290m |  | 2014.04 | [{"synthesis method": "chemical synthesis", "precursor": [{"name": "[CuL]", "amount": "343.5", "unit": "mg"}, {"name": "Tb(NO3)3\u22c55H2O", "amount": "217.5", "unit": "mg"}], "solution": [{"name": "methanol", "amount": "15", "unit": "mL"}, {"name": "methanol", "amount": "5", "unit": "mL"}], "pressure": "", "temperature": "room temperature", "time": "30 min"}, {"synthesis method": "filtration", "time": "", "atmosphere": "", "pressure": ""}, {"synthesis method": "crystallization", "time": "3 days", "temperature": "room temperature", "method": "slow evaporation"}, {"synthesis method": "washing", "washing solution": "methanol", "amount": "little"}, {"synthesis method": "drying", "atmosphere": "open atmosphere", "time": ""}]
XOJSEW | [{(CuL)2Tb(H2O)(NO3)3}2bpy]·2MeOH | C80 Cu4 H92 N16 O34 Tb2 | chemical synthesis | complex 1 | 350.0 mg | 4,4'-bipyridine | 25.0 mg | [6 empty] | methanol, methanol |  | 3 days | room temperature |  | chemical synthesis, crystallization, washing, drying | 10.1021/cg500290m |  | 2014.04 | [{"synthesis method": "chemical synthesis", "precursor": [{"name": "complex 1", "amount": "350.0", "unit": "mg"}, {"name": "4,4'-bipyridine", "amount": "25.0", "unit": "mg"}], "solution": [{"name": "methanol", "amount": "5", "unit": "mL"}, {"name": "methanol", "amount": "2", "unit": "mL"}], "pressure": "", "temperature": "room temperature", "time": "3 days"}, {"synthesis method": "crystallization", "time": "3 days", "temperature": "room temperature", "method": "slow evaporation"}, {"synthesis method": "washing", "washing solution": "methanol", "amount": "little"}, {"synthesis method": "drying", "atmosphere": "open atmosphere", "time": ""}]
XOJSIA | {[(CuL)2Tb(NO3)3bpy]·MeOH·2H2O}∞ | C45 Cu2 H48 N9 O16 Tb1 | chemical synthesis | 4,4'-bipyridine | 50.0 mg | [10 empty] | 3 days | room temperature |  | chemical synthesis, crystallization, washing, drying | 10.1021/cg500290m |  | 2014.04 | [{"synthesis method": "chemical synthesis", "precursor": [{"name": "4,4'-bipyridine", "amount": "50.0", "unit": "mg"}], "solution": [], "pressure": "", "temperature": "room temperature", "time": "3 days"}, {"synthesis method": "crystallization", "time": "3 days", "temperature": "room temperature", "method": "slow evaporation"}, {"synthesis method": "washing", "washing solution": "methanol", "amount": "little"}, {"synthesis method": "drying", "atmosphere": "open atmosphere", "time": ""}]
AVOSEK | [Ag9(1)7(H2O)3]·(1)·9(SbF6)·n(solvent) | Ag9 C264 F54 H315 O61.5 Sb9 | chemical synthesis | 1 | 10.0 mg | Ag(SbF6) | 14.3 mg | [6 empty] | MeNO2 |  |  |  |  | chemical synthesis, filtration, washing, drying | 10.1021/ic101211n |  | 2010.09 | [{"synthesis method": "chemical synthesis", "precursor": [{"name": "1", "amount": "10.0", "unit": "mg"}, {"name": "Ag(SbF6)", "amount": "14.3", "unit": "mg"}], "solution": [{"name": "MeNO2", "amount": "0.60", "unit": "mL"}], "pressure": "", "temperature": "", "time": ""}, {"synthesis method": "filtration", "time": "", "atmosphere": "", "pressure": ""}, {"synthesis method": "washing", "washing solution": "diethylether", "amount": ""}, {"synthesis method": "drying", "pressure": "", "temperature": "", "atmosphere": "air", "time": ""}]
AVOSIO | [Ag2(1)2]·2(SbF6)·n(solvent) | Ag2 C66 F12 H72 O12 Sb2 | chemical synthesis | 1 | 5.0 mg | Ag(SbF6) | 3.3 mg | [6 empty] | MeNO2 |  |  |  |  | chemical synthesis, filtration, washing, drying | 10.1021/ic101211n |  | 2010.09 | [{"synthesis method": "chemical synthesis", "precursor": [{"name": "1", "amount": "5.0", "unit": "mg"}, {"name": "Ag(SbF6)", "amount": "3.3", "unit": "mg"}], "solution": [{"name": "MeNO2", "amount": "0.30", "unit": "mL"}], "pressure": "", "temperature": "", "time": ""}, {"synthesis method": "filtration", "time": "", "atmosphere": "", "pressure": ""}, {"synthesis method": "washing", "washing solution": "diisopropylether", "amount": ""}, {"synthesis method": "drying", "pressure": "", "temperature": "", "atmosphere": "air", "time": ""}]
AVOSOU | [Ag2(1)2]·2(SbF6)·4(MeNO2) | Ag1 C35 F6 H42 N2 O12 Sb1 | chemical synthesis | 1 | 5.0 mg | Ag(SbF6) | 1.6 mg | [6 empty] | MeNO2 |  |  |  |  | chemical synthesis, filtration, washing, drying | 10.1021/ic101211n |  | 2010.09 | [{"synthesis method": "chemical synthesis", "precursor": [{"name": "1", "amount": "5.0", "unit": "mg"}, {"name": "Ag(SbF6)", "amount": "1.6", "unit": "mg"}], "solution": [{"name": "MeNO2", "amount": "0.7", "unit": "mL"}], "pressure": "", "temperature": "", "time": ""}, {"synthesis method": "filtration", "time": "", "atmosphere": "", "pressure": ""}, {"synthesis method": "washing", "washing solution": "diisopropylether", "amount": ""}, {"synthesis method": "drying", "pressure": "", "temperature": "", "atmosphere": "air", "time": ""}]
AVOSUA | [Ag2(1)(H2O)2]·2(BF4)·2(MeNO2) | Ag2 B2 C35 F8 H46 N2 O12 | chemical synthesis | 1 | 10.0 mg | [Ag(MeCN)4](BF4) | 20.4 mg | [6 empty] | MeNO2 |  |  |  |  | chemical synthesis, filtration, washing, drying | 10.1021/ic101211n |  | 2010.09 | [{"synthesis method": "chemical synthesis", "precursor": [{"name": "1", "amount": "10.0", "unit": "mg"}, {"name": "[Ag(MeCN)4](BF4)", "amount": "20.4", "unit": "mg"}], "solution": [{"name": "MeNO2", "amount": "0.60", "unit": "mL"}], "pressure": "", "temperature": "", "time": ""}, {"synthesis method": "filtration", "time": "", "atmosphere": "", "pressure": ""}, {"synthesis method": "washing", "washing solution": "diethylether", "amount": ""}, {"synthesis method": "drying", "pressure": "", "temperature": "", "atmosphere": "air", "time": ""}]
AVOTAH | [Ag2(1)(OTf)2] | Ag2 C35 F6 H36 O12 S2 | chemical synthesis | 1 | 10.0 mg | Ag(OTf) | 14.6 mg | [6 empty] | MeNO2 |  |  |  |  | chemical synthesis, filtration, washing, drying | 10.1021/ic101211n |  | 2010.09 | [{"synthesis method": "chemical synthesis", "precursor": [{"name": "1", "amount": "10.0", "unit": "mg"}, {"name": "Ag(OTf)", "amount": "14.6", "unit": "mg"}], "solution": [{"name": "MeNO2", "amount": "0.60", "unit": "mL"}], "pressure": "", "temperature": "", "time": ""}, {"synthesis method": "filtration", "time": "", "atmosphere": "", "pressure": ""}, {"synthesis method": "washing", "washing solution": "diethylether", "amount": ""}, {"synthesis method": "drying", "pressure": "", "temperature": "", "atmosphere": "air", "time": ""}]
AVOTEL | [Ag(1)(OTf)] | Ag1 C34 F3 H36 O9 S1 | chemical synthesis | 1 | 5.0 mg | Ag(OTf) | 1.2 mg | [6 empty] | MeNO2 |  |  |  |  | chemical synthesis, filtration, washing, drying | 10.1021/ic101211n |  | 2010.09 | [{"synthesis method": "chemical synthesis", "precursor": [{"name": "1", "amount": "5.0", "unit": "mg"}, {"name": "Ag(OTf)", "amount": "1.2", "unit": "mg"}], "solution": [{"name": "MeNO2", "amount": "0.4", "unit": "mL"}], "pressure": "", "temperature": "", "time": ""}, {"synthesis method": "filtration", "time": "", "atmosphere": "", "pressure": ""}, {"synthesis method": "washing", "washing solution": "diisopropylether", "amount": ""}, {"synthesis method": "drying", "pressure": "", "temperature": "", "atmosphere": "air", "time": ""}]
IJEVEA | [Cd3(dccpa)(bipy)0.5(H2O)4] | C29 Cd3 H12 N1 O21 | solvothermal synthesis | Cd(ClO4)2⋅6H2O | 16.8 mg | H6dccpa | 9.9 mg | bipy | 3.2 mg | [6 empty] | 72 h | 140 °C |  | solvothermal synthesis | 10.1021/acs.cgd.6b00093 |  | 2016.03 | [{"synthesis method": "solvothermal synthesis", "precursor": [{"name": "Cd(ClO4)2\u22c56H2O", "amount": "16.8", "unit": "mg"}, {"name": "H6dccpa", "amount": "9.9", "unit": "mg"}, {"name": "bipy", "amount": "3.2", "unit": "mg"}], "solvent": [{"name": "DMF", "amount": "4", "unit": "mL"}, {"name": "H2O", "amount": "2", "unit": "mL"}], "reducing agent": [], "surfactant": [], "pressure": "", "temperature": "140 \u00b0C", "time": "72 h", "heating rate": "", "cooling rate": "24 h to room temperature"}]
IJEVIE | [(CH3)2NH2]2[Cd11(dccpa)4(DMF)4(H2O)8] | C108 Cd11 H76 N4 O60 | solvothermal synthesis | Cd(ClO4)2⋅6H2O | 16.8 mg | H6dccpa | 9.9 mg | [8 empty] | 72 h | 140 °C |  | solvothermal synthesis | 10.1021/acs.cgd.6b00093 |  | 2016.03 | [{"synthesis method": "solvothermal synthesis", "precursor": [{"name": "Cd(ClO4)2\u22c56H2O", "amount": "16.8", "unit": "mg"}, {"name": "H6dccpa", "amount": "9.9", "unit": "mg"}], "solvent": [{"name": "DMF", "amount": "4", "unit": "mL"}, {"name": "H2O", "amount": "2", "unit": "mL"}, {"name": "concentrated HCl", "amount": "one drop", "unit": ""}], "reducing agent": [], "surfactant": [], "pressure": "", "temperature": "140 \u00b0C", "time": "72 h", "heating rate": "", "cooling rate": "24 h to room temperature"}]
BAZBUB | {Ag2(L1)2·AgNO3}∞ | Ag3 C20 H14 N1 O7 | chemical synthesis | methyl 4-ethynylbenzoate (HL1) | 0.0025 g | silver nitrate | 0.0040 g | [6 empty] | distilled water |  | 1-2 days | 333 K |  | chemical synthesis, washing | 10.1021/ic2012809 |  | 2011.08 | [{"synthesis method": "chemical synthesis", "precursor": [{"name": "methyl 4-ethynylbenzoate (HL1)", "amount": "0.0025", "unit": "g"}, {"name": "silver nitrate", "amount": "0.0040", "unit": "g"}], "solution": [{"name": "distilled water", "amount": "few drops", "unit": ""}], "pressure": "", "temperature": "333 K", "time": "1-2 days"}, {"synthesis method": "washing", "washing solution": "distilled water", "amount": "twice"}]
BAZCAI | {Ag2(L2)·3AgNO3·H2O}∞ | Ag10 C18 H12 N6 O24 | chemical synthesis | 4-ethynylbenzoic acid (H 2 L2) | 0.0008 g | silver nitrate | 0.0025 g | [6 empty] | distilled water |  | 2-3 days | 333 K |  | chemical synthesis, washing | 10.1021/ic2012809 |  | 2011.08 | [{"synthesis method": "chemical synthesis", "precursor": [{"name": "4-ethynylbenzoic acid (H 2 L2)", "amount": "0.0008", "unit": "g"}, {"name": "silver nitrate", "amount": "0.0025", "unit": "g"}], "solution": [{"name": "distilled water", "amount": "few drops", "unit": ""}], "pressure": "", "temperature": "333 K", "time": "2-3 days"}, {"synthesis method": "washing", "washing solution": "distilled water", "amount": "twice"}]
BAZCEM | {Ag3(L3)·AgNO3}∞ | Ag4 C10 H3 N1 O7 | chemical synthesis | 5-ethynyl-1,3-benzenedicarboxylic acid (H 2 L3) | 0.0007 g | silver nitrate | 0.0025 g | [6 empty] | distilled water |  | 2-3 days | 333 K |  | chemical synthesis, washing | 10.1021/ic2012809 |  | 2011.08 | [{"synthesis method": "chemical synthesis", "precursor": [{"name": "5-ethynyl-1,3-benzenedicarboxylic acid (H 2 L3)", "amount": "0.0007", "unit": "g"}, {"name": "silver nitrate", "amount": "0.0025", "unit": "g"}], "solution": [{"name": "distilled water", "amount": "few drops", "unit": ""}], "pressure": "", "temperature": "333 K", "time": "2-3 days"}, {"synthesis method": "washing", "washing solution": "distilled water", "amount": "twice"}]
HIJHAK | 1 | As8 C40 Co2 H58 N16 O43 V14 | solvothermal synthesis | V2O5 | 0.50 g | (CH3COO)2Co⋅4H2O | 0.50 g | bbi | 0.46 g | H2C2O4⋅2H2O | 0.25 g | CH3COONa | 0.50 g |  |  | 5 days | 170 °C |  | solvothermal synthesis | 10.1021/ic070007i |  | 2007.06 | [{"synthesis method": "solvothermal synthesis", "precursor": [{"name": "V2O5", "amount": "0.50", "unit": "g"}, {"name": "(CH3COO)2Co\u22c54H2O", "amount": "0.50", "unit": "g"}, {"name": "bbi", "amount": "0.46", "unit": "g"}, {"name": "H2C2O4\u22c52H2O", "amount": "0.25", "unit": "g"}, {"name": "CH3COONa", "amount": "0.50", "unit": "g"}, {"name": "Tris", "amount": "0.35", "unit": "g"}, {"name": "Na3AsO4\u22c5H2O", "amount": "0.60", "unit": "g"}], "solvent": [{"name": "H2O", "amount": "10", "unit": "mL"}], "reducing agent": [{"name": "HCl", "amount": "4", "unit": "M"}], "surfactant": [{"name": "", "amount": "", "unit": ""}], "pressure": "", "temperature": "170 \u00b0C", "time": "5 days", "heating rate": "", "cooling rate": ""}]
HIJHIS | 2 | As8 C40 H58 N16 Ni2 O43 V14 | solvothermal synthesis | NH4VO3 | 0.50 g | Ni(NO3)2⋅6H2O | 0.58 g | bbi | 0.46 g | CH3COONa | 0.50 g | H2C2O4⋅2H2O | 0.25 g |  |  | 5 days | 170 °C |  | solvothermal synthesis | 10.1021/ic070007i |  | 2007.06 | [{"synthesis method": "solvothermal synthesis", "precursor": [{"name": "NH4VO3", "amount": "0.50", "unit": "g"}, {"name": "Ni(NO3)2\u22c56H2O", "amount": "0.58", "unit": "g"}, {"name": "bbi", "amount": "0.46", "unit": "g"}, {"name": "CH3COONa", "amount": "0.50", "unit": "g"}, {"name": "H2C2O4\u22c52H2O", "amount": "0.25", "unit": "g"}, {"name": "Tris", "amount": "0.35", "unit": "g"}, {"name": "Na3AsO4\u22c5H2O", "amount": "0.60", "unit": "g"}], "solvent": [{"name": "H2O", "amount": "10", "unit": "mL"}], "reducing agent": [{"name": "HCl", "amount": "4", "unit": "M"}], "surfactant": [{"name": "", "amount": "", "unit": ""}], "pressure": "", "temperature": "170 \u00b0C", "time": "5 days", "heating rate": "", "cooling rate": ""}]
HIJHEO | 4 | As8 C40 Cu4 H58 N16 O43 V14 | solvothermal synthesis | NH4VO3 | 0.50 g | (CH3COO)2Cu⋅3H2O | 0.25 g | bbi | 0.46 g | CH3COONa | 0.50 g | H2C2O4⋅2H2O | 0.25 g |  |  | 5 days | 170 °C |  | solvothermal synthesis | 10.1021/ic070007i |  | 2007.06 | [{"synthesis method": "solvothermal synthesis", "precursor": [{"name": "NH4VO3", "amount": "0.50", "unit": "g"}, {"name": "(CH3COO)2Cu\u22c53H2O", "amount": "0.25", "unit": "g"}, {"name": "bbi", "amount": "0.46", "unit": "g"}, {"name": "CH3COONa", "amount": "0.50", "unit": "g"}, {"name": "H2C2O4\u22c52H2O", "amount": "0.25", "unit": "g"}, {"name": "Tris", "amount": "0.35", "unit": "g"}, {"name": "Na3AsO4\u22c5H2O", "amount": "0.60", "unit": "g"}], "solvent": [{"name": "H2O", "amount": "10", "unit": "mL"}], "reducing agent": [{"name": "HCl", "amount": "4", "unit": "M"}], "surfactant": [{"name": "", "amount": "", "unit": ""}], "pressure": "", "temperature": "170 \u00b0C", "time": "5 days", "heating rate": "", "cooling rate": ""}]
HIJHOY | 5 | C60 Cl1 Cu6 H84 N24 O38 V16 | solvothermal synthesis | NH4VO3 | 0.50 g | CuCl2⋅2H2O | 0.35 g | bbi | 0.46 g | CH3COONa | 0.50 g | H2C2O4⋅2H2O | 0.25 g |  |  | 4 days | 170 °C |  | solvothermal synthesis | 10.1021/ic070007i |  | 2007.06 | [{"synthesis method": "solvothermal synthesis", "precursor": [{"name": "NH4VO3", "amount": "0.50", "unit": "g"}, {"name": "CuCl2\u22c52H2O", "amount": "0.35", "unit": "g"}, {"name": "bbi", "amount": "0.46", "unit": "g"}, {"name": "CH3COONa", "amount": "0.50", "unit": "g"}, {"name": "H2C2O4\u22c52H2O", "amount": "0.25", "unit": "g"}, {"name": "Tris", "amount": "0.35", "unit": "g"}], "solvent": [{"name": "H2O", "amount": "10", "unit": "mL"}], "reducing agent": [{"name": "HCl", "amount": "4", "unit": "M"}], "surfactant": [{"name": "", "amount": "", "unit": ""}], "pressure": "", "temperature": "170 \u00b0C", "time": "4 days", "heating rate": "", "cooling rate": ""}]
XAFCOW | Manganese bis(pyroglutamate) | C10 H12 Mn1 N2 O6 | solvothermal synthesis | manganese(II) chloride tetrahydrate | 250 mg | D,L-glutamic acid | 354 mg | pyridine | 666 mg | [6 empty] | 24h | 180°C |  | solvothermal synthesis, filtration, washing, drying | 10.1021/ic9912427 |  | 2000.07 | [{"synthesis method": "solvothermal synthesis", "precursor": [{"name": "manganese(II) chloride tetrahydrate", "amount": "250", "unit": "mg"}, {"name": "D,L-glutamic acid", "amount": "354", "unit": "mg"}, {"name": "pyridine", "amount": "666", "unit": "mg"}], "solvent": [{"name": "methanol", "amount": "6", "unit": "mL"}], "reducing agent": [{"name": "", "amount": "", "unit": ""}], "surfactant": [{"name": "", "amount": "", "unit": ""}], "pressure": "", "temperature": "180\u00b0C", "time": "24h", "heating rate": "", "cooling rate": "4h"}, {"synthesis method": "filtration", "time": "", "atmosphere": "", "pressure": ""}, {"synthesis method": "washing", "washing solution": "methanol", "amount": ""}, {"synthesis method": "drying", "pressure": "", "temperature": "", "atmosphere": "air", "time": ""}]
QEFPOJ | [(H3O)(H2O)(phz)3][FeIIFeIII(C6O4Cl2)3] | C54 Cl6 Fe2 H53 N6 O26 | chemical synthesis | [PEtPh3]3[Fe(C6O4Cl2)3] | 15.5 mg | phenazine | 54 mg | Fe(BF4)2⋅6H2O | 55 mg |  |  |  |  | acetonitrile, THF, water |  | two months | room temperature |  | chemical synthesis, filtration | 10.1021/acsami.7b08322 |  | 2017.07 | [{"synthesis method": "chemical synthesis", "precursor": [{"name": "[PEtPh3]3[Fe(C6O4Cl2)3]", "amount": "15.5", "unit": "mg"}, {"name": "phenazine", "amount": "54", "unit": "mg"}, {"name": "Fe(BF4)2\u22c56H2O", "amount": "55", "unit": "mg"}], "solution": [{"name": "acetonitrile", "amount": "4.5", "unit": "mL"}, {"name": "THF", "amount": "2", "unit": "mL"}, {"name": "water", "amount": "2.5", "unit": "mL"}], "pressure": "", "temperature": "room temperature", "time": "two months"}, {"synthesis method": "filtration", "time": "", "atmosphere": "air", "pressure": ""}]
QEFPID | [(H3O)(H2O)(phz)3][FeIIFeIII(C6O4Br2)3] | Br6 C54 Fe2 H53 N6 O26 | chemical synthesis | [PEtPh3]3[Fe(C6O4Br2)3] | 18.2 mg | phenazine | 2.60 g | Fe(BF4)2⋅6H2O | 2.84 g |  |  |  |  | acetonitrile, THF, water |  | 3.5 months | room temperature |  | chemical synthesis, filtration | 10.1021/acsami.7b08322 |  | 2017.07 | [{"synthesis method": "chemical synthesis", "precursor": [{"name": "[PEtPh3]3[Fe(C6O4Br2)3]", "amount": "18.2", "unit": "mg"}, {"name": "phenazine", "amount": "2.60", "unit": "g"}, {"name": "Fe(BF4)2\u22c56H2O", "amount": "2.84", "unit": "g"}], "solution": [{"name": "acetonitrile", "amount": "100", "unit": "mL"}, {"name": "THF", "amount": "100", "unit": "mL"}, {"name": "water", "amount": "100", "unit": "mL"}], "pressure": "", "temperature": "room temperature", "time": "3.5 months"}, {"synthesis method": "filtration", "time": "", "atmosphere": "air", "pressure": ""}]
EMIWAA | 1 | C30 H24 N6 Ni1 O1 S7 Sb4 | [16 empty] | hydrothermal synthesis | 10.1021/acs.cgd.6b00356 |  | 2016.05 | [{"synthesis method": "hydrothermal synthesis", "precursor": [{"name": "[Ni(terpy)2](ClO4)2", "amount": "0.1", "unit": "mmol"}, {"name": "Na3SbS3", "amount": "0.6", "unit": "mmol"}], "solvent": [{"name": "H2O", "amount": "2", "unit": "mL"}], "pressure": "", "temperature": "140\u00b0C", "time": "1 day", "heating rate": "", "cooling rate": ""}]
EMIWAA01 | 2 | C30 H24 N6 Ni1 O1 S7 Sb4 | [16 empty] | hydrothermal synthesis | 10.1021/acs.cgd.6b00356 |  | 2016.05 | [{"synthesis method": "hydrothermal synthesis", "precursor": [{"name": "[Ni(terpy)2](ClO4)2", "amount": "0.1", "unit": "mmol"}, {"name": "Na3SbS3", "amount": "0.6", "unit": "mmol"}], "solvent": [{"name": "H2O", "amount": "2", "unit": "mL"}], "pressure": "", "temperature": "140\u00b0C", "time": "1 day", "heating rate": "", "cooling rate": ""}]
EMIWOO | 3 | C60 H44 N12 Ni1 S17 Sb10 | [16 empty] | hydrothermal synthesis | 10.1021/acs.cgd.6b00356 |  | 2016.05 | [{"synthesis method": "hydrothermal synthesis", "precursor": [{"name": "[Ni(terpy)2](ClO4)2", "amount": "0.1", "unit": "mmol"}, {"name": "Na3SbS3", "amount": "0.6", "unit": "mmol"}], "solvent": [{"name": "H2O", "amount": "2", "unit": "mL"}], "pressure": "", "temperature": "170\u00b0C", "time": "", "heating rate": "", "cooling rate": ""}]
NUNGOU | [Tb2Cu6(ipO)6(H2O)12] | C24 Cu3 H21 O21 Tb1 | solvothermal synthesis | Tb(NO3)2⋅6H2O | 0.05 mmol | Cu(OAc)2⋅H2O | 0.05 mmol | H3ipO | 0.10 mmol | [6 empty] | 72 h | 140 °C |  | solvothermal synthesis, washing | 10.1021/acs.cgd.5b00327 |  | 2015.04 | [{"synthesis method": "solvothermal synthesis", "precursor": [{"name": "Tb(NO3)2\u22c56H2O", "amount": "0.05", "unit": "mmol"}, {"name": "Cu(OAc)2\u22c5H2O", "amount": "0.05", "unit": "mmol"}, {"name": "H3ipO", "amount": "0.10", "unit": "mmol"}], "solvent": [{"name": "H2O", "amount": "10", "unit": "mL"}], "pressure": "", "temperature": "140 \u00b0C", "time": "72 h", "heating rate": "", "cooling rate": "0.5 \u00b0C min-1"}, {"synthesis method": "washing", "washing solution": "water", "amount": ""}]
NUNFUZ | [Dy2Cu6(ipO)6(H2O)12] | C24 Cu3 Dy1 H21 O21 | solvothermal synthesis | Dy(NO3)2⋅6H2O | 0.05 mmol | Cu(OAc)2⋅H2O | 0.05 mmol | H3ipO | 0.10 mmol | [6 empty] | 72 h | 140 °C |  | solvothermal synthesis, washing | 10.1021/acs.cgd.5b00327 |  | 2015.04 | [{"synthesis method": "solvothermal synthesis", "precursor": [{"name": "Dy(NO3)2\u22c56H2O", "amount": "0.05", "unit": "mmol"}, {"name": "Cu(OAc)2\u22c5H2O", "amount": "0.05", "unit": "mmol"}, {"name": "H3ipO", "amount": "0.10", "unit": "mmol"}], "solvent": [{"name": "H2O", "amount": "10", "unit": "mL"}], "pressure": "", "temperature": "140 \u00b0C", "time": "72 h", "heating rate": "", "cooling rate": "0.5 \u00b0C min-1"}, {"synthesis method": "washing", "washing solution": "water", "amount": ""}]
FEYDET | [In 2 (btc) 2 ( μ -OH) 2 ] n ·2 n Hpy | C28 H20 In2 N2 O14 | solvothermal synthesis | InCl3 | 26.0 mg | H3btc | 50.0 mg | pyridine | 1.0 mL | [5 empty] | autogenous | 85 h | 160°C |  | solvothermal synthesis, washing, drying | 10.1021/ic0494962 |  | 2004.12 | [{"synthesis method": "solvothermal synthesis", "precursor": [{"name": "InCl3", "amount": "26.0", "unit": "mg"}, {"name": "H3btc", "amount": "50.0", "unit": "mg"}, {"name": "pyridine", "amount": "1.0", "unit": "mL"}], "solvent": [{"name": "water", "amount": "4.0", "unit": "mL"}], "reducing agent": [{"name": "", "amount": "", "unit": ""}], "surfactant": [{"name": "", "amount": "", "unit": ""}], "pressure": "autogenous", "temperature": "160\u00b0C", "time": "85 h", "heating rate": "", "cooling rate": "6 \u00b0C/h"}, {"synthesis method": "washing", "washing solution": "N,N-dimethylformamide, distilled water", "amount": ""}, {"synthesis method": "drying", "pressure": "", "temperature": "ambient temperature", "atmosphere": "", "time": ""}]
WUYQAJ | N-(2-Pyridyl)-3-pyridylsulfonamide | C10 H9 N3 O2 S1 | chemical synthesis | 2-Aminopyridine | 0.941 g | 3-pyridylsulfonyl chloride | 1.78 g | [6 empty] | pyridine, dichloromethane |  | 4 h | room temperature |  | chemical synthesis, extraction, washing, washing, drying, purification | 10.1021/cg100013g |  | 2010.04 | [{"synthesis method": "chemical synthesis", "precursor": [{"name": "2-Aminopyridine", "amount": "0.941", "unit": "g"}, {"name": "3-pyridylsulfonyl chloride", "amount": "1.78", "unit": "g"}], "solution": [{"name": "pyridine", "amount": "10", "unit": "mL"}, {"name": "dichloromethane", "amount": "100", "unit": "mL"}], "pressure": "", "temperature": "room temperature", "time": "4 h"}, {"synthesis method": "extraction", "solvent": "chloroform", "volume": "600 mL"}, {"synthesis method": "washing", "washing solution": "water", "amount": "300 mL \u00d7 10"}, {"synthesis method": "washing", "washing solution": "brine", "amount": "200 mL"}, {"synthesis method": "drying", "drying agent": "Na2SO4"}, {"synthesis method": "purification", "technique": "silica gel column chromatography", "eluent": "chloroform/methanol = 10:1"}]
WUYQEN | N-(3-Pyridyl)-3-pyridylsulfonamide | C10 H9 N3 O2 S1 | chemical synthesis | 3-Aminopyridine | 0.941 g | 3-pyridylsulfonyl chloride | 1.78 g | [6 empty] | pyridine, dichloromethane |  | 4 h | room temperature |  | chemical synthesis, extraction, washing, washing, drying, purification | 10.1021/cg100013g |  | 2010.04 | [{"synthesis method": "chemical synthesis", "precursor": [{"name": "3-Aminopyridine", "amount": "0.941", "unit": "g"}, {"name": "3-pyridylsulfonyl chloride", "amount": "1.78", "unit": "g"}], "solution": [{"name": "pyridine", "amount": "10", "unit": "mL"}, {"name": "dichloromethane", "amount": "100", "unit": "mL"}], "pressure": "", "temperature": "room temperature", "time": "4 h"}, {"synthesis method": "extraction", "solvent": "chloroform", "volume": "600 mL"}, {"synthesis method": "washing", "washing solution": "water", "amount": "300 mL \u00d7 10"}, {"synthesis method": "washing", "washing solution": "brine", "amount": "200 mL"}, {"synthesis method": "drying", "drying agent": "Na2SO4"}, {"synthesis method": "purification", "technique": "silica gel column chromatography", "eluent": "chloroform/methanol = 10:1"}]
WUYQUD | N-Ethyl-N-(2-pyridyl)-3-pyridylsulfonamide | C12 H13 N3 O2 S1 | chemical synthesis | 2-Ethylaminopyridine | 0.562 g | 3-pyridylsulfonyl chloride | 0.893 g | [6 empty] | pyridine, dichloromethane |  | 4 h | room temperature |  | chemical synthesis, extraction, washing, washing, drying, purification | 10.1021/cg100013g |  | 2010.04 | [{"synthesis method": "chemical synthesis", "precursor": [{"name": "2-Ethylaminopyridine", "amount": "0.562", "unit": "g"}, {"name": "3-pyridylsulfonyl chloride", "amount": "0.893", "unit": "g"}], "solution": [{"name": "pyridine", "amount": "5", "unit": "mL"}, {"name": "dichloromethane", "amount": "50", "unit": "mL"}], "pressure": "", "temperature": "room temperature", "time": "4 h"}, {"synthesis method": "extraction", "solvent": "chloroform", "volume": "300 mL"}, {"synthesis method": "washing", "washing solution": "water", "amount": "150 mL \u00d7 10"}, {"synthesis method": "washing", "washing solution": "brine", "amount": "100 mL"}, {"synthesis method": "drying", "drying agent": "Na2SO4"}, {"synthesis method": "purification", "technique": "silica gel column chromatography", "eluent": "ethyl acetate/hexane = 1:4"}]
DEGSUE01 | [CuI(bpp)] n | C13 Cu1 H14 I1 N2 | chemical synthesis | CuI | 10 mg | bpp | 10 mg | iodobenzene | 150 mg |  |  |  |  | MeCN |  | 70 h | 150 °C |  | chemical synthesis, cooling, filtration, washing, drying | 10.1021/cg8004568 |  | 2008.08 | [{"synthesis method": "chemical synthesis", "precursor": [{"name": "CuI", "amount": "10", "unit": "mg"}, {"name": "bpp", "amount": "10", "unit": "mg"}, {"name": "iodobenzene", "amount": "150", "unit": "mg"}], "solution": [{"name": "MeCN", "amount": "2", "unit": "mL"}], "pressure": "", "temperature": "150 \u00b0C", "time": "70 h"}, {"synthesis method": "cooling", "rate": "5 \u00b0C/100 min"}, {"synthesis method": "filtration", "time": "", "atmosphere": "", "pressure": ""}, {"synthesis method": "washing", "washing solution": "MeCN", "amount": ""}, {"synthesis method": "drying", "pressure": "", "temperature": "", "atmosphere": "air", "time": ""}]
POKHON | {[Cu3I3(bpp)3]·2aniline·MeCN} n | C53 Cu3 H59 I3 N9 | chemical synthesis | Cu2(OH)2CO3 | 22 mg | bpp | 20 mg | iodobenzene | 150 mg |  |  |  |  | aqueous ammonia, MeCN |  | 70 h | 150 °C |  | chemical synthesis, cooling, filtration, washing, drying | 10.1021/cg8004568 |  | 2008.08 | [{"synthesis method": "chemical synthesis", "precursor": [{"name": "Cu2(OH)2CO3", "amount": "22", "unit": "mg"}, {"name": "bpp", "amount": "20", "unit": "mg"}, {"name": "iodobenzene", "amount": "150", "unit": "mg"}], "solution": [{"name": "aqueous ammonia", "amount": "1.5", "unit": "mL"}, {"name": "MeCN", "amount": "2", "unit": "mL"}], "pressure": "", "temperature": "150 \u00b0C", "time": "70 h"}, {"synthesis method": "cooling", "rate": "5 \u00b0C/100 min"}, {"synthesis method": "filtration", "time": "", "atmosphere": "", "pressure": ""}, {"synthesis method": "washing", "washing solution": "MeCN", "amount": ""}, {"synthesis method": "drying", "pressure": "", "temperature": "", "atmosphere": "air", "time": ""}]
POKHUT | {[Cu2I2(bpp)2]·2aniline} n | C38 Cu2 H42 I2 N6 | chemical synthesis | Cu2(OH)2CO3 | 22 mg | bpp | 20 mg | iodobenzene | 150 mg | malonic acid | 10 mg |  |  | 25% ammonia, MeCN |  | 70 h | 150 °C |  | chemical synthesis, cooling, filtration, washing, drying | 10.1021/cg8004568 |  | 2008.08 | [{"synthesis method": "chemical synthesis", "precursor": [{"name": "Cu2(OH)2CO3", "amount": "22", "unit": "mg"}, {"name": "bpp", "amount": "20", "unit": "mg"}, {"name": "iodobenzene", "amount": "150", "unit": "mg"}, {"name": "malonic acid", "amount": "10", "unit": "mg"}], "solution": [{"name": "25% ammonia", "amount": "0.5", "unit": "mL"}, {"name": "MeCN", "amount": "2", "unit": "mL"}], "pressure": "", "temperature": "150 \u00b0C", "time": "70 h"}, {"synthesis method": "cooling", "rate": "5 \u00b0C/100 min"}, {"synthesis method": "filtration", "time": "", "atmosphere": "", "pressure": ""}, {"synthesis method": "washing", "washing solution": "MeCN", "amount": ""}, {"synthesis method": "drying", "pressure": "", "temperature": "", "atmosphere": "air", "time": ""}]
XALTUA01 | [Cu4I4(bpp)2] n | C26 Cu4 H28 I4 N4 | chemical synthesis | CuI | 10 mg | bpp | 10 mg | [6 empty] | cyclohexanol, MeCN |  | 70 h | 150 °C |  | chemical synthesis, cooling, filtration, washing, drying | 10.1021/cg8004568 |  | 2008.08 | [{"synthesis method": "chemical synthesis", "precursor": [{"name": "CuI", "amount": "10", "unit": "mg"}, {"name": "bpp", "amount": "10", "unit": "mg"}], "solution": [{"name": "cyclohexanol", "amount": "1", "unit": "mL"}, {"name": "MeCN", "amount": "2", "unit": "mL"}], "pressure": "", "temperature": "150 \u00b0C", "time": "70 h"}, {"synthesis method": "cooling", "rate": "5 \u00b0C/100 min"}, {"synthesis method": "filtration", "time": "", "atmosphere": "", "pressure": ""}, {"synthesis method": "washing", "washing solution": "MeCN", "amount": ""}, {"synthesis method": "drying", "pressure": "", "temperature": "", "atmosphere": "air", "time": ""}]
HOXKIP | [(Eu2(TDC)3(CH3OH)2·(CH3OH)] | C21 Eu2 H15 O16 S3 | solvothermal synthesis | H2TDC | 1 mol | EuCl3⋅6H2O | 1 mol | [8 empty] | 2 days | 120 °C |  | solvothermal synthesis, filtration, washing | 10.1021/cg800531y |  | 2009.01 | [{"synthesis method": "solvothermal synthesis", "precursor": [{"name": "H2TDC", "amount": "1", "unit": "mol"}, {"name": "EuCl3\u22c56H2O", "amount": "1", "unit": "mol"}], "solvent": [{"name": "CH3OH", "amount": "5", "unit": "mL"}], "reducing agent": [{"name": "", "amount": "", "unit": ""}], "surfactant": [{"name": "", "amount": "", "unit": ""}], "pressure": "", "temperature": "120 \u00b0C", "time": "2 days", "heating rate": "", "cooling rate": "12 h"}, {"synthesis method": "filtration", "time": "", "atmosphere": "", "pressure": ""}, {"synthesis method": "washing", "washing solution": "CH3OH", "amount": ""}]
HOXKUB | [(Yb2(TDC)3(DMF)(H2O)·(CH3CH2OH)] | C23 H21 O15 S3 Yb2 | solvothermal synthesis | H2TDC | 1 mol | YbCl3⋅6H2O | 1 mol | [8 empty] | 3 days | 60 °C |  | solvothermal synthesis, filtration, washing | 10.1021/cg800531y |  | 2009.01 | [{"synthesis method": "solvothermal synthesis", "precursor": [{"name": "H2TDC", "amount": "1", "unit": "mol"}, {"name": "YbCl3\u22c56H2O", "amount": "1", "unit": "mol"}], "solvent": [{"name": "DMF", "amount": "5", "unit": "mL"}, {"name": "CH3CH2OH", "amount": "1", "unit": "mL"}, {"name": "H2O", "amount": "1", "unit": "mL"}], "reducing agent": [{"name": "", "amount": "", "unit": ""}], "surfactant": [{"name": "", "amount": "", "unit": ""}], "pressure": "", "temperature": "60 \u00b0C", "time": "3 days", "heating rate": "", "cooling rate": "12 h"}, {"synthesis method": "filtration", "time": "", "atmosphere": "", "pressure": ""}, {"synthesis method": "washing", "washing solution": "CH3OH", "amount": ""}]
HOXKOV | [(Tb2(TDC)3(H2O)4] | C18 H14 O16 S3 Tb2 | solvothermal synthesis | H2TDC | 1 mol | TbCl3⋅6H2O | 1 mol | [8 empty] | 2 days | 120 °C |  | solvothermal synthesis, filtration, washing | 10.1021/cg800531y |  | 2009.01 | [{"synthesis method": "solvothermal synthesis", "precursor": [{"name": "H2TDC", "amount": "1", "unit": "mol"}, {"name": "TbCl3\u22c56H2O", "amount": "1", "unit": "mol"}], "solvent": [{"name": "CH3OH", "amount": "7", "unit": "mL"}], "reducing agent": [{"name": "", "amount": "", "unit": ""}], "surfactant": [{"name": "", "amount": "", "unit": ""}], "pressure": "", "temperature": "120 \u00b0C", "time": "2 days", "heating rate": "", "cooling rate": "12 h"}, {"synthesis method": "filtration", "time": "", "atmosphere": "", "pressure": ""}, {"synthesis method": "washing", "washing solution": "CH3OH", "amount": ""}]
QOHREK | [Li2(THF)6Fe2(CO)8] | C32 Fe2 H48 Li2 O14 | chemical synthesis | Fe2(CO)9 | 6.06 g | lithium powder | 0.27 g | [6 empty] | THF |  | 10h | 20°C |  | chemical synthesis, filtration, crystallization, washing | 10.1021/om000597r |  | 2000.12 | [{"synthesis method": "chemical synthesis", "precursor": [{"name": "Fe2(CO)9", "amount": "6.06", "unit": "g"}, {"name": "lithium powder", "amount": "0.27", "unit": "g"}], "solution": [{"name": "THF", "amount": "50", "unit": "mL"}], "pressure": "", "temperature": "20\u00b0C", "time": "10h"}, {"synthesis method": "filtration", "time": "", "atmosphere": "argon", "pressure": ""}, {"synthesis method": "crystallization", "temperature": "-20\u00b0C", "time": "several days"}, {"synthesis method": "washing", "washing solution": "n-pentane", "amount": "3 mL"}]
QOHROU |  | C10 Fe2 H6 O8 | chemical synthesis | 1 | 2.09 g | Me3SO3CF3 | 1.0 mL | [6 empty] | toluene |  | 3h | -78°C to room temperature |  | chemical synthesis, filtration, sublimation | 10.1021/om000597r |  | 2000.12 | [{"synthesis method": "chemical synthesis", "precursor": [{"name": "1", "amount": "2.09", "unit": "g"}, {"name": "Me3SO3CF3", "amount": "1.0", "unit": "mL"}], "solution": [{"name": "toluene", "amount": "20", "unit": "mL"}], "pressure": "", "temperature": "-78\u00b0C to room temperature", "time": "3h"}, {"synthesis method": "filtration", "time": "", "atmosphere": "", "pressure": ""}, {"synthesis method": "sublimation", "temperature": "room temperature to -20\u00b0C", "pressure": "10-4 Torr"}]
UZUXAP | [CuII 2L(μ1,1-NO3)(H2O)(NO3)](NO3) | C24 Cu2 H27 N7 O11 | chemical synthesis | 2,6-Diformyl-4-ethylphenol | 1.780 g | 2-(2-aminoethyl)pyridine | 2.443 g | triethylamine | 0.101 g | copper(II) nitrate trihydrate | 0.482 g |  |  | methanol |  | 2 h |  |  | chemical synthesis, filtration | 10.1021/ic200409d |  | 2011.07 | [{"synthesis method": "chemical synthesis", "precursor": [{"name": "2,6-Diformyl-4-ethylphenol", "amount": "1.780", "unit": "g"}, {"name": "2-(2-aminoethyl)pyridine", "amount": "2.443", "unit": "g"}, {"name": "triethylamine", "amount": "0.101", "unit": "g"}, {"name": "copper(II) nitrate trihydrate", "amount": "0.482", "unit": "g"}], "solution": [{"name": "methanol", "amount": "50", "unit": "mL"}], "pressure": "", "temperature": "", "time": "2 h"}, {"synthesis method": "filtration", "time": "", "atmosphere": "", "pressure": ""}]
UZUXET | [{CuII 2L(μ-OH)(H2O)}(μ-ClO4)] n (ClO4) n | C24 Cl2 Cu2 H22 N4 O11 | chemical synthesis | triethylamine | 0.101 g | copper(II) perchlorate hexahydrate | 0.744 g | [6 empty] | methanol |  | 2 h |  |  | chemical synthesis, filtration | 10.1021/ic200409d |  | 2011.07 | [{"synthesis method": "chemical synthesis", "precursor": [{"name": "triethylamine", "amount": "0.101", "unit": "g"}, {"name": "copper(II) perchlorate hexahydrate", "amount": "0.744", "unit": "g"}], "solution": [{"name": "methanol", "amount": "10", "unit": "mL"}], "pressure": "", "temperature": "", "time": "2 h"}, {"synthesis method": "filtration", "time": "", "atmosphere": "", "pressure": ""}]
UZUXIX | [{CuII 2L(NCS)2}(μ1,3-NCS)] n | C27 Cu2 H25 N7 O1 S3 | chemical synthesis | triethylamine | 0.101 g | copper(II) perchlorate hexahydrate | 0.744 g | ammonium thiocyanate | 0.304 g |  |  |  |  | methanol |  | 2.5 h |  |  | chemical synthesis, filtration | 10.1021/ic200409d |  | 2011.07 | [{"synthesis method": "chemical synthesis", "precursor": [{"name": "triethylamine", "amount": "0.101", "unit": "g"}, {"name": "copper(II) perchlorate hexahydrate", "amount": "0.744", "unit": "g"}, {"name": "ammonium thiocyanate", "amount": "0.304", "unit": "g"}], "solution": [{"name": "methanol", "amount": "10", "unit": "mL"}], "pressure": "", "temperature": "", "time": "2.5 h"}, {"synthesis method": "filtration", "time": "", "atmosphere": "", "pressure": ""}]
UZUXOD | [{CuII 2L(μ1,1-N3)(ClO4)}2(μ1,3-N3)2] | C48 Cl2 Cu4 H50 N20 O10 | chemical synthesis | triethylamine | 0.101 g | copper(II) perchlorate hexahydrate | 0.744 g | sodium azide | 0.260 g |  |  |  |  | methanol |  | 2 h |  |  | chemical synthesis, filtration | 10.1021/ic200409d |  | 2011.07 | [{"synthesis method": "chemical synthesis", "precursor": [{"name": "triethylamine", "amount": "0.101", "unit": "g"}, {"name": "copper(II) perchlorate hexahydrate", "amount": "0.744", "unit": "g"}, {"name": "sodium azide", "amount": "0.260", "unit": "g"}], "solution": [{"name": "methanol", "amount": "10", "unit": "mL"}], "pressure": "", "temperature": "", "time": "2 h"}, {"synthesis method": "filtration", "time": "", "atmosphere": "", "pressure": ""}]
UZUXUJ | [{CuII 2L(μ-OH)}{CuII 2L(μ1,1-N3)}{CuII(μ1,1-N3)4(dmf)}{CuII 2(μ1,1-N3)2(N3)4}] n ·ndmf | C54 Cu7 H64 N43 O5 | chemical synthesis | triethylamine | 0.101 g | copper(II) perchlorate hexahydrate | 0.744 g | sodium azide | 0.260 g |  |  |  |  | methanol |  | 2 h |  |  | chemical synthesis, filtration | 10.1021/ic200409d |  | 2011.07 | [{"synthesis method": "chemical synthesis", "precursor": [{"name": "triethylamine", "amount": "0.101", "unit": "g"}, {"name": "copper(II) perchlorate hexahydrate", "amount": "0.744", "unit": "g"}, {"name": "sodium azide", "amount": "0.260", "unit": "g"}], "solution": [{"name": "methanol", "amount": "10", "unit": "mL"}], "pressure": "", "temperature": "", "time": "2 h"}, {"synthesis method": "filtration", "time": "", "atmosphere": "", "pressure": ""}]
GASPOI | Pb2O(C7H4(CH3)O2)2·0.25(H2O) | C64 H58 O21 Pb8 | solvothermal synthesis | PbO | 0.45 g | p-toluic acid | 0.14 g | [8 empty] | 15 h | 160 °C |  | solvothermal synthesis | 10.1021/acs.cgd.6b01558 |  | 2017.03 | [{"synthesis method": "solvothermal synthesis", "precursor": [{"name": "PbO", "amount": "0.45", "unit": "g"}, {"name": "p-toluic acid", "amount": "0.14", "unit": "g"}], "solvent": [{"name": "ethanol", "amount": "5", "unit": "mL"}, {"name": "deionized water", "amount": "5", "unit": "mL"}], "pressure": "", "temperature": "160 \u00b0C", "time": "15 h", "heating rate": "", "cooling rate": "0.5 \u00b0C/min"}]
GASPUO | Pb2O(C7H4BrO2)2·0.23(C2H5OH) | Br2 C14.46 H9.37 O5.23 Pb2 | solvothermal synthesis | PbO | 0.22 g | 4-bromobenzoic acid | 0.20 g | [8 empty] | 15 h | 210 °C |  | solvothermal synthesis | 10.1021/acs.cgd.6b01558 |  | 2017.03 | [{"synthesis method": "solvothermal synthesis", "precursor": [{"name": "PbO", "amount": "0.22", "unit": "g"}, {"name": "4-bromobenzoic acid", "amount": "0.20", "unit": "g"}], "solvent": [{"name": "ethanol", "amount": "2", "unit": "mL"}, {"name": "deionized water", "amount": "1", "unit": "mL"}, {"name": "0.1 M tetramethylammonium hydroxide", "amount": "7", "unit": "mL"}], "pressure": "", "temperature": "210 \u00b0C", "time": "15 h", "heating rate": "", "cooling rate": "0.5 \u00b0C/min"}]
GASQAV | Pb2O(C7H4O3) | C7 H4 O4 Pb2 | solvothermal synthesis | PbO | 0.67 g | salicylic acid | 0.14 g | [8 empty] | 12 h | 225 °C |  | solvothermal synthesis | 10.1021/acs.cgd.6b01558 |  | 2017.03 | [{"synthesis method": "solvothermal synthesis", "precursor": [{"name": "PbO", "amount": "0.67", "unit": "g"}, {"name": "salicylic acid", "amount": "0.14", "unit": "g"}], "solvent": [{"name": "ethanol", "amount": "8", "unit": "mL"}, {"name": "deionized water", "amount": "2", "unit": "mL"}], "pressure": "", "temperature": "225 \u00b0C", "time": "12 h", "heating rate": "", "cooling rate": ""}]
GASQEZ | Pb3O2(C7H3FO3)·0.71(H2O) | C7 F1 H4.42 O5.71 Pb3 | solvothermal synthesis | PbO | 0.45 g | 4-fluorosalicylic acid | 0.16 g | [8 empty] | 15 h | 180 °C |  | solvothermal synthesis | 10.1021/acs.cgd.6b01558 |  | 2017.03 | [{"synthesis method": "solvothermal synthesis", "precursor": [{"name": "PbO", "amount": "0.45", "unit": "g"}, {"name": "4-fluorosalicylic acid", "amount": "0.16", "unit": "g"}], "solvent": [{"name": "ethanol", "amount": "2", "unit": "mL"}, {"name": "deionized water", "amount": "8", "unit": "mL"}], "pressure": "", "temperature": "180 \u00b0C", "time": "15 h", "heating rate": "", "cooling rate": ""}]
NINBUJ | [Cu(CF3SO3)(bpp)2]·CF3SO3·2acetone | C34 Cu1 F6 H40 N4 O8 S2 | chemical synthesis | Cu(CF3SO3)2 | 396 mg | bpp | 362 mg | [6 empty] | acetone |  |  |  |  | chemical synthesis, washing, drying | 10.1021/ic301949n |  | 2013.03 | [{"synthesis method": "chemical synthesis", "precursor": [{"name": "Cu(CF3SO3)2", "amount": "396", "unit": "mg"}, {"name": "bpp", "amount": "362", "unit": "mg"}], "solution": [{"name": "acetone", "amount": "10", "unit": "mL"}], "pressure": "", "temperature": "", "time": ""}, {"synthesis method": "washing", "washing solution": "acetone", "amount": ""}, {"synthesis method": "drying", "pressure": "vacuum", "temperature": "373 K", "atmosphere": "", "time": ""}]
NINBIX | [Cu(CF3SO3)2(bpp)2] | C28 Cu1 F6 H30 N4 O7 S2 | chemical synthesis | Cu(CF3SO3)2 | 362 mg | bpp | 396 mg | [6 empty] | H2O, MeOH |  |  |  |  | chemical synthesis, washing, drying | 10.1021/ic301949n |  | 2013.03 | [{"synthesis method": "chemical synthesis", "precursor": [{"name": "Cu(CF3SO3)2", "amount": "362", "unit": "mg"}, {"name": "bpp", "amount": "396", "unit": "mg"}], "solution": [{"name": "H2O", "amount": "10", "unit": "mL"}, {"name": "MeOH", "amount": "10", "unit": "mL"}], "pressure": "", "temperature": "", "time": ""}, {"synthesis method": "washing", "washing solution": "H2O and MeOH", "amount": ""}, {"synthesis method": "drying", "pressure": "vacuum", "temperature": "373 K", "atmosphere": "", "time": ""}]
NINBOD | 3⊃DMF·toluene | C38 Cu1 F6 H43 N5 O7 S2 | chemical synthesis | Cu(CF3SO3)2 | 54.2 mg | bpp | 59.4 mg | [6 empty] | DMF |  | a few days |  |  | chemical synthesis | 10.1021/ic301949n |  | 2013.03 | [{"synthesis method": "chemical synthesis", "precursor": [{"name": "Cu(CF3SO3)2", "amount": "54.2", "unit": "mg"}, {"name": "bpp", "amount": "59.4", "unit": "mg"}], "solution": [{"name": "DMF", "amount": "", "unit": ""}], "pressure": "", "temperature": "", "time": "a few days"}]
QIMFAW | {[(CH3)NH3]4[Mg3(BTB)8/3(Ac)2(H2O)]} n | C80 H72 Mg3 N4 O21 | chemical synthesis | Mg(NO3)2⋅6H2O | 0.026 g | H3BTB | 0.021 g | 4,4'-bipyridyl | 0.008 g |  |  |  |  | n-methylacetamide (NMA) and ethanol (EtOH) |  | 7 days | 90°C |  | chemical synthesis | 10.1021/acs.inorgchem.8b02312 |  | 2018.11 | [{"synthesis method": "chemical synthesis", "precursor": [{"name": "Mg(NO3)2\u22c56H2O", "amount": "0.026", "unit": "g"}, {"name": "H3BTB", "amount": "0.021", "unit": "g"}, {"name": "4,4'-bipyridyl", "amount": "0.008", "unit": "g"}], "solution": [{"name": "n-methylacetamide (NMA) and ethanol (EtOH)", "amount": "2.5", "unit": "mL"}], "pressure": "", "temperature": "90\u00b0C", "time": "7 days"}]
QIMFEA | {[(CH3)2NH2][Mg2(Ac)(FDA)2]} n | C16 H15 Mg2 N1 O12 | chemical synthesis | Mg(NO3)2⋅6H2O | 0.026 g | H2FDA | 0.008 g | [6 empty] | dimethylacetamide (DMA) |  | 3 days | 150°C |  | chemical synthesis | 10.1021/acs.inorgchem.8b02312 |  | 2018.11 | [{"synthesis method": "chemical synthesis", "precursor": [{"name": "Mg(NO3)2\u22c56H2O", "amount": "0.026", "unit": "g"}, {"name": "H2FDA", "amount": "0.008", "unit": "g"}], "solution": [{"name": "dimethylacetamide (DMA)", "amount": "3", "unit": "mL"}], "pressure": "", "temperature": "150\u00b0C", "time": "3 days"}]
UGECEO01 | Co 2 (pm) | C5 Co1 H1 O4 | solvothermal synthesis | Co(OH)2 | 0.12 g | H4pm | 0.25 g | [8 empty] | 6 days | 170°C |  | solvothermal synthesis, washing | 10.1021/ic020065y |  | 2002.05 | [{"synthesis method": "solvothermal synthesis", "precursor": [{"name": "Co(OH)2", "amount": "0.12", "unit": "g"}, {"name": "H4pm", "amount": "0.25", "unit": "g"}], "solvent": [{"name": "distilled water", "amount": "30", "unit": "mL"}], "reducing agent": [{"name": "", "amount": "", "unit": ""}], "surfactant": [{"name": "", "amount": "", "unit": ""}], "pressure": "", "temperature": "170\u00b0C", "time": "6 days", "heating rate": "", "cooling rate": ""}, {"synthesis method": "washing", "washing solution": "water and acetone", "amount": ""}]
IGAHED | [Co 2 (pm)(H 2 O) 4 ] n ·2 n H 2 O | C10 Co2 H14 O14 | solvothermal synthesis | CoCl2⋅6H2O | 1.0 g | H4pm | 0.53 g | NaOH | 0.27 g | [6 empty] | 3 days | 110°C |  | solvothermal synthesis, washing | 10.1021/ic020065y |  | 2002.05 | [{"synthesis method": "solvothermal synthesis", "precursor": [{"name": "CoCl2\u22c56H2O", "amount": "1.0", "unit": "g"}, {"name": "H4pm", "amount": "0.53", "unit": "g"}, {"name": "NaOH", "amount": "0.27", "unit": "g"}], "solvent": [{"name": "distilled water", "amount": "30", "unit": "mL"}], "reducing agent": [{"name": "", "amount": "", "unit": ""}], "surfactant": [{"name": "", "amount": "", "unit": ""}], "pressure": "", "temperature": "110\u00b0C", "time": "3 days", "heating rate": "", "cooling rate": ""}, {"synthesis method": "washing", "washing solution": "water and acetone", "amount": ""}]
CAGVOV02 | [Co(H 2 O) 6 ](H 2 pm) | C10 Co1 H16 O14 | solvothermal synthesis | [Co(H2O)6](NO3)2 | 3.0 g | H4pm | 1.31 g | [8 empty] | 24 hours | 220°C |  | solvothermal synthesis, washing | 10.1021/ic020065y |  | 2002.05 | [{"synthesis method": "solvothermal synthesis", "precursor": [{"name": "[Co(H2O)6](NO3)2", "amount": "3.0", "unit": "g"}, {"name": "H4pm", "amount": "1.31", "unit": "g"}], "solvent": [{"name": "distilled water", "amount": "30", "unit": "mL"}], "reducing agent": [{"name": "", "amount": "", "unit": ""}], "surfactant": [{"name": "", "amount": "", "unit": ""}], "pressure": "", "temperature": "220\u00b0C", "time": "24 hours", "heating rate": "", "cooling rate": ""}, {"synthesis method": "washing", "washing solution": "water and acetone", "amount": ""}]
QUTLAT | [Cu(1,2-phda)(dpa)] | C20 Cu1 H19 N3 O5 | solvothermal synthesis | CuCl2⋅2H2O | 52 mg | dpa | 127 mg | 1,2-phenylenediacetic acid | 75 mg | [6 empty] | 24h | 90°C |  | solvothermal synthesis, washing | 10.1021/cg900937e |  | 2009.10 | [{"synthesis method": "solvothermal synthesis", "precursor": [{"name": "CuCl2\u22c52H2O", "amount": "52", "unit": "mg"}, {"name": "dpa", "amount": "127", "unit": "mg"}, {"name": "1,2-phenylenediacetic acid", "amount": "75", "unit": "mg"}], "solvent": [{"name": "distilled H2O", "amount": "10", "unit": "mL"}], "reducing agent": [{"name": "", "amount": "", "unit": ""}], "surfactant": [{"name": "", "amount": "", "unit": ""}], "pressure": "", "temperature": "90\u00b0C", "time": "24h", "heating rate": "", "cooling rate": "slowly to 25\u00b0C"}, {"synthesis method": "washing", "washing solution": "distilled water, hot ethanol, and acetone", "amount": ""}]
QUTLIB | [Cu2(1,2-phda)2(dpp)] | C33 Cu2 H30 N2 O8 | solvothermal synthesis | Cu(NO3)2⋅3H2O | 89 mg | dpp | 143 mg | 1,2-phenylenediacetic acid | 70 mg | [6 empty] | 24h | 90°C |  | solvothermal synthesis, washing | 10.1021/cg900937e |  | 2009.10 | [{"synthesis method": "solvothermal synthesis", "precursor": [{"name": "Cu(NO3)2\u22c53H2O", "amount": "89", "unit": "mg"}, {"name": "dpp", "amount": "143", "unit": "mg"}, {"name": "1,2-phenylenediacetic acid", "amount": "70", "unit": "mg"}], "solvent": [{"name": "distilled H2O", "amount": "10", "unit": "mL"}], "reducing agent": [{"name": "", "amount": "", "unit": ""}], "surfactant": [{"name": "", "amount": "", "unit": ""}], "pressure": "", "temperature": "90\u00b0C", "time": "24h", "heating rate": "", "cooling rate": "slowly to 25\u00b0C"}, {"synthesis method": "washing", "washing solution": "distilled water, hot ethanol, and acetone", "amount": ""}]
QUTLEX | [Cu(1,2-phda)(H2O)(4-bpmp)0.5] | C18 Cu1 H20 N2 O5 | solvothermal synthesis | Cu(NO3)2⋅3H2O | 90 mg | 4-bpmp | 90 mg | sodium nitrate | 154 mg | 1,2-phenylenediacetic acid | 71 mg |  |  |  |  | 24h | 90°C |  | solvothermal synthesis, washing | 10.1021/cg900937e |  | 2009.10 | [{"synthesis method": "solvothermal synthesis", "precursor": [{"name": "Cu(NO3)2\u22c53H2O", "amount": "90", "unit": "mg"}, {"name": "4-bpmp", "amount": "90", "unit": "mg"}, {"name": "sodium nitrate", "amount": "154", "unit": "mg"}, {"name": "1,2-phenylenediacetic acid", "amount": "71", "unit": "mg"}], "solvent": [{"name": "distilled H2O", "amount": "10", "unit": "mL"}], "reducing agent": [{"name": "", "amount": "", "unit": ""}], "surfactant": [{"name": "", "amount": "", "unit": ""}], "pressure": "", "temperature": "90\u00b0C", "time": "24h", "heating rate": "", "cooling rate": "slowly to 25\u00b0C"}, {"synthesis method": "washing", "washing solution": "distilled water, hot ethanol, and acetone", "amount": ""}]
DAXKEU | (dea)6[In6(μ-pzdc)12]·xH2O | C16 H16 H2 In1 N5 O1 O8 | solvothermal synthesis | indium nitrate | 0.0225 g | pyrazine-2,5-dicarboxylic acid | 0.0306 g | [7 empty] | autogenous | 3 days | 120 °C |  | solvothermal synthesis | 10.1021/cg201572y |  | 2012.01 | [{"synthesis method": "solvothermal synthesis", "precursor": [{"name": "indium nitrate", "amount": "0.0225", "unit": "g"}, {"name": "pyrazine-2,5-dicarboxylic acid", "amount": "0.0306", "unit": "g"}], "solvent": [{"name": "DEF", "amount": "25", "unit": "mL"}], "reducing agent": [{"name": "", "amount": "", "unit": ""}], "surfactant": [{"name": "", "amount": "", "unit": ""}], "pressure": "autogenous", "temperature": "120 \u00b0C", "time": "3 days", "heating rate": "", "cooling rate": "2 \u00b0C/h"}]
DAXLAR | {(dma)[In(μ-pddc)2]} n | C14 H12 In1 N5 O8 | chemical synthesis | aniline | 8.2 μL | [8 empty] | solution of 5 |  | 2 months | room temperature |  | chemical synthesis | 10.1021/cg201572y |  | 2012.01 | [{"synthesis method": "chemical synthesis", "precursor": [{"name": "aniline", "amount": "8.2", "unit": "\u03bcL"}], "solution": [{"name": "solution of 5", "amount": "", "unit": ""}], "pressure": "", "temperature": "room temperature", "time": "2 months"}]
SOLNUE | [Zn2(l-trp)2(bpe)2(H2O)2] | C46 H50 N10 O14 Zn2 | chemical synthesis | l-Htrp | 15.3 mg | bpe | 13.6 mg | Zn(NO3)2⋅6H2O | 22.4 mg |  |  |  |  | methanol, distilled water, water |  | 5 days | 50 °C |  | chemical synthesis, washing, drying | 10.1021/cg401472k |  | 2014.02 | [{"synthesis method": "chemical synthesis", "precursor": [{"name": "l-Htrp", "amount": "15.3", "unit": "mg"}, {"name": "bpe", "amount": "13.6", "unit": "mg"}, {"name": "Zn(NO3)2\u22c56H2O", "amount": "22.4", "unit": "mg"}], "solution": [{"name": "methanol", "amount": "3", "unit": "mL"}, {"name": "distilled water", "amount": "a few drops", "unit": ""}, {"name": "water", "amount": "1.0", "unit": "mL"}], "pressure": "", "temperature": "50 \u00b0C", "time": "5 days"}, {"synthesis method": "washing", "washing solution": "water", "amount": ""}, {"synthesis method": "drying", "pressure": "", "temperature": "", "atmosphere": "acetone", "time": ""}]
SOLPAM | [Co(l-trp)(bpe)(H2O)] | C23 Co1 H25 N5 O7 | chemical synthesis | Co(NO3)2⋅6H2O | 21.7 mg | [8 empty] | methanol, distilled water, water |  | 5 days | 50 °C |  | chemical synthesis, washing, drying | 10.1021/cg401472k |  | 2014.02 | [{"synthesis method": "chemical synthesis", "precursor": [{"name": "Co(NO3)2\u22c56H2O", "amount": "21.7", "unit": "mg"}], "solution": [{"name": "methanol", "amount": "3", "unit": "mL"}, {"name": "distilled water", "amount": "a few drops", "unit": ""}, {"name": "water", "amount": "1.0", "unit": "mL"}], "pressure": "", "temperature": "50 \u00b0C", "time": "5 days"}, {"synthesis method": "washing", "washing solution": "water", "amount": ""}, {"synthesis method": "drying", "pressure": "", "temperature": "", "atmosphere": "acetone", "time": ""}]
SOLPEQ | [Co(l-trp)(bpa)(H2O)] | C23 Co1 H27 N5 O7 | chemical synthesis | l-Htrp | 20.4 mg | bpa | 18.8 mg | Co(NO3)2⋅6H2O | 29.1 mg |  |  |  |  | ethanol-water solution |  | 1 week | 50 °C |  | chemical synthesis, washing, drying | 10.1021/cg401472k |  | 2014.02 | [{"synthesis method": "chemical synthesis", "precursor": [{"name": "l-Htrp", "amount": "20.4", "unit": "mg"}, {"name": "bpa", "amount": "18.8", "unit": "mg"}, {"name": "Co(NO3)2\u22c56H2O", "amount": "29.1", "unit": "mg"}], "solution": [{"name": "ethanol-water solution", "amount": "5 mL/1 mL", "unit": ""}], "pressure": "", "temperature": "50 \u00b0C", "time": "1 week"}, {"synthesis method": "washing", "washing solution": "water", "amount": ""}, {"synthesis method": "drying", "pressure": "", "temperature": "", "atmosphere": "acetone", "time": ""}]
KAPDIP | [Cu3(btrc)2(1,10-phen)3] n | C54 Cu3 H32 N6 O13 | solvothermal synthesis | Cu(CH3COO)2⋅H2O | 0.13 g | H3btrc | 0.1 g | 1,10-phen | 0.05 g | NH3⋅H2O | 0.05 mL |  |  |  | autogenous | 6 days | 110 °C |  | solvothermal synthesis | 10.1021/cg049701o |  | 2005.01 | [{"synthesis method": "solvothermal synthesis", "precursor": [{"name": "Cu(CH3COO)2\u22c5H2O", "amount": "0.13", "unit": "g"}, {"name": "H3btrc", "amount": "0.1", "unit": "g"}, {"name": "1,10-phen", "amount": "0.05", "unit": "g"}, {"name": "NH3\u22c5H2O", "amount": "0.05", "unit": "mL"}], "solvent": [{"name": "H2O", "amount": "18", "unit": "mL"}], "reducing agent": [{"name": "", "amount": "", "unit": ""}], "surfactant": [{"name": "", "amount": "", "unit": ""}], "pressure": "autogenous", "temperature": "110 \u00b0C", "time": "6 days", "heating rate": "", "cooling rate": "slow"}]
KAPDOV | [Co(H2btrc)2(4,4‘-bpy)3(H2O)2] n | C48 Co1 H38 N6 O14 | solvothermal synthesis | Co(CH3COO)2⋅2H2O | 0.125 g | H3btrc | 0.96 g | 4,4‘-bpy | 0.1 g | NH3⋅H2O | 0.1 mL |  |  |  | autogenous | 5 days | 170 °C |  | solvothermal synthesis | 10.1021/cg049701o |  | 2005.01 | [{"synthesis method": "solvothermal synthesis", "precursor": [{"name": "Co(CH3COO)2\u22c52H2O", "amount": "0.125", "unit": "g"}, {"name": "H3btrc", "amount": "0.96", "unit": "g"}, {"name": "4,4\u2018-bpy", "amount": "0.1", "unit": "g"}, {"name": "NH3\u22c5H2O", "amount": "0.1", "unit": "mL"}], "solvent": [{"name": "H2O", "amount": "18", "unit": "mL"}], "reducing agent": [{"name": "", "amount": "", "unit": ""}], "surfactant": [{"name": "", "amount": "", "unit": ""}], "pressure": "autogenous", "temperature": "170 \u00b0C", "time": "5 days", "heating rate": "", "cooling rate": "slow"}]
GETFOD | CIAC-232 | C178 Cl6 Co16 H234 N36 O34 S16 | solvothermal synthesis | CoCl2⋅6H2O | 100 mg | H4TC4A | 72 mg | H3bta | 23 mg | [6 empty] | 3 days | 130 °C |  | solvothermal synthesis | 10.1021/acs.cgd.7b01127 |  | 2017.10 | [{"synthesis method": "solvothermal synthesis", "precursor": [{"name": "CoCl2\u22c56H2O", "amount": "100", "unit": "mg"}, {"name": "H4TC4A", "amount": "72", "unit": "mg"}, {"name": "H3bta", "amount": "23", "unit": "mg"}], "solvent": [{"name": "CH3OH", "amount": "10", "unit": "mL"}], "reducing agent": [{"name": "", "amount": "", "unit": ""}], "surfactant": [{"name": "", "amount": "", "unit": ""}], "pressure": "", "temperature": "130 \u00b0C", "time": "3 days", "heating rate": "", "cooling rate": "4 \u00b0C\u22c5h-1"}]
GETFIX | CIAC-233 | C178 Co17 H206 N36 O36 S16 | solvothermal synthesis | CoCl2⋅6H2O | 100 mg | H4TC4A | 72 mg | H3bta | 23 mg | [6 empty] | 3 days | 130 °C |  | solvothermal synthesis | 10.1021/acs.cgd.7b01127 |  | 2017.10 | [{"synthesis method": "solvothermal synthesis", "precursor": [{"name": "CoCl2\u22c56H2O", "amount": "100", "unit": "mg"}, {"name": "H4TC4A", "amount": "72", "unit": "mg"}, {"name": "H3bta", "amount": "23", "unit": "mg"}], "solvent": [{"name": "CH3OH", "amount": "5", "unit": "mL"}, {"name": "DMF", "amount": "5", "unit": "mL"}], "reducing agent": [{"name": "", "amount": "", "unit": ""}], "surfactant": [{"name": "", "amount": "", "unit": ""}], "pressure": "", "temperature": "130 \u00b0C", "time": "3 days", "heating rate": "", "cooling rate": "4 \u00b0C\u22c5h-1"}]
YUJQIF | [Zn(pbda)(p-bimb)] | C36 H32 N4 O7 Zn1 | solvothermal synthesis | ZnSO4⋅7H2O | 29 mg | H2pbda | 19 mg | p-bimb | 12 mg | [6 empty] | 2 days | 145°C |  | solvothermal synthesis | 10.1021/acs.cgd.5b00642 |  | 2015.06 | [{"synthesis method": "solvothermal synthesis", "precursor": [{"name": "ZnSO4\u22c57H2O", "amount": "29", "unit": "mg"}, {"name": "H2pbda", "amount": "19", "unit": "mg"}, {"name": "p-bimb", "amount": "12", "unit": "mg"}], "solvent": [{"name": "H2O/DMF", "amount": "2", "unit": "mL"}], "temperature": "145\u00b0C", "time": "2 days", "cooling rate": "5 \u00b0C/h"}]
CUQNUZ | [Zn(pbda)(bpa)0.5] | C28 H22 N1 O6 Zn1 | solvothermal synthesis | ZnSO4⋅7H2O | 29 mg | H2pbda | 19 mg | bpa | 9.4 mg | [6 empty] | 2 days | 145°C |  | solvothermal synthesis | 10.1021/acs.cgd.5b00642 |  | 2015.06 | [{"synthesis method": "solvothermal synthesis", "precursor": [{"name": "ZnSO4\u22c57H2O", "amount": "29", "unit": "mg"}, {"name": "H2pbda", "amount": "19", "unit": "mg"}, {"name": "bpa", "amount": "9.4", "unit": "mg"}], "solvent": [{"name": "H2O/DMF", "amount": "2", "unit": "mL"}], "temperature": "145\u00b0C", "time": "2 days", "cooling rate": "5 \u00b0C/h"}]
CUQPAH | [Zn(pbda)(bpp)] | C35 H30 N2 O6 Zn1 | solvothermal synthesis | ZnSO4⋅7H2O | 29 mg | H2pbda | 19 mg | bpp | 10 mg | [6 empty] | 2 days | 145°C |  | solvothermal synthesis | 10.1021/acs.cgd.5b00642 |  | 2015.06 | [{"synthesis method": "solvothermal synthesis", "precursor": [{"name": "ZnSO4\u22c57H2O", "amount": "29", "unit": "mg"}, {"name": "H2pbda", "amount": "19", "unit": "mg"}, {"name": "bpp", "amount": "10", "unit": "mg"}], "solvent": [{"name": "H2O/DMF", "amount": "2", "unit": "mL"}], "temperature": "145\u00b0C", "time": "2 days", "cooling rate": "5 \u00b0C/h"}]
CUQPEL | [Zn(Hpbda)2(bibm)2] | C80 H62 N8 O12 Zn1 | solvothermal synthesis | ZnSO4⋅7H2O | 29 mg | H2pbda | 19 mg | bibm | 14 mg | [6 empty] | 2 days | 145°C |  | solvothermal synthesis | 10.1021/acs.cgd.5b00642 |  | 2015.06 | [{"synthesis method": "solvothermal synthesis", "precursor": [{"name": "ZnSO4\u22c57H2O", "amount": "29", "unit": "mg"}, {"name": "H2pbda", "amount": "19", "unit": "mg"}, {"name": "bibm", "amount": "14", "unit": "mg"}], "solvent": [{"name": "H2O/DMF", "amount": "2", "unit": "mL"}], "temperature": "145\u00b0C", "time": "2 days", "cooling rate": "5 \u00b0C/h"}]
HULZIZ | [Zn(pbta)0.5(m-bimb)] | C26 H23 N4 O6 Zn1 | solvothermal synthesis | ZnSO4⋅7H2O | 29 mg | H4pbta | 23 mg | m-bimb | 12 mg | [6 empty] | 2 days | 145°C |  | solvothermal synthesis | 10.1021/acs.cgd.5b00642 |  | 2015.06 | [{"synthesis method": "solvothermal synthesis", "precursor": [{"name": "ZnSO4\u22c57H2O", "amount": "29", "unit": "mg"}, {"name": "H4pbta", "amount": "23", "unit": "mg"}, {"name": "m-bimb", "amount": "12", "unit": "mg"}], "solvent": [{"name": "H2O/DMF", "amount": "2", "unit": "mL"}], "temperature": "145\u00b0C", "time": "2 days", "cooling rate": "5 \u00b0C/h"}]
HULZOF | [Zn(pbta)0.5(bpp)(H2O)] | C25 H23 N2 O6 Zn1 | solvothermal synthesis | ZnSO4⋅7H2O | 29 mg | H4pbta | 22 mg | bpp | 11 mg | [6 empty] | 2 days | 145°C |  | solvothermal synthesis | 10.1021/acs.cgd.5b00642 |  | 2015.06 | [{"synthesis method": "solvothermal synthesis", "precursor": [{"name": "ZnSO4\u22c57H2O", "amount": "29", "unit": "mg"}, {"name": "H4pbta", "amount": "22", "unit": "mg"}, {"name": "bpp", "amount": "11", "unit": "mg"}], "solvent": [{"name": "H2O/DMF", "amount": "2", "unit": "mL"}], "temperature": "145\u00b0C", "time": "2 days", "cooling rate": "5 \u00b0C/h"}]
YUJQOL | [Zn(H2pbta)(bibm)] | C42 H32 N4 O11 Zn1 | solvothermal synthesis | ZnSO4⋅7H2O | 29 mg | H4pbta | 24 mg | bibm | 14 mg | [6 empty] | 2 days | 145°C |  | solvothermal synthesis | 10.1021/acs.cgd.5b00642 |  | 2015.06 | [{"synthesis method": "solvothermal synthesis", "precursor": [{"name": "ZnSO4\u22c57H2O", "amount": "29", "unit": "mg"}, {"name": "H4pbta", "amount": "24", "unit": "mg"}, {"name": "bibm", "amount": "14", "unit": "mg"}], "solvent": [{"name": "H2O/DMF", "amount": "2", "unit": "mL"}], "temperature": "145\u00b0C", "time": "2 days", "cooling rate": "5 \u00b0C/h"}]
RACWEZ | {[Fe(hbtz)2(CH3CN)2](ClO4)2}∞ | C20 Cl2 Fe1 H34 N18 O8 | chemical synthesis | hbtz | 0.0666 g | Fe(ClO4)2⋅6H2O | 0.0544 g | [6 empty] | dry acetonitrile |  | 3 days |  |  | chemical synthesis, filtration | 10.1021/ic9024603 |  | 2010.04 | [{"synthesis method": "chemical synthesis", "precursor": [{"name": "hbtz", "amount": "0.0666", "unit": "g"}, {"name": "Fe(ClO4)2\u22c56H2O", "amount": "0.0544", "unit": "g"}], "solution": [{"name": "dry acetonitrile", "amount": "2.0", "unit": "mL"}], "pressure": "", "temperature": "", "time": "3 days"}, {"synthesis method": "filtration", "time": "", "atmosphere": "", "pressure": ""}]
RACWEZ01 | {[Fe(hbtz)2(C2H5OH)2](ClO4)2}∞ | C20 Cl2 Fe1 H40 N16 O10 | chemical synthesis | hbtz | 0.0666 g | Fe(ClO4)2⋅6H2O | 0.0544 g | [6 empty] | absolute ethanol |  | 3 days |  |  | chemical synthesis, filtration | 10.1021/ic9024603 |  | 2010.04 | [{"synthesis method": "chemical synthesis", "precursor": [{"name": "hbtz", "amount": "0.0666", "unit": "g"}, {"name": "Fe(ClO4)2\u22c56H2O", "amount": "0.0544", "unit": "g"}], "solution": [{"name": "absolute ethanol", "amount": "4.0", "unit": "mL"}], "pressure": "", "temperature": "", "time": "3 days"}, {"synthesis method": "filtration", "time": "", "atmosphere": "", "pressure": ""}]
EXERUW | Networked Spin Cages | C26 Co1 H16 N10 S2 | chemical synthesis | TPV 2 | 6.3 mg | Co(NCS)2 | 7.0 mg | [6 empty] | dichlorobenzene and MeOH mixture |  | one week | room temperature |  | chemical synthesis, filtration, drying | 10.1021/acs.inorgchem.6b01740 |  | 2016.09 | [{"synthesis method": "chemical synthesis", "precursor": [{"name": "TPV 2", "amount": "6.3", "unit": "mg"}, {"name": "Co(NCS)2", "amount": "7.0", "unit": "mg"}], "solution": [{"name": "dichlorobenzene and MeOH mixture", "amount": "5", "unit": "mL"}], "pressure": "", "temperature": "room temperature", "time": "one week"}, {"synthesis method": "filtration", "time": "", "atmosphere": "", "pressure": ""}, {"synthesis method": "drying", "pressure": "reduced", "temperature": "120\u00b0C", "atmosphere": "", "time": "one day"}]
PEJCEO | {[Zn(4,4'-BDA)(Phen)]2·HCON(CH3)2} n | C55 H39 N5 O9 Zn2 | chemical synthesis | Zn(1,10-phen)(NO3)2⋅H2O | 0.405 g | 4,4'-biphenyldicarboxylic acid | 0.121 g | [6 empty] | DMF |  | 6 h | 120°C |  | chemical synthesis | 10.1021/cg301277q |  | 2012.10 | [{"synthesis method": "chemical synthesis", "precursor": [{"name": "Zn(1,10-phen)(NO3)2\u22c5H2O", "amount": "0.405", "unit": "g"}, {"name": "4,4'-biphenyldicarboxylic acid", "amount": "0.121", "unit": "g"}], "solution": [{"name": "DMF", "amount": "5.0", "unit": "mL"}], "temperature": "120\u00b0C", "time": "6 h"}]
PEJCAK | {[Cd(4,4'-BDA)(Phen)]2·H2O} n | C52 Cd2 H32 N4 O9 | chemical synthesis | Cd(1,10-phen)(NO3)2⋅H2O | 0.452 g | 4,4'-biphenyldicarboxylic acid | 0.121 g | [6 empty] | DMF |  | 7 h | 120°C |  | chemical synthesis | 10.1021/cg301277q |  | 2012.10 | [{"synthesis method": "chemical synthesis", "precursor": [{"name": "Cd(1,10-phen)(NO3)2\u22c5H2O", "amount": "0.452", "unit": "g"}, {"name": "4,4'-biphenyldicarboxylic acid", "amount": "0.121", "unit": "g"}], "solution": [{"name": "DMF", "amount": "5.0", "unit": "mL"}], "temperature": "120\u00b0C", "time": "7 h"}]
PEJBOX | {[Zn(4,4'-ADA)(Phen)]2} n | C52 H32 N8 O8 Zn2 | chemical synthesis | Zn(1,10-phen)(NO3)2⋅H2O | 0.405 g | azobenzene-4,4'-dicarboxylic acid | 0.135 g | [6 empty] | DMF |  | 5 h | 140°C |  | chemical synthesis | 10.1021/cg301277q |  | 2012.10 | [{"synthesis method": "chemical synthesis", "precursor": [{"name": "Zn(1,10-phen)(NO3)2\u22c5H2O", "amount": "0.405", "unit": "g"}, {"name": "azobenzene-4,4'-dicarboxylic acid", "amount": "0.135", "unit": "g"}], "solution": [{"name": "DMF", "amount": "5.0", "unit": "mL"}], "temperature": "140\u00b0C", "time": "5 h"}]
PEJBUD | [Zn(4,4'-ADA)(Phen)(H2O)2] n | C26 H16 N4 O6 Zn1 | chemical synthesis | Zn(1,10-phen)(NO3)2⋅H2O | 0.405 g | azobenzene-4,4'-dicarboxylic acid | 0.135 g | [6 empty] | DMF |  | 8 h | 110°C |  | chemical synthesis | 10.1021/cg301277q |  | 2012.10 | [{"synthesis method": "chemical synthesis", "precursor": [{"name": "Zn(1,10-phen)(NO3)2\u22c5H2O", "amount": "0.405", "unit": "g"}, {"name": "azobenzene-4,4'-dicarboxylic acid", "amount": "0.135", "unit": "g"}], "solution": [{"name": "DMF", "amount": "5.0", "unit": "mL"}], "temperature": "110\u00b0C", "time": "8 h"}]
UGOSOY | [Cu(L)2(H2O)2](ClO4)(OH)(H2O)2.5 | C24 Cl1 Cu1 H26 N8 O11.5 | chemical synthesis | L | 115 mg | Cu(ClO4)2⋅6H2O | 92 mg | [6 empty] | methanol/water |  | 30 min | room temperature |  | chemical synthesis, filtration, evaporation | 10.1021/ic025559+ |  | 2002.08 | [{"synthesis method": "chemical synthesis", "precursor": [{"name": "L", "amount": "115", "unit": "mg"}, {"name": "Cu(ClO4)2\u22c56H2O", "amount": "92", "unit": "mg"}], "solution": [{"name": "methanol/water", "amount": "", "unit": ""}], "pressure": "", "temperature": "room temperature", "time": "30 min"}, {"synthesis method": "filtration", "time": "", "atmosphere": "", "pressure": ""}, {"synthesis method": "evaporation", "time": "", "atmosphere": "", "pressure": ""}]
UGOSUE | [Cu(L)2(OAc)2(H2O)](H2O)2(CH3OH) | C29 Cu1 H32 N8 O10 | chemical synthesis | L | 115 mg | Cu(OAc)2 | [7 empty] | methanol/water |  | 30 min | room temperature |  | chemical synthesis, filtration, evaporation | 10.1021/ic025559+ |  | 2002.08 | [{"synthesis method": "chemical synthesis", "precursor": [{"name": "L", "amount": "115", "unit": "mg"}, {"name": "Cu(OAc)2", "amount": "", "unit": ""}], "solution": [{"name": "methanol/water", "amount": "", "unit": ""}], "pressure": "", "temperature": "room temperature", "time": "30 min"}, {"synthesis method": "filtration", "time": "", "atmosphere": "", "pressure": ""}, {"synthesis method": "evaporation", "time": "", "atmosphere": "", "pressure": ""}]
OZUVIP | 4,4,5,5-Tetramethyl-2-(1-methyl-1H-imidazol-5-yl)-4,5-dihydro-1H-imidazole-1-oxyl | C11 H17 N4 O1 | chemical synthesis | L | 250 mg | thiourea | 30 mg | PbO2 | 1.25 g |  |  |  |  | MeOH |  | 10 h | room temperature |  | chemical synthesis, filtration | 10.1021/ic1022483 |  | 2011.04 | [{"synthesis method": "chemical synthesis", "precursor": [{"name": "L", "amount": "250", "unit": "mg"}, {"name": "thiourea", "amount": "30", "unit": "mg"}, {"name": "PbO2", "amount": "1.25", "unit": "g"}], "solution": [{"name": "MeOH", "amount": "10", "unit": "mL"}], "pressure": "", "temperature": "room temperature", "time": "10 h"}, {"synthesis method": "filtration", "time": "", "atmosphere": "", "pressure": ""}]
OZUSIM | [Co(hfac)2L2] | C32 Co1 F12 H36 N8 O8 | chemical synthesis | Co(hfac)2 | 0.1007 g | L | 0.1000 g | [6 empty] | CH2Cl2, Ethanol |  | few hours |  |  | chemical synthesis, filtration | 10.1021/ic1022483 |  | 2011.04 | [{"synthesis method": "chemical synthesis", "precursor": [{"name": "Co(hfac)2", "amount": "0.1007", "unit": "g"}, {"name": "L", "amount": "0.1000", "unit": "g"}], "solution": [{"name": "CH2Cl2", "amount": "2", "unit": "mL"}, {"name": "Ethanol", "amount": "3", "unit": "mL"}], "pressure": "", "temperature": "", "time": "few hours"}, {"synthesis method": "filtration", "time": "", "atmosphere": "", "pressure": ""}]
OZUVOV | [Mn(hfac)2L2] | C32 F12 H36 Mn1 N8 O8 | chemical synthesis | Mn(hfac)2 | 0.1007 g | L | 0.1000 g | [6 empty] | CH2Cl2, Ethanol |  | few hours |  |  | chemical synthesis, filtration | 10.1021/ic1022483 |  | 2011.04 | [{"synthesis method": "chemical synthesis", "precursor": [{"name": "Mn(hfac)2", "amount": "0.1007", "unit": "g"}, {"name": "L", "amount": "0.1000", "unit": "g"}], "solution": [{"name": "CH2Cl2", "amount": "2", "unit": "mL"}, {"name": "Ethanol", "amount": "3", "unit": "mL"}], "pressure": "", "temperature": "", "time": "few hours"}, {"synthesis method": "filtration", "time": "", "atmosphere": "", "pressure": ""}]
QIHXIQ | [Zn7O2(bpdc)4(dmpp)2]·6DEF | C76 H52 N6 O18 Zn7 | solvothermal synthesis | Zn(NO3)2⋅6H2O | 0.208 g | H2bpdc | 0.097 g | Hdmpp | 0.034 g | [6 empty] | 72 h | 140 °C |  | solvothermal synthesis, filtration, washing | 10.1021/ic401092j |  | 2013.09 | [{"synthesis method": "solvothermal synthesis", "precursor": [{"name": "Zn(NO3)2\u22c56H2O", "amount": "0.208", "unit": "g"}, {"name": "H2bpdc", "amount": "0.097", "unit": "g"}, {"name": "Hdmpp", "amount": "0.034", "unit": "g"}], "solvent": [{"name": "N,N'-diethylformamide (DEF)", "amount": "10", "unit": "mL"}], "reducing agent": [{"name": "HNO3", "amount": "0.05", "unit": "mL"}], "surfactant": [{"name": "", "amount": "", "unit": ""}], "pressure": "", "temperature": "140 \u00b0C", "time": "72 h", "heating rate": "", "cooling rate": "10 \u00b0C h-1"}, {"synthesis method": "filtration", "time": "", "atmosphere": "", "pressure": ""}, {"synthesis method": "washing", "washing solution": "acetone", "amount": ""}]
QUTPUR | [Zn(B4O8H2)(C3H10N2)] | [Zn(B4O8H2)(C3H10N2)] | solvothermal synthesis | ZnO | 0.082 g | boric acid | 0.186 g | 1,2-diaminopropane | 0.47 mL | [5 empty] | autogenous | 7 days | 180°C | 8 | solvothermal synthesis, pH adjustment, washing | 10.1021/cg901054h |  | 2009.12 | [{"synthesis method": "solvothermal synthesis", "precursor": [{"name": "ZnO", "amount": "0.082", "unit": "g"}, {"name": "boric acid", "amount": "0.186", "unit": "g"}, {"name": "1,2-diaminopropane", "amount": "0.47", "unit": "mL"}], "solvent": [{"name": "H2O", "amount": "0.6", "unit": "mL"}, {"name": "pyridine", "amount": "4.4", "unit": "mL"}], "reducing agent": [{"name": "", "amount": "", "unit": ""}], "surfactant": [{"name": "", "amount": "", "unit": ""}], "pressure": "autogenous", "temperature": "180\u00b0C", "time": "7 days", "heating rate": "", "cooling rate": ""}, {"synthesis method": "pH adjustment", "pH": "8", "modulator": ""}, {"synthesis method": "washing", "washing solution": "deionized water", "amount": ""}]
QUTQEC | [Zn(B5O10H3)(C10H24N4)] | [Zn(B5O10H3)(C10H24N4)]⋅H2O | solvothermal synthesis | ZnO | 0.082 g | boric acid | 0.186 g | trans-1,4-bis(3-aminopropyl)piperazine | 1.03 mL | [5 empty] | autogenous | 7 days | 180°C |  | solvothermal synthesis, washing | 10.1021/cg901054h |  | 2009.12 | [{"synthesis method": "solvothermal synthesis", "precursor": [{"name": "ZnO", "amount": "0.082", "unit": "g"}, {"name": "boric acid", "amount": "0.186", "unit": "g"}, {"name": "trans-1,4-bis(3-aminopropyl)piperazine", "amount": "1.03", "unit": "mL"}], "solvent": [{"name": "H2O", "amount": "0.6", "unit": "mL"}, {"name": "pyridine", "amount": "4.4", "unit": "mL"}], "reducing agent": [{"name": "", "amount": "", "unit": ""}], "surfactant": [{"name": "", "amount": "", "unit": ""}], "pressure": "autogenous", "temperature": "180\u00b0C", "time": "7 days", "heating rate": "", "cooling rate": ""}, {"synthesis method": "washing", "washing solution": "deionized water", "amount": ""}]
QUTQIG | [Zn2(B8O15H2)(C3H10N2)2] | [Zn2(B8O15H2)(C3H10N2)2] | solvothermal synthesis | ZnO | 0.082 g | boric acid | 0.186 g | 1,3-diaminopropane | 0.47 mL | [5 empty] | autogenous | 10 days | 180°C |  | solvothermal synthesis, washing | 10.1021/cg901054h |  | 2009.12 | [{"synthesis method": "solvothermal synthesis", "precursor": [{"name": "ZnO", "amount": "0.082", "unit": "g"}, {"name": "boric acid", "amount": "0.186", "unit": "g"}, {"name": "1,3-diaminopropane", "amount": "0.47", "unit": "mL"}], "solvent": [{"name": "H2O", "amount": "0.6", "unit": "mL"}, {"name": "pyridine", "amount": "4.4", "unit": "mL"}], "reducing agent": [{"name": "", "amount": "", "unit": ""}], "surfactant": [{"name": "", "amount": "", "unit": ""}], "pressure": "autogenous", "temperature": "180\u00b0C", "time": "10 days", "heating rate": "", "cooling rate": ""}, {"synthesis method": "washing", "washing solution": "deionized water", "amount": ""}]
POSREU | NiL2(HO(CH2)5OH) | C25 F6 H38 N4 Ni1 O6 | chemical synthesis | NiL2 | 3 g | 1,5-pentanediol | 5 g | [6 empty] | acetone |  | 1 or 2 weeks | room temperature |  | chemical synthesis, filtration, washing, drying | 10.1021/ic9801847 |  | 1998.08 | [{"synthesis method": "chemical synthesis", "precursor": [{"name": "NiL2", "amount": "3", "unit": "g"}, {"name": "1,5-pentanediol", "amount": "5", "unit": "g"}], "solution": [{"name": "acetone", "amount": "300", "unit": "mL"}], "pressure": "", "temperature": "room temperature", "time": "1 or 2 weeks"}, {"synthesis method": "filtration", "time": "", "atmosphere": "", "pressure": ""}, {"synthesis method": "washing", "washing solution": "water", "amount": ""}, {"synthesis method": "drying", "pressure": "", "temperature": "", "atmosphere": "air", "time": ""}]
DUNBAR | Zn(phenpy)(H2O)[Au(CN)2]2 | Au2 C21 H17 N7 O3 Zn1 | chemical synthesis | phenpy | 29 mg | Zn(NO3)2⋅6H2O | 30 mg | KAu(CN)2 | 57 mg |  |  |  |  | methanol, water, methanol/water solution |  | 26 days |  |  | chemical synthesis, filtration | 10.1021/acs.inorgchem.5b00749 |  | 2015.06 | [{"synthesis method": "chemical synthesis", "precursor": [{"name": "phenpy", "amount": "29", "unit": "mg"}, {"name": "Zn(NO3)2\u22c56H2O", "amount": "30", "unit": "mg"}, {"name": "KAu(CN)2", "amount": "57", "unit": "mg"}], "solution": [{"name": "methanol", "amount": "10", "unit": "mL"}, {"name": "water", "amount": "10", "unit": "mL"}, {"name": "methanol/water solution", "amount": "20", "unit": "mL"}], "pressure": "", "temperature": "", "time": "26 days"}, {"synthesis method": "filtration", "time": "", "atmosphere": "", "pressure": ""}]
DUNBEV | Mn(phenpy)(H2O)[Au(CN)2]2 | Au2 C21 H17 Mn1 N7 O3 | chemical synthesis | phenpy | 29 mg | MnCl2⋅4H2O | 20 mg | KAu(CN)2 | 57 mg |  |  |  |  | methanol, water, methanol/water solution |  | 26 days |  |  | chemical synthesis, filtration | 10.1021/acs.inorgchem.5b00749 |  | 2015.06 | [{"synthesis method": "chemical synthesis", "precursor": [{"name": "phenpy", "amount": "29", "unit": "mg"}, {"name": "MnCl2\u22c54H2O", "amount": "20", "unit": "mg"}, {"name": "KAu(CN)2", "amount": "57", "unit": "mg"}], "solution": [{"name": "methanol", "amount": "10", "unit": "mL"}, {"name": "water", "amount": "10", "unit": "mL"}, {"name": "methanol/water solution", "amount": "20", "unit": "mL"}], "pressure": "", "temperature": "", "time": "26 days"}, {"synthesis method": "filtration", "time": "", "atmosphere": "", "pressure": ""}]
DUMZUI | Cd(phenpy)(H2O)[Au(CN)2]2 | Au2 C21 Cd1 H17 N7 O3 | chemical synthesis | phenpy | 29 mg | Cd(NO3)2⋅4H2O | 30 mg | KAu(CN)2 | 57 mg |  |  |  |  | methanol, water, methanol/water solution |  | 26 days |  |  | chemical synthesis, filtration | 10.1021/acs.inorgchem.5b00749 |  | 2015.06 | [{"synthesis method": "chemical synthesis", "precursor": [{"name": "phenpy", "amount": "29", "unit": "mg"}, {"name": "Cd(NO3)2\u22c54H2O", "amount": "30", "unit": "mg"}, {"name": "KAu(CN)2", "amount": "57", "unit": "mg"}], "solution": [{"name": "methanol", "amount": "10", "unit": "mL"}, {"name": "water", "amount": "10", "unit": "mL"}, {"name": "methanol/water solution", "amount": "20", "unit": "mL"}], "pressure": "", "temperature": "", "time": "26 days"}, {"synthesis method": "filtration", "time": "", "atmosphere": "", "pressure": ""}]
DUNBUL | Mn(phenpy)[Au(CN)2]2 | Au2 C21 H11 Mn1 N7 | chemical synthesis | MnCl2⋅4H2O | 20 mg | phenpy | 29 mg | KAu(CN)2 | 57 mg |  |  |  |  | water | reduced | 72 hours | 120°C |  | chemical synthesis, filtration | 10.1021/acs.inorgchem.5b00749 |  | 2015.06 | [{"synthesis method": "chemical synthesis", "precursor": [{"name": "MnCl2\u22c54H2O", "amount": "20", "unit": "mg"}, {"name": "phenpy", "amount": "29", "unit": "mg"}, {"name": "KAu(CN)2", "amount": "57", "unit": "mg"}], "solution": [{"name": "water", "amount": "3", "unit": "mL"}], "pressure": "reduced", "temperature": "120\u00b0C", "time": "72 hours"}, {"synthesis method": "filtration", "time": "", "atmosphere": "", "pressure": ""}]
DUNBOF | Cd(phenpy)[Au(CN)2]2 | Au2 C21 Cd1 H11 N7 | chemical synthesis | Cd(NO3)2⋅4H2O | 30 mg | phenpy | 29 mg | KAu(CN)2 | 57 mg |  |  |  |  | water | reduced | 72 hours | 120°C |  | chemical synthesis, filtration | 10.1021/acs.inorgchem.5b00749 |  | 2015.06 | [{"synthesis method": "chemical synthesis", "precursor": [{"name": "Cd(NO3)2\u22c54H2O", "amount": "30", "unit": "mg"}, {"name": "phenpy", "amount": "29", "unit": "mg"}, {"name": "KAu(CN)2", "amount": "57", "unit": "mg"}], "solution": [{"name": "water", "amount": "3", "unit": "mL"}], "pressure": "reduced", "temperature": "120\u00b0C", "time": "72 hours"}, {"synthesis method": "filtration", "time": "", "atmosphere": "", "pressure": ""}]
DUNBIZ | In(phenpy)(Cl)2[Au(CN)2]·0.5H2O | Au2 C38 Cl4 H24 In2 N10 O1 | chemical synthesis | phenpy | 29 mg | InCl2⋅3H2O | 28 mg | KAu(CN)2 | 84 mg |  |  |  |  | methanol, water, methanol/water solution |  | 3 weeks |  |  | chemical synthesis, filtration | 10.1021/acs.inorgchem.5b00749 |  | 2015.06 | [{"synthesis method": "chemical synthesis", "precursor": [{"name": "phenpy", "amount": "29", "unit": "mg"}, {"name": "InCl2\u22c53H2O", "amount": "28", "unit": "mg"}, {"name": "KAu(CN)2", "amount": "84", "unit": "mg"}], "solution": [{"name": "methanol", "amount": "10", "unit": "mL"}, {"name": "water", "amount": "10", "unit": "mL"}, {"name": "methanol/water solution", "amount": "20", "unit": "mL"}], "pressure": "", "temperature": "", "time": "3 weeks"}, {"synthesis method": "filtration", "time": "", "atmosphere": "", "pressure": ""}]
AJIJEI01 | [CdL(H2O)] | C8 Cd1 H9 N1 O6 | solvothermal synthesis | Cd(NO3)2⋅4H2O | 0.0305 g | L | 0.0181 g | [8 empty] | 3 days | 160 °C | 5 | solvothermal synthesis, pH adjustment | 10.1021/acs.cgd.7b01190 |  | 2017.10 | [{"synthesis method": "solvothermal synthesis", "precursor": [{"name": "Cd(NO3)2\u22c54H2O", "amount": "0.0305", "unit": "g"}, {"name": "L", "amount": "0.0181", "unit": "g"}], "solvent": [{"name": "ethanol", "amount": "4", "unit": "mL"}, {"name": "water", "amount": "4", "unit": "mL"}, {"name": "DMA", "amount": "1", "unit": "mL"}], "pressure": "", "temperature": "160 \u00b0C", "time": "3 days"}, {"synthesis method": "pH adjustment", "pH": "5", "modulator": "dilute nitric acid"}]
COMFOA | Cu2[C12H8N2]2[C28H20S4O16][H2O]11.9 | C52 Cu2 H59.88 N4 O27.94 S4 | solvothermal synthesis | CuCl2 | 0.2 mmol | Phen | 0.2 mmol | C4AS | 0.1 mmol | [6 empty] | 3 days | 130 °C |  | solvothermal synthesis | 10.1021/cg800177m |  | 2008.08 | [{"synthesis method": "solvothermal synthesis", "precursor": [{"name": "CuCl2", "amount": "0.2", "unit": "mmol"}, {"name": "Phen", "amount": "0.2", "unit": "mmol"}, {"name": "C4AS", "amount": "0.1", "unit": "mmol"}], "solvent": [{"name": "water", "amount": "10", "unit": "mL"}], "reducing agent": [], "surfactant": [], "pressure": "", "temperature": "130 \u00b0C", "time": "3 days", "heating rate": "100 min to 130 \u00b0C", "cooling rate": "4 \u00b0C/h to 20 \u00b0C"}]
COMFUG | Cu2[C12H8N2]3[C28H20S4O16][H2O]5 | C64 Cu2 H54 N6 O21 S4 | solvothermal synthesis | CuCl2 | 0.2 mmol | Phen | 0.2 mmol | C4AS | 0.1 mmol | [6 empty] | 3 days | 130 °C |  | solvothermal synthesis | 10.1021/cg800177m |  | 2008.08 | [{"synthesis method": "solvothermal synthesis", "precursor": [{"name": "CuCl2", "amount": "0.2", "unit": "mmol"}, {"name": "Phen", "amount": "0.2", "unit": "mmol"}, {"name": "C4AS", "amount": "0.1", "unit": "mmol"}], "solvent": [{"name": "water", "amount": "10", "unit": "mL"}], "reducing agent": [], "surfactant": [], "pressure": "", "temperature": "130 \u00b0C", "time": "3 days", "heating rate": "100 min to 130 \u00b0C", "cooling rate": "4 \u00b0C/h to 20 \u00b0C"}]
COTXUF | Cu2[C12H8N2]4[C24H12S8O16][H2O]10.5 | C72 Cu2 H65.06 N8 O26.53 S8 | solvothermal synthesis | CuCl | 0.1 mmol | Phen | 0.2 mmol | TC4AS | 0.1 mmol | [6 empty] | 3 days | 130 °C |  | solvothermal synthesis | 10.1021/cg800177m |  | 2008.08 | [{"synthesis method": "solvothermal synthesis", "precursor": [{"name": "CuCl", "amount": "0.1", "unit": "mmol"}, {"name": "Phen", "amount": "0.2", "unit": "mmol"}, {"name": "TC4AS", "amount": "0.1", "unit": "mmol"}], "solvent": [{"name": "water", "amount": "10", "unit": "mL"}], "reducing agent": [], "surfactant": [], "pressure": "", "temperature": "130 \u00b0C", "time": "3 days", "heating rate": "100 min to 130 \u00b0C", "cooling rate": "4 \u00b0C/h to 20 \u00b0C"}]
EWUSOF | [MoOS3Cu3Cl(μ-bpy)2·1.3DMF·5.5H2O] n | C20 Cl1 Cu3 H16 Mo1 N4 O1 S3 | chemical synthesis | [NH4]2MoS2O2 | 0.114 g | 4,4'-bipy | 0.078 g | bpm⋅Cl2 | 0.243 g | CuCl | 0.149 g |  |  | DMF |  | 9 h | room temperature |  | chemical synthesis | 10.1021/cg200250m |  | 2011.06 | [{"synthesis method": "chemical synthesis", "precursor": [{"name": "[NH4]2MoS2O2", "amount": "0.114", "unit": "g"}, {"name": "4,4'-bipy", "amount": "0.078", "unit": "g"}, {"name": "bpm\u22c5Cl2", "amount": "0.243", "unit": "g"}, {"name": "CuCl", "amount": "0.149", "unit": "g"}], "solution": [{"name": "DMF", "amount": "", "unit": ""}], "pressure": "", "temperature": "room temperature", "time": "9 h"}]
EWUSUL | [WOS3Cu3Cl(μ-bpy)2·1.5DMF·8.2H2O] n | C20 Cl1 Cu3 H16 N4 O1 S3 W1 | chemical synthesis | [NH4]2WS2O2 | 0.158 g | 4,4'-bipy | 0.078 g | bpm⋅Cl2 | 0.243 g | CuCl | 0.149 g |  |  | DMF |  | 9 h | room temperature |  | chemical synthesis | 10.1021/cg200250m |  | 2011.06 | [{"synthesis method": "chemical synthesis", "precursor": [{"name": "[NH4]2WS2O2", "amount": "0.158", "unit": "g"}, {"name": "4,4'-bipy", "amount": "0.078", "unit": "g"}, {"name": "bpm\u22c5Cl2", "amount": "0.243", "unit": "g"}, {"name": "CuCl", "amount": "0.149", "unit": "g"}], "solution": [{"name": "DMF", "amount": "", "unit": ""}], "pressure": "", "temperature": "room temperature", "time": "9 h"}]
EWUTEW | [WOS3Cu3(NCS)(μ-bpy)2.5·3DMF]n | C35 Cu3 H41 N9 O4 S4 W1 | chemical synthesis | [NH4]2WS2O2 | 0.158 g | 4,4'-bipy | 0.078 g | CuSCN | 0.182 g |  |  |  |  | DMF |  | 9 h | room temperature |  | chemical synthesis | 10.1021/cg200250m |  | 2011.06 | [{"synthesis method": "chemical synthesis", "precursor": [{"name": "[NH4]2WS2O2", "amount": "0.158", "unit": "g"}, {"name": "4,4'-bipy", "amount": "0.078", "unit": "g"}, {"name": "CuSCN", "amount": "0.182", "unit": "g"}], "solution": [{"name": "DMF", "amount": "", "unit": ""}], "pressure": "", "temperature": "room temperature", "time": "9 h"}]
XOTRIJ | [Eu(HL)] | C3 Eu1 H8 N1 O7 P2 | solvothermal synthesis | Eu2O3 | 0.0419 g | H4L | 0.0469 g | [8 empty] | 36 h | 160 °C |  | solvothermal synthesis | 10.1021/cg501355t |  | 2014.11 | [{"synthesis method": "solvothermal synthesis", "precursor": [{"name": "Eu2O3", "amount": "0.0419", "unit": "g"}, {"name": "H4L", "amount": "0.0469", "unit": "g"}], "solvent": [{"name": "distilled water", "amount": "8.0", "unit": "mL"}], "pressure": "", "temperature": "160 \u00b0C", "time": "36 h", "heating rate": "", "cooling rate": "slow"}]
XOTROP | [Tb(HL)] | C3 H8 N1 O7 P2 Tb1 | solvothermal synthesis | TbCl3⋅6H2O | 0.0726 g | H4L | 0.0465 g | [8 empty] | 48 h | 160 °C |  | solvothermal synthesis | 10.1021/cg501355t |  | 2014.11 | [{"synthesis method": "solvothermal synthesis", "precursor": [{"name": "TbCl3\u22c56H2O", "amount": "0.0726", "unit": "g"}, {"name": "H4L", "amount": "0.0465", "unit": "g"}], "solvent": [{"name": "distilled water", "amount": "8.0", "unit": "mL"}], "pressure": "", "temperature": "160 \u00b0C", "time": "48 h", "heating rate": "", "cooling rate": "slow"}]
XOTRUV | [Sm(HL)] | C3 H8 N1 O7 P2 Sm1 | solvothermal synthesis | Sm2O3 | 0.0343 g | H4L | 0.0455 g | [8 empty] | 48 h | 160 °C |  | solvothermal synthesis | 10.1021/cg501355t |  | 2014.11 | [{"synthesis method": "solvothermal synthesis", "precursor": [{"name": "Sm2O3", "amount": "0.0343", "unit": "g"}, {"name": "H4L", "amount": "0.0455", "unit": "g"}], "solvent": [{"name": "distilled water", "amount": "8.0", "unit": "mL"}], "pressure": "", "temperature": "160 \u00b0C", "time": "48 h", "heating rate": "", "cooling rate": "slow"}]
XOTSAC | [Nd(HL)] | C3 H8 N1 Nd1 O7 P2 | solvothermal synthesis | Nd2O3 | 0.0354 g | H4L | 0.0463 g | [8 empty] | 48 h | 160 °C |  | solvothermal synthesis | 10.1021/cg501355t |  | 2014.11 | [{"synthesis method": "solvothermal synthesis", "precursor": [{"name": "Nd2O3", "amount": "0.0354", "unit": "g"}, {"name": "H4L", "amount": "0.0463", "unit": "g"}], "solvent": [{"name": "distilled water", "amount": "8.0", "unit": "mL"}], "pressure": "", "temperature": "160 \u00b0C", "time": "48 h", "heating rate": "", "cooling rate": "slow"}]
QOYPAX |  | Br6 Cu4 | solvothermal synthesis | CuBr2 | 0.135 g | DABCO⋅6H2O | 0.085 g | [8 empty] | 72h | 85°C |  | solvothermal synthesis | 10.1021/ic5024168 |  | 2014.12 | [{"synthesis method": "solvothermal synthesis", "precursor": [{"name": "CuBr2", "amount": "0.135", "unit": "g"}, {"name": "DABCO\u22c56H2O", "amount": "0.085", "unit": "g"}], "solvent": [{"name": "DMF", "amount": "4", "unit": "mL"}, {"name": "H2O", "amount": "3", "unit": "mL"}], "reducing agent": [{"name": "", "amount": "", "unit": ""}], "surfactant": [{"name": "", "amount": "", "unit": ""}], "pressure": "", "temperature": "85\u00b0C", "time": "72h", "heating rate": "", "cooling rate": ""}]
QOYPEB |  | Br6 Cu4.56 | solvothermal synthesis | CuBr2 | 0.135 g | DABCO⋅6H2O | 0.085 g | [8 empty] | 72h | 85°C |  | solvothermal synthesis | 10.1021/ic5024168 |  | 2014.12 | [{"synthesis method": "solvothermal synthesis", "precursor": [{"name": "CuBr2", "amount": "0.135", "unit": "g"}, {"name": "DABCO\u22c56H2O", "amount": "0.085", "unit": "g"}], "solvent": [{"name": "DMF", "amount": "4", "unit": "mL"}, {"name": "H2O", "amount": "3", "unit": "mL"}], "reducing agent": [{"name": "", "amount": "", "unit": ""}], "surfactant": [{"name": "", "amount": "", "unit": ""}], "pressure": "", "temperature": "85\u00b0C", "time": "72h", "heating rate": "", "cooling rate": ""}]
QOYQIG | 8 | Br6 Cu8 | solvothermal synthesis | CuBr2 | 0.135 g | DABCO⋅6H2O | 0.085 g | [8 empty] | 120h | 160°C |  | solvothermal synthesis | 10.1021/ic5024168 |  | 2014.12 | [{"synthesis method": "solvothermal synthesis", "precursor": [{"name": "CuBr2", "amount": "0.135", "unit": "g"}, {"name": "DABCO\u22c56H2O", "amount": "0.085", "unit": "g"}], "solvent": [{"name": "DMF", "amount": "7", "unit": "mL"}], "reducing agent": [{"name": "", "amount": "", "unit": ""}], "surfactant": [{"name": "", "amount": "", "unit": ""}], "pressure": "", "temperature": "160\u00b0C", "time": "120h", "heating rate": "", "cooling rate": ""}]
EBATUZ | [Cu2(bdfdpa)(H2O)2]·8DMF | C50 Cu2 H66 N8 O19 | chemical synthesis | H4bdfdpa | 0.0024 g | CuI | 0.010 g | HBF4 | 100 μL |  |  |  |  | DMF |  | 24 h | 85 °C |  | chemical synthesis, washing | 10.1021/acs.cgd.6b01539 |  | 2016.11 | [{"synthesis method": "chemical synthesis", "precursor": [{"name": "H4bdfdpa", "amount": "0.0024", "unit": "g"}, {"name": "CuI", "amount": "0.010", "unit": "g"}, {"name": "HBF4", "amount": "100", "unit": "\u03bcL"}], "solution": [{"name": "DMF", "amount": "1", "unit": "mL"}], "pressure": "", "temperature": "85 \u00b0C", "time": "24 h"}, {"synthesis method": "washing", "washing solution": "DMF", "amount": ""}]
EBAVAH | [Cu2(btadpa)(H2O)2]·7DMF | C47 Cu2 H75 N9 O27 S1 | chemical synthesis | H4btadpa | 0.0025 g | CuI | 0.002 g | HBF4 | 100 μL |  |  |  |  | DMF |  | 24 h | 85 °C |  | chemical synthesis, washing | 10.1021/acs.cgd.6b01539 |  | 2016.11 | [{"synthesis method": "chemical synthesis", "precursor": [{"name": "H4btadpa", "amount": "0.0025", "unit": "g"}, {"name": "CuI", "amount": "0.002", "unit": "g"}, {"name": "HBF4", "amount": "100", "unit": "\u03bcL"}], "solution": [{"name": "DMF", "amount": "1", "unit": "mL"}], "pressure": "", "temperature": "85 \u00b0C", "time": "24 h"}, {"synthesis method": "washing", "washing solution": "DMF", "amount": ""}]
FAKLIN | [L 1 CuGd(NO 3 )(NCNCN) 2 ](CH 3 ) 2 CO} | C28 Cu1 Gd1 H30 N9 O8 | chemical synthesis | NaN(CN)2 | 0.27 g | Gd(NO3)3⋅6H2O | 0.45 g | L 1 Cu⋅H 2 O | 0.45 g |  |  |  |  | H2O, acetone, acetone |  | 3 days | room temperature |  | chemical synthesis, filtration, drying | 10.1021/ic048942i |  | 2004.10 | [{"synthesis method": "chemical synthesis", "precursor": [{"name": "NaN(CN)2", "amount": "0.27", "unit": "g"}, {"name": "Gd(NO3)3\u22c56H2O", "amount": "0.45", "unit": "g"}, {"name": "L 1 Cu\u22c5H 2 O", "amount": "0.45", "unit": "g"}], "solution": [{"name": "H2O", "amount": "1.5", "unit": "mL"}, {"name": "acetone", "amount": "100", "unit": "mL"}, {"name": "acetone", "amount": "80", "unit": "mL"}], "pressure": "", "temperature": "room temperature", "time": "3 days"}, {"synthesis method": "filtration", "time": "", "atmosphere": "", "pressure": ""}, {"synthesis method": "drying", "pressure": "", "temperature": "", "atmosphere": "air", "time": ""}]
FAKLOT | [L 1 CuGd(NO 3 ) 3 (CH 3 ) 2 CO] | C24 Cu1 Gd1 H30 N5 O14 | chemical synthesis | L 1 Cu⋅H 2 O | 0.24 g | Gd(NO3)3⋅6H2O | 0.23 g | [6 empty] | acetone, acetone |  |  |  |  | chemical synthesis, filtration, drying | 10.1021/ic048942i |  | 2004.10 | [{"synthesis method": "chemical synthesis", "precursor": [{"name": "L 1 Cu\u22c5H 2 O", "amount": "0.24", "unit": "g"}, {"name": "Gd(NO3)3\u22c56H2O", "amount": "0.23", "unit": "g"}], "solution": [{"name": "acetone", "amount": "50", "unit": "mL"}, {"name": "acetone", "amount": "20", "unit": "mL"}], "pressure": "", "temperature": "", "time": ""}, {"synthesis method": "filtration", "time": "", "atmosphere": "", "pressure": ""}, {"synthesis method": "drying", "pressure": "", "temperature": "", "atmosphere": "air", "time": ""}]
JAQSUQ | [Cu(o-phen)(MeCN)2(H2O)](BF4)2 | B2 C16 Cu1 F8 H16 N4 O1 | chemical synthesis | Cu(BF4)2 | 0.406 g | 1,10-phenanthroline | 0.155 g | [6 empty] | MeCN, MeCN |  |  |  |  | chemical synthesis, filtration | 10.1021/ic049069o |  | 2005.05 | [{"synthesis method": "chemical synthesis", "precursor": [{"name": "Cu(BF4)2", "amount": "0.406", "unit": "g"}, {"name": "1,10-phenanthroline", "amount": "0.155", "unit": "g"}], "solution": [{"name": "MeCN", "amount": "200", "unit": "mL"}, {"name": "MeCN", "amount": "250", "unit": "mL"}], "pressure": "", "temperature": "", "time": ""}, {"synthesis method": "filtration", "time": "", "atmosphere": "", "pressure": ""}]
JALLIU | Ce-UiO-66-BPyDC | [Ce6(μ3-O)4(μ3-OH)4(BPyDC)6]⋅12H2O | chemical synthesis | 2,2'-Bipyridine-5,5'-dicarboxylic acid (H2BPyDC) | 52.1 mg | cerium(IV) ammonium nitrate | 400 μL | [8 empty] | 15 min | 100 °C |  | chemical synthesis, centrifugation, drying | 10.1021/acs.cgd.6b01512 |  | 2016.11 | [{"synthesis method": "chemical synthesis", "precursor": [{"name": "2,2'-Bipyridine-5,5'-dicarboxylic acid (H2BPyDC)", "amount": "52.1", "unit": "mg"}, {"name": "cerium(IV) ammonium nitrate", "amount": "400", "unit": "\u03bcL"}], "solvent": [{"name": "N,N-dimethylformamide (DMF)", "amount": "1.2", "unit": "mL"}], "pressure": "", "temperature": "100 \u00b0C", "time": "15 min"}, {"synthesis method": "centrifugation", "revolution per time": "", "relative centrifugal force": "", "time": "", "temperature": "", "additive": [{"name": "DMSO", "amount": "2", "unit": "mL"}, {"name": "DMF", "amount": "2", "unit": "mL"}, {"name": "acetone", "amount": "2", "unit": "mL"}], "tube material": "", "tube volume": ""}, {"synthesis method": "drying", "pressure": "", "temperature": "70 \u00b0C", "atmosphere": "air", "time": ""}]
KAFPUE | [Mn3(L 1 )2(N3)4] n | C12 H10 Mn3 N14 O5 | [16 empty] | hydrothermal synthesis | 10.1021/ic9021257 |  | 2010.03 | [{"synthesis method": "hydrothermal synthesis", "precursor": [{"name": "MnCl2\u22c54H2O", "amount": "0.5", "unit": "mmol"}, {"name": "HL1", "amount": "0.5", "unit": "mmol"}, {"name": "NaN3", "amount": "3", "unit": "mmol"}], "solvent": [{"name": "CH3OH", "amount": "10", "unit": "mL"}], "pressure": "autogenous", "temperature": "140\u00b0C", "time": "48 hours", "heating rate": "", "cooling rate": "24 hours"}]
KAFQAL | [Mn2(L 2 )(N3)3] n | C6 H4 Mn2 N10 O2 | [16 empty] | hydrothermal synthesis | 10.1021/ic9021257 |  | 2010.03 | [{"synthesis method": "hydrothermal synthesis", "precursor": [{"name": "HL2", "amount": "", "unit": ""}], "solvent": [{"name": "CH3OH", "amount": "10", "unit": "mL"}], "pressure": "autogenous", "temperature": "140\u00b0C", "time": "48 hours", "heating rate": "", "cooling rate": "24 hours"}]
JUDNON | [Cu2(μ-L m *)(μ-N3)2(N3)2] | C28 Cu2 H34 N20 | chemical synthesis | [Cu2(μ-Cl)(μ-L m *)2]-(ClO4)3 | 0.020 g | NaN3 | 0.005 g | [6 empty] | CH3CN, CH3CN, MeOH |  |  |  |  | chemical synthesis | 10.1021/ic502485p |  | 2015.01 | [{"synthesis method": "chemical synthesis", "precursor": [{"name": "[Cu2(\u03bc-Cl)(\u03bc-L m *)2]-(ClO4)3", "amount": "0.020", "unit": "g"}, {"name": "NaN3", "amount": "0.005", "unit": "g"}], "solution": [{"name": "CH3CN", "amount": "2", "unit": "mL"}, {"name": "CH3CN", "amount": "1", "unit": "mL"}, {"name": "MeOH", "amount": "1", "unit": "mL"}], "pressure": "", "temperature": "", "time": ""}]
JUDNUT | [Cu5(μ-I4)(μ-L m *)2](I3) | C56 Cu5 H68 I7 N16 | chemical synthesis | [Cu2(μ-F)(μ-L m *)2]-(ClO4)3 | 0.150 g | (CH3)3SiI | three drops | [6 empty] | CH3CN |  |  |  |  | chemical synthesis | 10.1021/ic502485p |  | 2015.01 | [{"synthesis method": "chemical synthesis", "precursor": [{"name": "[Cu2(\u03bc-F)(\u03bc-L m *)2]-(ClO4)3", "amount": "0.150", "unit": "g"}, {"name": "(CH3)3SiI", "amount": "three drops", "unit": ""}], "solution": [{"name": "CH3CN", "amount": "5", "unit": "mL"}], "pressure": "", "temperature": "", "time": ""}]
TIKKII | [La2(H2O)4(Hip)2(L1)2] | C24 H34 La2 O24 | solvothermal synthesis | La(NO3)3⋅6H2O | 216 mg | succinate acid | 118 mg | isophthalic acid | 133 mg | [6 empty] | 3 days | 160 °C | 4-5 | solvothermal synthesis, pH adjustment | 10.1021/cg0608615 |  | 2007.07 | [{"synthesis method": "solvothermal synthesis", "precursor": [{"name": "La(NO3)3\u22c56H2O", "amount": "216", "unit": "mg"}, {"name": "succinate acid", "amount": "118", "unit": "mg"}, {"name": "isophthalic acid", "amount": "133", "unit": "mg"}], "solvent": [{"name": "deionized water", "amount": "8", "unit": "mL"}], "pressure": "", "temperature": "160 \u00b0C", "time": "3 days", "heating rate": "", "cooling rate": "slow"}, {"synthesis method": "pH adjustment", "pH": "4-5", "modulator": "0.4 mol L-1 aqueous solution of potassium hydroxide"}]
TIKJIH | Gd(H2O)(ip)0.5(L2) | C9 Gd1 H10 O7 | solvothermal synthesis | Gd(NO3)3⋅6H2O | 0.5 mmol | glutaric acid | 130 mg | [8 empty] | 3 days | 160 °C | 4-5 | solvothermal synthesis, pH adjustment | 10.1021/cg0608615 |  | 2007.07 | [{"synthesis method": "solvothermal synthesis", "precursor": [{"name": "Gd(NO3)3\u22c56H2O", "amount": "0.5", "unit": "mmol"}, {"name": "glutaric acid", "amount": "130", "unit": "mg"}], "solvent": [{"name": "deionized water", "amount": "8", "unit": "mL"}], "pressure": "", "temperature": "160 \u00b0C", "time": "3 days", "heating rate": "", "cooling rate": "slow"}, {"synthesis method": "pH adjustment", "pH": "4-5", "modulator": "0.4 mol L-1 aqueous solution of potassium hydroxide"}]
TIKJON | Dy(H2O)(ip)0.5(L2) | C9 Dy1 H10 O7 | solvothermal synthesis | Dy(NO3)3⋅6H2O | 0.5 mmol | glutaric acid | 130 mg | [8 empty] | 3 days | 160 °C | 4-5 | solvothermal synthesis, pH adjustment | 10.1021/cg0608615 |  | 2007.07 | [{"synthesis method": "solvothermal synthesis", "precursor": [{"name": "Dy(NO3)3\u22c56H2O", "amount": "0.5", "unit": "mmol"}, {"name": "glutaric acid", "amount": "130", "unit": "mg"}], "solvent": [{"name": "deionized water", "amount": "8", "unit": "mL"}], "pressure": "", "temperature": "160 \u00b0C", "time": "3 days", "heating rate": "", "cooling rate": "slow"}, {"synthesis method": "pH adjustment", "pH": "4-5", "modulator": "0.4 mol L-1 aqueous solution of potassium hydroxide"}]
TIKJUT | Y(H2O)(ip)0.5(L2) | C9 H10 O7 Y1 | solvothermal synthesis | Y(NO3)3⋅6H2O | 0.5 mmol | glutaric acid | 130 mg | [8 empty] | 3 days | 160 °C | 4-5 | solvothermal synthesis, pH adjustment | 10.1021/cg0608615 |  | 2007.07 | [{"synthesis method": "solvothermal synthesis", "precursor": [{"name": "Y(NO3)3\u22c56H2O", "amount": "0.5", "unit": "mmol"}, {"name": "glutaric acid", "amount": "130", "unit": "mg"}], "solvent": [{"name": "deionized water", "amount": "8", "unit": "mL"}], "pressure": "", "temperature": "160 \u00b0C", "time": "3 days", "heating rate": "", "cooling rate": "slow"}, {"synthesis method": "pH adjustment", "pH": "4-5", "modulator": "0.4 mol L-1 aqueous solution of potassium hydroxide"}]
TIKKAA | [Sm2(H2O)2(ip)(L2)2] | C18 H26 O17 Sm2 | solvothermal synthesis | Sm(NO3)3⋅6H2O | 222 mg | glutaric acid | 130 mg | [8 empty] | 3 days | 160 °C | 4-5 | solvothermal synthesis, pH adjustment | 10.1021/cg0608615 |  | 2007.07 | [{"synthesis method": "solvothermal synthesis", "precursor": [{"name": "Sm(NO3)3\u22c56H2O", "amount": "222", "unit": "mg"}, {"name": "glutaric acid", "amount": "130", "unit": "mg"}], "solvent": [{"name": "deionized water", "amount": "8", "unit": "mL"}], "pressure": "", "temperature": "160 \u00b0C", "time": "3 days", "heating rate": "", "cooling rate": "slow"}, {"synthesis method": "pH adjustment", "pH": "4-5", "modulator": "0.4 mol L-1 aqueous solution of potassium hydroxide"}]
TIKKEE | Er(H2O)2(ip)(L3)0.5 | C11 Er1 H12 O8 | solvothermal synthesis | Er(NO3)3⋅6H2O | 231 mg | adipic acid | 150 mg | [8 empty] | 3 days | 160 °C | 4-5 | solvothermal synthesis, pH adjustment | 10.1021/cg0608615 |  | 2007.07 | [{"synthesis method": "solvothermal synthesis", "precursor": [{"name": "Er(NO3)3\u22c56H2O", "amount": "231", "unit": "mg"}, {"name": "adipic acid", "amount": "150", "unit": "mg"}], "solvent": [{"name": "deionized water", "amount": "8", "unit": "mL"}], "pressure": "", "temperature": "160 \u00b0C", "time": "3 days", "heating rate": "", "cooling rate": "slow"}, {"synthesis method": "pH adjustment", "pH": "4-5", "modulator": "0.4 mol L-1 aqueous solution of potassium hydroxide"}]
SENWEP | [Zn2(BTC)(NO3)(DMF)3] | C18 H24 N4 O12 Zn2 | chemical synthesis | H3BTC | 0.021 g | Zn(NO3)2⋅6H2O | 0.150 g | [8 empty] | 4 days | 60°C |  | chemical synthesis | 10.1021/ic302641v |  | 2013.03 | [{"synthesis method": "chemical synthesis", "precursor": [{"name": "H3BTC", "amount": "0.021", "unit": "g"}, {"name": "Zn(NO3)2\u22c56H2O", "amount": "0.150", "unit": "g"}], "solvent": [{"name": "DMF", "amount": "12", "unit": "mL"}], "pressure": "", "temperature": "60\u00b0C", "time": "4 days"}]
SENWIT | [Zn2(BTC)(NO3)(DMA)3] | C21 H30 N4 O12 Zn2 | chemical synthesis | H3BTC | 0.021 g | Zn(NO3)2⋅6H2O | 0.150 g | [8 empty] | 4 days | 85°C |  | chemical synthesis | 10.1021/ic302641v |  | 2013.03 | [{"synthesis method": "chemical synthesis", "precursor": [{"name": "H3BTC", "amount": "0.021", "unit": "g"}, {"name": "Zn(NO3)2\u22c56H2O", "amount": "0.150", "unit": "g"}], "solvent": [{"name": "DMA", "amount": "12", "unit": "mL"}], "pressure": "", "temperature": "85\u00b0C", "time": "4 days"}]
SENWOZ | [Zn2(BTC)(NO3)(DEF)3] | C24 H36 N4 O12 Zn2 | chemical synthesis | H3BTC | 0.021 g | Zn(NO3)2⋅6H2O | 0.150 g | [8 empty] | 4 days | 60°C |  | chemical synthesis | 10.1021/ic302641v |  | 2013.03 | [{"synthesis method": "chemical synthesis", "precursor": [{"name": "H3BTC", "amount": "0.021", "unit": "g"}, {"name": "Zn(NO3)2\u22c56H2O", "amount": "0.150", "unit": "g"}], "solvent": [{"name": "DEF", "amount": "12", "unit": "mL"}], "pressure": "", "temperature": "60\u00b0C", "time": "4 days"}]
AWURIT01 | [Co( μ 3 -H 2 bbh)(phen)] n | C22 Co1 H12 N6 O4 | solvothermal synthesis | CoCl2⋅6H2O | 14 molar ratio | H4bta | 21 molar ratio | N2H4⋅H2O | 13 molar ratio | phen | 8 molar ratio |  |  |  | autogenous | 4 days | 170 °C |  | solvothermal synthesis, washing, drying | 10.1021/ic0351646 |  | 2004.03 | [{"synthesis method": "solvothermal synthesis", "precursor": [{"name": "CoCl2\u22c56H2O", "amount": "14", "unit": "molar ratio"}, {"name": "H4bta", "amount": "21", "unit": "molar ratio"}, {"name": "N2H4\u22c5H2O", "amount": "13", "unit": "molar ratio"}, {"name": "phen", "amount": "8", "unit": "molar ratio"}], "solvent": [{"name": "H2O", "amount": "1500", "unit": "molar ratio"}], "reducing agent": [{"name": "", "amount": "", "unit": ""}], "surfactant": [{"name": "", "amount": "", "unit": ""}], "pressure": "autogenous", "temperature": "170 \u00b0C", "time": "4 days", "heating rate": "", "cooling rate": "room temperature"}, {"synthesis method": "washing", "washing solution": "distilled water", "amount": ""}, {"synthesis method": "drying", "pressure": "", "temperature": "ambient", "atmosphere": "", "time": ""}]
AWUROZ01 | [Co( μ 4 -H 2 bbh)(H 2 O) 2 ] n | C10 Co1 H8 N4 O6 | solvothermal synthesis | CoCl2⋅6H2O | 2.6 molar ratio | H4bta | 5 molar ratio | N2H4⋅H2O | 4.5 molar ratio | [5 empty] | autogenous | 4 days | 170 °C |  | solvothermal synthesis, washing, drying | 10.1021/ic0351646 |  | 2004.03 | [{"synthesis method": "solvothermal synthesis", "precursor": [{"name": "CoCl2\u22c56H2O", "amount": "2.6", "unit": "molar ratio"}, {"name": "H4bta", "amount": "5", "unit": "molar ratio"}, {"name": "N2H4\u22c5H2O", "amount": "4.5", "unit": "molar ratio"}], "solvent": [{"name": "H2O", "amount": "625", "unit": "molar ratio"}], "reducing agent": [{"name": "", "amount": "", "unit": ""}], "surfactant": [{"name": "", "amount": "", "unit": ""}], "pressure": "autogenous", "temperature": "170 \u00b0C", "time": "4 days", "heating rate": "", "cooling rate": "room temperature"}, {"synthesis method": "washing", "washing solution": "distilled water", "amount": ""}, {"synthesis method": "drying", "pressure": "", "temperature": "ambient", "atmosphere": "", "time": ""}]
IXUCOT | [Co( μ 3 -Hbcbh)(bpy)] n | C19 Co1 H12 N4 O4 | solvothermal synthesis | CoCl2⋅6H2O | 14 molar ratio | N2H4⋅H2O | 21 molar ratio | H3btc | 13 molar ratio | bpy |  |  |  |  | autogenous | 4 days | 170 °C |  | solvothermal synthesis, washing, drying | 10.1021/ic0351646 |  | 2004.03 | [{"synthesis method": "solvothermal synthesis", "precursor": [{"name": "CoCl2\u22c56H2O", "amount": "14", "unit": "molar ratio"}, {"name": "N2H4\u22c5H2O", "amount": "21", "unit": "molar ratio"}, {"name": "H3btc", "amount": "13", "unit": "molar ratio"}, {"name": "bpy", "amount": "", "unit": ""}], "solvent": [{"name": "H2O", "amount": "1500", "unit": "molar ratio"}], "reducing agent": [{"name": "", "amount": "", "unit": ""}], "surfactant": [{"name": "", "amount": "", "unit": ""}], "pressure": "autogenous", "temperature": "170 \u00b0C", "time": "4 days", "heating rate": "", "cooling rate": "room temperature"}, {"synthesis method": "washing", "washing solution": "distilled water", "amount": ""}, {"synthesis method": "drying", "pressure": "", "temperature": "ambient", "atmosphere": "", "time": ""}]
JUPDIJ | [Zn4((R)-CIA)2(OH)2(H2O)4]·3.5H2O | C22 H29 O23.50 Zn4 | solvothermal synthesis | Zn(NO3)2⋅6H2O | 60 mg | (R)-H3CIA | 26 mg | Na2CO3 | 16 mg |  |  |  |  | distilled water |  | 72 h | 120 °C |  | solvothermal synthesis | 10.1021/acs.cgd.5b00958 |  | 2015.08 | [{"synthesis method": "solvothermal synthesis", "precursor": [{"name": "Zn(NO3)2\u22c56H2O", "amount": "60", "unit": "mg"}, {"name": "(R)-H3CIA", "amount": "26", "unit": "mg"}, {"name": "Na2CO3", "amount": "16", "unit": "mg"}], "solution": [{"name": "distilled water", "amount": "4", "unit": "mL"}], "pressure": "", "temperature": "120 \u00b0C", "time": "72 h"}]
HUVCIM | [Zn4((S)-CIA)2(OH)2(H2O)4]·3.5H2O | C22 H29 O23.50 Zn4 | solvothermal synthesis | Zn(NO3)2⋅6H2O | 60 mg | (S)-H3CIA | 26 mg | Na2CO3 | 16 mg |  |  |  |  | distilled water |  | 72 h | 120 °C |  | solvothermal synthesis | 10.1021/acs.cgd.5b00958 |  | 2015.08 | [{"synthesis method": "solvothermal synthesis", "precursor": [{"name": "Zn(NO3)2\u22c56H2O", "amount": "60", "unit": "mg"}, {"name": "(S)-H3CIA", "amount": "26", "unit": "mg"}, {"name": "Na2CO3", "amount": "16", "unit": "mg"}], "solution": [{"name": "distilled water", "amount": "4", "unit": "mL"}], "pressure": "", "temperature": "120 \u00b0C", "time": "72 h"}]
HUVCOS | [Cd3((R)-CIA)2(dpe)2]·0.5H2O | C46 Cd3 H35 N4 O14.50 | solvothermal synthesis | Cd(NO3)2⋅4H2O | 62 mg | (R)-H3CIA | 26 mg | Na2CO3 | 16 mg | dpe | 27 mg |  |  | distilled water |  | 72 h | 120 °C |  | solvothermal synthesis | 10.1021/acs.cgd.5b00958 |  | 2015.08 | [{"synthesis method": "solvothermal synthesis", "precursor": [{"name": "Cd(NO3)2\u22c54H2O", "amount": "62", "unit": "mg"}, {"name": "(R)-H3CIA", "amount": "26", "unit": "mg"}, {"name": "Na2CO3", "amount": "16", "unit": "mg"}, {"name": "dpe", "amount": "27", "unit": "mg"}], "solution": [{"name": "distilled water", "amount": "4", "unit": "mL"}], "pressure": "", "temperature": "120 \u00b0C", "time": "72 h"}]
HUVCUY | [Cd3((S)-CIA)2(dpe)2]·0.5H2O | C46 Cd3 H35 N4 O14.50 | solvothermal synthesis | Cd(NO3)2⋅4H2O | 62 mg | (S)-H3CIA | 26 mg | Na2CO3 | 16 mg | dpe | 27 mg |  |  | distilled water |  | 72 h | 120 °C |  | solvothermal synthesis | 10.1021/acs.cgd.5b00958 |  | 2015.08 | [{"synthesis method": "solvothermal synthesis", "precursor": [{"name": "Cd(NO3)2\u22c54H2O", "amount": "62", "unit": "mg"}, {"name": "(S)-H3CIA", "amount": "26", "unit": "mg"}, {"name": "Na2CO3", "amount": "16", "unit": "mg"}, {"name": "dpe", "amount": "27", "unit": "mg"}], "solution": [{"name": "distilled water", "amount": "4", "unit": "mL"}], "pressure": "", "temperature": "120 \u00b0C", "time": "72 h"}]
HUVDAF | [Cd3((R)-CIA)2(tmdpy)2] | C24 Cd1.50 H22 N2 O7.50 | solvothermal synthesis | Cd(NO3)2⋅4H2O | 62 mg | (R)-H3CIA | 26 mg | Na2CO3 | 16 mg | tmdpy | 30 mg |  |  | distilled water |  | 48 h | 160 °C |  | solvothermal synthesis | 10.1021/acs.cgd.5b00958 |  | 2015.08 | [{"synthesis method": "solvothermal synthesis", "precursor": [{"name": "Cd(NO3)2\u22c54H2O", "amount": "62", "unit": "mg"}, {"name": "(R)-H3CIA", "amount": "26", "unit": "mg"}, {"name": "Na2CO3", "amount": "16", "unit": "mg"}, {"name": "tmdpy", "amount": "30", "unit": "mg"}], "solution": [{"name": "distilled water", "amount": "4", "unit": "mL"}], "pressure": "", "temperature": "160 \u00b0C", "time": "48 h"}]
HUVDEJ | [Cd3((S)-CIA)2(tmdpy)2] | C24 Cd1.50 H22 N2 O7.50 | solvothermal synthesis | Cd(NO3)2⋅4H2O | 62 mg | (S)-H3CIA | 26 mg | Na2CO3 | 16 mg | tmdpy | 30 mg |  |  | distilled water |  | 48 h | 160 °C |  | solvothermal synthesis | 10.1021/acs.cgd.5b00958 |  | 2015.08 | [{"synthesis method": "solvothermal synthesis", "precursor": [{"name": "Cd(NO3)2\u22c54H2O", "amount": "62", "unit": "mg"}, {"name": "(S)-H3CIA", "amount": "26", "unit": "mg"}, {"name": "Na2CO3", "amount": "16", "unit": "mg"}, {"name": "tmdpy", "amount": "30", "unit": "mg"}], "solution": [{"name": "distilled water", "amount": "4", "unit": "mL"}], "pressure": "", "temperature": "160 \u00b0C", "time": "48 h"}]
HUVDIN | [Cd4((R)-CIA)2(OH)2(1.4-DIB)2]·4.5H2O | C46 Cd4 H45 N8 O20.50 | solvothermal synthesis | Cd(NO3)2⋅4H2O | 62 mg | (R)-H3CIA | 26 mg | Na2CO3 | 16 mg | 1.4-DIB | 32 mg |  |  | distilled water |  | 48 h | 140 °C |  | solvothermal synthesis | 10.1021/acs.cgd.5b00958 |  | 2015.08 | [{"synthesis method": "solvothermal synthesis", "precursor": [{"name": "Cd(NO3)2\u22c54H2O", "amount": "62", "unit": "mg"}, {"name": "(R)-H3CIA", "amount": "26", "unit": "mg"}, {"name": "Na2CO3", "amount": "16", "unit": "mg"}, {"name": "1.4-DIB", "amount": "32", "unit": "mg"}], "solution": [{"name": "distilled water", "amount": "4", "unit": "mL"}], "pressure": "", "temperature": "140 \u00b0C", "time": "48 h"}]
JUPDOP | [Cd4((S)-CIA)2(OH)2(1.4-DIB)2]·4.5H2O | C46 Cd4 H45 N8 O20.50 | solvothermal synthesis | Cd(NO3)2⋅4H2O | 62 mg | (S)-H3CIA | 26 mg | Na2CO3 | 16 mg | 1.4-DIB | 32 mg |  |  | distilled water |  | 48 h | 140 °C |  | solvothermal synthesis | 10.1021/acs.cgd.5b00958 |  | 2015.08 | [{"synthesis method": "solvothermal synthesis", "precursor": [{"name": "Cd(NO3)2\u22c54H2O", "amount": "62", "unit": "mg"}, {"name": "(S)-H3CIA", "amount": "26", "unit": "mg"}, {"name": "Na2CO3", "amount": "16", "unit": "mg"}, {"name": "1.4-DIB", "amount": "32", "unit": "mg"}], "solution": [{"name": "distilled water", "amount": "4", "unit": "mL"}], "pressure": "", "temperature": "140 \u00b0C", "time": "48 h"}]
UGECEO |  | C10 Co2 H2 O8 | solvothermal synthesis | CoCl2⋅6H2O |  | O8C10H2 (H4BTEC) |  | Et3N |  | H2O | [5 empty] | 5 days | 180 °C |  | solvothermal synthesis, washing | 10.1021/cm011286p |  | 2002.03 | [{"synthesis method": "solvothermal synthesis", "precursor": [{"name": "CoCl2\u22c56H2O", "amount": "", "unit": ""}, {"name": "O8C10H2 (H4BTEC)", "amount": "", "unit": ""}, {"name": "Et3N", "amount": "", "unit": ""}, {"name": "H2O", "amount": "", "unit": ""}], "solvent": [{"name": "", "amount": "", "unit": ""}], "reducing agent": [{"name": "", "amount": "", "unit": ""}], "surfactant": [{"name": "", "amount": "", "unit": ""}], "pressure": "", "temperature": "180 \u00b0C", "time": "5 days", "heating rate": "", "cooling rate": ""}, {"synthesis method": "washing", "washing solution": "deionized water and ether", "amount": ""}]
OCULEG | [Hg(L2-F)2]n | C22 F2 H14 Hg1 N6 O2 | chemical synthesis | Hg(CF3CO2)2 | 42 mg | L2-F | 216 mg | [6 empty] | methanol |  | 30 min | room temperature |  | chemical synthesis | 10.1021/acs.cgd.6b01673 |  | 2016.12 | [{"synthesis method": "chemical synthesis", "precursor": [{"name": "Hg(CF3CO2)2", "amount": "42", "unit": "mg"}, {"name": "L2-F", "amount": "216", "unit": "mg"}], "solution": [{"name": "methanol", "amount": "15", "unit": "mL"}], "pressure": "", "temperature": "room temperature", "time": "30 min"}]
OCULAC | [Hg(L2,5-F)2]n | C22 F4 H12 Hg1 N6 O2 | chemical synthesis | Hg(CF3CO2)2 | 42 mg | L2,5-F | 235 mg | [6 empty] | methanol |  | 30 min | room temperature |  | chemical synthesis | 10.1021/acs.cgd.6b01673 |  | 2016.12 | [{"synthesis method": "chemical synthesis", "precursor": [{"name": "Hg(CF3CO2)2", "amount": "42", "unit": "mg"}, {"name": "L2,5-F", "amount": "235", "unit": "mg"}], "solution": [{"name": "methanol", "amount": "10", "unit": "mL"}], "pressure": "", "temperature": "room temperature", "time": "30 min"}]
OCULOQ | [Hg(L3-F)2]n | C22 F2 H14 Hg1 N6 O2 | chemical synthesis | Hg(CF3CO2)2 |  | L3-F | 216 mg | [6 empty] | methanol |  |  | room temperature |  | chemical synthesis | 10.1021/acs.cgd.6b01673 |  | 2016.12 | [{"synthesis method": "chemical synthesis", "precursor": [{"name": "Hg(CF3CO2)2", "amount": "", "unit": ""}, {"name": "L3-F", "amount": "216", "unit": "mg"}], "solution": [{"name": "methanol", "amount": "10", "unit": "mL"}], "pressure": "", "temperature": "room temperature", "time": ""}]
OCUKUV | [Hg(L2,3,4-F)2]n | C22 F6 H10 Hg1 N6 O2 | chemical synthesis | Hg(CF3CO2)2 | 42 mg | L2,3,4-F | 254 mg | [6 empty] | methanol |  |  |  |  | chemical synthesis | 10.1021/acs.cgd.6b01673 |  | 2016.12 | [{"synthesis method": "chemical synthesis", "precursor": [{"name": "Hg(CF3CO2)2", "amount": "42", "unit": "mg"}, {"name": "L2,3,4-F", "amount": "254", "unit": "mg"}], "solution": [{"name": "methanol", "amount": "", "unit": ""}], "pressure": "", "temperature": "", "time": ""}]
OCULIK | [Hg(L3,4,5-F)2]n | C22 F6 H10 Hg1 N6 O2 | chemical synthesis | Hg(CF3CO2)2 | 42 mg | L3,4,5-F | 254 mg | [6 empty] | methanol |  |  | ambient condition |  | chemical synthesis | 10.1021/acs.cgd.6b01673 |  | 2016.12 | [{"synthesis method": "chemical synthesis", "precursor": [{"name": "Hg(CF3CO2)2", "amount": "42", "unit": "mg"}, {"name": "L3,4,5-F", "amount": "254", "unit": "mg"}], "solution": [{"name": "methanol", "amount": "20", "unit": "mL"}], "pressure": "", "temperature": "ambient condition", "time": ""}]
OCUKOP | [Hg(L2,3,4,5-F)2]n | C22 F8 H8 Hg1 N6 O2 | chemical synthesis | Hg(CF3CO2)2 | 43 mg | L2,3,4,5-F | 273 mg | [6 empty] | methanol |  |  |  |  | chemical synthesis | 10.1021/acs.cgd.6b01673 |  | 2016.12 | [{"synthesis method": "chemical synthesis", "precursor": [{"name": "Hg(CF3CO2)2", "amount": "43", "unit": "mg"}, {"name": "L2,3,4,5-F", "amount": "273", "unit": "mg"}], "solution": [{"name": "methanol", "amount": "20", "unit": "mL"}], "pressure": "", "temperature": "", "time": ""}]
OCULUW | [Hg(L2,6-F)2] | C22 F4 H12 Hg1 N6 O2 | chemical synthesis | Hg(CF3CO2)2 | 42 mg | L2,6-F | 235 mg | [6 empty] | methanol |  | 30 min |  |  | chemical synthesis | 10.1021/acs.cgd.6b01673 |  | 2016.12 | [{"synthesis method": "chemical synthesis", "precursor": [{"name": "Hg(CF3CO2)2", "amount": "42", "unit": "mg"}, {"name": "L2,6-F", "amount": "235", "unit": "mg"}], "solution": [{"name": "methanol", "amount": "15", "unit": "mL"}], "pressure": "", "temperature": "", "time": "30 min"}]
SONTAR | [Pr2(N-BDC)3(dmf)4]∞ | C36 H43 N7 O16 Pr2 | solvothermal synthesis | Pr(NO3)3⋅6H2O | 96 mg | N-H2BDC | 60 mg | [8 empty] | 20h | 120°C |  | solvothermal synthesis, filtration, washing, drying | 10.1021/ic8017826 |  | 2009.01 | [{"synthesis method": "solvothermal synthesis", "precursor": [{"name": "Pr(NO3)3\u22c56H2O", "amount": "96", "unit": "mg"}, {"name": "N-H2BDC", "amount": "60", "unit": "mg"}], "solvent": [{"name": "DMF", "amount": "10", "unit": "mL"}], "reducing agent": [{"name": "", "amount": "", "unit": ""}], "surfactant": [{"name": "", "amount": "", "unit": ""}], "pressure": "", "temperature": "120\u00b0C", "time": "20h", "heating rate": "", "cooling rate": ""}, {"synthesis method": "filtration", "time": "", "atmosphere": "", "pressure": ""}, {"synthesis method": "washing", "washing solution": "DMF", "amount": "~5 mL"}, {"synthesis method": "drying", "pressure": "", "temperature": "", "atmosphere": "vacuum", "time": "15 min"}]
SONTEV | {[Eu2(N-BDC)3(dmf)4]·2DMF}∞ | C42 Eu2 H57 N9 O18 | solvothermal synthesis | Eu(NO3)3⋅5H2O | 99 mg | N-H2BDC | 62 mg | [8 empty] | 20h | 120°C |  | solvothermal synthesis, filtration, washing, drying | 10.1021/ic8017826 |  | 2009.01 | [{"synthesis method": "solvothermal synthesis", "precursor": [{"name": "Eu(NO3)3\u22c55H2O", "amount": "99", "unit": "mg"}, {"name": "N-H2BDC", "amount": "62", "unit": "mg"}], "solvent": [{"name": "DMF", "amount": "10", "unit": "mL"}], "reducing agent": [{"name": "", "amount": "", "unit": ""}], "surfactant": [{"name": "", "amount": "", "unit": ""}], "pressure": "", "temperature": "120\u00b0C", "time": "20h", "heating rate": "", "cooling rate": ""}, {"synthesis method": "filtration", "time": "", "atmosphere": "", "pressure": ""}, {"synthesis method": "washing", "washing solution": "DMF", "amount": "~5 mL"}, {"synthesis method": "drying", "pressure": "", "temperature": "", "atmosphere": "vacuum", "time": "15 min"}]
LIXXAS01 | [Gd2(N-BDC)3(dmf)4]∞ | C36 Gd2 H43 N7 O16 | solvothermal synthesis | Gd(NO3)3⋅6H2O | 300 mg | N-H2BDC | 181 mg | [8 empty] | 20h | 120°C |  | solvothermal synthesis, filtration, washing, drying | 10.1021/ic8017826 |  | 2009.01 | [{"synthesis method": "solvothermal synthesis", "precursor": [{"name": "Gd(NO3)3\u22c56H2O", "amount": "300", "unit": "mg"}, {"name": "N-H2BDC", "amount": "181", "unit": "mg"}], "solvent": [{"name": "DMF", "amount": "10", "unit": "mL"}], "reducing agent": [{"name": "", "amount": "", "unit": ""}], "surfactant": [{"name": "", "amount": "", "unit": ""}], "pressure": "", "temperature": "120\u00b0C", "time": "20h", "heating rate": "", "cooling rate": ""}, {"synthesis method": "filtration", "time": "", "atmosphere": "", "pressure": ""}, {"synthesis method": "washing", "washing solution": "DMF", "amount": "~5 mL"}, {"synthesis method": "drying", "pressure": "", "temperature": "", "atmosphere": "vacuum", "time": "15 min"}]
SONTIZ | {[Tb2(N-BDC)3(dmf)4]·2DMF}∞ | C42 H57 N9 O18 Tb2 | solvothermal synthesis | Tb(NO3)3⋅5H2O | 100 mg | N-H2BDC | 61 mg | [8 empty] | 20h | 120°C |  | solvothermal synthesis, filtration, washing, drying | 10.1021/ic8017826 |  | 2009.01 | [{"synthesis method": "solvothermal synthesis", "precursor": [{"name": "Tb(NO3)3\u22c55H2O", "amount": "100", "unit": "mg"}, {"name": "N-H2BDC", "amount": "61", "unit": "mg"}], "solvent": [{"name": "DMF", "amount": "10", "unit": "mL"}], "reducing agent": [{"name": "", "amount": "", "unit": ""}], "surfactant": [{"name": "", "amount": "", "unit": ""}], "pressure": "", "temperature": "120\u00b0C", "time": "20h", "heating rate": "", "cooling rate": ""}, {"synthesis method": "filtration", "time": "", "atmosphere": "", "pressure": ""}, {"synthesis method": "washing", "washing solution": "DMF", "amount": "~5 mL"}, {"synthesis method": "drying", "pressure": "", "temperature": "", "atmosphere": "vacuum", "time": "15 min"}]
SONTOF | {[Dy2(N-BDC)3(dmf)4]·2DMF}∞ | C42 Dy2 H57 N9 O18 | solvothermal synthesis | Dy(NO3)3⋅6H2O | 91 mg | N-H2BDC | 60 mg | [8 empty] | 20h | 120°C |  | solvothermal synthesis, filtration, washing, drying | 10.1021/ic8017826 |  | 2009.01 | [{"synthesis method": "solvothermal synthesis", "precursor": [{"name": "Dy(NO3)3\u22c56H2O", "amount": "91", "unit": "mg"}, {"name": "N-H2BDC", "amount": "60", "unit": "mg"}], "solvent": [{"name": "DMF", "amount": "10", "unit": "mL"}], "reducing agent": [{"name": "", "amount": "", "unit": ""}], "surfactant": [{"name": "", "amount": "", "unit": ""}], "pressure": "", "temperature": "120\u00b0C", "time": "20h", "heating rate": "", "cooling rate": ""}, {"synthesis method": "filtration", "time": "", "atmosphere": "", "pressure": ""}, {"synthesis method": "washing", "washing solution": "DMF", "amount": "~5 mL"}, {"synthesis method": "drying", "pressure": "", "temperature": "", "atmosphere": "vacuum", "time": "15 min"}]
TIZGIV | [Co2(dpmndi)(bdc)2]·DMF | C3 C42 Co2 H24 H7 N1 N4 O1 O12 | solvothermal synthesis | dpmndi | 10 mg | H2bdc | 7 mg | Co(NO3)2⋅6H2O | 12 mg | [6 empty] | 72 h | 80 °C |  | solvothermal synthesis | 10.1021/acs.cgd.8b01564 |  | 2019.01 | [{"synthesis method": "solvothermal synthesis", "precursor": [{"name": "dpmndi", "amount": "10", "unit": "mg"}, {"name": "H2bdc", "amount": "7", "unit": "mg"}, {"name": "Co(NO3)2\u22c56H2O", "amount": "12", "unit": "mg"}], "solvent": [{"name": "DMF/1,2-dichorobenzene", "amount": "4:1, v/v, 2.5", "unit": "mL"}], "reducing agent": [{"name": "2 M NaOH", "amount": "few drops", "unit": ""}], "surfactant": [{"name": "", "amount": "", "unit": ""}], "pressure": "", "temperature": "80 \u00b0C", "time": "72 h", "heating rate": "", "cooling rate": ""}]
TIZGOB | [Co3(ina)4(OH)(H2O)3] | C24 Co3 H2 H23 N1 N4 O1 O12 O3 | solvothermal synthesis | dpmndi | 10 mg | Hina | 5.4 mg | Co(NO3)2⋅6H2O | 12 mg | [6 empty] | 48 h | 90 °C |  | solvothermal synthesis | 10.1021/acs.cgd.8b01564 |  | 2019.01 | [{"synthesis method": "solvothermal synthesis", "precursor": [{"name": "dpmndi", "amount": "10", "unit": "mg"}, {"name": "Hina", "amount": "5.4", "unit": "mg"}, {"name": "Co(NO3)2\u22c56H2O", "amount": "12", "unit": "mg"}], "solvent": [{"name": "DMF", "amount": "3", "unit": "mL"}], "reducing agent": [{"name": "", "amount": "", "unit": ""}], "surfactant": [{"name": "", "amount": "", "unit": ""}], "pressure": "", "temperature": "90 \u00b0C", "time": "48 h", "heating rate": "", "cooling rate": ""}]
JEXNIK | {[Co(bpdc)(bpdap)]·1.5H2O}n | C29 Co1 H24 N5 O5.50 | solvothermal synthesis | Co(NO3)2⋅6H2O | 145 mg | H2bpdc | 121 mg | NaOH | 40.1 mg | bpdap | 132 mg |  |  |  |  | 2 days | 130°C |  | solvothermal synthesis | 10.1021/cg060369l |  | 2006.12 | [{"synthesis method": "solvothermal synthesis", "precursor": [{"name": "Co(NO3)2\u22c56H2O", "amount": "145", "unit": "mg"}, {"name": "H2bpdc", "amount": "121", "unit": "mg"}, {"name": "NaOH", "amount": "40.1", "unit": "mg"}, {"name": "bpdap", "amount": "132", "unit": "mg"}], "solvent": [{"name": "DMF", "amount": "3.0", "unit": "mL"}, {"name": "methanol", "amount": "2.0", "unit": "mL"}, {"name": "distilled water", "amount": "5.0", "unit": "mL"}], "reducing agent": [{"name": "", "amount": "", "unit": ""}], "surfactant": [{"name": "", "amount": "", "unit": ""}], "pressure": "", "temperature": "130\u00b0C", "time": "2 days", "heating rate": "", "cooling rate": ""}]
JEXNOQ | [Co(bpdc)(Hpb)(H2O)]n | C26 Co1 H19 N3 O5 | [16 empty] | hydrothermal synthesis | 10.1021/cg060369l |  | 2006.12 | [{"synthesis method": "hydrothermal synthesis", "precursor": [{"name": "Co(NO3)2\u22c56H2O", "amount": "145", "unit": "mg"}, {"name": "H2bpdc", "amount": "122", "unit": "mg"}, {"name": "NaOH", "amount": "40.3", "unit": "mg"}, {"name": "Hpb", "amount": "97.9", "unit": "mg"}], "solvent": [{"name": "distilled water", "amount": "10.0", "unit": "mL"}], "reducing agent": [{"name": "", "amount": "", "unit": ""}], "surfactant": [{"name": "", "amount": "", "unit": ""}], "pressure": "", "temperature": "160\u00b0C", "time": "4 days", "heating rate": "", "cooling rate": ""}]
LOPZEW | [K3Co2(LC4)3(EtOH)6]Cl | C162 Cl1 Co2 H222 K3 O30 | chemical synthesis | H2LC4 | 40 mg | K2CO3 | 0.05 mmol | CoCl2⋅6H2O | 12 mg |  |  |  |  | 95% ethanol |  |  | refluxed for 2 h, room temperature for 0.5 h |  | chemical synthesis, filtration, washing | 10.1021/ic8008859 |  | 2008.11 | [{"synthesis method": "chemical synthesis", "precursor": [{"name": "H2LC4", "amount": "40", "unit": "mg"}, {"name": "K2CO3", "amount": "0.05", "unit": "mmol"}, {"name": "CoCl2\u22c56H2O", "amount": "12", "unit": "mg"}], "solution": [{"name": "95% ethanol", "amount": "4", "unit": "mL"}], "pressure": "", "temperature": "refluxed for 2 h, room temperature for 0.5 h", "time": ""}, {"synthesis method": "filtration", "time": "", "atmosphere": "", "pressure": ""}, {"synthesis method": "washing", "washing solution": "95% ethanol", "amount": ""}]
VIFSIO | [Co2(L1) (trans-chdc)2] | C40 Co2 H48 N8 O14 | solvothermal synthesis | L1 | 43.4 mg | trans-chdc | 34.4 mg | Co(NO3)2⋅6H2O | 58.2 mg | [6 empty] | 72 h | 95 °C |  | solvothermal synthesis, washing, drying | 10.1021/cg300803n |  | 2012.08 | [{"synthesis method": "solvothermal synthesis", "precursor": [{"name": "L1", "amount": "43.4", "unit": "mg"}, {"name": "trans-chdc", "amount": "34.4", "unit": "mg"}, {"name": "Co(NO3)2\u22c56H2O", "amount": "58.2", "unit": "mg"}], "solvent": [{"name": "DMF/H2O", "amount": "", "unit": ""}], "pressure": "", "temperature": "95 \u00b0C", "time": "72 h", "heating rate": "", "cooling rate": "to room temperature"}, {"synthesis method": "washing", "washing solution": "distilled water", "amount": "quantities"}, {"synthesis method": "drying", "pressure": "", "temperature": "", "atmosphere": "ambient", "time": ""}]
NUHNEM | [Cd2(L1)(trans-chdc)2] | C40 Cd2 H46 N8 O13 | solvothermal synthesis | L1 | 43.4 mg | trans-chdc | 34.4 mg | Cd(NO3)2⋅6H2O | 60.2 mg | [6 empty] | 72 h | 95 °C |  | solvothermal synthesis, washing, drying | 10.1021/cg300803n |  | 2012.08 | [{"synthesis method": "solvothermal synthesis", "precursor": [{"name": "L1", "amount": "43.4", "unit": "mg"}, {"name": "trans-chdc", "amount": "34.4", "unit": "mg"}, {"name": "Cd(NO3)2\u22c56H2O", "amount": "60.2", "unit": "mg"}], "solvent": [{"name": "DMF/H2O", "amount": "", "unit": ""}], "pressure": "", "temperature": "95 \u00b0C", "time": "72 h", "heating rate": "", "cooling rate": "to room temperature"}, {"synthesis method": "washing", "washing solution": "distilled water", "amount": "quantities"}, {"synthesis method": "drying", "pressure": "", "temperature": "", "atmosphere": "ambient", "time": ""}]
NUHMUB | [Cd2(L1)(1,4-bdc)2]·DMF·(Solvent) x | C42 Cd2 H31 N9 O10 | solvothermal synthesis | L1 | 43.4 mg | 1,4-bdc | 33.2 mg | Cd(NO3)2⋅6H2O | 60.2 mg | [6 empty] | 72 h | 95 °C |  | solvothermal synthesis | 10.1021/cg300803n |  | 2012.08 | [{"synthesis method": "solvothermal synthesis", "precursor": [{"name": "L1", "amount": "43.4", "unit": "mg"}, {"name": "1,4-bdc", "amount": "33.2", "unit": "mg"}, {"name": "Cd(NO3)2\u22c56H2O", "amount": "60.2", "unit": "mg"}], "solvent": [{"name": "DMF/H2O", "amount": "", "unit": ""}], "pressure": "", "temperature": "95 \u00b0C", "time": "72 h", "heating rate": "", "cooling rate": "to room temperature"}]
VEWKOZ | [Co(L2) (trans-chdc)(H2O)]·1.5H2O | C80 Co2 H74 N8 O15 | solvothermal synthesis | L2 | 47.8 mg | Co(NO3)2⋅6H2O | 29.1 mg | trans-chdc | 17.2 mg | [6 empty] | 72 h | 95 °C |  | solvothermal synthesis, washing, drying | 10.1021/cg300803n |  | 2012.08 | [{"synthesis method": "solvothermal synthesis", "precursor": [{"name": "L2", "amount": "47.8", "unit": "mg"}, {"name": "Co(NO3)2\u22c56H2O", "amount": "29.1", "unit": "mg"}, {"name": "trans-chdc", "amount": "17.2", "unit": "mg"}], "solvent": [{"name": "DMF/H2O", "amount": "", "unit": ""}], "pressure": "", "temperature": "95 \u00b0C", "time": "72 h", "heating rate": "", "cooling rate": "to room temperature"}, {"synthesis method": "washing", "washing solution": "distilled water", "amount": "quantities"}, {"synthesis method": "drying", "pressure": "", "temperature": "", "atmosphere": "ambient", "time": ""}]
VEWKIT | [Co(L2)(1,4-bdc)(H2O)] | C40 Co1 H32 N4 O8 | solvothermal synthesis | L2 | 47.8 mg | Co(NO3)2⋅6H2O | 29.1 mg | 1,4-bdc | 16.6 mg | [6 empty] | 72 h | 95 °C |  | solvothermal synthesis, washing, drying | 10.1021/cg300803n |  | 2012.08 | [{"synthesis method": "solvothermal synthesis", "precursor": [{"name": "L2", "amount": "47.8", "unit": "mg"}, {"name": "Co(NO3)2\u22c56H2O", "amount": "29.1", "unit": "mg"}, {"name": "1,4-bdc", "amount": "16.6", "unit": "mg"}], "solvent": [{"name": "DMF/H2O", "amount": "", "unit": ""}], "pressure": "", "temperature": "95 \u00b0C", "time": "72 h", "heating rate": "", "cooling rate": "to room temperature"}, {"synthesis method": "washing", "washing solution": "distilled water", "amount": "quantities"}, {"synthesis method": "drying", "pressure": "", "temperature": "", "atmosphere": "ambient", "time": ""}]
VIWHOA | [Zn3(L2)2(4,4'-bpy)(H2O)2] n ·(H2O)2n | C40 H30 N2 O18 Zn3 | solvothermal synthesis | Zn(OAc)2⋅2H2O | 0.132 g | 4,4'-bpy | 0.0156 g | H3L2 | 0.0302 g | [6 empty] | 72 h | 150 °C |  | solvothermal synthesis | 10.1021/cg4007372 |  | 2013.09 | [{"synthesis method": "solvothermal synthesis", "precursor": [{"name": "Zn(OAc)2\u22c52H2O", "amount": "0.132", "unit": "g"}, {"name": "4,4'-bpy", "amount": "0.0156", "unit": "g"}, {"name": "H3L2", "amount": "0.0302", "unit": "g"}], "solvent": [{"name": "H2O", "amount": "15", "unit": "mL"}], "pressure": "", "temperature": "150 \u00b0C", "time": "72 h", "heating rate": "", "cooling rate": "slowly to room temperature"}]
VIWJAO | [Zn3(L1)2(bix)3] n ·(H2O)7n | C72 H70 N12 O21 Zn3 | solvothermal synthesis | Zn(OAc)2⋅2H2O | 0.0439 g | bix | 0.0476 g | H3L1 | 0.0302 g | [6 empty] | 72 h | 120 °C |  | solvothermal synthesis | 10.1021/cg4007372 |  | 2013.09 | [{"synthesis method": "solvothermal synthesis", "precursor": [{"name": "Zn(OAc)2\u22c52H2O", "amount": "0.0439", "unit": "g"}, {"name": "bix", "amount": "0.0476", "unit": "g"}, {"name": "H3L1", "amount": "0.0302", "unit": "g"}], "solvent": [{"name": "H2O", "amount": "15", "unit": "mL"}], "pressure": "", "temperature": "120 \u00b0C", "time": "72 h", "heating rate": "", "cooling rate": "10 \u00b0C/h"}]
VIWJES | [Zn3(L2)2(bix)3] n ·(H2O)4n | C72 H62 N12 O17 Zn3 | solvothermal synthesis | Zn(OAc)2⋅2H2O | 0.0439 g | bix | 0.0476 g | H3L2 | 0.0302 g | [6 empty] | 72 h | 120 °C |  | solvothermal synthesis | 10.1021/cg4007372 |  | 2013.09 | [{"synthesis method": "solvothermal synthesis", "precursor": [{"name": "Zn(OAc)2\u22c52H2O", "amount": "0.0439", "unit": "g"}, {"name": "bix", "amount": "0.0476", "unit": "g"}, {"name": "H3L2", "amount": "0.0302", "unit": "g"}], "solvent": [{"name": "H2O", "amount": "15", "unit": "mL"}], "pressure": "", "temperature": "120 \u00b0C", "time": "72 h", "heating rate": "", "cooling rate": "slowly to room temperature"}]
VIWJIW | [Zn3(HL3)2(bix)2] n | C58 H44 N8 O14 Zn2 | solvothermal synthesis | Zn(OAc)2⋅2H2O | 0.0439 g | bix | 0.0476 g | H3L3 | 0.0302 g | [6 empty] | 3 days | 120 °C |  | solvothermal synthesis | 10.1021/cg4007372 |  | 2013.09 | [{"synthesis method": "solvothermal synthesis", "precursor": [{"name": "Zn(OAc)2\u22c52H2O", "amount": "0.0439", "unit": "g"}, {"name": "bix", "amount": "0.0476", "unit": "g"}, {"name": "H3L3", "amount": "0.0302", "unit": "g"}], "solvent": [{"name": "H2O", "amount": "15", "unit": "mL"}], "pressure": "", "temperature": "120 \u00b0C", "time": "3 days", "heating rate": "", "cooling rate": "slowly to room temperature"}]
FAKSUG | Cu[Au(CN)2]2(DMF) | Au2 C7 Cu1 H7 N5 O1 | chemical synthesis | Cu(ClO4)2⋅6H2O | 0.037 g | KAu(CN)2 | 0.057 g | [6 empty] | DMF |  | several days |  |  | chemical synthesis, filtration | 10.1021/ja049069n |  | 2004.11 | [{"synthesis method": "chemical synthesis", "precursor": [{"name": "Cu(ClO4)2\u22c56H2O", "amount": "0.037", "unit": "g"}, {"name": "KAu(CN)2", "amount": "0.057", "unit": "g"}], "solution": [{"name": "DMF", "amount": "2", "unit": "mL"}], "pressure": "", "temperature": "", "time": "several days"}, {"synthesis method": "filtration", "time": "", "atmosphere": "air", "pressure": ""}]
FAKTAN | Cu[Au(CN)2]2(pyridine)2 | Au2 C14 Cu1 H10 N6 | chemical synthesis | Cu(ClO4)2⋅6H2O | 0.111 g | KAu(CN)2 | 0.171 g | [6 empty] | pyridine/water/methanol |  | immediately |  |  | chemical synthesis, filtration | 10.1021/ja049069n |  | 2004.11 | [{"synthesis method": "chemical synthesis", "precursor": [{"name": "Cu(ClO4)2\u22c56H2O", "amount": "0.111", "unit": "g"}, {"name": "KAu(CN)2", "amount": "0.171", "unit": "g"}], "solution": [{"name": "pyridine/water/methanol", "amount": "10", "unit": "mL"}], "pressure": "", "temperature": "", "time": "immediately"}, {"synthesis method": "filtration", "time": "", "atmosphere": "air", "pressure": ""}]
OBEJUB | L2 | C32 H27 N4 O0.50 | chemical synthesis | L1 | 0.76 g | [8 empty] | anhydrous EtOH |  |  | reflux for about 5 h |  | chemical synthesis | 10.1021/ic0495517 |  | 2004.06 | [{"synthesis method": "chemical synthesis", "precursor": [{"name": "L1", "amount": "0.76", "unit": "g"}], "solution": [{"name": "anhydrous EtOH", "amount": "80", "unit": "mL"}], "pressure": "", "temperature": "reflux for about 5 h", "time": ""}]
OBEKAI | L3 | C25 H20 N2 O2 | chemical synthesis | 3-cyanobenzoyl chloride | 2.00 g | [8 empty] | anhydrous ether |  | overnight | room temperature |  | chemical synthesis | 10.1021/ic0495517 |  | 2004.06 | [{"synthesis method": "chemical synthesis", "precursor": [{"name": "3-cyanobenzoyl chloride", "amount": "2.00", "unit": "g"}], "solution": [{"name": "anhydrous ether", "amount": "20", "unit": "mL"}], "pressure": "", "temperature": "room temperature", "time": "overnight"}]
OBEKEM | 1 | Ag1 C46 Cl1 H41 N2 O6 | chemical synthesis | L1 | 7.6 mg | Ag(ClO4)⋅H2O | 6.0 mg | [6 empty] | benzene |  | 1 week | room temperature |  | chemical synthesis | 10.1021/ic0495517 |  | 2004.06 | [{"synthesis method": "chemical synthesis", "precursor": [{"name": "L1", "amount": "7.6", "unit": "mg"}, {"name": "Ag(ClO4)\u22c5H2O", "amount": "6.0", "unit": "mg"}], "solution": [{"name": "benzene", "amount": "20", "unit": "mL"}], "pressure": "", "temperature": "room temperature", "time": "1 week"}]
OBEKIQ | 2 | C54 Co1 H50 N4 O6 | chemical synthesis | L1 | 19.1 mg | Co(OAc)2⋅2H2O | 5.3 mg | [6 empty] | anhydrous EtOH |  | 1 week | reflux for 10 min |  | chemical synthesis | 10.1021/ic0495517 |  | 2004.06 | [{"synthesis method": "chemical synthesis", "precursor": [{"name": "L1", "amount": "19.1", "unit": "mg"}, {"name": "Co(OAc)2\u22c52H2O", "amount": "5.3", "unit": "mg"}], "solution": [{"name": "anhydrous EtOH", "amount": "15", "unit": "mL"}], "pressure": "", "temperature": "reflux for 10 min", "time": "1 week"}]
OBEKOW | 3 | Ag2 C43 Cl2 H39 N4 O9.5 | chemical synthesis | L2 | 12.4 mg | Ag(ClO4)⋅H2O | 11.0 mg | [6 empty] | benzene, methylene chloride |  | 1 week | room temperature |  | chemical synthesis | 10.1021/ic0495517 |  | 2004.06 | [{"synthesis method": "chemical synthesis", "precursor": [{"name": "L2", "amount": "12.4", "unit": "mg"}, {"name": "Ag(ClO4)\u22c5H2O", "amount": "11.0", "unit": "mg"}], "solution": [{"name": "benzene", "amount": "7", "unit": "mL"}, {"name": "methylene chloride", "amount": "5", "unit": "mL"}], "pressure": "", "temperature": "room temperature", "time": "1 week"}]
OBEKUC | 4 | Ag1 C31 F6 H24 N4 Sb1 | chemical synthesis | L2 | 15.8 mg | AgSbF6 | 12.0 mg | [6 empty] | benzene, CH2Cl2 |  | 1 week | room temperature |  | chemical synthesis | 10.1021/ic0495517 |  | 2004.06 | [{"synthesis method": "chemical synthesis", "precursor": [{"name": "L2", "amount": "15.8", "unit": "mg"}, {"name": "AgSbF6", "amount": "12.0", "unit": "mg"}], "solution": [{"name": "benzene", "amount": "5", "unit": "mL"}, {"name": "CH2Cl2", "amount": "5", "unit": "mL"}], "pressure": "", "temperature": "room temperature", "time": "1 week"}]
OBELAJ | 5 | Ag1 C44 Cl2 F12 H38 N4 Sb2 | chemical synthesis | L2 | 15.8 mg | AgSbF6 | 12.0 mg | [6 empty] | benzene, CH2Cl2 |  | 2 weeks | room temperature |  | chemical synthesis | 10.1021/ic0495517 |  | 2004.06 | [{"synthesis method": "chemical synthesis", "precursor": [{"name": "L2", "amount": "15.8", "unit": "mg"}, {"name": "AgSbF6", "amount": "12.0", "unit": "mg"}], "solution": [{"name": "benzene", "amount": "5", "unit": "mL"}, {"name": "CH2Cl2", "amount": "5", "unit": "mL"}], "pressure": "", "temperature": "room temperature", "time": "2 weeks"}]
OBELEN | 6 | Ag1 C50 F6 H40 N4 O4 Sb1 | chemical synthesis | L3 | 15.2 mg | AgSbF6 | 14.0 mg | [6 empty] | benzene, CH2Cl2 |  | 3 weeks | room temperature |  | chemical synthesis | 10.1021/ic0495517 |  | 2004.06 | [{"synthesis method": "chemical synthesis", "precursor": [{"name": "L3", "amount": "15.2", "unit": "mg"}, {"name": "AgSbF6", "amount": "14.0", "unit": "mg"}], "solution": [{"name": "benzene", "amount": "15", "unit": "mL"}, {"name": "CH2Cl2", "amount": "", "unit": ""}], "pressure": "", "temperature": "room temperature", "time": "3 weeks"}]
OBELIR | 7 | Ag1 C50 F6 H40 N4 O4 Sb1 | chemical synthesis | L3 | 15.2 mg | AgSbF6 | 14.0 mg | [6 empty] | benzene, benzene |  | 1 week | room temperature |  | chemical synthesis | 10.1021/ic0495517 |  | 2004.06 | [{"synthesis method": "chemical synthesis", "precursor": [{"name": "L3", "amount": "15.2", "unit": "mg"}, {"name": "AgSbF6", "amount": "14.0", "unit": "mg"}], "solution": [{"name": "benzene", "amount": "15", "unit": "mL"}, {"name": "benzene", "amount": "", "unit": ""}], "pressure": "", "temperature": "room temperature", "time": "1 week"}]
QOYXEJ | 1-SbMn | C8 H99.6 Mn2.4 N4 Na12 O120 Sb2 W19.6 | [17 empty] | 10.1021/ic502232v |  | 2014.11 | []
QOYXIN | 1-SbCo | C8 Co2.4 H99.6 N4 Na12 O120 Sb2 W19.6 | [17 empty] | 10.1021/ic502232v |  | 2014.11 | []
QOYJOF | 1-SbNi | C7.2 H97.2 N3.6 Na12 Ni1.8 O120 Sb2 W20.2 | [17 empty] | 10.1021/ic502232v |  | 2014.11 | []
QOYJUL | 1-SbZn | C7.2 H97.2 N3.6 Na12 O120 Sb2 W20.2 Zn1.8 | [17 empty] | 10.1021/ic502232v |  | 2014.11 | []
QOYKAS | 1-TeMn | C8 H88 K3 Mn2 N4 Na7 O115 Te2 W20 | [17 empty] | 10.1021/ic502232v |  | 2014.11 | []
QOYKEW | 1-TeCo | C8 Co2.2 H88.8 K3 N4 Na7 O115 Te2 W19.8 | [17 empty] | 10.1021/ic502232v |  | 2014.11 | []
QOYKOG | 2-SbNi | C8 H82 K4 N4 Na8 Ni2 O112 Sb2 W20 | chemical synthesis | 1H-pyrazole-3-carboxylic acid | 22 mg | [8 empty] | aqueous 1 M KCl |  | 1 month | room temperature |  | chemical synthesis | 10.1021/ic502232v |  | 2014.11 | [{"synthesis method": "chemical synthesis", "precursor": [{"name": "1H-pyrazole-3-carboxylic acid", "amount": "22", "unit": "mg"}], "solution": [{"name": "aqueous 1 M KCl", "amount": "1", "unit": "mL"}], "pressure": "", "temperature": "room temperature", "time": "1 month"}]
QOYLAT | 3-SbCo | C9 Co2 H74 K6 N3.6 Na6 O108 Sb2 W20 | [17 empty] | 10.1021/ic502232v |  | 2014.11 | []
QOYLIB | 3-SbZn | C8 H74.4 K6 N3.2 Na6 O109 Sb2 W20.4 Zn1.6 | [17 empty] | 10.1021/ic502232v |  | 2014.11 | []
QOYMAU | Co-pzc | C8 Co1 H10 N4 O6 | chemical synthesis | MCl2⋅6H2O | 71 mg | 1H-pyrazole-3-carboxylic acid | 74 mg | [6 empty] | hot water |  | 30 min | 90 °C |  | chemical synthesis | 10.1021/ic502232v |  | 2014.11 | [{"synthesis method": "chemical synthesis", "precursor": [{"name": "MCl2\u22c56H2O", "amount": "71", "unit": "mg"}, {"name": "1H-pyrazole-3-carboxylic acid", "amount": "74", "unit": "mg"}], "solution": [{"name": "hot water", "amount": "15", "unit": "mL"}], "pressure": "", "temperature": "90 \u00b0C", "time": "30 min"}]
QOYMIC | Ni-pzc | C8 H10 N4 Ni1 O6 | chemical synthesis | MCl2⋅6H2O | 71 mg | 1H-pyrazole-3-carboxylic acid | 74 mg | [6 empty] | hot water |  | 30 min | 90 °C |  | chemical synthesis | 10.1021/ic502232v |  | 2014.11 | [{"synthesis method": "chemical synthesis", "precursor": [{"name": "MCl2\u22c56H2O", "amount": "71", "unit": "mg"}, {"name": "1H-pyrazole-3-carboxylic acid", "amount": "74", "unit": "mg"}], "solution": [{"name": "hot water", "amount": "15", "unit": "mL"}], "pressure": "", "temperature": "90 \u00b0C", "time": "30 min"}]
CETKEU | [Nd2(ad)(phth)2(H2O)4] | C22 H24 Nd2 O16 | solvothermal synthesis | Nd2O3 | 0.0673 g | H2phth | 0.0664 g | H2ad | 0.0584 g | DABCO | 0.0448 g |  |  |  |  | 24 h | 120°C | 6 | pH adjustment, solvothermal synthesis | 10.1021/acs.inorgchem.7b03016 |  | 2018.02 | [{"synthesis method": "pH adjustment", "pH": "6", "modulator": "10.00 M NaOH(aq) solution"}, {"synthesis method": "solvothermal synthesis", "precursor": [{"name": "Nd2O3", "amount": "0.0673", "unit": "g"}, {"name": "H2phth", "amount": "0.0664", "unit": "g"}, {"name": "H2ad", "amount": "0.0584", "unit": "g"}, {"name": "DABCO", "amount": "0.0448", "unit": "g"}], "solvent": [{"name": "7.20 M HNO3(aq)", "amount": "", "unit": ""}, {"name": "deionized water", "amount": "7.00", "unit": "mL"}], "reducing agent": [{"name": "", "amount": "", "unit": ""}], "surfactant": [{"name": "", "amount": "", "unit": ""}], "pressure": "", "temperature": "120\u00b0C", "time": "24 h", "heating rate": "", "cooling rate": ""}]
NUYTOR01 | [Eu(ad)0.5(phth)(H2O)2] | C11 Eu1 H12 O8 | solvothermal synthesis | Eu2O3 | 0.0704 g | H2phth | 0.0664 g | H2ad | 0.0584 g | DABCO | 0.0448 g |  |  |  |  | 24 h | 120°C | 6 | pH adjustment, solvothermal synthesis | 10.1021/acs.inorgchem.7b03016 |  | 2018.02 | [{"synthesis method": "pH adjustment", "pH": "6", "modulator": "10.00 M NaOH(aq) solution"}, {"synthesis method": "solvothermal synthesis", "precursor": [{"name": "Eu2O3", "amount": "0.0704", "unit": "g"}, {"name": "H2phth", "amount": "0.0664", "unit": "g"}, {"name": "H2ad", "amount": "0.0584", "unit": "g"}, {"name": "DABCO", "amount": "0.0448", "unit": "g"}], "solvent": [{"name": "7.20 M HNO3(aq)", "amount": "", "unit": ""}, {"name": "deionized water", "amount": "7.00", "unit": "mL"}], "reducing agent": [{"name": "", "amount": "", "unit": ""}], "surfactant": [{"name": "", "amount": "", "unit": ""}], "pressure": "", "temperature": "120\u00b0C", "time": "24 h", "heating rate": "", "cooling rate": ""}]
CETHER | [Gd(ad)0.5(phth)(H2O)2] | C11 Gd1 H12 O8 | solvothermal synthesis | Gd2O3 | 0.0726 g | H2phth | 0.0664 g | H2ad | 0.0584 g | DABCO | 0.0448 g |  |  |  |  | 24 h | 120°C | 6 | pH adjustment, solvothermal synthesis | 10.1021/acs.inorgchem.7b03016 |  | 2018.02 | [{"synthesis method": "pH adjustment", "pH": "6", "modulator": "10.00 M NaOH(aq) solution"}, {"synthesis method": "solvothermal synthesis", "precursor": [{"name": "Gd2O3", "amount": "0.0726", "unit": "g"}, {"name": "H2phth", "amount": "0.0664", "unit": "g"}, {"name": "H2ad", "amount": "0.0584", "unit": "g"}, {"name": "DABCO", "amount": "0.0448", "unit": "g"}], "solvent": [{"name": "7.20 M HNO3(aq)", "amount": "", "unit": ""}, {"name": "deionized water", "amount": "7.00", "unit": "mL"}], "reducing agent": [{"name": "", "amount": "", "unit": ""}], "surfactant": [{"name": "", "amount": "", "unit": ""}], "pressure": "", "temperature": "120\u00b0C", "time": "24 h", "heating rate": "", "cooling rate": ""}]
CETHIV | [Tb(ad)0.5(phth)(H2O)2] | C11 H12 O8 Tb1 | solvothermal synthesis | Tb4O7 | 0.0748 g | H2phth | 0.0664 g | H2ad | 0.0584 g | DABCO | 0.0448 g |  |  |  |  | 24 h | 120°C | 6 | pH adjustment, solvothermal synthesis | 10.1021/acs.inorgchem.7b03016 |  | 2018.02 | [{"synthesis method": "pH adjustment", "pH": "6", "modulator": "10.00 M NaOH(aq) solution"}, {"synthesis method": "solvothermal synthesis", "precursor": [{"name": "Tb4O7", "amount": "0.0748", "unit": "g"}, {"name": "H2phth", "amount": "0.0664", "unit": "g"}, {"name": "H2ad", "amount": "0.0584", "unit": "g"}, {"name": "DABCO", "amount": "0.0448", "unit": "g"}], "solvent": [{"name": "7.20 M HNO3(aq)", "amount": "", "unit": ""}, {"name": "deionized water", "amount": "7.00", "unit": "mL"}], "reducing agent": [{"name": "", "amount": "", "unit": ""}], "surfactant": [{"name": "", "amount": "", "unit": ""}], "pressure": "", "temperature": "120\u00b0C", "time": "24 h", "heating rate": "", "cooling rate": ""}]
CETJAP | [Tm(ad)0.5(phth)(H2O)2] | C11 H12 O8 Tm1 | solvothermal synthesis | Tm2O3 | 0.0772 g | H2phth | 0.0664 g | H2ad | 0.0584 g | DABCO | 0.0448 g |  |  |  |  | 24 h | 120°C | 6 | pH adjustment, solvothermal synthesis | 10.1021/acs.inorgchem.7b03016 |  | 2018.02 | [{"synthesis method": "pH adjustment", "pH": "6", "modulator": "10.00 M NaOH(aq) solution"}, {"synthesis method": "solvothermal synthesis", "precursor": [{"name": "Tm2O3", "amount": "0.0772", "unit": "g"}, {"name": "H2phth", "amount": "0.0664", "unit": "g"}, {"name": "H2ad", "amount": "0.0584", "unit": "g"}, {"name": "DABCO", "amount": "0.0448", "unit": "g"}], "solvent": [{"name": "7.20 M HNO3(aq)", "amount": "", "unit": ""}, {"name": "deionized water", "amount": "7.00", "unit": "mL"}], "reducing agent": [{"name": "", "amount": "", "unit": ""}], "surfactant": [{"name": "", "amount": "", "unit": ""}], "pressure": "", "temperature": "120\u00b0C", "time": "24 h", "heating rate": "", "cooling rate": ""}]
LAZREL | Cu3(teaH2)2(oba)2(MeOH)2 | C42 Cu3 H52 N2 O18 | solvothermal synthesis | Cu(NO3)2⋅3H2O | 0.0314 g | obaH2 | 0.0336 g | [8 empty] | 24 h | 120°C |  | solvothermal synthesis | 10.1021/cg300434k |  | 2012.06 | [{"synthesis method": "solvothermal synthesis", "precursor": [{"name": "Cu(NO3)2\u22c53H2O", "amount": "0.0314", "unit": "g"}, {"name": "obaH2", "amount": "0.0336", "unit": "g"}], "solvent": [{"name": "methanol", "amount": "10", "unit": "mL"}], "reducing agent": [{"name": "teaH3", "amount": "4 drops", "unit": ""}], "pressure": "", "temperature": "120\u00b0C", "time": "24 h", "heating rate": "", "cooling rate": ""}]
LAZRIP | Cu3(teaH2)2(oba)2(EtOH)2 | C44 Cu3 H56 N2 O18 | solvothermal synthesis | Cu(NO3)2⋅3H2O | 0.0314 g | obaH2 | 0.0336 g | [8 empty] | 24 h | 120°C |  | solvothermal synthesis | 10.1021/cg300434k |  | 2012.06 | [{"synthesis method": "solvothermal synthesis", "precursor": [{"name": "Cu(NO3)2\u22c53H2O", "amount": "0.0314", "unit": "g"}, {"name": "obaH2", "amount": "0.0336", "unit": "g"}], "solvent": [{"name": "EtOH", "amount": "equal volume", "unit": ""}], "reducing agent": [{"name": "teaH3", "amount": "4 drops", "unit": ""}], "pressure": "", "temperature": "120\u00b0C", "time": "24 h", "heating rate": "", "cooling rate": ""}]
LAZROV | Cu3(teaH2)2(oba)2·(n-PrOH) | C43 Cu3 H52 N2 O17 | solvothermal synthesis | Cu(NO3)2⋅3H2O | 0.0314 g | obaH2 | 0.0336 g | [8 empty] | 24 h | 120°C |  | solvothermal synthesis | 10.1021/cg300434k |  | 2012.06 | [{"synthesis method": "solvothermal synthesis", "precursor": [{"name": "Cu(NO3)2\u22c53H2O", "amount": "0.0314", "unit": "g"}, {"name": "obaH2", "amount": "0.0336", "unit": "g"}], "solvent": [{"name": "n-PrOH", "amount": "equal volume", "unit": ""}], "reducing agent": [{"name": "teaH3", "amount": "4 drops", "unit": ""}], "pressure": "", "temperature": "120\u00b0C", "time": "24 h", "heating rate": "", "cooling rate": ""}]
LAZRUB | Cu3(teaH2)2(oba)2 | C40 Cu3 H44 N2 O16 | solvothermal synthesis | Cu(NO3)2⋅3H2O | 0.0314 g | obaH2 | 0.0336 g | [8 empty] | 24 h | 120°C |  | solvothermal synthesis | 10.1021/cg300434k |  | 2012.06 | [{"synthesis method": "solvothermal synthesis", "precursor": [{"name": "Cu(NO3)2\u22c53H2O", "amount": "0.0314", "unit": "g"}, {"name": "obaH2", "amount": "0.0336", "unit": "g"}], "solvent": [{"name": "n-BuOH", "amount": "equal volume", "unit": ""}], "reducing agent": [{"name": "teaH3", "amount": "4 drops", "unit": ""}], "pressure": "", "temperature": "120\u00b0C", "time": "24 h", "heating rate": "", "cooling rate": ""}]
LAZSAI | Cu3(teaH2)2(oba)2(H2O)2 | C40 Cu3 H48 N2 O18 | solvothermal synthesis | Cu(NO3)2⋅3H2O | 0.0314 g | obaH2 | 0.0336 g | [8 empty] | 24 h | 120°C |  | solvothermal synthesis | 10.1021/cg300434k |  | 2012.06 | [{"synthesis method": "solvothermal synthesis", "precursor": [{"name": "Cu(NO3)2\u22c53H2O", "amount": "0.0314", "unit": "g"}, {"name": "obaH2", "amount": "0.0336", "unit": "g"}], "solvent": [{"name": "n-PrOH/H2O", "amount": "17:1 v/v", "unit": ""}], "reducing agent": [{"name": "teaH3", "amount": "4 drops", "unit": ""}], "pressure": "", "temperature": "120\u00b0C", "time": "24 h", "heating rate": "", "cooling rate": ""}]
LAZSEM | Cu3(MedeaH)2(oba)2(MeOH)2 | C40 Cu3 H48 N2 O16 | solvothermal synthesis | Cu(NO3)2⋅3H2O | 0.0314 g | obaH2 | 0.0336 g | [8 empty] | 24 h | 120°C |  | solvothermal synthesis | 10.1021/cg300434k |  | 2012.06 | [{"synthesis method": "solvothermal synthesis", "precursor": [{"name": "Cu(NO3)2\u22c53H2O", "amount": "0.0314", "unit": "g"}, {"name": "obaH2", "amount": "0.0336", "unit": "g"}], "solvent": [{"name": "methanol", "amount": "10", "unit": "mL"}], "reducing agent": [{"name": "MedeaH2", "amount": "4 drops", "unit": ""}], "pressure": "", "temperature": "120\u00b0C", "time": "24 h", "heating rate": "", "cooling rate": ""}]
JAMTEZ | 1 |  | chemical synthesis | 5-amino tetrazole | 0.0200 g | Zn(NO3)2⋅6H2O | 0.1600 g | pyrazine | 0.0300 g | 1,3,5-benzenetricarboxylic acid | 0.1400 g | tetraethylammonium bromide | 0.1200 g |  |  | 5 days | 120°C |  | chemical synthesis, washing, drying | 10.1021/acs.inorgchem.6b02696 |  | 2016.12 | [{"synthesis method": "chemical synthesis", "precursor": [{"name": "5-amino tetrazole", "amount": "0.0200", "unit": "g"}, {"name": "Zn(NO3)2\u22c56H2O", "amount": "0.1600", "unit": "g"}, {"name": "pyrazine", "amount": "0.0300", "unit": "g"}, {"name": "1,3,5-benzenetricarboxylic acid", "amount": "0.1400", "unit": "g"}, {"name": "tetraethylammonium bromide", "amount": "0.1200", "unit": "g"}, {"name": "ethanolamine", "amount": "1.0000", "unit": "g"}], "solvent": [{"name": "N,N-dimethylacetamide", "amount": "6", "unit": "mL"}, {"name": "methanol", "amount": "3", "unit": "mL"}], "pressure": "", "temperature": "120\u00b0C", "time": "5 days"}, {"synthesis method": "washing", "washing solution": "DMA and methanol", "amount": ""}, {"synthesis method": "drying", "pressure": "", "temperature": "room temperature", "atmosphere": "", "time": ""}]
EWOJEG | [Co2(C7H11O6)4] n | C28 Co2 H46 O25 | solvothermal synthesis | Co(CH3COO)2⋅4H2O | 0.80 g | d-(-)-quinic acid | 1.2 g | [8 empty] | 2 days | 120°C |  | chemical synthesis, solvothermal synthesis, filtration, drying | 10.1021/ic1013945 |  | 2010.11 | [{"synthesis method": "chemical synthesis", "precursor": [{"name": "Co(CH3COO)2\u22c54H2O", "amount": "0.80", "unit": "g"}, {"name": "d-(-)-quinic acid", "amount": "1.2", "unit": "g"}], "solution": [{"name": "water", "amount": "4", "unit": "mL"}], "pressure": "", "temperature": "room temperature", "time": ""}, {"synthesis method": "solvothermal synthesis", "precursor": [{"name": "Co(CH3COO)2\u22c54H2O", "amount": "0.80", "unit": "g"}, {"name": "d-(-)-quinic acid", "amount": "1.2", "unit": "g"}], "solvent": [{"name": "water", "amount": "4", "unit": "mL"}], "reducing agent": [{"name": "", "amount": "", "unit": ""}], "surfactant": [{"name": "", "amount": "", "unit": ""}], "pressure": "", "temperature": "120\u00b0C", "time": "2 days", "heating rate": "", "cooling rate": ""}, {"synthesis method": "filtration", "time": "", "atmosphere": "", "pressure": ""}, {"synthesis method": "drying", "pressure": "", "temperature": "", "atmosphere": "vacuum", "time": ""}]
EWOJIK | [Zn3(C7H11O6)6] n | C42 H68 O37 Zn3 | solvothermal synthesis | Zn(CH3COO)2⋅2H2O | 0.80 g | d-(-)-quinic acid | 1.4 g | [8 empty] | 72 hours | 160°C |  | solvothermal synthesis, filtration, drying | 10.1021/ic1013945 |  | 2010.11 | [{"synthesis method": "solvothermal synthesis", "precursor": [{"name": "Zn(CH3COO)2\u22c52H2O", "amount": "0.80", "unit": "g"}, {"name": "d-(-)-quinic acid", "amount": "1.4", "unit": "g"}], "solvent": [{"name": "H2O", "amount": "10", "unit": "mL"}], "reducing agent": [{"name": "", "amount": "", "unit": ""}], "surfactant": [{"name": "", "amount": "", "unit": ""}], "pressure": "", "temperature": "160\u00b0C", "time": "72 hours", "heating rate": "", "cooling rate": ""}, {"synthesis method": "filtration", "time": "", "atmosphere": "", "pressure": ""}, {"synthesis method": "drying", "pressure": "", "temperature": "", "atmosphere": "vacuum", "time": ""}]
UKOXOI | 1a [Cd(5MT)2, 5MT = 5-methyl-tetrazole] | C4 Cd1 H6 N8 | solvothermal synthesis | Cd(NO3)2⋅4H2O | 0.154 g | CH3CN | 5 mL | [7 empty] | autogenous | 3 days | 170°C |  | solvothermal synthesis | 10.1021/cg9013619 |  | 2010.02 | [{"synthesis method": "solvothermal synthesis", "precursor": [{"name": "Cd(NO3)2\u22c54H2O", "amount": "0.154", "unit": "g"}, {"name": "CH3CN", "amount": "5", "unit": "mL"}], "solvent": [{"name": "H2O", "amount": "8", "unit": "mL"}], "reducing agent": [{"name": "", "amount": "", "unit": ""}], "surfactant": [{"name": "", "amount": "", "unit": ""}], "pressure": "autogenous", "temperature": "170\u00b0C", "time": "3 days", "heating rate": "", "cooling rate": "5\u00b0C h-1"}]
UKOXUO | 1b [Cd5(N3)(5MT)9·0.12H2O, 5MT = 5-methyl-tetrazole] | C18 Cd5 H27.24 N39 O0.12 | solvothermal synthesis | Cd(NO3)2⋅4H2O | 0.154 g | HOOCCH2CN | 0.09 g | [7 empty] | autogenous | 3 days | 170°C |  | solvothermal synthesis | 10.1021/cg9013619 |  | 2010.02 | [{"synthesis method": "solvothermal synthesis", "precursor": [{"name": "Cd(NO3)2\u22c54H2O", "amount": "0.154", "unit": "g"}, {"name": "HOOCCH2CN", "amount": "0.09", "unit": "g"}], "solvent": [{"name": "H2O", "amount": "8", "unit": "mL"}], "reducing agent": [{"name": "", "amount": "", "unit": ""}], "surfactant": [{"name": "", "amount": "", "unit": ""}], "pressure": "autogenous", "temperature": "170\u00b0C", "time": "3 days", "heating rate": "", "cooling rate": "5\u00b0C h-1"}]
UKOYAV | 1c [Cd3(OH)Cl1.39(N3)0.61(5MT)3, 5MT = 5-methyl-tetrazole] | C6 Cd3 Cl1.31 H10 N14.1 O1 | solvothermal synthesis | CdCl2⋅4H2O | 0.127 g | HOOCCH2CN | 0.09 g | [7 empty] | autogenous | 3 days | 170°C |  | solvothermal synthesis | 10.1021/cg9013619 |  | 2010.02 | [{"synthesis method": "solvothermal synthesis", "precursor": [{"name": "CdCl2\u22c54H2O", "amount": "0.127", "unit": "g"}, {"name": "HOOCCH2CN", "amount": "0.09", "unit": "g"}], "solvent": [{"name": "H2O", "amount": "8", "unit": "mL"}], "reducing agent": [{"name": "", "amount": "", "unit": ""}], "surfactant": [{"name": "", "amount": "", "unit": ""}], "pressure": "autogenous", "temperature": "170\u00b0C", "time": "3 days", "heating rate": "", "cooling rate": "5\u00b0C h-1"}]
UKOYEZ | 2a [Cd3(OH)Cl(N3)(5AT)3, AT = 5-amino-tetrazole] | C3 Cd3 Cl1 H7 N18 O1 | solvothermal synthesis | CdCl2⋅4H2O | 0.127 g | H2NCN | 5 mL | [7 empty] | autogenous | 3 days | 170°C |  | solvothermal synthesis | 10.1021/cg9013619 |  | 2010.02 | [{"synthesis method": "solvothermal synthesis", "precursor": [{"name": "CdCl2\u22c54H2O", "amount": "0.127", "unit": "g"}, {"name": "H2NCN", "amount": "5", "unit": "mL"}], "solvent": [{"name": "H2O", "amount": "8", "unit": "mL"}], "reducing agent": [{"name": "", "amount": "", "unit": ""}], "surfactant": [{"name": "", "amount": "", "unit": ""}], "pressure": "autogenous", "temperature": "170\u00b0C", "time": "3 days", "heating rate": "", "cooling rate": "5\u00b0C h-1"}]
UKOYID | 2b [Cd2(OH)Br(5AT)2, 5AT = 5-amino-tetrazole] | Br1 C2 Cd2 H5 N10 O1 | solvothermal synthesis | CdBr2⋅4H2O | 0.172 g | H2NCN | 5 mL | [7 empty] | autogenous | 3 days | 170°C |  | solvothermal synthesis | 10.1021/cg9013619 |  | 2010.02 | [{"synthesis method": "solvothermal synthesis", "precursor": [{"name": "CdBr2\u22c54H2O", "amount": "0.172", "unit": "g"}, {"name": "H2NCN", "amount": "5", "unit": "mL"}], "solvent": [{"name": "H2O", "amount": "8", "unit": "mL"}], "reducing agent": [{"name": "", "amount": "", "unit": ""}], "surfactant": [{"name": "", "amount": "", "unit": ""}], "pressure": "autogenous", "temperature": "170\u00b0C", "time": "3 days", "heating rate": "", "cooling rate": "5\u00b0C h-1"}]
UKOYOJ | 3a [Cd7Cl2(5BT)12(H2O)2, 5BT = 5-butyl-tetrazole] | C48 Cd7 Cl2 H88 N48 O2 | solvothermal synthesis | CdCl2⋅4H2O | 0.127 g | CH3CH2CH2CN | 3 mL | [7 empty] | autogenous | 3 days | 170°C |  | solvothermal synthesis | 10.1021/cg9013619 |  | 2010.02 | [{"synthesis method": "solvothermal synthesis", "precursor": [{"name": "CdCl2\u22c54H2O", "amount": "0.127", "unit": "g"}, {"name": "CH3CH2CH2CN", "amount": "3", "unit": "mL"}], "solvent": [{"name": "H2O", "amount": "8", "unit": "mL"}], "reducing agent": [{"name": "", "amount": "", "unit": ""}], "surfactant": [{"name": "", "amount": "", "unit": ""}], "pressure": "autogenous", "temperature": "170\u00b0C", "time": "3 days", "heating rate": "", "cooling rate": "5\u00b0C h-1"}]
UKOYUP | 3b [Cd7Br2(5BT)12(H2O)2, 5BT = 5-butyl-tetrazole] | Br2 C48 Cd7 H88 N48 O2 | solvothermal synthesis | CdBr2⋅4H2O | 0.172 g | CH3CH2CH2CN | 3 mL | [7 empty] | autogenous | 3 days | 170°C |  | solvothermal synthesis | 10.1021/cg9013619 |  | 2010.02 | [{"synthesis method": "solvothermal synthesis", "precursor": [{"name": "CdBr2\u22c54H2O", "amount": "0.172", "unit": "g"}, {"name": "CH3CH2CH2CN", "amount": "3", "unit": "mL"}], "solvent": [{"name": "H2O", "amount": "8", "unit": "mL"}], "reducing agent": [{"name": "", "amount": "", "unit": ""}], "surfactant": [{"name": "", "amount": "", "unit": ""}], "pressure": "autogenous", "temperature": "170\u00b0C", "time": "3 days", "heating rate": "", "cooling rate": "5\u00b0C h-1"}]
OBECIH | [Ag·1·CF 3 SO 3 ]·2C 6 H 6 | Ag1 C38 F3 H23 N3 O3 S1 | chemical synthesis | silver(I) triflate | 6.9 mg | 1 | 9.5 mg | [6 empty] | benzene |  | 100 min | 95°C |  | chemical synthesis | 10.1021/cm981153c |  | 1999.06 | [{"synthesis method": "chemical synthesis", "precursor": [{"name": "silver(I) triflate", "amount": "6.9", "unit": "mg"}, {"name": "1", "amount": "9.5", "unit": "mg"}], "solution": [{"name": "benzene", "amount": "7", "unit": "mL"}], "pressure": "", "temperature": "95\u00b0C", "time": "100 min"}]
OBECUT | [Ag·3·CF 3 SO 3 ] | Ag1 C16 F3 H8 N2 O4 S1 | chemical synthesis | silver(I) triflate | 2.6 mg | 3 | 2.3 mg | [6 empty] | benzene |  | 90 min | 100°C |  | chemical synthesis | 10.1021/cm981153c |  | 1999.06 | [{"synthesis method": "chemical synthesis", "precursor": [{"name": "silver(I) triflate", "amount": "2.6", "unit": "mg"}, {"name": "3", "amount": "2.3", "unit": "mg"}], "solution": [{"name": "benzene", "amount": "2", "unit": "mL"}], "pressure": "", "temperature": "100\u00b0C", "time": "90 min"}]
OBEDEE | [Ag·5·CF 3 SO 3 ]·2C 6 H 6 | Ag1 C35 F3 H25 N3 O4 S1 | chemical synthesis | silver(I) triflate | 2.6 mg | 5 | 3.4 mg | [6 empty] | benzene |  | 100 min | 100°C |  | chemical synthesis | 10.1021/cm981153c |  | 1999.06 | [{"synthesis method": "chemical synthesis", "precursor": [{"name": "silver(I) triflate", "amount": "2.6", "unit": "mg"}, {"name": "5", "amount": "3.4", "unit": "mg"}], "solution": [{"name": "benzene", "amount": "2", "unit": "mL"}], "pressure": "", "temperature": "100\u00b0C", "time": "100 min"}]
YOVZEP | HL2 | C12 H10 N4 O1 | solvothermal synthesis | HL2 | 0.046 g | [10 empty] | 72 h | 140°C |  | solvothermal synthesis | 10.1021/ic8015244 |  | 2009.01 | [{"synthesis method": "solvothermal synthesis", "precursor": [{"name": "HL2", "amount": "0.046", "unit": "g"}], "solvent": [{"name": "acetonitrile", "amount": "8", "unit": "mL"}], "reducing agent": [{"name": "", "amount": "", "unit": ""}], "surfactant": [{"name": "", "amount": "", "unit": ""}], "pressure": "", "temperature": "140\u00b0C", "time": "72 h", "heating rate": "", "cooling rate": "6 \u00b0C\u22c5h-1"}]
YOVYIS | [Cu(L2)2] n | C24 Cu1 H18 N8 O2 | solvothermal synthesis | Cu2O | 0.015 g | HL2 | 0.045 g | [8 empty] | 72 h | 120°C |  | solvothermal synthesis | 10.1021/ic8015244 |  | 2009.01 | [{"synthesis method": "solvothermal synthesis", "precursor": [{"name": "Cu2O", "amount": "0.015", "unit": "g"}, {"name": "HL2", "amount": "0.045", "unit": "g"}], "solvent": [{"name": "acetonitrile", "amount": "6", "unit": "mL"}], "reducing agent": [{"name": "", "amount": "", "unit": ""}], "surfactant": [{"name": "", "amount": "", "unit": ""}], "pressure": "", "temperature": "120\u00b0C", "time": "72 h", "heating rate": "", "cooling rate": "6 \u00b0C\u22c5h-1"}]
YOVYOY | [Cu(L3)2] | C24 Cu1 H18 N8 O2 | solvothermal synthesis | Cu2O | 0.015 g | HL3 | 0.045 g | [8 empty] | 72 h | 120°C |  | solvothermal synthesis | 10.1021/ic8015244 |  | 2009.01 | [{"synthesis method": "solvothermal synthesis", "precursor": [{"name": "Cu2O", "amount": "0.015", "unit": "g"}, {"name": "HL3", "amount": "0.045", "unit": "g"}], "solvent": [{"name": "acetonitrile", "amount": "6", "unit": "mL"}], "reducing agent": [{"name": "", "amount": "", "unit": ""}], "surfactant": [{"name": "", "amount": "", "unit": ""}], "pressure": "", "temperature": "120\u00b0C", "time": "72 h", "heating rate": "", "cooling rate": "6 \u00b0C\u22c5h-1"}]
YUDBAB | [Cu(L3)2] n | C24 Cu1 H18 N8 O2 | solvothermal synthesis | Cu2O | 0.015 g | HL3 | 0.045 g | [8 empty] | 72 h | 120°C |  | solvothermal synthesis | 10.1021/ic8015244 |  | 2009.01 | [{"synthesis method": "solvothermal synthesis", "precursor": [{"name": "Cu2O", "amount": "0.015", "unit": "g"}, {"name": "HL3", "amount": "0.045", "unit": "g"}], "solvent": [{"name": "acetonitrile", "amount": "6", "unit": "mL"}], "reducing agent": [{"name": "", "amount": "", "unit": ""}], "surfactant": [{"name": "", "amount": "", "unit": ""}], "pressure": "", "temperature": "120\u00b0C", "time": "72 h", "heating rate": "", "cooling rate": "6 \u00b0C\u22c5h-1"}]
YOVYUE | [Cu4(CN)3(L1)2] n | C27.5 Cu4 H17.5 N11.5 O2 | solvothermal synthesis | CuCN | 0.018 g | HL1 | 0.023 g | [8 empty] | 72 h | 120°C |  | solvothermal synthesis | 10.1021/ic8015244 |  | 2009.01 | [{"synthesis method": "solvothermal synthesis", "precursor": [{"name": "CuCN", "amount": "0.018", "unit": "g"}, {"name": "HL1", "amount": "0.023", "unit": "g"}], "solvent": [{"name": "acetonitrile", "amount": "8", "unit": "mL"}], "reducing agent": [{"name": "", "amount": "", "unit": ""}], "surfactant": [{"name": "", "amount": "", "unit": ""}], "pressure": "", "temperature": "120\u00b0C", "time": "72 h", "heating rate": "", "cooling rate": "6 \u00b0C\u22c5h-1"}]
YOVZAL | [Cu2(CN)2(HL2)] n | C14 Cu2 H10 N6 O1 | solvothermal synthesis | CuCN | 0.018 g | HL2 | 0.023 g | [8 empty] | 72 h | 130°C |  | solvothermal synthesis | 10.1021/ic8015244 |  | 2009.01 | [{"synthesis method": "solvothermal synthesis", "precursor": [{"name": "CuCN", "amount": "0.018", "unit": "g"}, {"name": "HL2", "amount": "0.023", "unit": "g"}], "solvent": [{"name": "acetonitrile", "amount": "8", "unit": "mL"}], "reducing agent": [{"name": "", "amount": "", "unit": ""}], "surfactant": [{"name": "", "amount": "", "unit": ""}], "pressure": "", "temperature": "130\u00b0C", "time": "72 h", "heating rate": "", "cooling rate": "6 \u00b0C\u22c5h-1"}]
MURBOQ | [Cu2(btec)(H2O)4 | C10 Cu2 H14 O14 | chemical synthesis | CuCl2⋅2H2O | 0.17 g | H4btec | 0.12 g | pyrazine | 0.08 g |  |  |  |  | H2O, water solution, MeOH solution |  | 15 min | boiling | 4 | chemical synthesis, pH adjustment, evaporation | 10.1021/ic0258577 |  | 2002.10 | [{"synthesis method": "chemical synthesis", "precursor": [{"name": "CuCl2\u22c52H2O", "amount": "0.17", "unit": "g"}, {"name": "H4btec", "amount": "0.12", "unit": "g"}, {"name": "pyrazine", "amount": "0.08", "unit": "g"}], "solution": [{"name": "H2O", "amount": "10", "unit": "cm3"}, {"name": "water solution", "amount": "30", "unit": "cm3"}, {"name": "MeOH solution", "amount": "", "unit": ""}], "pressure": "", "temperature": "boiling", "time": "15 min"}, {"synthesis method": "pH adjustment", "pH": "4", "modulator": "10% NaOH solution"}, {"synthesis method": "evaporation", "pressure": "", "temperature": "room temperature", "time": "1 week"}]
MURBUW | [Cu2(btec)4/4{Cu(Hbtec)2/2(4,4‘-Hbpy)(H2O)2}2 | C50 Cu4 H42 N4 O32 | chemical synthesis | 4,4‘-bipy | [9 empty] | H2O, water solution, MeOH solution |  | 3 weeks | room temperature | 2 | chemical synthesis, pH adjustment | 10.1021/ic0258577 |  | 2002.10 | [{"synthesis method": "chemical synthesis", "precursor": [{"name": "4,4\u2018-bipy", "amount": "", "unit": ""}], "solution": [{"name": "H2O", "amount": "10", "unit": "cm3"}, {"name": "water solution", "amount": "30", "unit": "cm3"}, {"name": "MeOH solution", "amount": "", "unit": ""}], "pressure": "", "temperature": "room temperature", "time": "3 weeks"}, {"synthesis method": "pH adjustment", "pH": "2", "modulator": "10% NaOH solution"}]
MURCAD | [Cu2(btec)(hmt)(H2O)4 | C16 Cu2 H38 N4 O20 | chemical synthesis | hmt | [9 empty] | H2O, water solution, MeOH solution |  | 1 day | room temperature |  | chemical synthesis | 10.1021/ic0258577 |  | 2002.10 | [{"synthesis method": "chemical synthesis", "precursor": [{"name": "hmt", "amount": "", "unit": ""}], "solution": [{"name": "H2O", "amount": "10", "unit": "cm3"}, {"name": "water solution", "amount": "30", "unit": "cm3"}, {"name": "MeOH solution", "amount": "", "unit": ""}], "pressure": "", "temperature": "room temperature", "time": "1 day"}]
MURCEH | [Cu3(btec)(OH)2]n | C10 Cu3 H8 O10 | solvothermal synthesis | CuCl2⋅2H2O | 0.08 g | H4btec | 0.12 g | imH | 0.04 g | NaOH | 0.04 g |  |  |  |  | 2 days | 140°C |  | solvothermal synthesis | 10.1021/ic0258577 |  | 2002.10 | [{"synthesis method": "solvothermal synthesis", "precursor": [{"name": "CuCl2\u22c52H2O", "amount": "0.08", "unit": "g"}, {"name": "H4btec", "amount": "0.12", "unit": "g"}, {"name": "imH", "amount": "0.04", "unit": "g"}, {"name": "NaOH", "amount": "0.04", "unit": "g"}], "solvent": [{"name": "MeOH-H2O solution", "amount": "20", "unit": "cm3"}], "reducing agent": [{"name": "", "amount": "", "unit": ""}], "surfactant": [{"name": "", "amount": "", "unit": ""}], "pressure": "", "temperature": "140\u00b0C", "time": "2 days", "heating rate": "", "cooling rate": ""}]
UPEVUH | [Rh2(O2CCH3)4(ptmp)2] | C36 H36 N8 O8 Rh2 | chemical synthesis | [Rh2(O2CCH3)4] | 103 mg | ptmp | 108 mg | [6 empty] | water, MeOH |  |  | boiling |  | chemical synthesis, filtration, washing | 10.1021/cg100993k |  | 2010.10 | [{"synthesis method": "chemical synthesis", "precursor": [{"name": "[Rh2(O2CCH3)4]", "amount": "103", "unit": "mg"}, {"name": "ptmp", "amount": "108", "unit": "mg"}], "solution": [{"name": "water", "amount": "20", "unit": "mL"}, {"name": "MeOH", "amount": "5", "unit": "mL"}], "pressure": "", "temperature": "boiling", "time": ""}, {"synthesis method": "filtration", "time": "", "atmosphere": "", "pressure": ""}, {"synthesis method": "washing", "washing solution": "water, MeOH, Et2O", "amount": "3 \u00d7 5 mL, 2 \u00d7 5 mL, 2 \u00d7 5 mL"}]
UPEWAO | [PdCl3(Hptmp)] | C14 Cl3 H15 N4 O1 Pd1 | chemical synthesis | PdCl2 | 47.5 mmol | ptmp | 63.3 mmol | [6 empty] | HCl, MeOH |  | 15 min | room temperature |  | chemical synthesis, filtration, washing | 10.1021/cg100993k |  | 2010.10 | [{"synthesis method": "chemical synthesis", "precursor": [{"name": "PdCl2", "amount": "47.5", "unit": "mmol"}, {"name": "ptmp", "amount": "63.3", "unit": "mmol"}], "solution": [{"name": "HCl", "amount": "1 M, 3", "unit": "mL"}, {"name": "MeOH", "amount": "1", "unit": "mL"}], "pressure": "", "temperature": "room temperature", "time": "15 min"}, {"synthesis method": "filtration", "time": "", "atmosphere": "", "pressure": ""}, {"synthesis method": "washing", "washing solution": "water, MeOH, Et2O", "amount": "3 \u00d7 2 mL, 3 mL, 2 \u00d7 3 mL"}]
UPEWES | (Hptmp)2[AuCl4]Cl | Au1 C28 Cl5 H26 N8 | chemical synthesis | ptmp | 109 mg | AuCl3 | 139 mg | [6 empty] | MeOH, acetone |  | 2 h | room temperature |  | chemical synthesis, evaporation, filtration, washing | 10.1021/cg100993k |  | 2010.10 | [{"synthesis method": "chemical synthesis", "precursor": [{"name": "ptmp", "amount": "109", "unit": "mg"}, {"name": "AuCl3", "amount": "139", "unit": "mg"}], "solution": [{"name": "MeOH", "amount": "3", "unit": "mL"}, {"name": "acetone", "amount": "3", "unit": "mL"}], "pressure": "", "temperature": "room temperature", "time": "2 h"}, {"synthesis method": "evaporation", "time": "a few days", "atmosphere": "", "pressure": ""}, {"synthesis method": "filtration", "time": "", "atmosphere": "", "pressure": ""}, {"synthesis method": "washing", "washing solution": "acetone", "amount": "a few drops"}]
UPEWIW | [Hg4Br8(ptmp)2] n | Br8 C28 H24 Hg4 N8 | chemical synthesis | ptmp | 12 mg | HgBr2 | 36 mmol | [6 empty] | MeOH |  | overnight | room temperature |  | chemical synthesis, filtration | 10.1021/cg100993k |  | 2010.10 | [{"synthesis method": "chemical synthesis", "precursor": [{"name": "ptmp", "amount": "12", "unit": "mg"}, {"name": "HgBr2", "amount": "36", "unit": "mmol"}], "solution": [{"name": "MeOH", "amount": "1", "unit": "mL"}], "pressure": "", "temperature": "room temperature", "time": "overnight"}, {"synthesis method": "filtration", "time": "", "atmosphere": "", "pressure": ""}]
RETXIZ | 2 | C26 Cl2 H39 Mn2 N2 O7 | chemical synthesis | MnCl2⋅6H2O | 119 mg | H2L2 | 130 mg | triethylamine | 84 μL |  |  |  |  | methanol |  | 30 min | 65 °C |  | chemical synthesis, filtration | 10.1021/ic302731z |  | 2013.01 | [{"synthesis method": "chemical synthesis", "precursor": [{"name": "MnCl2\u22c56H2O", "amount": "119", "unit": "mg"}, {"name": "H2L2", "amount": "130", "unit": "mg"}, {"name": "triethylamine", "amount": "84", "unit": "\u03bcL"}], "solution": [{"name": "methanol", "amount": "15", "unit": "mL"}], "pressure": "", "temperature": "65 \u00b0C", "time": "30 min"}, {"synthesis method": "filtration", "time": "2 days", "atmosphere": "", "pressure": ""}]
RETXEV | 3 | C32 Cl2 H53 Mn2 N2 O8 | chemical synthesis | MnCl2⋅6H2O | 99 mg | H2L1 | 121 mg | triethylamine | 70 μL |  |  |  |  | ethanol |  | 5 h | room temperature |  | chemical synthesis, filtration | 10.1021/ic302731z |  | 2013.01 | [{"synthesis method": "chemical synthesis", "precursor": [{"name": "MnCl2\u22c56H2O", "amount": "99", "unit": "mg"}, {"name": "H2L1", "amount": "121", "unit": "mg"}, {"name": "triethylamine", "amount": "70", "unit": "\u03bcL"}], "solution": [{"name": "ethanol", "amount": "13", "unit": "mL"}], "pressure": "", "temperature": "room temperature", "time": "5 h"}, {"synthesis method": "filtration", "time": "", "atmosphere": "", "pressure": ""}]
RETXAR | 4 | C52 Cl4 H74 Mn4 N4 O12 | chemical synthesis | MnCl2⋅6H2O | 99 mg | H2L2 | 108 mg | triethylamine | 84 μL |  |  |  |  | ethanol |  | 30 min | room temperature |  | chemical synthesis, filtration | 10.1021/ic302731z |  | 2013.01 | [{"synthesis method": "chemical synthesis", "precursor": [{"name": "MnCl2\u22c56H2O", "amount": "99", "unit": "mg"}, {"name": "H2L2", "amount": "108", "unit": "mg"}, {"name": "triethylamine", "amount": "84", "unit": "\u03bcL"}], "solution": [{"name": "ethanol", "amount": "13", "unit": "mL"}], "pressure": "", "temperature": "room temperature", "time": "30 min"}, {"synthesis method": "filtration", "time": "2 days", "atmosphere": "", "pressure": ""}]
RETWUK | 5 | Br2 C30 H43 Mn2 N2 O7 | chemical synthesis | MnBr2⋅4H2O | 115 mg | H2L1 | 97 mg | triethylamine | 56 μL |  |  |  |  | methanol |  | 4 h | 65 °C |  | chemical synthesis, filtration | 10.1021/ic302731z |  | 2013.01 | [{"synthesis method": "chemical synthesis", "precursor": [{"name": "MnBr2\u22c54H2O", "amount": "115", "unit": "mg"}, {"name": "H2L1", "amount": "97", "unit": "mg"}, {"name": "triethylamine", "amount": "56", "unit": "\u03bcL"}], "solution": [{"name": "methanol", "amount": "10", "unit": "mL"}], "pressure": "", "temperature": "65 \u00b0C", "time": "4 h"}, {"synthesis method": "filtration", "time": "", "atmosphere": "", "pressure": ""}]
RETWAQ | 9 | C62 Cl2 H84 Mn3 N6 O12 | chemical synthesis | complex 1 | 68 mg | ethylene glycol | 17 μL | triethylamine | 84 μL |  |  |  |  | acetonitrile |  | 2 days | room temperature |  | chemical synthesis, filtration | 10.1021/ic302731z |  | 2013.01 | [{"synthesis method": "chemical synthesis", "precursor": [{"name": "complex 1", "amount": "68", "unit": "mg"}, {"name": "ethylene glycol", "amount": "17", "unit": "\u03bcL"}, {"name": "triethylamine", "amount": "84", "unit": "\u03bcL"}], "solution": [{"name": "acetonitrile", "amount": "6", "unit": "mL"}], "pressure": "", "temperature": "room temperature", "time": "2 days"}, {"synthesis method": "filtration", "time": "", "atmosphere": "", "pressure": ""}]
ZUQVUC | [NiII(phen)3][NaCoIII(dto)3]·C3H6O | C45 Co1 H30 N6 Na1 Ni1 O7 S6 | chemical synthesis | K3[Co(dto)3]⋅2H2O | 0.005 M | [Ni(phen)3][SO4] | stoichiometric | NaCl | stoichiometric |  |  |  |  | water/acetone |  | several days |  |  | chemical synthesis | 10.1021/ic950791j |  | 1996.03 | [{"synthesis method": "chemical synthesis", "precursor": [{"name": "K3[Co(dto)3]\u22c52H2O", "amount": "0.005", "unit": "M"}, {"name": "[Ni(phen)3][SO4]", "amount": "stoichiometric", "unit": ""}, {"name": "NaCl", "amount": "stoichiometric", "unit": ""}], "solution": [{"name": "water/acetone", "amount": "50/50", "unit": ""}], "pressure": "", "temperature": "", "time": "several days"}]
OWAVIS | {Zn7(btc)4(dmtrz)2(H2O)5} n | C44 H34 N6 O29 Zn7 | solvothermal synthesis | Zn(NO3)2⋅6H2O | 0.089 g | H3btc | 0.033 g | Hdmtrz | 0.020 g | [6 empty] | 3 days | 140 °C |  | solvothermal synthesis | 10.1021/cg101569a |  | 2011.05 | [{"synthesis method": "solvothermal synthesis", "precursor": [{"name": "Zn(NO3)2\u22c56H2O", "amount": "0.089", "unit": "g"}, {"name": "H3btc", "amount": "0.033", "unit": "g"}, {"name": "Hdmtrz", "amount": "0.020", "unit": "g"}], "solvent": [{"name": "DMAC", "amount": "5", "unit": "mL"}], "pressure": "", "temperature": "140 \u00b0C", "time": "3 days", "heating rate": "", "cooling rate": "to room temperature"}]
OWAVOY | {[Zn6(btc)4(dmtrz)3]·3H3O·2H2O} n | C48 H43 N9 O29 Zn6 | solvothermal synthesis | Zn(OAc)2⋅4H2O |  | H3btc | 0.033 g | Hdmtrz | 0.020 g | [6 empty] | 3 days | 140 °C |  | solvothermal synthesis | 10.1021/cg101569a |  | 2011.05 | [{"synthesis method": "solvothermal synthesis", "precursor": [{"name": "Zn(OAc)2\u22c54H2O", "amount": "", "unit": ""}, {"name": "H3btc", "amount": "0.033", "unit": "g"}, {"name": "Hdmtrz", "amount": "0.020", "unit": "g"}], "solvent": [{"name": "DMAC", "amount": "5", "unit": "mL"}], "pressure": "", "temperature": "140 \u00b0C", "time": "3 days", "heating rate": "", "cooling rate": "to room temperature"}]
DANSIX | [(Cu(hfac)2)7(L)6] | C190 Cu7 F84 H146 N18 O58 | chemical synthesis | Cu(hfac)2 | 0.009 g | L | 0.008 g | [6 empty] | n-heptane, CH2Cl2 solution |  | 15 min | 65 °C |  | chemical synthesis | 10.1021/acs.cgd.6b01276 |  | 2016.11 | [{"synthesis method": "chemical synthesis", "precursor": [{"name": "Cu(hfac)2", "amount": "0.009", "unit": "g"}, {"name": "L", "amount": "0.008", "unit": "g"}], "solution": [{"name": "n-heptane", "amount": "20", "unit": "mL"}, {"name": "CH2Cl2 solution", "amount": "", "unit": ""}], "pressure": "", "temperature": "65 \u00b0C", "time": "15 min"}]
DANSET | [Gd(hfac)3Cu(hfac)2(L)2] n ·0.5CH2Cl2 | C65.5 Cl1 Cu1 F30 Gd1 H50 N6 O20 | chemical synthesis | Gd(hfac)3⋅2H2O | 0.016 g | L | 0.016 g | Cu(hfac)2 | 0.009 g |  |  |  |  | n-heptane, CH2Cl2 solution |  | 45 min | 65 °C |  | chemical synthesis | 10.1021/acs.cgd.6b01276 |  | 2016.11 | [{"synthesis method": "chemical synthesis", "precursor": [{"name": "Gd(hfac)3\u22c52H2O", "amount": "0.016", "unit": "g"}, {"name": "L", "amount": "0.016", "unit": "g"}, {"name": "Cu(hfac)2", "amount": "0.009", "unit": "g"}], "solution": [{"name": "n-heptane", "amount": "20", "unit": "mL"}, {"name": "CH2Cl2 solution", "amount": "", "unit": ""}], "pressure": "", "temperature": "65 \u00b0C", "time": "45 min"}]
MUHRAK | [EuIII(Box)2(DMF)2][MoV(CN)8] | C26 Eu1 H32 Mo1 N14 O7 | [16 empty] | filtration, washing, drying | 10.1021/acs.inorgchem.5b00040 |  | 2015.05 | [{"synthesis method": "filtration", "time": "", "atmosphere": "", "pressure": ""}, {"synthesis method": "washing", "washing solution": "Et2O", "amount": ""}, {"synthesis method": "drying", "pressure": "", "temperature": "", "atmosphere": "air", "time": ""}]
PEJLOH | [Co(p-bdc)(beb)0.5] n | C21 Co1 H17 N2 O4 | solvothermal synthesis | Co(NO3)2⋅6H2O | 58.2 mg | beb | 39.4 mg | p-H2bdc | 33.2 mg | NaOH | 16.0 mg |  |  |  |  | 3 days | 160 °C |  | solvothermal synthesis | 10.1021/cg3010272 |  | 2012.09 | [{"synthesis method": "solvothermal synthesis", "precursor": [{"name": "Co(NO3)2\u22c56H2O", "amount": "58.2", "unit": "mg"}, {"name": "beb", "amount": "39.4", "unit": "mg"}, {"name": "p-H2bdc", "amount": "33.2", "unit": "mg"}, {"name": "NaOH", "amount": "16.0", "unit": "mg"}], "solvent": [{"name": "distilled H2O", "amount": "10", "unit": "mL"}], "pressure": "", "temperature": "160 \u00b0C", "time": "3 days", "heating rate": "", "cooling rate": "5 \u00b0C/h"}]
PEJLUN | {[Co(p-bdc)(bmb)]·H2O} n | C32 Co1 H28 N4 O5 | solvothermal synthesis | Co(NO3)2⋅6H2O | 58.2 mg | bmb | 36.8 mg | p-H2bdc | 33.2 mg | NaOH | 16.0 mg |  |  |  |  | 3 days | 160 °C |  | solvothermal synthesis | 10.1021/cg3010272 |  | 2012.09 | [{"synthesis method": "solvothermal synthesis", "precursor": [{"name": "Co(NO3)2\u22c56H2O", "amount": "58.2", "unit": "mg"}, {"name": "bmb", "amount": "36.8", "unit": "mg"}, {"name": "p-H2bdc", "amount": "33.2", "unit": "mg"}, {"name": "NaOH", "amount": "16.0", "unit": "mg"}], "solvent": [{"name": "distilled H2O", "amount": "10", "unit": "mL"}], "pressure": "", "temperature": "160 \u00b0C", "time": "3 days", "heating rate": "", "cooling rate": "5 \u00b0C/h"}]
PEJMAU | {[Co(p-bdc)(bmp)]·H2O} n | C29 Co1 H30 N4 O5 | solvothermal synthesis | Co(NO3)2⋅6H2O | 58.2 mg | bmp | 33.4 mg | p-H2bdc | 33.2 mg | NaOH | 16.0 mg |  |  |  |  | 3 days | 160 °C |  | solvothermal synthesis | 10.1021/cg3010272 |  | 2012.09 | [{"synthesis method": "solvothermal synthesis", "precursor": [{"name": "Co(NO3)2\u22c56H2O", "amount": "58.2", "unit": "mg"}, {"name": "bmp", "amount": "33.4", "unit": "mg"}, {"name": "p-H2bdc", "amount": "33.2", "unit": "mg"}, {"name": "NaOH", "amount": "16.0", "unit": "mg"}], "solvent": [{"name": "distilled H2O", "amount": "10", "unit": "mL"}], "pressure": "", "temperature": "160 \u00b0C", "time": "3 days", "heating rate": "", "cooling rate": "5 \u00b0C/h"}]
PEJMEY | {[Zn(p-bdc)(bmp)]·H2O} n | C29 H30 N4 O5 Zn1 | solvothermal synthesis | Zn(NO3)2⋅6H2O | 59.4 mg | bmp | 33.4 mg | p-H2bdc | 33.2 mg | NaOH | 16.0 mg |  |  |  |  | 3 days | 160 °C |  | solvothermal synthesis | 10.1021/cg3010272 |  | 2012.09 | [{"synthesis method": "solvothermal synthesis", "precursor": [{"name": "Zn(NO3)2\u22c56H2O", "amount": "59.4", "unit": "mg"}, {"name": "bmp", "amount": "33.4", "unit": "mg"}, {"name": "p-H2bdc", "amount": "33.2", "unit": "mg"}, {"name": "NaOH", "amount": "16.0", "unit": "mg"}], "solvent": [{"name": "distilled H2O", "amount": "10", "unit": "mL"}], "pressure": "", "temperature": "160 \u00b0C", "time": "3 days", "heating rate": "", "cooling rate": "5 \u00b0C/h"}]
PEJMIC | [Zn2(p-bdc)2(bmp)(H2O)2] n | C37 H36 N4 O10 Zn2 | solvothermal synthesis | Zn(NO3)2⋅6H2O | 59.4 mg | bmp | 33.4 mg | p-H2bdc | 33.2 mg | NaOH | 16.0 mg |  |  |  |  | 3 days | 130 °C |  | solvothermal synthesis | 10.1021/cg3010272 |  | 2012.09 | [{"synthesis method": "solvothermal synthesis", "precursor": [{"name": "Zn(NO3)2\u22c56H2O", "amount": "59.4", "unit": "mg"}, {"name": "bmp", "amount": "33.4", "unit": "mg"}, {"name": "p-H2bdc", "amount": "33.2", "unit": "mg"}, {"name": "NaOH", "amount": "16.0", "unit": "mg"}], "solvent": [{"name": "distilled H2O", "amount": "10", "unit": "mL"}], "pressure": "", "temperature": "130 \u00b0C", "time": "3 days", "heating rate": "", "cooling rate": ""}]
QUJBAA | [Co(Piv)2(4-ptz)(C2H5OH)2]n | C32 Co1 H42 N6 O6 | chemical synthesis | [Co(Piv)2]n | 0.084 g | 2,4,6-tris(4-pyridyl)-1,3,5-triazine | 0.1 g | [6 empty] | ethanol, chloroform and ethanol |  | a few days |  |  | chemical synthesis, filtration, washing, drying | 10.1021/acs.inorgchem.5b00179 |  | 2015.05 | [{"synthesis method": "chemical synthesis", "precursor": [{"name": "[Co(Piv)2]n", "amount": "0.084", "unit": "g"}, {"name": "2,4,6-tris(4-pyridyl)-1,3,5-triazine", "amount": "0.1", "unit": "g"}], "solution": [{"name": "ethanol", "amount": "15", "unit": "mL"}, {"name": "chloroform and ethanol", "amount": "15 and 10", "unit": "mL"}], "pressure": "", "temperature": "", "time": "a few days"}, {"synthesis method": "filtration", "time": "", "atmosphere": "", "pressure": ""}, {"synthesis method": "washing", "washing solution": "hot chloroform-ethanol mixture", "amount": ""}, {"synthesis method": "drying", "pressure": "", "temperature": "", "atmosphere": "air", "time": ""}]
KATLUP | [Cu6 II(2,2'-bipy)6(Mo6O22)(SiW12O40)] | C60 Cu6 H48 Mo6 N12 O62 Si1 W12 | solvothermal synthesis | Cu(NO3)2⋅3H2O | 48.32 mg | Na10[SiW9O34]⋅18H2O | 73.74 mg | Na2MoO4⋅2H2O | 24.19 mg | 2,2'-bipy | 15.62 mg |  |  |  |  | 3000 min | 160°C |  | solvothermal synthesis | 10.1021/acs.inorgchem.6b02601 |  | 2017.02 | [{"synthesis method": "solvothermal synthesis", "precursor": [{"name": "Cu(NO3)2\u22c53H2O", "amount": "48.32", "unit": "mg"}, {"name": "Na10[SiW9O34]\u22c518H2O", "amount": "73.74", "unit": "mg"}, {"name": "Na2MoO4\u22c52H2O", "amount": "24.19", "unit": "mg"}, {"name": "2,2'-bipy", "amount": "15.62", "unit": "mg"}], "solvent": [{"name": "H2O", "amount": "6", "unit": "mL"}], "reducing agent": [{"name": "", "amount": "", "unit": ""}], "surfactant": [{"name": "", "amount": "", "unit": ""}], "pressure": "", "temperature": "160\u00b0C", "time": "3000 min", "heating rate": "", "cooling rate": "13 h"}]
KATMAW | {[Cu6 II(ppz)6(H2O)5(MoO4)(SiW12O40)]·4H2O} | C48 Cu6 H54 Mo1 N18 O53 Si1 W12 | solvothermal synthesis | Hppz | 14.52 mg | [10 empty] | 3000 min | 160°C |  | solvothermal synthesis | 10.1021/acs.inorgchem.6b02601 |  | 2017.02 | [{"synthesis method": "solvothermal synthesis", "precursor": [{"name": "Hppz", "amount": "14.52", "unit": "mg"}], "solvent": [{"name": "H2O", "amount": "6", "unit": "mL"}], "reducing agent": [{"name": "", "amount": "", "unit": ""}], "surfactant": [{"name": "", "amount": "", "unit": ""}], "pressure": "", "temperature": "160\u00b0C", "time": "3000 min", "heating rate": "", "cooling rate": "13 h"}]
KATMEA | {[Cu4 I(Hpz)8(SiW12O40)]·2H2O} | C24 Cu4 H36 N16 O42 Si1 W12 | solvothermal synthesis | Hpz | 6.81 mg | [10 empty] | 3000 min | 160°C |  | solvothermal synthesis | 10.1021/acs.inorgchem.6b02601 |  | 2017.02 | [{"synthesis method": "solvothermal synthesis", "precursor": [{"name": "Hpz", "amount": "6.81", "unit": "mg"}], "solvent": [{"name": "H2O", "amount": "6", "unit": "mL"}], "reducing agent": [{"name": "", "amount": "", "unit": ""}], "surfactant": [{"name": "", "amount": "", "unit": ""}], "pressure": "", "temperature": "160\u00b0C", "time": "3000 min", "heating rate": "", "cooling rate": "13 h"}]
KATMIE | {[Co2 II(2,2'-bipy)6(SiW11MoO40)]·8H2O} | C60 Co2 H64 Mo1 N12 O48 Si1 W11 | solvothermal synthesis | Co(NO3)2⋅6H2O | 58.20 mg | [10 empty] | 3000 min | 160°C |  | solvothermal synthesis | 10.1021/acs.inorgchem.6b02601 |  | 2017.02 | [{"synthesis method": "solvothermal synthesis", "precursor": [{"name": "Co(NO3)2\u22c56H2O", "amount": "58.20", "unit": "mg"}], "solvent": [{"name": "H2O", "amount": "6", "unit": "mL"}], "reducing agent": [{"name": "", "amount": "", "unit": ""}], "surfactant": [{"name": "", "amount": "", "unit": ""}], "pressure": "", "temperature": "160\u00b0C", "time": "3000 min", "heating rate": "", "cooling rate": "13 h"}]
JIWBUN | {[Cu 2 (pic) 3 (H 2 O)]ClO 4 } n | C18 Cl1 Cu2 H14 N3 O11 | chemical synthesis | bis(2-picolinate)copper(II) dihydrate | 1.02 g | copper(II) perchlorate hexahydrate, Cu(ClO4)2⋅6H2O | 0.74 g | [6 empty] | methanol, aqueous solution of perchloric acid (5%) |  | several days | room temperature | 2 | chemical synthesis, pH adjustment, filtration | 10.1021/ic701440x |  | 2007.11 | [{"synthesis method": "chemical synthesis", "precursor": [{"name": "bis(2-picolinate)copper(II) dihydrate", "amount": "1.02", "unit": "g"}, {"name": "copper(II) perchlorate hexahydrate, Cu(ClO4)2\u22c56H2O", "amount": "0.74", "unit": "g"}], "solution": [{"name": "methanol", "amount": "20", "unit": "mL"}, {"name": "aqueous solution of perchloric acid (5%)", "amount": "", "unit": ""}], "pressure": "", "temperature": "room temperature", "time": "several days"}, {"synthesis method": "pH adjustment", "pH": "2", "modulator": "perchloric acid"}, {"synthesis method": "filtration", "time": "", "atmosphere": "", "pressure": ""}]
JIWCAU | {[Cu 2 (pic) 3 (H 2 O)]BF 4 } n | B1 C18 Cu2 F4 H14 N3 O7 | chemical synthesis | copper(II) tetrafluoroborate hexahydrate Cu(BF4)2⋅6H2O | 0.70 g | fluoroboric acid | [7 empty] | methanol |  | a few days | room temperature |  | chemical synthesis, filtration | 10.1021/ic701440x |  | 2007.11 | [{"synthesis method": "chemical synthesis", "precursor": [{"name": "copper(II) tetrafluoroborate hexahydrate Cu(BF4)2\u22c56H2O", "amount": "0.70", "unit": "g"}, {"name": "fluoroboric acid", "amount": "", "unit": ""}], "solution": [{"name": "methanol", "amount": "20", "unit": "mL"}], "pressure": "", "temperature": "room temperature", "time": "a few days"}, {"synthesis method": "filtration", "time": "", "atmosphere": "", "pressure": ""}]
JIWCEY | [Cu 2 (pic) 3 (H 2 O) 2 (NO 3 )] n | C18 Cu2 H16 N4 O11 | chemical synthesis | copper(II) nitrate trihydrate, Cu(NO3)2⋅3H2O | 0.48 g | nitric acid | [7 empty] | methanol |  | several days | room temperature |  | chemical synthesis, filtration | 10.1021/ic701440x |  | 2007.11 | [{"synthesis method": "chemical synthesis", "precursor": [{"name": "copper(II) nitrate trihydrate, Cu(NO3)2\u22c53H2O", "amount": "0.48", "unit": "g"}, {"name": "nitric acid", "amount": "", "unit": ""}], "solution": [{"name": "methanol", "amount": "20", "unit": "mL"}], "pressure": "", "temperature": "room temperature", "time": "several days"}, {"synthesis method": "filtration", "time": "", "atmosphere": "", "pressure": ""}]
CELSIW01 |  | C26 Cu2 H20 N4 O12 | chemical synthesis | disodium dihydroxymalonate | 72 mg | CuCl2⋅2H2O | 68 mg | 2,2‘-bipyridine | 62 mg |  |  |  |  | water, water:methanol mixture |  | 18 h |  |  | chemical synthesis | 10.1021/ic061671m |  | 2007.01 | [{"synthesis method": "chemical synthesis", "precursor": [{"name": "disodium dihydroxymalonate", "amount": "72", "unit": "mg"}, {"name": "CuCl2\u22c52H2O", "amount": "68", "unit": "mg"}, {"name": "2,2\u2018-bipyridine", "amount": "62", "unit": "mg"}], "solution": [{"name": "water", "amount": "20", "unit": "mL"}, {"name": "water:methanol mixture", "amount": "40:20", "unit": "mL"}], "pressure": "", "temperature": "", "time": "18 h"}]
XEWNIX | [{SiW12O40}{Cu2(bpy)2(H2O)(ox)}2] | C44 Cu4 H68 N8 O66 Si1 W12 | chemical synthesis | CuCl2⋅2H2O | 68 mg | 2,2‘-bipyridine | 62 mg | oxalic acid | 25 mg | K4[SiW12O40]⋅17H2O | 670 mg |  |  | water:methanol mixture, water |  |  |  |  | chemical synthesis | 10.1021/ic061671m |  | 2007.01 | [{"synthesis method": "chemical synthesis", "precursor": [{"name": "CuCl2\u22c52H2O", "amount": "68", "unit": "mg"}, {"name": "2,2\u2018-bipyridine", "amount": "62", "unit": "mg"}, {"name": "oxalic acid", "amount": "25", "unit": "mg"}, {"name": "K4[SiW12O40]\u22c517H2O", "amount": "670", "unit": "mg"}], "solution": [{"name": "water:methanol mixture", "amount": "30:10", "unit": "mL"}, {"name": "water", "amount": "50", "unit": "mL"}], "pressure": "", "temperature": "", "time": ""}]
DOFHEM | [Cu(AIB)(2,2'-bipyridine)(OH2)](ClO4) | C14 Cl1 Cu1 H18 N3 O7 | chemical synthesis | [15 empty] | chemical synthesis | 10.1021/ic702303g |  | 2008.04 | [{"synthesis method": "chemical synthesis", "precursor": [], "solution": [], "pressure": "", "temperature": "", "time": ""}]
DOFHAI | [Cu(ACC)(1,10-phenanthroline)](ClO4) | C16 Cl1 Cu1 H14 N3 O6 | chemical synthesis | [15 empty] | chemical synthesis | 10.1021/ic702303g |  | 2008.04 | [{"synthesis method": "chemical synthesis", "precursor": [], "solution": [], "pressure": "", "temperature": "", "time": ""}]
DOFGUB | [Cu(ACC)(2-picolylamine)](ClO4) | C10 Cl1 Cu1 H14 N3 O6 | chemical synthesis | [15 empty] | chemical synthesis | 10.1021/ic702303g |  | 2008.04 | [{"synthesis method": "chemical synthesis", "precursor": [], "solution": [], "pressure": "", "temperature": "", "time": ""}]
KUTKER | [Cd(TTR4A)(L1)]·2.5H2O | C52 Cd1 H51 N12 O14.5 | chemical synthesis | TTR4A | 10.0 mg | Cd(NO3)2 ⋅4H2O | 14.0 mg | H2L1 | 6.0 mg |  |  |  |  | DMF, water |  | 3 days | 80 °C |  | chemical synthesis | 10.1021/acs.cgd.5b00469 |  | 2015.07 | [{"synthesis method": "chemical synthesis", "precursor": [{"name": "TTR4A", "amount": "10.0", "unit": "mg"}, {"name": "Cd(NO3)2 \u22c54H2O", "amount": "14.0", "unit": "mg"}, {"name": "H2L1", "amount": "6.0", "unit": "mg"}], "solution": [{"name": "DMF", "amount": "3", "unit": "mL"}, {"name": "water", "amount": "3", "unit": "mL"}], "pressure": "", "temperature": "80 \u00b0C", "time": "3 days"}]
KUTKIV | [Cd(TTR4A)(L2)]·2DMF | C62 Cd1 H66 N14 O16 | chemical synthesis | TTR4A | 10.0 mg | Cd(NO3)2 ⋅4H2O | 14.0 mg | H2L2 | 8.0 mg |  |  |  |  | DMF, water |  | 4 days | 90 °C |  | chemical synthesis | 10.1021/acs.cgd.5b00469 |  | 2015.07 | [{"synthesis method": "chemical synthesis", "precursor": [{"name": "TTR4A", "amount": "10.0", "unit": "mg"}, {"name": "Cd(NO3)2 \u22c54H2O", "amount": "14.0", "unit": "mg"}, {"name": "H2L2", "amount": "8.0", "unit": "mg"}], "solution": [{"name": "DMF", "amount": "3", "unit": "mL"}, {"name": "water", "amount": "3", "unit": "mL"}], "pressure": "", "temperature": "90 \u00b0C", "time": "4 days"}]
KUTKOB | [Cd(TTR4A)(L3)]·2DMF·1.5H2O | C62 Cd1 H64.5 N14 O15.5 | chemical synthesis | TTR4A | 10.0 mg | Cd(NO3)2 ⋅4H2O | 14.0 mg | H2L3 | 8.0 mg |  |  |  |  | DMF, water |  |  |  |  | chemical synthesis | 10.1021/acs.cgd.5b00469 |  | 2015.07 | [{"synthesis method": "chemical synthesis", "precursor": [{"name": "TTR4A", "amount": "10.0", "unit": "mg"}, {"name": "Cd(NO3)2 \u22c54H2O", "amount": "14.0", "unit": "mg"}, {"name": "H2L3", "amount": "8.0", "unit": "mg"}], "solution": [{"name": "DMF", "amount": "4", "unit": "mL"}, {"name": "water", "amount": "2", "unit": "mL"}], "pressure": "", "temperature": "", "time": ""}]
KUTKUH | [Cd(TTR4A)(L4)]·1.5H2O | C40 Cd1 H34 N6 O9.5 | chemical synthesis | TTR4A | 10.0 mg | Cd(NO3)2 ⋅4H2O | 14.0 mg | H2L4 | 12.0 mg |  |  |  |  | DMF, water |  |  |  |  | chemical synthesis | 10.1021/acs.cgd.5b00469 |  | 2015.07 | [{"synthesis method": "chemical synthesis", "precursor": [{"name": "TTR4A", "amount": "10.0", "unit": "mg"}, {"name": "Cd(NO3)2 \u22c54H2O", "amount": "14.0", "unit": "mg"}, {"name": "H2L4", "amount": "12.0", "unit": "mg"}], "solution": [{"name": "DMF", "amount": "5", "unit": "mL"}, {"name": "water", "amount": "1", "unit": "mL"}], "pressure": "", "temperature": "", "time": ""}]
KUTLAO | [Zn(TTR4A)(L1)]·DMF | C55 H55 N13 O13 Zn1 | chemical synthesis | TTR4A | 10.0 mg | Zn(NO3)2 ⋅6H2O | 14.0 mg | H2L1 | 6.0 mg |  |  |  |  | DMF, water |  |  |  |  | chemical synthesis | 10.1021/acs.cgd.5b00469 |  | 2015.07 | [{"synthesis method": "chemical synthesis", "precursor": [{"name": "TTR4A", "amount": "10.0", "unit": "mg"}, {"name": "Zn(NO3)2 \u22c56H2O", "amount": "14.0", "unit": "mg"}, {"name": "H2L1", "amount": "6.0", "unit": "mg"}], "solution": [{"name": "DMF", "amount": "3", "unit": "mL"}, {"name": "water", "amount": "3", "unit": "mL"}], "pressure": "", "temperature": "", "time": ""}]
ZINLUG | {[DyZn2(La)2(POC)](OH)(ClO4)} | C45 Cl1 Dy1 H51 N5 O18 Zn2 | solvothermal synthesis | Zn(La)(H2O) | 0.2 mmol | Dy(ClO4)3⋅6H2O | 0.1 mmol | pyridin-N-oxide-4-carboxylic acid | 0.2 mmol | [5 empty] | autogenous | 3 days | 100°C |  | solvothermal synthesis, washing, drying | 10.1021/acs.inorgchem.8b01653 |  | 2018.08 | [{"synthesis method": "solvothermal synthesis", "precursor": [{"name": "Zn(La)(H2O)", "amount": "0.2", "unit": "mmol"}, {"name": "Dy(ClO4)3\u22c56H2O", "amount": "0.1", "unit": "mmol"}, {"name": "pyridin-N-oxide-4-carboxylic acid", "amount": "0.2", "unit": "mmol"}], "solvent": [{"name": "methanol", "amount": "10", "unit": "mL"}], "reducing agent": [{"name": "", "amount": "", "unit": ""}], "surfactant": [{"name": "", "amount": "", "unit": ""}], "pressure": "autogenous", "temperature": "100\u00b0C", "time": "3 days", "heating rate": "", "cooling rate": "0.15 \u00b0C/min"}, {"synthesis method": "washing", "washing solution": "methanol", "amount": ""}, {"synthesis method": "drying", "pressure": "", "temperature": "ambient", "atmosphere": "", "time": ""}]
XITYOP01 | PCN-14 | C270 Cu18 H162 O90 | chemical synthesis | [15 empty] | chemical synthesis | 10.1021/ic900217t |  | 2009.04 | [{"synthesis method": "chemical synthesis", "precursor": [], "solution": [], "pressure": "", "temperature": "", "time": ""}]
FUTDII | PCN-15 | C90 Cl1 Fe6 H54 O30 | chemical synthesis | H4adip ligand | 0.005 g | FeCl2 | 0.02 g | [6 empty] | DMSO, dimethylformamide, HBF4 | sealed | 3 days | 120°C |  | chemical synthesis, washing | 10.1021/ic900217t |  | 2009.04 | [{"synthesis method": "chemical synthesis", "precursor": [{"name": "H4adip ligand", "amount": "0.005", "unit": "g"}, {"name": "FeCl2", "amount": "0.02", "unit": "g"}], "solution": [{"name": "DMSO", "amount": "1.5", "unit": "mL"}, {"name": "dimethylformamide", "amount": "6", "unit": "drops"}, {"name": "HBF4", "amount": "3", "unit": "drops"}], "pressure": "sealed", "temperature": "120\u00b0C", "time": "3 days"}, {"synthesis method": "washing", "washing solution": "DMSO", "amount": ""}]
VIHRUC | [Eu(hfa)2(OAc)(salen)2] | C44 Eu1 F12 H37 N4 O10 | chemical synthesis | Europium acetate n-hydrate | 0.50 g | hfa | 0.90 g | Salen | 0.77 g |  |  |  |  | ethanol |  | 24 h | room temperature |  | chemical synthesis, filtration, drying | 10.1021/acs.inorgchem.8b00805 |  | 2018.06 | [{"synthesis method": "chemical synthesis", "precursor": [{"name": "Europium acetate n-hydrate", "amount": "0.50", "unit": "g"}, {"name": "hfa", "amount": "0.90", "unit": "g"}, {"name": "Salen", "amount": "0.77", "unit": "g"}], "solution": [{"name": "ethanol", "amount": "40", "unit": "mL"}], "pressure": "", "temperature": "room temperature", "time": "24 h"}, {"synthesis method": "filtration", "time": "", "atmosphere": "", "pressure": ""}, {"synthesis method": "drying", "pressure": "", "temperature": "", "atmosphere": "vacuum", "time": ""}]
VIHSAJ | [Eu2(hfa)4(OAc)2(salbn)2] | C60 Eu2 F24 H50 N4 O16 | chemical synthesis | Europium acetate n-hydrate | 1.0 g | hfa | 1.2 g | salbn | 0.85 g |  |  |  |  | ethanol |  | 24 h | room temperature |  | chemical synthesis, filtration, drying | 10.1021/acs.inorgchem.8b00805 |  | 2018.06 | [{"synthesis method": "chemical synthesis", "precursor": [{"name": "Europium acetate n-hydrate", "amount": "1.0", "unit": "g"}, {"name": "hfa", "amount": "1.2", "unit": "g"}, {"name": "salbn", "amount": "0.85", "unit": "g"}], "solution": [{"name": "ethanol", "amount": "60", "unit": "mL"}], "pressure": "", "temperature": "room temperature", "time": "24 h"}, {"synthesis method": "filtration", "time": "", "atmosphere": "", "pressure": ""}, {"synthesis method": "drying", "pressure": "", "temperature": "", "atmosphere": "vacuum", "time": ""}]
QEKBUE | [(H 2 C6N3)(CB[6])](NO 3 ) 2 ·H 2 O | C54 H66 N30 O19 | chemical synthesis | CB[6] | 2.90 g | [H4 C6N3](NO3)4 | 1.00 g | [6 empty] | water |  | 8h | 50°C |  | chemical synthesis, filtration, drying | 10.1021/cg060062m |  | 2006.05 | [{"synthesis method": "chemical synthesis", "precursor": [{"name": "CB[6]", "amount": "2.90", "unit": "g"}, {"name": "[H4 C6N3](NO3)4", "amount": "1.00", "unit": "g"}], "solution": [{"name": "water", "amount": "40", "unit": "mL"}], "pressure": "", "temperature": "50\u00b0C", "time": "8h"}, {"synthesis method": "filtration", "time": "", "atmosphere": "", "pressure": ""}, {"synthesis method": "drying", "pressure": "vacuum", "temperature": "", "atmosphere": "", "time": ""}]
QEKCAL | [Ag(H 2 C6N3)(CB[6])](NO 3 ) 3 ·8H 2 O | Ag2 C108 H160 N62 O58 | chemical synthesis | AgNO3 | 18.7 mg | [PR63](NO 3 ) 2 | 79.2 mg | [6 empty] | water |  | 2 weeks |  |  | chemical synthesis | 10.1021/cg060062m |  | 2006.05 | [{"synthesis method": "chemical synthesis", "precursor": [{"name": "AgNO3", "amount": "18.7", "unit": "mg"}, {"name": "[PR63](NO 3 ) 2", "amount": "79.2", "unit": "mg"}], "solution": [{"name": "water", "amount": "5", "unit": "mL"}], "pressure": "", "temperature": "", "time": "2 weeks"}]
QEKBOY | [Ag(H 2 BDMN3)(CB[6])](NO 3 ) 3 ·10H 2 O | Ag1 C56 H80 N31 O31 | chemical synthesis | CB[6] | 3.98 g | [H4 BDMN3](NO3)4 | 1.71 g | AgNO3 | 17.0 mg | [PRBDM3](NO 3 ) 2 | 62.8 mg |  |  | water |  | 2 weeks |  |  | chemical synthesis | 10.1021/cg060062m |  | 2006.05 | [{"synthesis method": "chemical synthesis", "precursor": [{"name": "CB[6]", "amount": "3.98", "unit": "g"}, {"name": "[H4 BDMN3](NO3)4", "amount": "1.71", "unit": "g"}, {"name": "AgNO3", "amount": "17.0", "unit": "mg"}, {"name": "[PRBDM3](NO 3 ) 2", "amount": "62.8", "unit": "mg"}], "solution": [{"name": "water", "amount": "50", "unit": "mL"}], "pressure": "", "temperature": "", "time": "2 weeks"}]
QEKBIS | [Ag(H 2 BDMN3)(CB[6])(H 2 O)][Ag(H 2 BDMN3)](CB[6])](ClO 4 ) 6 ·12H 2 O | Ag2 C112 Cl6 H146 N56 O61 | chemical synthesis | [Ag(CH3CN)4]ClO4 | 37.2 mg | [8 empty] | water |  | 2 weeks |  |  | chemical synthesis | 10.1021/cg060062m |  | 2006.05 | [{"synthesis method": "chemical synthesis", "precursor": [{"name": "[Ag(CH3CN)4]ClO4", "amount": "37.2", "unit": "mg"}], "solution": [{"name": "water", "amount": "", "unit": ""}], "pressure": "", "temperature": "", "time": "2 weeks"}]
FICFIJ | [(CH3)2NH2]UO2(BTPCA) | C21 H27 N6 O8 U1 | solvothermal synthesis | UO2(NO3)2⋅6H2O | 60 μL | H3BTPCA | 9.26 mg | HNO3 | 60 μL | dimethylformamide | 2 mL | 1-octyl-3-methylimidazolium chloride | 4.61 mg |  | autogenous | 72 h | 150°C |  | solvothermal synthesis | 10.1021/acs.inorgchem.8b00168 |  | 2018.04 | [{"synthesis method": "solvothermal synthesis", "precursor": [{"name": "UO2(NO3)2\u22c56H2O", "amount": "60", "unit": "\u03bcL"}, {"name": "H3BTPCA", "amount": "9.26", "unit": "mg"}, {"name": "HNO3", "amount": "60", "unit": "\u03bcL"}, {"name": "dimethylformamide", "amount": "2", "unit": "mL"}, {"name": "1-octyl-3-methylimidazolium chloride", "amount": "4.61", "unit": "mg"}], "solvent": [], "reducing agent": [], "surfactant": [], "pressure": "autogenous", "temperature": "150\u00b0C", "time": "72 h", "heating rate": "", "cooling rate": ""}]
FICFUV | [(CH3)2NH2]2[UO2(BTPCA)][UO2(BTPCA)]·(H2O)5.5 | C46 H60 N14 O21.5 U2 | solvothermal synthesis | UO2(NO3)2⋅6H2O | 60 μL | H3BTPCA | 9.26 mg | HNO3 | 40 μL | dimethylformamide | 2 mL |  |  |  | autogenous | 72 h | 180°C |  | solvothermal synthesis | 10.1021/acs.inorgchem.8b00168 |  | 2018.04 | [{"synthesis method": "solvothermal synthesis", "precursor": [{"name": "UO2(NO3)2\u22c56H2O", "amount": "60", "unit": "\u03bcL"}, {"name": "H3BTPCA", "amount": "9.26", "unit": "mg"}, {"name": "HNO3", "amount": "40", "unit": "\u03bcL"}, {"name": "dimethylformamide", "amount": "2", "unit": "mL"}], "solvent": [], "reducing agent": [], "surfactant": [], "pressure": "autogenous", "temperature": "180\u00b0C", "time": "72 h", "heating rate": "", "cooling rate": ""}]
FICGAC | [(CH3)2NH2]2(UO2)2(BTPCA)2·(H2O)3 | C46 H64 N14 O19 U2 | solvothermal synthesis | UO2(NO3)2⋅6H2O | 60 μL | H3BTPCA | 9.26 mg | HNO3 | 100 μL | dimethylformamide | 1.5 mL | ultrapure water | 0.5 mL |  | autogenous | 72 h | 150°C |  | solvothermal synthesis | 10.1021/acs.inorgchem.8b00168 |  | 2018.04 | [{"synthesis method": "solvothermal synthesis", "precursor": [{"name": "UO2(NO3)2\u22c56H2O", "amount": "60", "unit": "\u03bcL"}, {"name": "H3BTPCA", "amount": "9.26", "unit": "mg"}, {"name": "HNO3", "amount": "100", "unit": "\u03bcL"}, {"name": "dimethylformamide", "amount": "1.5", "unit": "mL"}, {"name": "ultrapure water", "amount": "0.5", "unit": "mL"}], "solvent": [], "reducing agent": [], "surfactant": [], "pressure": "autogenous", "temperature": "150\u00b0C", "time": "72 h", "heating rate": "", "cooling rate": ""}]
QOKJUX | [Tb3(Hptc)(ptc)(pdc)(H2O)6] | C25 H22 N3 O28 Tb3 | solvothermal synthesis | Tb4O7 | 0.0280 g | H4ptc | 0.0383 g | HCl | 0.5 mL | [6 empty] | 24 h | 150°C | 2 | solvothermal synthesis, pH adjustment | 10.1021/ic402803s |  | 2014.06 | [{"synthesis method": "solvothermal synthesis", "precursor": [{"name": "Tb4O7", "amount": "0.0280", "unit": "g"}, {"name": "H4ptc", "amount": "0.0383", "unit": "g"}, {"name": "HCl", "amount": "0.5", "unit": "mL"}], "solvent": [{"name": "water", "amount": "10", "unit": "mL"}], "reducing agent": [{"name": "", "amount": "", "unit": ""}], "surfactant": [{"name": "", "amount": "", "unit": ""}], "pressure": "", "temperature": "150\u00b0C", "time": "24 h", "heating rate": "2 \u00b0C h-1", "cooling rate": "1 \u00b0C h-1"}, {"synthesis method": "pH adjustment", "pH": "2", "modulator": ""}]
QOKKAE | [Yb2(ptc)(ox)(H2O)5] | C11 H25 N1 O24 Yb2 | solvothermal synthesis | Yb(NO3)3⋅6H2O | 0.0934 g | H4ptc | 0.0510 g | [8 empty] | 24 h | 150°C | 2-3 | solvothermal synthesis, pH adjustment | 10.1021/ic402803s |  | 2014.06 | [{"synthesis method": "solvothermal synthesis", "precursor": [{"name": "Yb(NO3)3\u22c56H2O", "amount": "0.0934", "unit": "g"}, {"name": "H4ptc", "amount": "0.0510", "unit": "g"}], "solvent": [{"name": "water", "amount": "10", "unit": "mL"}], "reducing agent": [{"name": "", "amount": "", "unit": ""}], "surfactant": [{"name": "", "amount": "", "unit": ""}], "pressure": "", "temperature": "150\u00b0C", "time": "24 h", "heating rate": "2 \u00b0C h-1", "cooling rate": "1 \u00b0C h-1"}, {"synthesis method": "pH adjustment", "pH": "2-3", "modulator": ""}]
OJUTOD | (2,6-Pri 2C6H3)NC(Me)C(Me)2N(Li)(2,6-Pri 2C6H3) | C33 H53 Li1 N2 O1 | chemical synthesis | MeLi in Et2O | 1.4 mL | (2,6-Pri 2C6H3)NC(Me)C(Me)N(2,6-Pri 2C6H3) | 0.777 g | [6 empty] | Et2O |  |  | ice-bath temperature |  | chemical synthesis | 10.1021/om100850p |  | 2010.11 | [{"synthesis method": "chemical synthesis", "precursor": [{"name": "MeLi in Et2O", "amount": "1.4", "unit": "mL"}, {"name": "(2,6-Pri 2C6H3)N\ue5fbC(Me)C(Me)\ue5fbN(2,6-Pri 2C6H3)", "amount": "0.777", "unit": "g"}], "solution": [{"name": "Et2O", "amount": "20", "unit": "mL"}], "pressure": "", "temperature": "ice-bath temperature", "time": ""}]
OJUTUJ | (2,4,6-Me3C6H2)NC(Me)C(CH2)N(Li)(2,4,6-Me3C6H2) | C26 H37 Li1 N2 O1 | chemical synthesis | MeLi in Et2O | 12.9 mL | (2,4,6-Me3C6H2)NC(Me)C(Me)N(2,4,6-Me3C6H2) | 10 g | [6 empty] | Et2O |  |  | ice-bath temperature |  | chemical synthesis | 10.1021/om100850p |  | 2010.11 | [{"synthesis method": "chemical synthesis", "precursor": [{"name": "MeLi in Et2O", "amount": "12.9", "unit": "mL"}, {"name": "(2,4,6-Me3C6H2)N\ue5fbC(Me)C(Me)\ue5fbN(2,4,6-Me3C6H2)", "amount": "10", "unit": "g"}], "solution": [{"name": "Et2O", "amount": "40", "unit": "mL"}], "pressure": "", "temperature": "ice-bath temperature", "time": ""}]
OJUVIZ | (2,6-Pri 2C6H3)NC(Me)C(CH2)N(Li)(2,6-Pri 2C6H3) | C32 H49 Li1 N2 O1 | chemical synthesis | Pri 2NLi | 5.0 mL | (2,6-Pri 2C6H3)NC(Me)C(Me)N(2,6-Pri 2C6H3) | 2.88 g | [6 empty] | Et2O |  |  | ice-bath temperature |  | chemical synthesis | 10.1021/om100850p |  | 2010.11 | [{"synthesis method": "chemical synthesis", "precursor": [{"name": "Pri 2NLi", "amount": "5.0", "unit": "mL"}, {"name": "(2,6-Pri 2C6H3)N\ue5fbC(Me)C(Me)\ue5fbN(2,6-Pri 2C6H3)", "amount": "2.88", "unit": "g"}], "solution": [{"name": "Et2O", "amount": "50", "unit": "mL"}], "pressure": "", "temperature": "ice-bath temperature", "time": ""}]
ECEZAO | [Ni 3 (OH) 2 ( cis -1,4-chdc) 2 (H 2 O) 4 ]·2H 2 O | C16 H34 Ni3 O16 | solvothermal synthesis | Ni(H2O)6(NO3)2 | 1.0 g | cis- and trans-1,4-cyclohexanedicarboxylic acid | 0.34 g | NaOH | 0.17 g | [6 empty] | 3 days | 120°C |  | solvothermal synthesis, washing | 10.1021/ic051633n |  | 2006.01 | [{"synthesis method": "solvothermal synthesis", "precursor": [{"name": "Ni(H2O)6(NO3)2", "amount": "1.0", "unit": "g"}, {"name": "cis- and trans-1,4-cyclohexanedicarboxylic acid", "amount": "0.34", "unit": "g"}, {"name": "NaOH", "amount": "0.17", "unit": "g"}], "solvent": [{"name": "distilled water", "amount": "20", "unit": "mL"}], "reducing agent": [{"name": "", "amount": "", "unit": ""}], "surfactant": [{"name": "", "amount": "", "unit": ""}], "pressure": "", "temperature": "120\u00b0C", "time": "3 days", "heating rate": "", "cooling rate": ""}, {"synthesis method": "washing", "washing solution": "water and acetone", "amount": ""}]
ECEZES | [Ni(H 2 O) 4 ( trans -1,4-chdc)] | C8 H18 Ni1 O8 | solvothermal synthesis | Ni(H2O)6(NO3)2 | 1.0 g | cis- and trans-1,4-cyclohexanedicarboxylic acid | 0.34 g | NaOH | 0.17 g | [6 empty] | 1 day | 100°C |  | solvothermal synthesis, washing | 10.1021/ic051633n |  | 2006.01 | [{"synthesis method": "solvothermal synthesis", "precursor": [{"name": "Ni(H2O)6(NO3)2", "amount": "1.0", "unit": "g"}, {"name": "cis- and trans-1,4-cyclohexanedicarboxylic acid", "amount": "0.34", "unit": "g"}, {"name": "NaOH", "amount": "0.17", "unit": "g"}], "solvent": [{"name": "distilled water", "amount": "20", "unit": "mL"}], "reducing agent": [{"name": "", "amount": "", "unit": ""}], "surfactant": [{"name": "", "amount": "", "unit": ""}], "pressure": "", "temperature": "100\u00b0C", "time": "1 day", "heating rate": "", "cooling rate": ""}, {"synthesis method": "washing", "washing solution": "water and acetone", "amount": ""}]
MAHPEQ | [Fe(ox)(bpy)] | [Fe(C2O4)(N2C10H8)] | solvothermal synthesis | FeBr2⋅6H2O | 0.1618 g | bpy | 0.0781 g | oxalic acid | 0.063 g | [6 empty] | 7 days | 170°C |  | solvothermal synthesis, washing, drying | 10.1021/ic990243w |  | 1999.05 | [{"synthesis method": "solvothermal synthesis", "precursor": [{"name": "FeBr2\u22c56H2O", "amount": "0.1618", "unit": "g"}, {"name": "bpy", "amount": "0.0781", "unit": "g"}, {"name": "oxalic acid", "amount": "0.063", "unit": "g"}], "solvent": [{"name": "H2O", "amount": "4", "unit": "mL"}], "reducing agent": [{"name": "", "amount": "", "unit": ""}], "surfactant": [{"name": "", "amount": "", "unit": ""}], "pressure": "", "temperature": "170\u00b0C", "time": "7 days", "heating rate": "", "cooling rate": ""}, {"synthesis method": "washing", "washing solution": "water and acetone", "amount": ""}, {"synthesis method": "drying", "pressure": "", "temperature": "", "atmosphere": "air", "time": ""}]
CILQET01 | [Co(ox)(bpy)] | [Co(C2O4)(N2C10H8)] | solvothermal synthesis | CoBr2⋅6H2O | 0.1638 g | bpy | 0.0781 g | oxalate acid | 0.0063 g | [6 empty] | 7 days | 170°C |  | solvothermal synthesis | 10.1021/ic990243w |  | 1999.05 | [{"synthesis method": "solvothermal synthesis", "precursor": [{"name": "CoBr2\u22c56H2O", "amount": "0.1638", "unit": "g"}, {"name": "bpy", "amount": "0.0781", "unit": "g"}, {"name": "oxalate acid", "amount": "0.0063", "unit": "g"}], "solvent": [{"name": "H2O", "amount": "4", "unit": "mL"}], "reducing agent": [{"name": "", "amount": "", "unit": ""}], "surfactant": [{"name": "", "amount": "", "unit": ""}], "pressure": "", "temperature": "170\u00b0C", "time": "7 days", "heating rate": "", "cooling rate": ""}]
MAHPOA | [Ni(ox)(bpy)] | [Ni(C2O4)(N2C10H8)] | solvothermal synthesis | NiBr2⋅3H2O | 0.2665 g | bpy | 0.1562 g | oxalate acid | 0.1260 g | [6 empty] | 7 days | 170°C |  | solvothermal synthesis | 10.1021/ic990243w |  | 1999.05 | [{"synthesis method": "solvothermal synthesis", "precursor": [{"name": "NiBr2\u22c53H2O", "amount": "0.2665", "unit": "g"}, {"name": "bpy", "amount": "0.1562", "unit": "g"}, {"name": "oxalate acid", "amount": "0.1260", "unit": "g"}], "solvent": [{"name": "H2O", "amount": "8", "unit": "mL"}], "reducing agent": [{"name": "", "amount": "", "unit": ""}], "surfactant": [{"name": "", "amount": "", "unit": ""}], "pressure": "", "temperature": "170\u00b0C", "time": "7 days", "heating rate": "", "cooling rate": ""}]
MAHPUG | [Zn(ox)(bpy)] | [Zn(C2O4)(N2C10H8)] | solvothermal synthesis | ZnCl2 | 0.0682 g | bpy | 0.0781 g | oxalate acid | 0.0630 g | [6 empty] | 7 days | 170°C |  | solvothermal synthesis | 10.1021/ic990243w |  | 1999.05 | [{"synthesis method": "solvothermal synthesis", "precursor": [{"name": "ZnCl2", "amount": "0.0682", "unit": "g"}, {"name": "bpy", "amount": "0.0781", "unit": "g"}, {"name": "oxalate acid", "amount": "0.0630", "unit": "g"}], "solvent": [{"name": "H2O", "amount": "8", "unit": "mL"}], "reducing agent": [{"name": "", "amount": "", "unit": ""}], "surfactant": [{"name": "", "amount": "", "unit": ""}], "pressure": "", "temperature": "170\u00b0C", "time": "7 days", "heating rate": "", "cooling rate": ""}]
PODXEN | [Zn2(Tipa)(4,4'-bpdc)1.5(H2O)(NO3)]·2(DMF) | C54 H45 N9 O13 Zn2 | chemical synthesis | Tipa | 0.0225 g | 4,4'-H2bpdc | 0.0225 g | Zn(NO3)2⋅6H2O | 0.0560 g | [6 empty] | 24h | 120°C |  | chemical synthesis | 10.1021/ic5003226 |  | 2014.04 | [{"synthesis method": "chemical synthesis", "precursor": [{"name": "Tipa", "amount": "0.0225", "unit": "g"}, {"name": "4,4'-H2bpdc", "amount": "0.0225", "unit": "g"}, {"name": "Zn(NO3)2\u22c56H2O", "amount": "0.0560", "unit": "g"}], "solvent": [{"name": "DMF/MeOH/H2O/DMSO", "amount": "8", "unit": "mL"}], "reducing agent": [{"name": "mineralization triethylamine", "amount": "one drop", "unit": ""}], "surfactant": [{"name": "", "amount": "", "unit": ""}], "pressure": "", "temperature": "120\u00b0C", "time": "24h", "heating rate": "", "cooling rate": ""}]
PODXIR | [Cd(Tipa)Cl2]·2(DMF) | C33 Cd1 Cl2 H35 N8 O3 | chemical synthesis | Tipa | 0.0225 g | l-proline | 0.0115 g | CdCl2⋅4H2O | 0.0340 g | [6 empty] | 24h | 100°C |  | chemical synthesis | 10.1021/ic5003226 |  | 2014.04 | [{"synthesis method": "chemical synthesis", "precursor": [{"name": "Tipa", "amount": "0.0225", "unit": "g"}, {"name": "l-proline", "amount": "0.0115", "unit": "g"}, {"name": "CdCl2\u22c54H2O", "amount": "0.0340", "unit": "g"}], "solvent": [{"name": "DMF/H2O", "amount": "2.5", "unit": "mL"}], "reducing agent": [{"name": "", "amount": "", "unit": ""}], "surfactant": [{"name": "", "amount": "", "unit": ""}], "pressure": "", "temperature": "100\u00b0C", "time": "24h", "heating rate": "", "cooling rate": ""}]
PODXOX | [Co(Tipa)Cl2(H2O)]·DMF | C30 Cl2 Co1 H31 N7 O3 | chemical synthesis | Tipa | 0.0225 g | l-proline | 0.0115 g | CoCl2⋅6H2O | 0.0340 g | [6 empty] | 16h | 80°C |  | chemical synthesis | 10.1021/ic5003226 |  | 2014.04 | [{"synthesis method": "chemical synthesis", "precursor": [{"name": "Tipa", "amount": "0.0225", "unit": "g"}, {"name": "l-proline", "amount": "0.0115", "unit": "g"}, {"name": "CoCl2\u22c56H2O", "amount": "0.0340", "unit": "g"}], "solvent": [{"name": "DMF/H2O", "amount": "3", "unit": "mL"}], "reducing agent": [{"name": "", "amount": "", "unit": ""}], "surfactant": [{"name": "", "amount": "", "unit": ""}], "pressure": "", "temperature": "80\u00b0C", "time": "16h", "heating rate": "", "cooling rate": ""}]
EXECOA | K[(UO2)2(PO3CH2CO2)(PO3CH2CO2H)(H2O)] |  | solvothermal synthesis | UO3 | 105 mg | phosphonoacetic acid | 140 mg | KCl | 150 mg | [6 empty] | 5 days | 180°C |  | solvothermal synthesis | 10.1021/ic9014493 |  | 2009.11 | [{"synthesis method": "solvothermal synthesis", "precursor": [{"name": "UO3", "amount": "105", "unit": "mg"}, {"name": "phosphonoacetic acid", "amount": "140", "unit": "mg"}, {"name": "KCl", "amount": "150", "unit": "mg"}], "solvent": [{"name": "water", "amount": "3", "unit": "mL"}], "reducing agent": [{"name": "", "amount": "", "unit": ""}], "surfactant": [{"name": "", "amount": "", "unit": ""}], "pressure": "", "temperature": "180\u00b0C", "time": "5 days", "heating rate": "", "cooling rate": "9\u00b0C/h"}]
EXECUG | Rb[(UO2)2(PO3CH2CO2)(PO3CH2CO2H)(H2O)] |  | solvothermal synthesis | UO3 | 120.6 mg | phosphonoacetic acid | 120 mg | RbCl | 120 mg | [6 empty] | 3 days | 180°C |  | solvothermal synthesis | 10.1021/ic9014493 |  | 2009.11 | [{"synthesis method": "solvothermal synthesis", "precursor": [{"name": "UO3", "amount": "120.6", "unit": "mg"}, {"name": "phosphonoacetic acid", "amount": "120", "unit": "mg"}, {"name": "RbCl", "amount": "120", "unit": "mg"}], "solvent": [{"name": "water", "amount": "3", "unit": "mL"}], "reducing agent": [{"name": "", "amount": "", "unit": ""}], "surfactant": [{"name": "", "amount": "", "unit": ""}], "pressure": "", "temperature": "180\u00b0C", "time": "3 days", "heating rate": "", "cooling rate": "9\u00b0C/h"}]
EXEDER | Cs[(UO2)(PO3CH2CO2)] |  | solvothermal synthesis | UO3 | 286 mg | phosphonoacetic acid | 140 mg | 1 M CsOH | 0.8 mL | [6 empty] | 3 days | 180°C |  | solvothermal synthesis | 10.1021/ic9014493 |  | 2009.11 | [{"synthesis method": "solvothermal synthesis", "precursor": [{"name": "UO3", "amount": "286", "unit": "mg"}, {"name": "phosphonoacetic acid", "amount": "140", "unit": "mg"}, {"name": "1 M CsOH", "amount": "0.8", "unit": "mL"}], "solvent": [{"name": "water", "amount": "2", "unit": "mL"}], "reducing agent": [{"name": "", "amount": "", "unit": ""}], "surfactant": [{"name": "", "amount": "", "unit": ""}], "pressure": "", "temperature": "180\u00b0C", "time": "3 days", "heating rate": "", "cooling rate": "9\u00b0C/h"}]
EXEDAN | Cs[(UO2)2(PO3CH2CO2)(PO3CH2CO2H)](H2O) |  | solvothermal synthesis | UO3 | 108 mg | phosphonoacetic acid | 0.108 mg | CsCl | 168 mg | [6 empty] | 3 days | 180°C |  | solvothermal synthesis | 10.1021/ic9014493 |  | 2009.11 | [{"synthesis method": "solvothermal synthesis", "precursor": [{"name": "UO3", "amount": "108", "unit": "mg"}, {"name": "phosphonoacetic acid", "amount": "0.108", "unit": "mg"}, {"name": "CsCl", "amount": "168", "unit": "mg"}], "solvent": [{"name": "water", "amount": "1.5", "unit": "mL"}], "reducing agent": [{"name": "", "amount": "", "unit": ""}], "surfactant": [{"name": "", "amount": "", "unit": ""}], "pressure": "", "temperature": "180\u00b0C", "time": "3 days", "heating rate": "", "cooling rate": "9\u00b0C/h"}]
EXEDIV | Cs3[(UO2)4(PO3CH2O2)2(PO3CH2CO2H0.5)2] |  | solvothermal synthesis | UO3 | 108 mg | phosphonoacetic acid | 0.108 mg | CsCl | 168 mg | [6 empty] | 3 days | 180°C |  | solvothermal synthesis | 10.1021/ic9014493 |  | 2009.11 | [{"synthesis method": "solvothermal synthesis", "precursor": [{"name": "UO3", "amount": "108", "unit": "mg"}, {"name": "phosphonoacetic acid", "amount": "0.108", "unit": "mg"}, {"name": "CsCl", "amount": "168", "unit": "mg"}], "solvent": [{"name": "water", "amount": "1.5", "unit": "mL"}], "reducing agent": [{"name": "", "amount": "", "unit": ""}], "surfactant": [{"name": "", "amount": "", "unit": ""}], "pressure": "", "temperature": "180\u00b0C", "time": "3 days", "heating rate": "", "cooling rate": "9\u00b0C/h"}]
ONEYIR | [Ln(hfac)3]2(PyNO)3 | C45 Dy2 F36 H21 N3 O15 | chemical synthesis | Dy(hfac)3(H2O)2 | 0.2 mmol | PyNO | 0.4 mmol | [6 empty] | n-heptane, CHCl3 |  | several days | boiling to room temperature |  | chemical synthesis, grinding | 10.1021/acs.inorgchem.5b00087 |  | 2015.05 | [{"synthesis method": "chemical synthesis", "precursor": [{"name": "Dy(hfac)3(H2O)2", "amount": "0.2", "unit": "mmol"}, {"name": "PyNO", "amount": "0.4", "unit": "mmol"}], "solution": [{"name": "n-heptane", "amount": "15", "unit": "mL"}, {"name": "CHCl3", "amount": "10", "unit": "mL"}], "pressure": "", "temperature": "boiling to room temperature", "time": "several days"}, {"synthesis method": "grinding", "material": "crystals", "type": "", "rotation speed": "", "total time": "", "milling time": "", "rest time": "", "ball to material weight ratio": "", "material mass": "", "solvent": "", "ball material": "", "ball size": "", "jar shape": "", "jar volume": "", "jar material": "", "atmosphere": ""}]
ONEYEN | {[Ln(hfac)3]2(4,4'BipyNO)3}∞ | C45 Eu2 F36 H18 N3 O15 | chemical synthesis | Dy(hfac)3(H2O)2 | 0.1 mmol | 4,4'BipyNO | 0.2 mmol | [6 empty] | CHCl3, CHCl3 |  |  | cool |  | chemical synthesis, filtration | 10.1021/acs.inorgchem.5b00087 |  | 2015.05 | [{"synthesis method": "chemical synthesis", "precursor": [{"name": "Dy(hfac)3(H2O)2", "amount": "0.1", "unit": "mmol"}, {"name": "4,4'BipyNO", "amount": "0.2", "unit": "mmol"}], "solution": [{"name": "CHCl3", "amount": "15", "unit": "mL"}, {"name": "CHCl3", "amount": "20", "unit": "mL"}], "pressure": "", "temperature": "cool", "time": ""}, {"synthesis method": "filtration", "time": "", "atmosphere": "", "pressure": ""}]
CUWXIC01 | [Cu2(hfbba)2(3-mepy)2]·(DMF)2(3-mepy) | C29.97 Cu1 F6 H27.97 N2.91 O5.5 | solvothermal synthesis | 3-methyl-pyridine | 0.5 mL | H2hfbba | 1.5 mL | Cu(NO3)2⋅3H2O | 0.5 mL | [6 empty] | 96 h | 85 °C |  | solvothermal synthesis, washing | 10.1021/cg101414x |  | 2011.02 | [{"synthesis method": "solvothermal synthesis", "precursor": [{"name": "3-methyl-pyridine", "amount": "0.5", "unit": "mL"}, {"name": "H2hfbba", "amount": "1.5", "unit": "mL"}, {"name": "Cu(NO3)2\u22c53H2O", "amount": "0.5", "unit": "mL"}], "solvent": [{"name": "DMF", "amount": "", "unit": ""}], "reducing agent": [], "surfactant": [], "pressure": "", "temperature": "85 \u00b0C", "time": "96 h", "heating rate": "", "cooling rate": ""}, {"synthesis method": "washing", "washing solution": "DMF", "amount": "15 mL"}]
XIPHIN | (NH4)2[Fe2O(ox)2Cl2] | C4 Cl2 Fe2 H12 N2 O11 | chemical synthesis | Ammonium oxalate monohydrate | 5 mmol | iron(III) chloride | 5 mmol | [6 empty] | water |  | several days | room temperature |  | chemical synthesis, washing | 10.1021/ic011100o |  | 2002.03 | [{"synthesis method": "chemical synthesis", "precursor": [{"name": "Ammonium oxalate monohydrate", "amount": "5", "unit": "mmol"}, {"name": "iron(III) chloride", "amount": "5", "unit": "mmol"}], "solution": [{"name": "water", "amount": "50", "unit": "mL"}], "pressure": "", "temperature": "room temperature", "time": "several days"}, {"synthesis method": "washing", "washing solution": "ethanol and diethyl ether", "amount": ""}]
YEXDAJ | [NH4]2[PPh4]2[(UO2)4(ADA)6] | C132 H156 N2 O32 P2 U4 | chemical synthesis | H2ADA | 25 mg | UO2(NO3)2⋅6H2O | 35 mg | PPh4Br | 42 mg |  |  |  |  | water, acetonitrile, DMF | autogenous | 3 days | 140°C |  | chemical synthesis | 10.1021/acs.inorgchem.8b01047 |  | 2018.06 | [{"synthesis method": "chemical synthesis", "precursor": [{"name": "H2ADA", "amount": "25", "unit": "mg"}, {"name": "UO2(NO3)2\u22c56H2O", "amount": "35", "unit": "mg"}, {"name": "PPh4Br", "amount": "42", "unit": "mg"}], "solution": [{"name": "water", "amount": "0.6", "unit": "mL"}, {"name": "acetonitrile", "amount": "0.2", "unit": "mL"}, {"name": "DMF", "amount": "0.2", "unit": "mL"}], "pressure": "autogenous", "temperature": "140\u00b0C", "time": "3 days"}]
YEXDEN | [NH4]2[PPh3Me]2[(UO2)4(ADA)6] | C122 H152 N2 O32 P2 U4 | chemical synthesis | H2ADA | 25 mg | UO2(NO3)2⋅6H2O | 35 mg | PPh3MeBr | 36 mg |  |  |  |  | water, acetonitrile, DMF | autogenous | 3 days | 140°C |  | chemical synthesis | 10.1021/acs.inorgchem.8b01047 |  | 2018.06 | [{"synthesis method": "chemical synthesis", "precursor": [{"name": "H2ADA", "amount": "25", "unit": "mg"}, {"name": "UO2(NO3)2\u22c56H2O", "amount": "35", "unit": "mg"}, {"name": "PPh3MeBr", "amount": "36", "unit": "mg"}], "solution": [{"name": "water", "amount": "0.6", "unit": "mL"}, {"name": "acetonitrile", "amount": "0.2", "unit": "mL"}, {"name": "DMF", "amount": "0.2", "unit": "mL"}], "pressure": "autogenous", "temperature": "140\u00b0C", "time": "3 days"}]
YEXDIR | [H2NMe2][PPh3Me][(UO2)2(ADA)3] | C63 H82 N1 O17 P1 U2 | chemical synthesis | H2ADA | 25 mg | UO2(NO3)2⋅6H2O | 35 mg | PPh3MeBr | 36 mg |  |  |  |  | water, DMF | autogenous | 3 days | 140°C |  | chemical synthesis | 10.1021/acs.inorgchem.8b01047 |  | 2018.06 | [{"synthesis method": "chemical synthesis", "precursor": [{"name": "H2ADA", "amount": "25", "unit": "mg"}, {"name": "UO2(NO3)2\u22c56H2O", "amount": "35", "unit": "mg"}, {"name": "PPh3MeBr", "amount": "36", "unit": "mg"}], "solution": [{"name": "water", "amount": "0.6", "unit": "mL"}, {"name": "DMF", "amount": "0.2", "unit": "mL"}], "pressure": "autogenous", "temperature": "140\u00b0C", "time": "3 days"}]
XUZFUU | Na5[Ho(THB4-)2] | C12 H4 Ho1 Na5 O25 | chemical synthesis | THB | 1 M | Ho(NO3)3 | 0.1 M | [6 empty] | NaOH |  | 1 week |  |  | chemical synthesis | 10.1021/ic900625a |  | 2009.08 | [{"synthesis method": "chemical synthesis", "precursor": [{"name": "THB", "amount": "1", "unit": "M"}, {"name": "Ho(NO3)3", "amount": "0.1", "unit": "M"}], "solution": [{"name": "NaOH", "amount": "2.5", "unit": "M"}], "pressure": "", "temperature": "", "time": "1 week"}]
HISFUM | [Na2(SBA)] | C14 H8 Na2 O6 S1 | chemical synthesis | H2SBA | 0.0612 g | NaOH | 0.04 g | [8 empty] | 2 days | 120 °C |  | chemical synthesis, washing, drying | 10.1021/cg400801s |  | 2013.07 | [{"synthesis method": "chemical synthesis", "precursor": [{"name": "H2SBA", "amount": "0.0612", "unit": "g"}, {"name": "NaOH", "amount": "0.04", "unit": "g"}], "solvent": [{"name": "DMF", "amount": "7.0", "unit": "mL"}, {"name": "EtOH", "amount": "2.0", "unit": "mL"}, {"name": "H2O", "amount": "1.0", "unit": "mL"}], "temperature": "120 \u00b0C", "time": "2 days"}, {"synthesis method": "washing", "washing solution": "EtOH", "amount": ""}, {"synthesis method": "drying", "temperature": "room temperature", "atmosphere": "", "time": ""}]
HISGAT | [K8(H2O)2(SBA)4(DMF)] | C59 H43 K8 N1 O27 S4 | chemical synthesis | H2SBA | 0.0612 g | KOH | 0.0561 g | [8 empty] | 2 days | 120 °C |  | chemical synthesis, washing, drying | 10.1021/cg400801s |  | 2013.07 | [{"synthesis method": "chemical synthesis", "precursor": [{"name": "H2SBA", "amount": "0.0612", "unit": "g"}, {"name": "KOH", "amount": "0.0561", "unit": "g"}], "solvent": [{"name": "DMF", "amount": "7", "unit": "mL"}, {"name": "EtOH", "amount": "2.0", "unit": "mL"}, {"name": "H2O", "amount": "1.0", "unit": "mL"}], "temperature": "120 \u00b0C", "time": "2 days"}, {"synthesis method": "washing", "washing solution": "EtOH", "amount": ""}, {"synthesis method": "drying", "temperature": "room temperature", "atmosphere": "", "time": ""}]
HISGEX | [Rb2(SBA)] | C14 H8 O6 Rb1 S1 | chemical synthesis | H2SBA | 0.153 g | RbCl | 0.06 g | [8 empty] | 2 days | 90 °C |  | chemical synthesis, washing, drying | 10.1021/cg400801s |  | 2013.07 | [{"synthesis method": "chemical synthesis", "precursor": [{"name": "H2SBA", "amount": "0.153", "unit": "g"}, {"name": "RbCl", "amount": "0.06", "unit": "g"}], "solvent": [{"name": "DMF", "amount": "7.0", "unit": "mL"}, {"name": "EtOH", "amount": "2.0", "unit": "mL"}, {"name": "H2O", "amount": "1.0", "unit": "mL"}], "temperature": "90 \u00b0C", "time": "2 days"}, {"synthesis method": "washing", "washing solution": "EtOH", "amount": ""}, {"synthesis method": "drying", "temperature": "room temperature", "atmosphere": "", "time": ""}]
HISGIB | [Cs(H2O)(HSBA)]·(DMF) | C17 Cs1 H18 N1 O8 S1 | chemical synthesis | H2SBA | 0.186 g | CsCl | 0.1684 g | [8 empty] | 2 days | 90 °C |  | chemical synthesis, washing, drying | 10.1021/cg400801s |  | 2013.07 | [{"synthesis method": "chemical synthesis", "precursor": [{"name": "H2SBA", "amount": "0.186", "unit": "g"}, {"name": "CsCl", "amount": "0.1684", "unit": "g"}], "solvent": [{"name": "DMF", "amount": "7.0", "unit": "mL"}, {"name": "EtOH", "amount": "2.0", "unit": "mL"}, {"name": "H2O", "amount": "1.0", "unit": "mL"}], "temperature": "90 \u00b0C", "time": "2 days"}, {"synthesis method": "washing", "washing solution": "EtOH", "amount": ""}, {"synthesis method": "drying", "temperature": "room temperature", "atmosphere": "", "time": ""}]
HIFFIN | [Et4N][Tp*WS3Cu2(py)3](PF6)2 | B1 C38 Cu2 F12 H57 N10 P2 S3 W1 | chemical synthesis | 1 | 75 mg | [Cu(MeCN)4]PF6 | 75 mg | NH4PF6 | 17 mg |  |  |  |  | pyridine |  | half an hour |  |  | chemical synthesis, layering, filtration, washing, drying | 10.1021/cg400239d |  | 2013.05 | [{"synthesis method": "chemical synthesis", "precursor": [{"name": "1", "amount": "75", "unit": "mg"}, {"name": "[Cu(MeCN)4]PF6", "amount": "75", "unit": "mg"}, {"name": "NH4PF6", "amount": "17", "unit": "mg"}], "solution": [{"name": "pyridine", "amount": "5", "unit": "mL"}], "pressure": "", "temperature": "", "time": "half an hour"}, {"synthesis method": "layering", "solvent": [{"name": "Diethyl ether", "amount": "4", "unit": "mL"}], "volume of filtrate": "2 mL"}, {"synthesis method": "filtration", "time": "", "atmosphere": "", "pressure": ""}, {"synthesis method": "washing", "washing solution": "Et2O", "amount": ""}, {"synthesis method": "drying", "pressure": "", "temperature": "", "atmosphere": "vacuo", "time": ""}]
HIFFOT | {[Tp*WS3Cu2(4,4'-bipy)1.5](PF6)·2MeCN} n | B1 C34 Cu2 F6 H40 N11 P1 S3 W1 | chemical synthesis | 1 | 75 mg | [Cu(MeCN)4]PF6 | 75 mg | 4,4'-bipy | 31 mg | NH4PF6 | 17 mg |  |  | MeCN |  | 10 min |  |  | chemical synthesis, filtration, washing, drying | 10.1021/cg400239d |  | 2013.05 | [{"synthesis method": "chemical synthesis", "precursor": [{"name": "1", "amount": "75", "unit": "mg"}, {"name": "[Cu(MeCN)4]PF6", "amount": "75", "unit": "mg"}, {"name": "4,4'-bipy", "amount": "31", "unit": "mg"}, {"name": "NH4PF6", "amount": "17", "unit": "mg"}], "solution": [{"name": "MeCN", "amount": "5", "unit": "mL"}], "pressure": "", "temperature": "", "time": "10 min"}, {"synthesis method": "filtration", "time": "", "atmosphere": "", "pressure": ""}, {"synthesis method": "washing", "washing solution": "Et2O", "amount": ""}, {"synthesis method": "drying", "pressure": "", "temperature": "", "atmosphere": "vacuo", "time": ""}]
HIFFUZ | {[(Tp*WS3Cu2)2(bpea)3](PF6)2·2DMF} n | B2 C72 Cu4 F12 H94 N20 O2 P2 S6 W2 | chemical synthesis | 1 | 75 mg | [Cu(MeCN)4]PF6 | 75 mg | bpea | 37 mg | NH4PF6 | 17 mg |  |  | DMF |  |  |  |  | chemical synthesis, filtration, washing, drying | 10.1021/cg400239d |  | 2013.05 | [{"synthesis method": "chemical synthesis", "precursor": [{"name": "1", "amount": "75", "unit": "mg"}, {"name": "[Cu(MeCN)4]PF6", "amount": "75", "unit": "mg"}, {"name": "bpea", "amount": "37", "unit": "mg"}, {"name": "NH4PF6", "amount": "17", "unit": "mg"}], "solution": [{"name": "DMF", "amount": "4", "unit": "mL"}], "pressure": "", "temperature": "", "time": ""}, {"synthesis method": "filtration", "time": "", "atmosphere": "", "pressure": ""}, {"synthesis method": "washing", "washing solution": "Et2O", "amount": ""}, {"synthesis method": "drying", "pressure": "", "temperature": "", "atmosphere": "vacuo", "time": ""}]
HIFGAG | {[Tp*WS3Cu2(μ-CN)(4,4'-bipy)0.5]·MeCN} n | B1 C21 Cu2 H26 N8 S3 W1 | chemical synthesis | 1 | 75 mg | CuCN | 18 mg | 4,4'-bipy | 31 mg | NH4PF6 | 17 mg |  |  | MeCN, CH2Cl2 |  |  |  |  | chemical synthesis, filtration, washing, drying | 10.1021/cg400239d |  | 2013.05 | [{"synthesis method": "chemical synthesis", "precursor": [{"name": "1", "amount": "75", "unit": "mg"}, {"name": "CuCN", "amount": "18", "unit": "mg"}, {"name": "4,4'-bipy", "amount": "31", "unit": "mg"}, {"name": "NH4PF6", "amount": "17", "unit": "mg"}], "solution": [{"name": "MeCN", "amount": "4", "unit": "mL"}, {"name": "CH2Cl2", "amount": "8", "unit": "mL"}], "pressure": "", "temperature": "", "time": ""}, {"synthesis method": "filtration", "time": "", "atmosphere": "", "pressure": ""}, {"synthesis method": "washing", "washing solution": "Et2O", "amount": ""}, {"synthesis method": "drying", "pressure": "", "temperature": "", "atmosphere": "vacuo", "time": ""}]
HIFGEK | {[Et4N][(Tp*WS3Cu2)2{Cu(μ-CN)2.5}2(bpee)]·3MeCN} n | B2 C61 Cu6 H83 N23 S6 W2 | chemical synthesis | 1 | 75 mg | CuCN | 18 mg | bpee | 46 mg | NH4PF6 | 17 mg |  |  | MeCN, CH2Cl2 |  | 10 min |  |  | chemical synthesis, filtration, washing, drying | 10.1021/cg400239d |  | 2013.05 | [{"synthesis method": "chemical synthesis", "precursor": [{"name": "1", "amount": "75", "unit": "mg"}, {"name": "CuCN", "amount": "18", "unit": "mg"}, {"name": "bpee", "amount": "46", "unit": "mg"}, {"name": "NH4PF6", "amount": "17", "unit": "mg"}], "solution": [{"name": "MeCN", "amount": "4", "unit": "mL"}, {"name": "CH2Cl2", "amount": "8", "unit": "mL"}], "pressure": "", "temperature": "", "time": "10 min"}, {"synthesis method": "filtration", "time": "", "atmosphere": "", "pressure": ""}, {"synthesis method": "washing", "washing solution": "Et2O", "amount": ""}, {"synthesis method": "drying", "pressure": "", "temperature": "", "atmosphere": "vacuo", "time": ""}]
NECJOV |  | C26 H24 N2 O14 Zn2 | [16 empty] | hydro(solvo)thermal synthesis | 10.1021/ic051502m |  | 2005.11 | [{"synthesis method": "hydro(solvo)thermal synthesis", "precursor": [{"name": "2,2\u2018,3,3\u2018-H4ODPA", "amount": "0.1", "unit": "mM"}, {"name": "bpy", "amount": "0.1", "unit": "mmol"}, {"name": "Zn(NO3)2\u22c56H2O", "amount": "0.2", "unit": "mM"}, {"name": "NaOH", "amount": "0.4", "unit": "mM"}], "solvent": [{"name": "water", "amount": "8", "unit": "mL"}, {"name": "ethanol", "amount": "2", "unit": "mL"}], "pressure": "", "temperature": "120\u00b0C", "time": "2 days", "heating rate": "", "cooling rate": ""}]
NECJUB |  | C26 Cd2 H24 N2 O14 | [16 empty] | hydro(solvo)thermal synthesis | 10.1021/ic051502m |  | 2005.11 | [{"synthesis method": "hydro(solvo)thermal synthesis", "precursor": [{"name": "2,2\u2018,3,3\u2018-H4ODPA", "amount": "0.1", "unit": "mM"}, {"name": "bpy", "amount": "0.1", "unit": "mmol"}, {"name": "Cd(NO3)2\u22c54H2O", "amount": "0.2", "unit": "mM"}, {"name": "NaOH", "amount": "0.4", "unit": "mM"}], "solvent": [{"name": "water", "amount": "8", "unit": "mL"}, {"name": "ethanol", "amount": "2", "unit": "mL"}], "pressure": "", "temperature": "120\u00b0C", "time": "2 days", "heating rate": "", "cooling rate": ""}]
MIDXED | 3 | C55 Cu2 F9 H63 Ir3 N2 O15 S3 | chemical synthesis | 1b | 18 mg | (CuOTf)2.C6H6 | 10 mg | [6 empty] | CH2Cl2 | vacuum | 3 h |  |  | chemical synthesis, washing, recrystallization | 10.1021/cg060944l |  | 2007.04 | [{"synthesis method": "chemical synthesis", "precursor": [{"name": "1b", "amount": "18", "unit": "mg"}, {"name": "(CuOTf)2.C6H6", "amount": "10", "unit": "mg"}], "solution": [{"name": "CH2Cl2", "amount": "15", "unit": "mL"}], "pressure": "vacuum", "temperature": "", "time": "3 h"}, {"synthesis method": "washing", "washing solution": "benzene", "amount": ""}, {"synthesis method": "recrystallization", "solvent": [{"name": "CH3CN/Et2O", "amount": "", "unit": ""}], "pressure": "", "temperature": "", "time": ""}]
MIDXAZ | 4 | Ag1 C19 F3 H22 Ir1 N1 O5 S1 | chemical synthesis | 1b | 50 mg | AgOTf | 41 mg | [6 empty] | CH2Cl2 | vacuum | 12 h |  |  | chemical synthesis, recrystallization | 10.1021/cg060944l |  | 2007.04 | [{"synthesis method": "chemical synthesis", "precursor": [{"name": "1b", "amount": "50", "unit": "mg"}, {"name": "AgOTf", "amount": "41", "unit": "mg"}], "solution": [{"name": "CH2Cl2", "amount": "", "unit": ""}], "pressure": "vacuum", "temperature": "", "time": "12 h"}, {"synthesis method": "recrystallization", "solvent": [{"name": "CH3CN/Et2O", "amount": "", "unit": ""}], "pressure": "", "temperature": "", "time": ""}]
RERQUB | (UO2)2(C5H6O4)3·(C10H10N2)(H2O)2 | C25 H28 N2 O18 U2 | solvothermal synthesis | UO2(NO3)2⋅6H2O | 0.25 g | glutaric acid | 0.066 g | 4,4‘-dipyridyl | 0.078 g | [6 empty] | 3 days | 180°C | 3.73 | solvothermal synthesis, pH adjustment, washing | 10.1021/cg060330g |  | 2006.09 | [{"synthesis method": "solvothermal synthesis", "precursor": [{"name": "UO2(NO3)2\u22c56H2O", "amount": "0.25", "unit": "g"}, {"name": "glutaric acid", "amount": "0.066", "unit": "g"}, {"name": "4,4\u2018-dipyridyl", "amount": "0.078", "unit": "g"}], "solvent": [{"name": "water", "amount": "1.36", "unit": "g"}], "reducing agent": [{"name": "", "amount": "", "unit": ""}], "surfactant": [{"name": "", "amount": "", "unit": ""}], "pressure": "", "temperature": "180\u00b0C", "time": "3 days", "heating rate": "", "cooling rate": ""}, {"synthesis method": "pH adjustment", "pH": "3.73", "modulator": "concentrated ammonium hydroxide"}, {"synthesis method": "washing", "washing solution": "water and ethanol", "amount": ""}]
RERROW | (UO2)2(O)(C8H12O4)(C10H8N2)(H2O) | C18 H22 N2 O10 U2 | solvothermal synthesis | suberic acid | 0.087 g | [10 empty] | 3 days | 180°C |  | solvothermal synthesis, washing | 10.1021/cg060330g |  | 2006.09 | [{"synthesis method": "solvothermal synthesis", "precursor": [{"name": "suberic acid", "amount": "0.087", "unit": "g"}], "solvent": [{"name": "water", "amount": "1.36", "unit": "g"}], "reducing agent": [{"name": "", "amount": "", "unit": ""}], "surfactant": [{"name": "", "amount": "", "unit": ""}], "pressure": "", "temperature": "180\u00b0C", "time": "3 days", "heating rate": "", "cooling rate": ""}, {"synthesis method": "washing", "washing solution": "water and ethanol", "amount": ""}]
RERRUC | (UO2)4(O)2(C9H14O4)2(C10H8N2)(H2O)2 | C14 H20 N1 O10 U2 | solvothermal synthesis | azelaic acid | 0.094 g | [10 empty] | 3 days | 180°C |  | solvothermal synthesis, washing | 10.1021/cg060330g |  | 2006.09 | [{"synthesis method": "solvothermal synthesis", "precursor": [{"name": "azelaic acid", "amount": "0.094", "unit": "g"}], "solvent": [{"name": "water", "amount": "1.36", "unit": "g"}], "reducing agent": [{"name": "", "amount": "", "unit": ""}], "surfactant": [{"name": "", "amount": "", "unit": ""}], "pressure": "", "temperature": "180\u00b0C", "time": "3 days", "heating rate": "", "cooling rate": ""}, {"synthesis method": "washing", "washing solution": "water and ethanol", "amount": ""}]
RERSAJ | (UO2)2(C10H16O4)2(C10H8N2) | C15 H20 N1 O6 U1 | solvothermal synthesis | sebacic acid | 0.101 g | [10 empty] | 3 days | 180°C |  | solvothermal synthesis, washing | 10.1021/cg060330g |  | 2006.09 | [{"synthesis method": "solvothermal synthesis", "precursor": [{"name": "sebacic acid", "amount": "0.101", "unit": "g"}], "solvent": [{"name": "water", "amount": "1.36", "unit": "g"}], "reducing agent": [{"name": "", "amount": "", "unit": ""}], "surfactant": [{"name": "", "amount": "", "unit": ""}], "pressure": "", "temperature": "180\u00b0C", "time": "3 days", "heating rate": "", "cooling rate": ""}, {"synthesis method": "washing", "washing solution": "water and ethanol", "amount": ""}]
RERSEN | (UO2)2(C6H8O4)3·(C12H12N2) | C15 H19 N1 O8 U1 | solvothermal synthesis | UO2(NO3)2⋅6H2O | 0.25 g | adipic acid | 0.073 g | 1,2-bis(4-pyridyl)ethane | 0.092 g | [6 empty] | 3 days | 120°C | 3.25 | solvothermal synthesis, pH adjustment, washing | 10.1021/cg060330g |  | 2006.09 | [{"synthesis method": "solvothermal synthesis", "precursor": [{"name": "UO2(NO3)2\u22c56H2O", "amount": "0.25", "unit": "g"}, {"name": "adipic acid", "amount": "0.073", "unit": "g"}, {"name": "1,2-bis(4-pyridyl)ethane", "amount": "0.092", "unit": "g"}], "solvent": [{"name": "H2O", "amount": "1.36", "unit": "g"}], "reducing agent": [{"name": "", "amount": "", "unit": ""}], "surfactant": [{"name": "", "amount": "", "unit": ""}], "pressure": "", "temperature": "120\u00b0C", "time": "3 days", "heating rate": "", "cooling rate": ""}, {"synthesis method": "pH adjustment", "pH": "3.25", "modulator": "concentrated NH4OH"}, {"synthesis method": "washing", "washing solution": "water and ethanol", "amount": ""}]
RERSIR | (UO2)2(C7H10O4)3·(C12H14N2) | C33 H44 N2 O16 U2 | solvothermal synthesis | pimelic acid | 0.080 g | [10 empty] | 3 days | 120°C |  | solvothermal synthesis, washing | 10.1021/cg060330g |  | 2006.09 | [{"synthesis method": "solvothermal synthesis", "precursor": [{"name": "pimelic acid", "amount": "0.080", "unit": "g"}], "solvent": [{"name": "water", "amount": "1.36", "unit": "g"}], "reducing agent": [{"name": "", "amount": "", "unit": ""}], "surfactant": [{"name": "", "amount": "", "unit": ""}], "pressure": "", "temperature": "120\u00b0C", "time": "3 days", "heating rate": "", "cooling rate": ""}, {"synthesis method": "washing", "washing solution": "water and ethanol", "amount": ""}]
TIHTUC | [Nd2(BIPA-TC)1.5] | C45 H15 N3 Nd2 O26 | solvothermal synthesis | neodymium(III) nitrate hexahydrate | 0.04 M | H4BIPA-TC | 0.04 M | [8 empty] | 3 days | 120°C |  | solvothermal synthesis, washing, drying | 10.1021/acs.inorgchem.8b02293 |  | 2018.10 | [{"synthesis method": "solvothermal synthesis", "precursor": [{"name": "neodymium(III) nitrate hexahydrate", "amount": "0.04", "unit": "M"}, {"name": "H4BIPA-TC", "amount": "0.04", "unit": "M"}], "solvent": [{"name": "H2O", "amount": "1", "unit": "mL"}, {"name": "DMAc", "amount": "1", "unit": "mL"}, {"name": "deionized water", "amount": "4", "unit": "mL"}, {"name": "glacial acetic acid", "amount": "0.1", "unit": "mL"}], "pressure": "", "temperature": "120\u00b0C", "time": "3 days", "heating rate": "", "cooling rate": ""}, {"synthesis method": "washing", "washing solution": "DMAc", "amount": "3 \u00d7 10 mL per day, for 3 days"}, {"synthesis method": "drying", "pressure": "reduced", "temperature": "60\u00b0C", "atmosphere": "", "time": "24h"}]
TIHROU | [Eu(H2BIPA-TC)(BIPA-TC)0.5 | C47 Eu1 H31 N4 O21 | solvothermal synthesis | europium(III) nitrate pentahydrate | 0.043 M | H4BIPA-TC | 15 mg | [8 empty] | 24h | 100°C |  | solvothermal synthesis, washing, drying | 10.1021/acs.inorgchem.8b02293 |  | 2018.10 | [{"synthesis method": "solvothermal synthesis", "precursor": [{"name": "europium(III) nitrate pentahydrate", "amount": "0.043", "unit": "M"}, {"name": "H4BIPA-TC", "amount": "15", "unit": "mg"}], "solvent": [{"name": "deionized water", "amount": "0.6", "unit": "mL"}, {"name": "DMF", "amount": "1", "unit": "mL"}, {"name": "deionized water", "amount": "0.2", "unit": "mL"}, {"name": "glacial acetic acid", "amount": "0.25", "unit": "mL"}], "pressure": "", "temperature": "100\u00b0C", "time": "24h", "heating rate": "", "cooling rate": ""}, {"synthesis method": "washing", "washing solution": "DMF", "amount": "3 \u00d7 10 mL per day, for 3 days"}, {"synthesis method": "drying", "pressure": "reduced", "temperature": "50\u00b0C", "atmosphere": "", "time": "24h"}]
TIHRUA | [Tb(H2BIPA-TC)(BIPA-TC)0.5 | C53 H28 N6 O22 Tb1 | solvothermal synthesis | terbium(III) nitrate hydrate | 0.08 M | H4BIPA-TC | 15 mg | [8 empty] | 24h | 100°C |  | solvothermal synthesis, washing, drying | 10.1021/acs.inorgchem.8b02293 |  | 2018.10 | [{"synthesis method": "solvothermal synthesis", "precursor": [{"name": "terbium(III) nitrate hydrate", "amount": "0.08", "unit": "M"}, {"name": "H4BIPA-TC", "amount": "15", "unit": "mg"}], "solvent": [{"name": "deionized water", "amount": "0.6", "unit": "mL"}, {"name": "DMF", "amount": "1", "unit": "mL"}, {"name": "deionized water", "amount": "0.2", "unit": "mL"}, {"name": "glacial acetic acid", "amount": "0.2", "unit": "mL"}], "pressure": "", "temperature": "100\u00b0C", "time": "24h", "heating rate": "", "cooling rate": ""}, {"synthesis method": "washing", "washing solution": "DMF", "amount": "3 \u00d7 10 mL per day, for 3 days"}, {"synthesis method": "drying", "pressure": "reduced", "temperature": "50\u00b0C", "atmosphere": "", "time": "24h"}]
UVAMEK | [Cd3(L)2(dpa)2(H2O)] | C54 Cd3 H36 N8 O13 | [16 empty] | hydrothermal synthesis, washing | 10.1021/cg101365v |  | 2011.02 | [{"synthesis method": "hydrothermal synthesis", "precursor": [{"name": "HL", "amount": "25.4", "unit": "mg"}, {"name": "H2dpa", "amount": "24.2", "unit": "mg"}, {"name": "CdCO3", "amount": "25.8", "unit": "mg"}], "solvent": [{"name": "H2O", "amount": "10", "unit": "mL"}], "pressure": "", "temperature": "180\u00b0C", "time": "3 days", "heating rate": "", "cooling rate": ""}, {"synthesis method": "washing", "washing solution": "water and ethanol", "amount": ""}]
UVAMIO | [Co3(L)2(dpa)2(H2O)2] | C54 Co3 H40 N8 O15 | [16 empty] | hydrothermal synthesis, washing | 10.1021/cg101365v |  | 2011.02 | [{"synthesis method": "hydrothermal synthesis", "precursor": [{"name": "HL", "amount": "25.4", "unit": "mg"}, {"name": "H2dpa", "amount": "24.2", "unit": "mg"}, {"name": "CoCO3", "amount": "17.9", "unit": "mg"}], "solvent": [{"name": "H2O", "amount": "10", "unit": "mL"}], "pressure": "", "temperature": "180\u00b0C", "time": "3 days", "heating rate": "", "cooling rate": ""}, {"synthesis method": "washing", "washing solution": "water and ethanol", "amount": ""}]
UVAMOU | [Cd(L)(chda)0.5] | C17 Cd1 H14 N4 O4 | [16 empty] | hydrothermal synthesis, washing | 10.1021/cg101365v |  | 2011.02 | [{"synthesis method": "hydrothermal synthesis", "precursor": [{"name": "HL", "amount": "25.4", "unit": "mg"}, {"name": "H2chda", "amount": "17.2", "unit": "mg"}, {"name": "CdCO3", "amount": "25.8", "unit": "mg"}], "solvent": [{"name": "H2O", "amount": "10", "unit": "mL"}], "pressure": "", "temperature": "180\u00b0C", "time": "3 days", "heating rate": "", "cooling rate": ""}, {"synthesis method": "washing", "washing solution": "water and ethanol", "amount": ""}]
CUTMUA | {[Zn(4-bpmb)(H2O)(NO3)2]·(4-bpmb)} | C36 H34 N6 O11 Zn1 | chemical synthesis | 4-bpmb ligand | 0.0292 g | Zn(NO3)2⋅6H2O | 0.0297 g | [6 empty] | MeOH, water |  | 1 h | 40 °C |  | chemical synthesis, filtration | 10.1021/cg900942e |  | 2010.03 | [{"synthesis method": "chemical synthesis", "precursor": [{"name": "4-bpmb ligand", "amount": "0.0292", "unit": "g"}, {"name": "Zn(NO3)2\u22c56H2O", "amount": "0.0297", "unit": "g"}], "solution": [{"name": "MeOH", "amount": "5", "unit": "mL"}, {"name": "water", "amount": "5", "unit": "mL"}], "pressure": "", "temperature": "40 \u00b0C", "time": "1 h"}, {"synthesis method": "filtration", "time": "", "atmosphere": "", "pressure": ""}]
CUTMIO | {[Cd(4-bpmb)(H2O)(NO3)2]·(4-bpmb)} | C36 Cd1 H34 N6 O11 | chemical synthesis | 4-bpmb ligand | 0.0292 g | Cd(NO3)2⋅4H2O | 0.0308 g | [6 empty] | MeOH, water |  | 1 h | 40 °C |  | chemical synthesis, filtration | 10.1021/cg900942e |  | 2010.03 | [{"synthesis method": "chemical synthesis", "precursor": [{"name": "4-bpmb ligand", "amount": "0.0292", "unit": "g"}, {"name": "Cd(NO3)2\u22c54H2O", "amount": "0.0308", "unit": "g"}], "solution": [{"name": "MeOH", "amount": "5", "unit": "mL"}, {"name": "water", "amount": "5", "unit": "mL"}], "pressure": "", "temperature": "40 \u00b0C", "time": "1 h"}, {"synthesis method": "filtration", "time": "", "atmosphere": "", "pressure": ""}]
CUTMOU | {[Hg(4-bpmb)(H2O)(NO3)2]·(4-bpmb)} | C36 H34 Hg1 N6 O11 | chemical synthesis | 4-bpmb ligand | 0.0292 g | Hg(NO3)2⋅H2O | 0.0343 g | [6 empty] | MeOH, water |  | 1 h | 40 °C |  | chemical synthesis, filtration | 10.1021/cg900942e |  | 2010.03 | [{"synthesis method": "chemical synthesis", "precursor": [{"name": "4-bpmb ligand", "amount": "0.0292", "unit": "g"}, {"name": "Hg(NO3)2\u22c5H2O", "amount": "0.0343", "unit": "g"}], "solution": [{"name": "MeOH", "amount": "5", "unit": "mL"}, {"name": "water", "amount": "5", "unit": "mL"}], "pressure": "", "temperature": "40 \u00b0C", "time": "1 h"}, {"synthesis method": "filtration", "time": "", "atmosphere": "", "pressure": ""}]
CUTMEK | {[Zn4(2-bpmb)4Cl8]·C5H5N} | C77 Cl8 H68 N9 O8 Zn4 | chemical synthesis | 2-bpmb ligand | 0.0292 g | ZnCl2 | 0.0136 g | [6 empty] | MeOH, water |  | 1 h | 40 °C |  | chemical synthesis, filtration | 10.1021/cg900942e |  | 2010.03 | [{"synthesis method": "chemical synthesis", "precursor": [{"name": "2-bpmb ligand", "amount": "0.0292", "unit": "g"}, {"name": "ZnCl2", "amount": "0.0136", "unit": "g"}], "solution": [{"name": "MeOH", "amount": "5", "unit": "mL"}, {"name": "water", "amount": "5", "unit": "mL"}], "pressure": "", "temperature": "40 \u00b0C", "time": "1 h"}, {"synthesis method": "filtration", "time": "", "atmosphere": "", "pressure": ""}]
CUTMAG | {[Hg(2-bpmb)Cl2]·2H2O} | C18 Cl2 H20 Hg1 N2 O4 | chemical synthesis | 2-bpmb ligand | 0.0292 g | HgCl2 | 0.0272 g | [6 empty] | MeOH, water |  | 1 h | 40 °C |  | chemical synthesis, filtration | 10.1021/cg900942e |  | 2010.03 | [{"synthesis method": "chemical synthesis", "precursor": [{"name": "2-bpmb ligand", "amount": "0.0292", "unit": "g"}, {"name": "HgCl2", "amount": "0.0272", "unit": "g"}], "solution": [{"name": "MeOH", "amount": "5", "unit": "mL"}, {"name": "water", "amount": "5", "unit": "mL"}], "pressure": "", "temperature": "40 \u00b0C", "time": "1 h"}, {"synthesis method": "filtration", "time": "", "atmosphere": "", "pressure": ""}]
CUTLOT | [Cu4(μ-CH3COO)8(2-bpmb)2] | C52 Cu4 H56 N4 O20 | chemical synthesis | 2-bpmb ligand | 0.0292 g | Cu(OAc)2 | 0.0200 g | [6 empty] | MeOH, water |  | 1 h | 40 °C |  | chemical synthesis, filtration | 10.1021/cg900942e |  | 2010.03 | [{"synthesis method": "chemical synthesis", "precursor": [{"name": "2-bpmb ligand", "amount": "0.0292", "unit": "g"}, {"name": "Cu(OAc)2", "amount": "0.0200", "unit": "g"}], "solution": [{"name": "MeOH", "amount": "5", "unit": "mL"}, {"name": "water", "amount": "5", "unit": "mL"}], "pressure": "", "temperature": "40 \u00b0C", "time": "1 h"}, {"synthesis method": "filtration", "time": "", "atmosphere": "", "pressure": ""}]
CUTLIN | [Ag(2-bpmb)(NO3)] | Ag1 C18 H16 N3 O5 | chemical synthesis | 2-bpmb ligand | 0.0292 g | AgNO3 | 0.0170 g | [6 empty] | MeOH, water |  | 1 h | 40 °C |  | chemical synthesis, filtration | 10.1021/cg900942e |  | 2010.03 | [{"synthesis method": "chemical synthesis", "precursor": [{"name": "2-bpmb ligand", "amount": "0.0292", "unit": "g"}, {"name": "AgNO3", "amount": "0.0170", "unit": "g"}], "solution": [{"name": "MeOH", "amount": "5", "unit": "mL"}, {"name": "water", "amount": "5", "unit": "mL"}], "pressure": "", "temperature": "40 \u00b0C", "time": "1 h"}, {"synthesis method": "filtration", "time": "", "atmosphere": "", "pressure": ""}]
CUTLUZ | {[Cu(2-bpmb)(H2O)2]·(NO3)2} | C18 Cu1 H20 N4 O10 | chemical synthesis | 2-bpmb ligand | 0.0292 g | Cu(NO3)2⋅3H2O | 0.0242 g | [6 empty] | MeOH, water |  | 1 h | 40 °C |  | chemical synthesis, filtration | 10.1021/cg900942e |  | 2010.03 | [{"synthesis method": "chemical synthesis", "precursor": [{"name": "2-bpmb ligand", "amount": "0.0292", "unit": "g"}, {"name": "Cu(NO3)2\u22c53H2O", "amount": "0.0242", "unit": "g"}], "solution": [{"name": "MeOH", "amount": "5", "unit": "mL"}, {"name": "water", "amount": "5", "unit": "mL"}], "pressure": "", "temperature": "40 \u00b0C", "time": "1 h"}, {"synthesis method": "filtration", "time": "", "atmosphere": "", "pressure": ""}]
LUFLIH | (Et4N)[Cp*Mo{S2CC(CN)2}2] | C26 H35 Mo1 N5 S4 | chemical synthesis | 1a |  | Et4NBr | [7 empty] | THF |  |  |  |  | chemical synthesis | 10.1021/ic025609a |  | 2002.08 | [{"synthesis method": "chemical synthesis", "precursor": [{"name": "1a", "amount": "", "unit": ""}, {"name": "Et4NBr", "amount": "", "unit": ""}], "solution": [{"name": "THF", "amount": "", "unit": ""}], "pressure": "", "temperature": "", "time": ""}]
LUFLON | (Et4N)[Cp*W{S2CC(CN)2}2] | C26 H35 N5 S4 W1 | chemical synthesis | 2a |  | Et4NBr | [7 empty] | THF |  |  |  |  | chemical synthesis | 10.1021/ic025609a |  | 2002.08 | [{"synthesis method": "chemical synthesis", "precursor": [{"name": "2a", "amount": "", "unit": ""}, {"name": "Et4NBr", "amount": "", "unit": ""}], "solution": [{"name": "THF", "amount": "", "unit": ""}], "pressure": "", "temperature": "", "time": ""}]
LUFMAA | [K(THF)(CH3CN)][Cp*Mo{Se2CC(CN)2}{Se(Se2)CC(CN)2}] | C24 H26 K1 Mo1 N5 O1 Se5 | chemical synthesis | 3a | [9 empty] | THF |  |  |  |  | chemical synthesis | 10.1021/ic025609a |  | 2002.08 | [{"synthesis method": "chemical synthesis", "precursor": [{"name": "3a", "amount": "", "unit": ""}], "solution": [{"name": "THF", "amount": "", "unit": ""}], "pressure": "", "temperature": "", "time": ""}]
LUFLUT | (Et4N)[Cp*Mo{Se2CC(CN)2}2] | C26 H35 Mo1 N5 Se4 | chemical synthesis | 3a |  | Et4NBr | [7 empty] | THF |  |  |  |  | chemical synthesis | 10.1021/ic025609a |  | 2002.08 | [{"synthesis method": "chemical synthesis", "precursor": [{"name": "3a", "amount": "", "unit": ""}, {"name": "Et4NBr", "amount": "", "unit": ""}], "solution": [{"name": "THF", "amount": "", "unit": ""}], "pressure": "", "temperature": "", "time": ""}]
LUFMEE | [K(THF)2][Cp*W{S2CC(CN)2}{S(S2)CC(CN)2}] | C26 H31 K1 N4 O2 S5 W1 | chemical synthesis | 2a | 0.128 g | S8 | 0.064 g | [6 empty] | THF |  | 40 h | room temperature |  | chemical synthesis, centrifugation, washing | 10.1021/ic025609a |  | 2002.08 | [{"synthesis method": "chemical synthesis", "precursor": [{"name": "2a", "amount": "0.128", "unit": "g"}, {"name": "S8", "amount": "0.064", "unit": "g"}], "solution": [{"name": "THF", "amount": "15", "unit": "mL"}], "pressure": "", "temperature": "room temperature", "time": "40 h"}, {"synthesis method": "centrifugation", "revolution per time": "", "relative centrifugal force": "", "time": "", "temperature": "", "additive": [{"name": "", "amount": "", "unit": ""}], "tube material": "Schlenk tube", "tube volume": ""}, {"synthesis method": "washing", "washing solution": "THF/Et2O", "amount": "v/v 1:3"}]
LUFMOO | [Cp*WCu2Br{S2CC(CN)2}2·CH3CN]n | Br1 C20 Cu2 H18 N5 S4 W1 | chemical synthesis | 2a | 0.128 g | CuBr | 0.056 g | [6 empty] | CH3CN |  | 2 days | room temperature |  | chemical synthesis, centrifugation, washing | 10.1021/ic025609a |  | 2002.08 | [{"synthesis method": "chemical synthesis", "precursor": [{"name": "2a", "amount": "0.128", "unit": "g"}, {"name": "CuBr", "amount": "0.056", "unit": "g"}], "solution": [{"name": "CH3CN", "amount": "15", "unit": "mL"}], "pressure": "", "temperature": "room temperature", "time": "2 days"}, {"synthesis method": "centrifugation", "revolution per time": "", "relative centrifugal force": "", "time": "", "temperature": "", "additive": [{"name": "", "amount": "", "unit": ""}], "tube material": "Schlenk tube", "tube volume": ""}, {"synthesis method": "washing", "washing solution": "THF/Et2O", "amount": "v/v 1:3"}]
XOHQIV | [FeCl3(μ-L)]∞ | [FeCl3(L)]∞ | chemical synthesis | FeCl3⋅6H2O | 0.0135 g | L | 0.0094 g | [6 empty] | MeOH |  | 1 week | room temperature |  | chemical synthesis | 10.1021/ic800422g |  | 2008.08 | [{"synthesis method": "chemical synthesis", "precursor": [{"name": "FeCl3\u22c56H2O", "amount": "0.0135", "unit": "g"}, {"name": "L", "amount": "0.0094", "unit": "g"}], "solution": [{"name": "MeOH", "amount": "6", "unit": "cm3"}], "pressure": "", "temperature": "room temperature", "time": "1 week"}]
XOHQOB | ([Cu(L)2(OHMe)2(μ-L)]·2PF6·n(solv))∞ | ([Cu(L)3(CH3OH)2]⋅2PF6⋅15H2O)∞ | chemical synthesis | Cu(NO3)2⋅2.5H2O | 0.0116 g | K2TiF6⋅2H2O | 0.0120 g | KPF6 | 0.0184 g | L | 0.0094 g |  |  | MeOH |  | 1 week | room temperature |  | chemical synthesis | 10.1021/ic800422g |  | 2008.08 | [{"synthesis method": "chemical synthesis", "precursor": [{"name": "Cu(NO3)2\u22c52.5H2O", "amount": "0.0116", "unit": "g"}, {"name": "K2TiF6\u22c52H2O", "amount": "0.0120", "unit": "g"}, {"name": "KPF6", "amount": "0.0184", "unit": "g"}, {"name": "L", "amount": "0.0094", "unit": "g"}], "solution": [{"name": "MeOH", "amount": "6", "unit": "cm3"}], "pressure": "", "temperature": "room temperature", "time": "1 week"}]
XOHQUH | ([Mn(μ-L)3]·2ClO4)∞ | ([Mn(L)3]⋅2(ClO4))∞ | chemical synthesis | Mn(ClO4)2⋅6H2O | 0.020 g | L | 0.0094 g | [6 empty] | MeOH |  | 1 week | room temperature |  | chemical synthesis | 10.1021/ic800422g |  | 2008.08 | [{"synthesis method": "chemical synthesis", "precursor": [{"name": "Mn(ClO4)2\u22c56H2O", "amount": "0.020", "unit": "g"}, {"name": "L", "amount": "0.0094", "unit": "g"}], "solution": [{"name": "MeOH", "amount": "6", "unit": "cm3"}], "pressure": "", "temperature": "room temperature", "time": "1 week"}]
XOHRAO | ([Cu(μ-L)3]·2BF4)∞ | ([Cu(L)3]⋅2(BF4)⋅10H2O)∞ | chemical synthesis | Cu(BF4)2⋅H2O | 0.0232 g | L | 0.0188 g | [6 empty] | CH2Cl2, MeOH |  | 1 week | room temperature |  | chemical synthesis | 10.1021/ic800422g |  | 2008.08 | [{"synthesis method": "chemical synthesis", "precursor": [{"name": "Cu(BF4)2\u22c5H2O", "amount": "0.0232", "unit": "g"}, {"name": "L", "amount": "0.0188", "unit": "g"}], "solution": [{"name": "CH2Cl2", "amount": "6", "unit": "cm3"}, {"name": "MeOH", "amount": "6", "unit": "cm3"}], "pressure": "", "temperature": "room temperature", "time": "1 week"}]
XOHRES | [Cd(ONO2)2(μ-L)2]∞ | [Cd(L)2(NO3)2]∞ | chemical synthesis | Cd(NO3)2⋅4H2O | 0.0308 g | L | 0.0094 g | [6 empty] | MeOH |  | 1 week | room temperature |  | chemical synthesis | 10.1021/ic800422g |  | 2008.08 | [{"synthesis method": "chemical synthesis", "precursor": [{"name": "Cd(NO3)2\u22c54H2O", "amount": "0.0308", "unit": "g"}, {"name": "L", "amount": "0.0094", "unit": "g"}], "solution": [{"name": "MeOH", "amount": "10", "unit": "cm3"}], "pressure": "", "temperature": "room temperature", "time": "1 week"}]
XOHRIW | ([Cu(OHMe)2(μ-L)2]·2ZrF5)∞ | ([Cu(L)2(CH3OH)2]⋅2ZrF5)∞ | chemical synthesis | Cu(NO3)2⋅2.5H2O | 0.0116 g | Na2ZrF6 | 0.0126 g | L | 0.0094 g |  |  |  |  | MeOH |  | 1 week | room temperature |  | chemical synthesis | 10.1021/ic800422g |  | 2008.08 | [{"synthesis method": "chemical synthesis", "precursor": [{"name": "Cu(NO3)2\u22c52.5H2O", "amount": "0.0116", "unit": "g"}, {"name": "Na2ZrF6", "amount": "0.0126", "unit": "g"}, {"name": "L", "amount": "0.0094", "unit": "g"}], "solution": [{"name": "MeOH", "amount": "6", "unit": "cm3"}], "pressure": "", "temperature": "room temperature", "time": "1 week"}]
ZEGSOW | 3 | C19 H17 N3 O9 Zn1 | solvothermal synthesis | Zn(NO3)2⋅6H2O | 9 mg | H2L+Cl- | 0.0110 g | [8 empty] | 3 days | 120 °C |  | solvothermal synthesis, filtration, washing, drying | 10.1021/acs.cgd.7b00995 |  | 2017.10 | [{"synthesis method": "solvothermal synthesis", "precursor": [{"name": "Zn(NO3)2\u22c56H2O", "amount": "9", "unit": "mg"}, {"name": "H2L+Cl-", "amount": "0.0110", "unit": "g"}], "solvent": [{"name": "acetonitrile", "amount": "2", "unit": "mL"}, {"name": "water", "amount": "1", "unit": "mL"}], "pressure": "", "temperature": "120 \u00b0C", "time": "3 days", "heating rate": "", "cooling rate": "5 \u00b0C/h"}, {"synthesis method": "filtration", "time": "", "atmosphere": "", "pressure": ""}, {"synthesis method": "washing", "washing solution": "water", "amount": ""}, {"synthesis method": "drying", "pressure": "", "temperature": "", "atmosphere": "vacuum", "time": ""}]
YUQYEQ | [Pb{H2BTC}(phen)(H2O)] n ·2nH2O | C20 H22 N2 O11 Pb1 | solvothermal synthesis | Pb(CH3COO)2⋅3H2O | 0.37 g | H4BTC acid | 0.47 g | phen | 0.20 g | [6 empty] | 85 h | 160 °C | ~4.5 | solvothermal synthesis, pH adjustment | 10.1021/acs.cgd.5b00861 |  | 2015.09 | [{"synthesis method": "solvothermal synthesis", "precursor": [{"name": "Pb(CH3COO)2\u22c53H2O", "amount": "0.37", "unit": "g"}, {"name": "H4BTC acid", "amount": "0.47", "unit": "g"}, {"name": "phen", "amount": "0.20", "unit": "g"}], "solvent": [{"name": "H2O", "amount": "10", "unit": "mL"}], "pressure": "", "temperature": "160 \u00b0C", "time": "85 h", "heating rate": "", "cooling rate": ""}, {"synthesis method": "pH adjustment", "pH": "~4.5", "modulator": ""}]
YUQYIU | [Pb2{CBTC}] n | C8 H4 O8 Pb2 | solvothermal synthesis | Pb(NO3)2 | 0.20 g | H4CBTC acid | 0.28 g | [8 empty] | 85 h | 160 °C | ~1.5 | solvothermal synthesis, pH adjustment | 10.1021/acs.cgd.5b00861 |  | 2015.09 | [{"synthesis method": "solvothermal synthesis", "precursor": [{"name": "Pb(NO3)2", "amount": "0.20", "unit": "g"}, {"name": "H4CBTC acid", "amount": "0.28", "unit": "g"}], "solvent": [{"name": "H2O", "amount": "10", "unit": "mL"}], "pressure": "", "temperature": "160 \u00b0C", "time": "85 h", "heating rate": "", "cooling rate": ""}, {"synthesis method": "pH adjustment", "pH": "~1.5", "modulator": ""}]
YUQYOA | [Pb4(phen)8(CBTC)2(H2O)4]3·70.3H2O | C336 H380.6 N48 O130.3 Pb12 | solvothermal synthesis | Pb(NO3)2 | 0.33 g | H4CBTC acid | 0.46 g | phen | 0.20 g | [6 empty] | 85 h | 160 °C | ~9 | solvothermal synthesis, pH adjustment | 10.1021/acs.cgd.5b00861 |  | 2015.09 | [{"synthesis method": "solvothermal synthesis", "precursor": [{"name": "Pb(NO3)2", "amount": "0.33", "unit": "g"}, {"name": "H4CBTC acid", "amount": "0.46", "unit": "g"}, {"name": "phen", "amount": "0.20", "unit": "g"}], "solvent": [{"name": "H2O", "amount": "10", "unit": "mL"}], "pressure": "", "temperature": "160 \u00b0C", "time": "85 h", "heating rate": "", "cooling rate": ""}, {"synthesis method": "pH adjustment", "pH": "~9", "modulator": "sodium hydroxide solution"}]
YUQYUG | [Pb{HCTA}(H2O)2] n | C9 H16 O9 Pb1 | solvothermal synthesis | Pb(NO3)2 | 0.2 g | H3CTA acid | 0.25 g | [8 empty] | 85 h | 160 °C | ~1.5 | solvothermal synthesis, pH adjustment | 10.1021/acs.cgd.5b00861 |  | 2015.09 | [{"synthesis method": "solvothermal synthesis", "precursor": [{"name": "Pb(NO3)2", "amount": "0.2", "unit": "g"}, {"name": "H3CTA acid", "amount": "0.25", "unit": "g"}], "solvent": [{"name": "H2O", "amount": "10", "unit": "mL"}], "pressure": "", "temperature": "160 \u00b0C", "time": "85 h", "heating rate": "", "cooling rate": ""}, {"synthesis method": "pH adjustment", "pH": "~1.5", "modulator": ""}]
KIDPOD | [Ag(bpy)][PhCB9H9](CH3CN) | Ag1 B9 C19 H25 N3 | chemical synthesis | Ag[PhCB9H9] | 7.2 mg | bpy | 3.9 mg | [6 empty] | acetonitrile |  | several days |  |  | chemical synthesis | 10.1021/cg070048p |  | 2007.03 | [{"synthesis method": "chemical synthesis", "precursor": [{"name": "Ag[PhCB9H9]", "amount": "7.2", "unit": "mg"}, {"name": "bpy", "amount": "3.9", "unit": "mg"}], "solution": [{"name": "acetonitrile", "amount": "2.0", "unit": "cm3"}], "pressure": "", "temperature": "", "time": "several days"}]
KIDPUJ | {Ag(bpy)[PhCB9H4I5]}(CH3CN) | Ag1 B9 C19 H20 I5 N3 | chemical synthesis | Ag[PhCB9H4I5] | 5.9 mg | bpy | 1.4 mg | [6 empty] | acetonitrile |  | 7 days |  |  | chemical synthesis | 10.1021/cg070048p |  | 2007.03 | [{"synthesis method": "chemical synthesis", "precursor": [{"name": "Ag[PhCB9H4I5]", "amount": "5.9", "unit": "mg"}, {"name": "bpy", "amount": "1.4", "unit": "mg"}], "solution": [{"name": "acetonitrile", "amount": "", "unit": ""}], "pressure": "", "temperature": "", "time": "7 days"}]
KIDQAQ | {Ag(bpy)[PhCB11H5I6]}(CH3CN) | Ag1 B11 C19 H21 I6 N3 | chemical synthesis | Ag[PhCB11H5I6] | 6.2 mg | bpy | 1.1 mg | [6 empty] | acetonitrile |  | several days |  |  | chemical synthesis | 10.1021/cg070048p |  | 2007.03 | [{"synthesis method": "chemical synthesis", "precursor": [{"name": "Ag[PhCB11H5I6]", "amount": "6.2", "unit": "mg"}, {"name": "bpy", "amount": "1.1", "unit": "mg"}], "solution": [{"name": "acetonitrile", "amount": "2.0", "unit": "cm3"}], "pressure": "", "temperature": "", "time": "several days"}]
KIDQEU | {Ag(bppz)[PhCB9H9]}(CH3CN)0.5 | Ag1 B9 C22 H28.5 N4.5 | chemical synthesis | Ag(PhCB9H9) | 7.9 mg | bppz | 6.1 mg | [6 empty] | acetonitrile |  | several days |  |  | chemical synthesis | 10.1021/cg070048p |  | 2007.03 | [{"synthesis method": "chemical synthesis", "precursor": [{"name": "Ag(PhCB9H9)", "amount": "7.9", "unit": "mg"}, {"name": "bppz", "amount": "6.1", "unit": "mg"}], "solution": [{"name": "acetonitrile", "amount": "", "unit": ""}], "pressure": "", "temperature": "", "time": "several days"}]
KIDQIY | [Ag2(bppz)3][BrC6H4CB11H11]2(CH3CN) | Ag2 B22 Br2 C58 H63 N13 | chemical synthesis | Ag(BrC6H4CB11H11) | 6.6 mg | bppz | 3.9 mg | [6 empty] | acetonitrile |  | several days |  |  | chemical synthesis | 10.1021/cg070048p |  | 2007.03 | [{"synthesis method": "chemical synthesis", "precursor": [{"name": "Ag(BrC6H4CB11H11)", "amount": "6.6", "unit": "mg"}, {"name": "bppz", "amount": "3.9", "unit": "mg"}], "solution": [{"name": "acetonitrile", "amount": "", "unit": ""}], "pressure": "", "temperature": "", "time": "several days"}]
KIDQOE | {Ag(bppz)[PhCB9H8Br]} | Ag1 B9 Br1 C21 H23 N4 | chemical synthesis | Ag[PhCB9H8Br] | 7.4 mg | bppz | 4.7 mg | [6 empty] | acetonitrile |  | several days |  |  | chemical synthesis | 10.1021/cg070048p |  | 2007.03 | [{"synthesis method": "chemical synthesis", "precursor": [{"name": "Ag[PhCB9H8Br]", "amount": "7.4", "unit": "mg"}, {"name": "bppz", "amount": "4.7", "unit": "mg"}], "solution": [{"name": "acetonitrile", "amount": "", "unit": ""}], "pressure": "", "temperature": "", "time": "several days"}]
NASLOJ | [Cu 2 (bpym)(tcpd) 2 (H 2 O) 4 ]·2H 2 O | C28 Cu2 H18 N16 O6 | chemical synthesis | 2,2‘-bipyrimidine | 50 mg | CuCl2⋅2H2O | 108 mg | potassium 2-dicyanomethylene-1,1,3,3-tetracyanopropanediide | 179 mg |  |  |  |  | water |  |  | hot |  | chemical synthesis, filtration | 10.1021/ic050235h |  | 2005.05 | [{"synthesis method": "chemical synthesis", "precursor": [{"name": "2,2\u2018-bipyrimidine", "amount": "50", "unit": "mg"}, {"name": "CuCl2\u22c52H2O", "amount": "108", "unit": "mg"}, {"name": "potassium 2-dicyanomethylene-1,1,3,3-tetracyanopropanediide", "amount": "179", "unit": "mg"}], "solution": [{"name": "water", "amount": "2", "unit": "mL"}], "pressure": "", "temperature": "hot", "time": ""}, {"synthesis method": "filtration", "time": "", "atmosphere": "air", "pressure": ""}]
NASLUP | [Cu(tn)(tcpd)] | C13 Cu1 H10 N8 | chemical synthesis | 1,3-Diaminopropane | 1.0 mL | CuCl2⋅2H2O | 2.04 g | sodium hydroxide | 0.48 g | CuCl2⋅2H2O | 0.68 g | potassium 2-dicyanomethylene-1,1,3,3-tetracyanopropanediide | 3.39 g | water |  | 5 min | 60°C |  | chemical synthesis, filtration | 10.1021/ic050235h |  | 2005.05 | [{"synthesis method": "chemical synthesis", "precursor": [{"name": "1,3-Diaminopropane", "amount": "1.0", "unit": "mL"}, {"name": "CuCl2\u22c52H2O", "amount": "2.04", "unit": "g"}, {"name": "sodium hydroxide", "amount": "0.48", "unit": "g"}, {"name": "CuCl2\u22c52H2O", "amount": "0.68", "unit": "g"}, {"name": "potassium 2-dicyanomethylene-1,1,3,3-tetracyanopropanediide", "amount": "3.39", "unit": "g"}], "solution": [{"name": "water", "amount": "10", "unit": "mL"}], "pressure": "", "temperature": "60\u00b0C", "time": "5 min"}, {"synthesis method": "filtration", "time": "", "atmosphere": "", "pressure": ""}]
NASMAW | [Cu(tn) 2 (tcpd)]·H 2 O | C16 Cu1 H22 N10 O1 | chemical synthesis | 1,3-Diaminopropane | 3.6 mL | CuCl2⋅2H2O | 2.04 g | potassium 2-dicyanomethylene-1,1,3,3-tetracyanopropanediide | 3.39 g |  |  |  |  | water |  |  |  |  | chemical synthesis, filtration | 10.1021/ic050235h |  | 2005.05 | [{"synthesis method": "chemical synthesis", "precursor": [{"name": "1,3-Diaminopropane", "amount": "3.6", "unit": "mL"}, {"name": "CuCl2\u22c52H2O", "amount": "2.04", "unit": "g"}, {"name": "potassium 2-dicyanomethylene-1,1,3,3-tetracyanopropanediide", "amount": "3.39", "unit": "g"}], "solution": [{"name": "water", "amount": "10", "unit": "mL"}], "pressure": "", "temperature": "", "time": ""}, {"synthesis method": "filtration", "time": "", "atmosphere": "air", "pressure": ""}]
OGUSEQ | {[Ni2(tpta)(H2O)3]·H2O} n | C22 H18 Ni2 O12 | solvothermal synthesis | H4tpta | 20.0 mg | Ni(NO3)2⋅6H2O | 29.0 mg | [8 empty] | 3 days | 160 °C |  | solvothermal synthesis | 10.1021/acs.cgd.5b00504 |  | 2015.06 | [{"synthesis method": "solvothermal synthesis", "precursor": [{"name": "H4tpta", "amount": "20.0", "unit": "mg"}, {"name": "Ni(NO3)2\u22c56H2O", "amount": "29.0", "unit": "mg"}], "solvent": [{"name": "H2O", "amount": "3", "unit": "mL"}, {"name": "CH3CN", "amount": "7", "unit": "mL"}], "pressure": "", "temperature": "160 \u00b0C", "time": "3 days", "heating rate": "", "cooling rate": "5 \u00b0C/h"}]
KUWPAV | {[Co4(tpta)2(4,4'-bpy)(H2O)3]·3H2O} n | C54 Co4 H40 N2 O22 | solvothermal synthesis | H4tpta | 20.0 mg | 4,4'-bpy | 15.6 mg | Co(NO3)2⋅6H2O | 29.1 mg | [6 empty] | 3 days | 160 °C |  | solvothermal synthesis | 10.1021/acs.cgd.5b00504 |  | 2015.06 | [{"synthesis method": "solvothermal synthesis", "precursor": [{"name": "H4tpta", "amount": "20.0", "unit": "mg"}, {"name": "4,4'-bpy", "amount": "15.6", "unit": "mg"}, {"name": "Co(NO3)2\u22c56H2O", "amount": "29.1", "unit": "mg"}], "solvent": [{"name": "CH3CN", "amount": "4", "unit": "mL"}, {"name": "H2O", "amount": "4", "unit": "mL"}, {"name": "1,4-dioxane", "amount": "2", "unit": "mL"}], "pressure": "", "temperature": "160 \u00b0C", "time": "3 days", "heating rate": "", "cooling rate": "5 \u00b0C/h"}]
OGUSIU | {[Mn2(tpta)(H2O)2]·2H2O} n | C22 H18 Mn2 O12 | solvothermal synthesis | H4tpta | 20.0 mg | MnCl2⋅4H2O | 10.0 mg | [8 empty] | 3 days | 160 °C |  | solvothermal synthesis | 10.1021/acs.cgd.5b00504 |  | 2015.06 | [{"synthesis method": "solvothermal synthesis", "precursor": [{"name": "H4tpta", "amount": "20.0", "unit": "mg"}, {"name": "MnCl2\u22c54H2O", "amount": "10.0", "unit": "mg"}], "solvent": [{"name": "CH3CN", "amount": "5", "unit": "mL"}, {"name": "H2O", "amount": "5", "unit": "mL"}, {"name": "THF", "amount": "2", "unit": "mL"}], "pressure": "", "temperature": "160 \u00b0C", "time": "3 days", "heating rate": "", "cooling rate": "5 \u00b0C/h"}]
NUGYAP | [Cu(H2L)](ClO4)2 | C11 Cl2 Cu1 H16 N6 O9 | chemical synthesis | copper(II) perchlorate hexahydrate | 0.371 g | H2L | 0.230 g | [6 empty] | ethanol |  | 1 day | room temperature |  | chemical synthesis | 10.1021/ic971055d |  | 1998.05 | [{"synthesis method": "chemical synthesis", "precursor": [{"name": "copper(II) perchlorate hexahydrate", "amount": "0.371", "unit": "g"}, {"name": "H2L", "amount": "0.230", "unit": "g"}], "solution": [{"name": "ethanol", "amount": "40", "unit": "mL"}], "pressure": "", "temperature": "room temperature", "time": "1 day"}]
NUGYET | [CuL]n | C11 Cu1 H11 N6 | chemical synthesis | KOH | 0.056 mg | 1 | 0.246 g | [6 empty] | methanolic-aqueous solution, methanol |  |  |  |  | chemical synthesis, filtration, washing | 10.1021/ic971055d |  | 1998.05 | [{"synthesis method": "chemical synthesis", "precursor": [{"name": "KOH", "amount": "0.056", "unit": "mg"}, {"name": "1", "amount": "0.246", "unit": "g"}], "solution": [{"name": "methanolic-aqueous solution", "amount": "5:1, 20", "unit": "mL"}, {"name": "methanol", "amount": "50", "unit": "mL"}], "pressure": "", "temperature": "", "time": ""}, {"synthesis method": "filtration", "time": "", "atmosphere": "", "pressure": ""}, {"synthesis method": "washing", "washing solution": "methanol and diethyl ether", "amount": ""}]
YOFQUG | [Zn(H2O)6][Zn8(OOCC6H4PO3)6(4,4'-bipy)] | C52 H44 N2 O36 P6 Zn9 | solvothermal synthesis | ZnSO4⋅7H2O | 0.0862 g | 4,4'-bipy | 0.0312 g | 4-cppH3 | 0.0404 g | [6 empty] | 2 days | 160 °C |  | solvothermal synthesis | 10.1021/cg8000653 |  | 2008.07 | [{"synthesis method": "solvothermal synthesis", "precursor": [{"name": "ZnSO4\u22c57H2O", "amount": "0.0862", "unit": "g"}, {"name": "4,4'-bipy", "amount": "0.0312", "unit": "g"}, {"name": "4-cppH3", "amount": "0.0404", "unit": "g"}], "solvent": [{"name": "H2O", "amount": "8", "unit": "mL"}], "pressure": "", "temperature": "160 \u00b0C", "time": "2 days", "heating rate": "", "cooling rate": "slow"}]
YOFRAN | (dabcoH)2[Zn8(OOCC6H4PO3)6] | C54 H62 N4 O36 P6 Zn8 | solvothermal synthesis | ZnSO4⋅7H2O | 0.0862 g | 1,4-diazabicyclo[2.2.2]octane (dabco) | 0.0224 g | 4-cppH3 | 0.0404 g | [6 empty] | 3 days | 160 °C |  | solvothermal synthesis | 10.1021/cg8000653 |  | 2008.07 | [{"synthesis method": "solvothermal synthesis", "precursor": [{"name": "ZnSO4\u22c57H2O", "amount": "0.0862", "unit": "g"}, {"name": "1,4-diazabicyclo[2.2.2]octane (dabco)", "amount": "0.0224", "unit": "g"}, {"name": "4-cppH3", "amount": "0.0404", "unit": "g"}], "solvent": [{"name": "H2O", "amount": "8", "unit": "mL"}], "pressure": "", "temperature": "160 \u00b0C", "time": "3 days", "heating rate": "", "cooling rate": "slow"}]
RAXYOF | [Mn(L1)(N3)2]n | C12 H12 Mn1 N10 O1 | chemical synthesis | manganese(II) perchlorate | 0.4 mmol | sodium azide | 0.9 mmol | L1 | 0.4 mmol |  |  |  |  | water, methanol |  | 1 week | room temperature |  | chemical synthesis, filtration, washing, drying | 10.1021/ic0512328 |  | 2005.10 | [{"synthesis method": "chemical synthesis", "precursor": [{"name": "manganese(II) perchlorate", "amount": "0.4", "unit": "mmol"}, {"name": "sodium azide", "amount": "0.9", "unit": "mmol"}, {"name": "L1", "amount": "0.4", "unit": "mmol"}], "solution": [{"name": "water", "amount": "5", "unit": "mL"}, {"name": "methanol", "amount": "15", "unit": "mL"}], "pressure": "", "temperature": "room temperature", "time": "1 week"}, {"synthesis method": "filtration", "time": "", "atmosphere": "", "pressure": ""}, {"synthesis method": "washing", "washing solution": "methanol", "amount": ""}, {"synthesis method": "drying", "pressure": "", "temperature": "", "atmosphere": "air", "time": ""}]
RAXYUL | [Mn(L2)(N3)2]n | C14 H14 Mn1 N10 | chemical synthesis | manganese(II) perchlorate | 0.4 mmol | sodium azide | 0.9 mmol | L2 | 0.4 mmol |  |  |  |  | water, methanol |  | 1 week | room temperature |  | chemical synthesis, filtration, washing, drying | 10.1021/ic0512328 |  | 2005.10 | [{"synthesis method": "chemical synthesis", "precursor": [{"name": "manganese(II) perchlorate", "amount": "0.4", "unit": "mmol"}, {"name": "sodium azide", "amount": "0.9", "unit": "mmol"}, {"name": "L2", "amount": "0.4", "unit": "mmol"}], "solution": [{"name": "water", "amount": "5", "unit": "mL"}, {"name": "methanol", "amount": "15", "unit": "mL"}], "pressure": "", "temperature": "room temperature", "time": "1 week"}, {"synthesis method": "filtration", "time": "", "atmosphere": "", "pressure": ""}, {"synthesis method": "washing", "washing solution": "methanol", "amount": ""}, {"synthesis method": "drying", "pressure": "", "temperature": "", "atmosphere": "air", "time": ""}]
ILIXUW01 | [Mn(L3)(N3)2]n | C14 H14 Mn1 N10 | chemical synthesis | manganese(II) perchlorate | 0.4 mmol | sodium azide | 0.9 mmol | L3 | 0.4 mmol |  |  |  |  | water, methanol |  | 1 week | room temperature |  | chemical synthesis, filtration, washing, drying | 10.1021/ic0512328 |  | 2005.10 | [{"synthesis method": "chemical synthesis", "precursor": [{"name": "manganese(II) perchlorate", "amount": "0.4", "unit": "mmol"}, {"name": "sodium azide", "amount": "0.9", "unit": "mmol"}, {"name": "L3", "amount": "0.4", "unit": "mmol"}], "solution": [{"name": "water", "amount": "5", "unit": "mL"}, {"name": "methanol", "amount": "15", "unit": "mL"}], "pressure": "", "temperature": "room temperature", "time": "1 week"}, {"synthesis method": "filtration", "time": "", "atmosphere": "", "pressure": ""}, {"synthesis method": "washing", "washing solution": "methanol", "amount": ""}, {"synthesis method": "drying", "pressure": "", "temperature": "", "atmosphere": "air", "time": ""}]
RAXZAS | [Mn(N3)2(L4)(CH3OH)]n | C25 H22 Mn1 N10 O1 | chemical synthesis | manganese(II) perchlorate | 0.2 mmol | sodium azide | 0.4 mmol | L4 | 0.2 mmol |  |  |  |  | methanol |  |  | room temperature |  | chemical synthesis, filtration, drying | 10.1021/ic0512328 |  | 2005.10 | [{"synthesis method": "chemical synthesis", "precursor": [{"name": "manganese(II) perchlorate", "amount": "0.2", "unit": "mmol"}, {"name": "sodium azide", "amount": "0.4", "unit": "mmol"}, {"name": "L4", "amount": "0.2", "unit": "mmol"}], "solution": [{"name": "methanol", "amount": "15", "unit": "mL"}], "pressure": "", "temperature": "room temperature", "time": ""}, {"synthesis method": "filtration", "time": "", "atmosphere": "", "pressure": ""}, {"synthesis method": "drying", "pressure": "", "temperature": "", "atmosphere": "air", "time": ""}]
MEQZOY | catena-[Cu2{Cu(pz2bg)2}(Hpz)2(PhSO3)2](PhSO3)2 | C46 Cu3 H52 N18 O16 S4 | chemical synthesis | sodium dicyanamide | 190 mg | Cu(ClO4)2⋅6H2O | 370 mg | pyrazole | 270 mg | PhSO3H⋅H2O | 700 mg |  |  | MeOH |  | overnight | room temperature |  | chemical synthesis | 10.1021/ic0520925 |  | 2006.07 | [{"synthesis method": "chemical synthesis", "precursor": [{"name": "sodium dicyanamide", "amount": "190", "unit": "mg"}, {"name": "Cu(ClO4)2\u22c56H2O", "amount": "370", "unit": "mg"}, {"name": "pyrazole", "amount": "270", "unit": "mg"}, {"name": "PhSO3H\u22c5H2O", "amount": "700", "unit": "mg"}], "solution": [{"name": "MeOH", "amount": "5", "unit": "mL"}], "pressure": "", "temperature": "room temperature", "time": "overnight"}]
KACMIL01 | [Cu(pz2bg)2] | C16 Cu1 H16 N14 | chemical synthesis | 2⋅4H2O | 300 mg | Na4edta | 500 mg | [6 empty] | H2O/CHCl3 mixture |  | 2 hours | room temperature |  | chemical synthesis | 10.1021/ic0520925 |  | 2006.07 | [{"synthesis method": "chemical synthesis", "precursor": [{"name": "2\u22c54H2O", "amount": "300", "unit": "mg"}, {"name": "Na4edta", "amount": "500", "unit": "mg"}], "solution": [{"name": "H2O/CHCl3 mixture", "amount": "20/20", "unit": "mL/mL"}], "pressure": "", "temperature": "room temperature", "time": "2 hours"}]
MEQZUE | [Ni2{Cu(pz2bg)2}(MeOH)2(H2O)4](NO3)4 | C18 Cu1 H32 N18 Ni2 O18 | chemical synthesis | 1 | 5 mg | Ni(NO3)2⋅6H2O | 29 mg | [6 empty] | CHCl3, MeOH/acetone |  | slow evaporation | room temperature |  | chemical synthesis | 10.1021/ic0520925 |  | 2006.07 | [{"synthesis method": "chemical synthesis", "precursor": [{"name": "1", "amount": "5", "unit": "mg"}, {"name": "Ni(NO3)2\u22c56H2O", "amount": "29", "unit": "mg"}], "solution": [{"name": "CHCl3", "amount": "2", "unit": "mL"}, {"name": "MeOH/acetone", "amount": "1/8", "unit": "mL/mL"}], "pressure": "", "temperature": "room temperature", "time": "slow evaporation"}]
MERBAN | [Co2{Cu(pz2bg)2}(NO3)2(EtOH)2](NO3)2 | C20 Co2 Cu1 H28 N18 O14 | chemical synthesis | 1 | 5 mg | Co(NO3)2⋅6H2O | 29 mg | [6 empty] | CHCl3, EtOH/acetone |  | slow evaporation | room temperature |  | chemical synthesis | 10.1021/ic0520925 |  | 2006.07 | [{"synthesis method": "chemical synthesis", "precursor": [{"name": "1", "amount": "5", "unit": "mg"}, {"name": "Co(NO3)2\u22c56H2O", "amount": "29", "unit": "mg"}], "solution": [{"name": "CHCl3", "amount": "2", "unit": "mL"}, {"name": "EtOH/acetone", "amount": "1/8", "unit": "mL/mL"}], "pressure": "", "temperature": "room temperature", "time": "slow evaporation"}]
MERBER | [Mn2{Cu(pz2bg)2}(NO3)4(MeCN)2] | C20 Cu1 H22 Mn2 N20 O12 | chemical synthesis | 1 | 5 mg | Mn(NO3)2⋅6H2O | 29 mg | [6 empty] | CHCl3, MeOH/MeCN |  | slow evaporation | room temperature |  | chemical synthesis | 10.1021/ic0520925 |  | 2006.07 | [{"synthesis method": "chemical synthesis", "precursor": [{"name": "1", "amount": "5", "unit": "mg"}, {"name": "Mn(NO3)2\u22c56H2O", "amount": "29", "unit": "mg"}], "solution": [{"name": "CHCl3", "amount": "2", "unit": "mL"}, {"name": "MeOH/MeCN", "amount": "1/8", "unit": "mL/mL"}], "pressure": "", "temperature": "room temperature", "time": "slow evaporation"}]
HIQLUQ | [Ag(dabco)][Cobdc] | Ag1 B18 C10 Co1 H34 N2 | chemical synthesis | AgCobdc | 6.6 mg | dabco | 3.4 mg | [6 empty] | MeCN, CF3CH2OH |  |  |  |  | chemical synthesis | 10.1021/cg4005328 |  | 2013.05 | [{"synthesis method": "chemical synthesis", "precursor": [{"name": "AgCobdc", "amount": "6.6", "unit": "mg"}, {"name": "dabco", "amount": "3.4", "unit": "mg"}], "solution": [{"name": "MeCN", "amount": "1.0", "unit": "mL"}, {"name": "CF3CH2OH", "amount": "1.0", "unit": "mL"}], "pressure": "", "temperature": "", "time": ""}]
HIQLOK | [Ag(dabco)(PhCB9H9)] | Ag1 B9 C13 H26 N2 | chemical synthesis | Ag(PhCB9H9) | 7.1 mg | dabco | 6.4 mg | [6 empty] | MeCN |  | 5 days |  |  | chemical synthesis | 10.1021/cg4005328 |  | 2013.05 | [{"synthesis method": "chemical synthesis", "precursor": [{"name": "Ag(PhCB9H9)", "amount": "7.1", "unit": "mg"}, {"name": "dabco", "amount": "6.4", "unit": "mg"}], "solution": [{"name": "MeCN", "amount": "2.0", "unit": "mL"}], "pressure": "", "temperature": "", "time": "5 days"}]
HIQLIE | [Ag(dabco)(PhCB9H8I)] | Ag1 B9 C13 H25 I1 N2 | chemical synthesis | Ag(PhCB9H8I) | 7.2 mg | dabco | 4.7 mg | [6 empty] | MeCN, CF3CH2OH |  | 3 days |  |  | chemical synthesis | 10.1021/cg4005328 |  | 2013.05 | [{"synthesis method": "chemical synthesis", "precursor": [{"name": "Ag(PhCB9H8I)", "amount": "7.2", "unit": "mg"}, {"name": "dabco", "amount": "4.7", "unit": "mg"}], "solution": [{"name": "MeCN", "amount": "1.0", "unit": "mL"}, {"name": "CF3CH2OH", "amount": "1.0", "unit": "mL"}], "pressure": "", "temperature": "", "time": "3 days"}]
HIQLEA | [Ag(dabco)(PhCB11H5I6)] | Ag1 B11 C13 H22 I6 N2 | chemical synthesis | Ag(PhCB11H5I6) | 8.8 mg | dabco | 2.4 mg | [6 empty] | MeCN, CF3CH2OH |  | 10 days |  |  | chemical synthesis | 10.1021/cg4005328 |  | 2013.05 | [{"synthesis method": "chemical synthesis", "precursor": [{"name": "Ag(PhCB11H5I6)", "amount": "8.8", "unit": "mg"}, {"name": "dabco", "amount": "2.4", "unit": "mg"}], "solution": [{"name": "MeCN", "amount": "1.5", "unit": "mL"}, {"name": "CF3CH2OH", "amount": "0.5", "unit": "mL"}], "pressure": "", "temperature": "", "time": "10 days"}]
NADDED | [Co(pmtz)(μ1,3-N3)(H2O)]n | C5 Co1 H3 N9 O1 | solvothermal synthesis | 2-cyanopyrimidine | 53 mg | NaN3 | 390 mg | Co(NO3)2⋅6H2O | 291 mg | [6 empty] | 24h | 100°C |  | solvothermal synthesis | 10.1021/ic101213q |  | 2010.08 | [{"synthesis method": "solvothermal synthesis", "precursor": [{"name": "2-cyanopyrimidine", "amount": "53", "unit": "mg"}, {"name": "NaN3", "amount": "390", "unit": "mg"}, {"name": "Co(NO3)2\u22c56H2O", "amount": "291", "unit": "mg"}], "solvent": [{"name": "water", "amount": "10", "unit": "mL"}], "reducing agent": [{"name": "", "amount": "", "unit": ""}], "surfactant": [{"name": "", "amount": "", "unit": ""}], "pressure": "", "temperature": "100\u00b0C", "time": "24h", "heating rate": "", "cooling rate": "6h"}]
NADDIH | [Mn(pmtz)(μ1,3-N3)(H2O)]n | C5 H5 Mn1 N9 O1 | solvothermal synthesis | 2-cyanopyrimidine | 53 mg | NaN3 | 390 mg | MnCl2⋅4H2O | 198 mg | [6 empty] | 24h | 100°C |  | solvothermal synthesis | 10.1021/ic101213q |  | 2010.08 | [{"synthesis method": "solvothermal synthesis", "precursor": [{"name": "2-cyanopyrimidine", "amount": "53", "unit": "mg"}, {"name": "NaN3", "amount": "390", "unit": "mg"}, {"name": "MnCl2\u22c54H2O", "amount": "198", "unit": "mg"}], "solvent": [{"name": "water", "amount": "10", "unit": "mL"}], "reducing agent": [{"name": "", "amount": "", "unit": ""}], "surfactant": [{"name": "", "amount": "", "unit": ""}], "pressure": "", "temperature": "100\u00b0C", "time": "24h", "heating rate": "", "cooling rate": "10h"}]
APILOC | [L t-BuLiBr]2 | Br2 C30 H48 Li2 N8 | chemical synthesis | LiHMDS | 133.3 mg | L t-BuH2Br2 | 84.1 mg | [6 empty] | THF |  | 2 h | room temperature |  | chemical synthesis | 10.1021/om501229b |  | 2015.01 | [{"synthesis method": "chemical synthesis", "precursor": [{"name": "LiHMDS", "amount": "133.3", "unit": "mg"}, {"name": "L t-BuH2Br2", "amount": "84.1", "unit": "mg"}], "solution": [{"name": "THF", "amount": "12", "unit": "mL"}], "pressure": "", "temperature": "room temperature", "time": "2 h"}]
APIMIX | [L t-BuLiBr(thf)] | Br1 C19 H32 Li1 N4 O1 | chemical synthesis | LiHMDS | 58.6 mg | L t-BuH2Br2 | 67.2 mg | [6 empty] | THF |  | 2 h | room temperature |  | chemical synthesis | 10.1021/om501229b |  | 2015.01 | [{"synthesis method": "chemical synthesis", "precursor": [{"name": "LiHMDS", "amount": "58.6", "unit": "mg"}, {"name": "L t-BuH2Br2", "amount": "67.2", "unit": "mg"}], "solution": [{"name": "THF", "amount": "6", "unit": "mL"}], "pressure": "", "temperature": "room temperature", "time": "2 h"}]
APIMOD | [L t-BuLi(PF6)(thf)] | C19 F6 H32 Li1 N4 O1 P1 | chemical synthesis | LiHMDS | 58.4 mg | L t-BuH2(PF6)2 | 87.9 mg | [6 empty] | THF |  | 5 min | room temperature |  | chemical synthesis | 10.1021/om501229b |  | 2015.01 | [{"synthesis method": "chemical synthesis", "precursor": [{"name": "LiHMDS", "amount": "58.4", "unit": "mg"}, {"name": "L t-BuH2(PF6)2", "amount": "87.9", "unit": "mg"}], "solution": [{"name": "THF", "amount": "6", "unit": "mL"}], "pressure": "", "temperature": "room temperature", "time": "5 min"}]
APILIW | [LDippLiBr(thf)] | Br1 C39 H56 Li1 N4 O2 | chemical synthesis | LiHMDS | 58.4 mg | LDippH2Br2 | 100.0 mg | [6 empty] | THF |  | 5 min | room temperature |  | chemical synthesis | 10.1021/om501229b |  | 2015.01 | [{"synthesis method": "chemical synthesis", "precursor": [{"name": "LiHMDS", "amount": "58.4", "unit": "mg"}, {"name": "LDippH2Br2", "amount": "100.0", "unit": "mg"}], "solution": [{"name": "THF", "amount": "5", "unit": "mL"}], "pressure": "", "temperature": "room temperature", "time": "5 min"}]
XUMFIW | {[Zn2(mal)2(bix)1.5]·3H2O} n | C27 H31 N6 O11 Zn2 | solvothermal synthesis | H2mal | 21 mg | bix | 48 mg | Zn(NO3)2⋅6H2O | 60 mg | NaHCO3 | 33 mg |  |  |  |  | 3 days | 100 °C |  | solvothermal synthesis | 10.1021/cg501879w |  | 2015.03 | [{"synthesis method": "solvothermal synthesis", "precursor": [{"name": "H2mal", "amount": "21", "unit": "mg"}, {"name": "bix", "amount": "48", "unit": "mg"}, {"name": "Zn(NO3)2\u22c56H2O", "amount": "60", "unit": "mg"}, {"name": "NaHCO3", "amount": "33", "unit": "mg"}], "solvent": [{"name": "water", "amount": "10", "unit": "mL"}], "pressure": "", "temperature": "100 \u00b0C", "time": "3 days", "heating rate": "", "cooling rate": "slow"}]
DULBUJ | {[Zn2(male)2(bix)2]·3H2O} n | C36 H38 N8 O11 Zn2 | solvothermal synthesis | H2male | 23 mg | bix | 48 mg | Zn(NO3)2⋅6H2O | 60 mg | NaHCO3 | 33 mg |  |  |  |  | 3 days | 100 °C |  | solvothermal synthesis | 10.1021/cg501879w |  | 2015.03 | [{"synthesis method": "solvothermal synthesis", "precursor": [{"name": "H2male", "amount": "23", "unit": "mg"}, {"name": "bix", "amount": "48", "unit": "mg"}, {"name": "Zn(NO3)2\u22c56H2O", "amount": "60", "unit": "mg"}, {"name": "NaHCO3", "amount": "33", "unit": "mg"}], "solvent": [{"name": "water", "amount": "10", "unit": "mL"}], "pressure": "", "temperature": "100 \u00b0C", "time": "3 days", "heating rate": "", "cooling rate": "slow"}]
DULCAQ | {[Zn3(suc)2(bix)4]·2NO3·7H2O} n | C64 H78 N18 O21 Zn3 | solvothermal synthesis | H2suc | 24 mg | bix | 48 mg | Zn(NO3)2⋅6H2O | 60 mg | NaHCO3 | 33 mg |  |  |  |  | 3 days | 100 °C |  | solvothermal synthesis | 10.1021/cg501879w |  | 2015.03 | [{"synthesis method": "solvothermal synthesis", "precursor": [{"name": "H2suc", "amount": "24", "unit": "mg"}, {"name": "bix", "amount": "48", "unit": "mg"}, {"name": "Zn(NO3)2\u22c56H2O", "amount": "60", "unit": "mg"}, {"name": "NaHCO3", "amount": "33", "unit": "mg"}], "solvent": [{"name": "water", "amount": "10", "unit": "mL"}], "pressure": "", "temperature": "100 \u00b0C", "time": "3 days", "heating rate": "", "cooling rate": "slow"}]
GINTAA01 | {[Zn(glu)(bix)]·2H2O} n | C19 H24 N4 O6 Zn1 | solvothermal synthesis | H2glu | 26 mg | bix | 48 mg | Zn(NO3)2⋅6H2O | 60 mg | NaHCO3 | 33 mg |  |  |  |  | 3 days | 100 °C |  | solvothermal synthesis | 10.1021/cg501879w |  | 2015.03 | [{"synthesis method": "solvothermal synthesis", "precursor": [{"name": "H2glu", "amount": "26", "unit": "mg"}, {"name": "bix", "amount": "48", "unit": "mg"}, {"name": "Zn(NO3)2\u22c56H2O", "amount": "60", "unit": "mg"}, {"name": "NaHCO3", "amount": "33", "unit": "mg"}], "solvent": [{"name": "water", "amount": "10", "unit": "mL"}], "pressure": "", "temperature": "100 \u00b0C", "time": "3 days", "heating rate": "", "cooling rate": "slow"}]
DULCIY | {[Zn(fim)(bix)]·2H2O} n | C21 H28 N4 O6 Zn1 | solvothermal synthesis | H2fim | 32 mg | bix | 48 mg | Zn(NO3)2⋅6H2O | 60 mg | NaHCO3 | 33 mg |  |  |  |  | 3 days | 100 °C |  | solvothermal synthesis | 10.1021/cg501879w |  | 2015.03 | [{"synthesis method": "solvothermal synthesis", "precursor": [{"name": "H2fim", "amount": "32", "unit": "mg"}, {"name": "bix", "amount": "48", "unit": "mg"}, {"name": "Zn(NO3)2\u22c56H2O", "amount": "60", "unit": "mg"}, {"name": "NaHCO3", "amount": "33", "unit": "mg"}], "solvent": [{"name": "water", "amount": "10", "unit": "mL"}], "pressure": "", "temperature": "100 \u00b0C", "time": "3 days", "heating rate": "", "cooling rate": "slow"}]
XUMFOC | {[Zn(sub)(bix)]·3H2O} n | C22 H32 N4 O7 Zn1 | solvothermal synthesis | H2sub | 35 mg | bix | 48 mg | Zn(NO3)2⋅6H2O | 60 mg | NaHCO3 | 33 mg |  |  |  |  | 3 days | 100 °C |  | solvothermal synthesis | 10.1021/cg501879w |  | 2015.03 | [{"synthesis method": "solvothermal synthesis", "precursor": [{"name": "H2sub", "amount": "35", "unit": "mg"}, {"name": "bix", "amount": "48", "unit": "mg"}, {"name": "Zn(NO3)2\u22c56H2O", "amount": "60", "unit": "mg"}, {"name": "NaHCO3", "amount": "33", "unit": "mg"}], "solvent": [{"name": "water", "amount": "10", "unit": "mL"}], "pressure": "", "temperature": "100 \u00b0C", "time": "3 days", "heating rate": "", "cooling rate": "slow"}]
WEMFEA | [Co(C8NH6O4)2]n·3nH2O | C16 Co1 H18 N2 O11 | solvothermal synthesis | CoSO4⋅7H2O | 1.0 mmol | H2AIP | 1.00 mmol | [7 empty] | autogenous | 3 days | 433 K |  | solvothermal synthesis | 10.1021/ic0602244 |  | 2006.07 | [{"synthesis method": "solvothermal synthesis", "precursor": [{"name": "CoSO4\u22c57H2O", "amount": "1.0", "unit": "mmol"}, {"name": "H2AIP", "amount": "1.00", "unit": "mmol"}], "solvent": [{"name": "C2H5OH", "amount": "2", "unit": "mL"}, {"name": "H2O", "amount": "15", "unit": "mL"}], "reducing agent": [{"name": "", "amount": "", "unit": ""}], "surfactant": [{"name": "", "amount": "", "unit": ""}], "pressure": "autogenous", "temperature": "433 K", "time": "3 days", "heating rate": "", "cooling rate": "slow"}]
UFUKUB01 | [Co(C8NH5O4)(H2O)]n | C8 Co1 H7 N1 O5 | solvothermal synthesis | CoSO4⋅7H2O | 0.50 mmol | AIP | 1.00 mmol | [7 empty] | autogenous | 3 days | 433 K | 7.5 | pH adjustment, solvothermal synthesis | 10.1021/ic0602244 |  | 2006.07 | [{"synthesis method": "pH adjustment", "pH": "7.5", "modulator": "10% KOH"}, {"synthesis method": "solvothermal synthesis", "precursor": [{"name": "CoSO4\u22c57H2O", "amount": "0.50", "unit": "mmol"}, {"name": "AIP", "amount": "1.00", "unit": "mmol"}], "solvent": [{"name": "C2H5OH", "amount": "5", "unit": "mL"}, {"name": "H2O", "amount": "5", "unit": "mL"}], "reducing agent": [{"name": "", "amount": "", "unit": ""}], "surfactant": [{"name": "", "amount": "", "unit": ""}], "pressure": "autogenous", "temperature": "433 K", "time": "3 days", "heating rate": "", "cooling rate": "slow"}]
VUJZEG | L1 | C18 H15 N7 | chemical synthesis | [15 empty] | chemical synthesis | 10.1021/cg900520j |  | 2009.06 | [{"synthesis method": "chemical synthesis", "precursor": [], "solution": [], "pressure": "", "temperature": "", "time": ""}]
VUJYEF | L2 | C22 H23 N7 | chemical synthesis | CuI | 0.24 g | 1,10-phenanthroline | 0.54 g | 1,2,4-triazole | 5.04 g | t-BuOK | 8.06 g | 3,6-diiodo-9-hexylcarbazole | 3.02 g | DMF, DMF |  | 5 min, 0.5 h, 4 h | 140°C, 190°C |  | chemical synthesis | 10.1021/cg900520j |  | 2009.06 | [{"synthesis method": "chemical synthesis", "precursor": [{"name": "CuI", "amount": "0.24", "unit": "g"}, {"name": "1,10-phenanthroline", "amount": "0.54", "unit": "g"}, {"name": "1,2,4-triazole", "amount": "5.04", "unit": "g"}, {"name": "t-BuOK", "amount": "8.06", "unit": "g"}, {"name": "3,6-diiodo-9-hexylcarbazole", "amount": "3.02", "unit": "g"}], "solution": [{"name": "DMF", "amount": "6", "unit": "mL"}, {"name": "DMF", "amount": "9", "unit": "mL"}], "pressure": "", "temperature": "140\u00b0C, 190\u00b0C", "time": "5 min, 0.5 h, 4 h"}]
VUJYUV | [Hg(L1)I2]L1 | C36 H30 Hg1 I2 N14 | chemical synthesis | L1 | 19.74 mg | HgI2 | 13.62 mg | [6 empty] | acetone |  | 2 h | 70°C |  | chemical synthesis | 10.1021/cg900520j |  | 2009.06 | [{"synthesis method": "chemical synthesis", "precursor": [{"name": "L1", "amount": "19.74", "unit": "mg"}, {"name": "HgI2", "amount": "13.62", "unit": "mg"}], "solution": [{"name": "acetone", "amount": "25", "unit": "mL"}], "pressure": "", "temperature": "70\u00b0C", "time": "2 h"}]
VUJYOP | [2{HgL2(SCN)2}·CH3OH]∞ | C2 C24 H23 H8 Hg1 N9 O2 S2 | chemical synthesis | L2 | 11.56 mg | Hg(SCN)2 | 9.50 mg | [6 empty] | methanol |  | 2 h | 70°C |  | chemical synthesis | 10.1021/cg900520j |  | 2009.06 | [{"synthesis method": "chemical synthesis", "precursor": [{"name": "L2", "amount": "11.56", "unit": "mg"}, {"name": "Hg(SCN)2", "amount": "9.50", "unit": "mg"}], "solution": [{"name": "methanol", "amount": "25", "unit": "mL"}], "pressure": "", "temperature": "70\u00b0C", "time": "2 h"}]
VUJXUU | [HgL2I2]∞ | C22 H23 Hg1 I2 N7 | chemical synthesis | L2 | 11.56 mg | HgI2 | 13.62 mg | [6 empty] | ethyl acetate |  | 2 h | 70°C |  | chemical synthesis | 10.1021/cg900520j |  | 2009.06 | [{"synthesis method": "chemical synthesis", "precursor": [{"name": "L2", "amount": "11.56", "unit": "mg"}, {"name": "HgI2", "amount": "13.62", "unit": "mg"}], "solution": [{"name": "ethyl acetate", "amount": "25", "unit": "mL"}], "pressure": "", "temperature": "70\u00b0C", "time": "2 h"}]
VUJYAB | [HgL2Br2]∞ | Br2 C22 H23 Hg1 N7 | chemical synthesis | L2 | 11.56 mg | HgBr2 | 10.08 mg | [6 empty] | CH3CN |  | 2 h | 70°C |  | chemical synthesis | 10.1021/cg900520j |  | 2009.06 | [{"synthesis method": "chemical synthesis", "precursor": [{"name": "L2", "amount": "11.56", "unit": "mg"}, {"name": "HgBr2", "amount": "10.08", "unit": "mg"}], "solution": [{"name": "CH3CN", "amount": "25", "unit": "mL"}], "pressure": "", "temperature": "70\u00b0C", "time": "2 h"}]
VUJZAC | [HgL2Cl2]∞ | C22 Cl2 H23 Hg1 N7 | chemical synthesis | L2 | 11.56 mg | HgCl2 | 8.13 mg | [6 empty] | THF |  | 2 h | 70°C |  | chemical synthesis | 10.1021/cg900520j |  | 2009.06 | [{"synthesis method": "chemical synthesis", "precursor": [{"name": "L2", "amount": "11.56", "unit": "mg"}, {"name": "HgCl2", "amount": "8.13", "unit": "mg"}], "solution": [{"name": "THF", "amount": "25", "unit": "mL"}], "pressure": "", "temperature": "70\u00b0C", "time": "2 h"}]
GIMFIS | [Cu(S-his)·(imidazole)] | C128 Cu8 H136 N40 O36 | chemical synthesis | Complex [Cu8(S-his)8⋅(pyridine)4]⋅8H2O | 0.200 g | imidazole | 0.100 g | [6 empty] | dry methanol |  | 1 h |  |  | chemical synthesis, drying, washing | 10.1021/cg070250s |  | 2007.08 | [{"synthesis method": "chemical synthesis", "precursor": [{"name": "Complex [Cu8(S-his)8\u22c5(pyridine)4]\u22c58H2O", "amount": "0.200", "unit": "g"}, {"name": "imidazole", "amount": "0.100", "unit": "g"}], "solution": [{"name": "dry methanol", "amount": "20", "unit": "mL"}], "pressure": "", "temperature": "", "time": "1 h"}, {"synthesis method": "drying", "pressure": "vacuum", "temperature": "", "atmosphere": "", "time": ""}, {"synthesis method": "washing", "washing solution": "methanol", "amount": ""}]
GIMDUC | [Cu2(S-met)2] | C48 Cu4 H55 N4 O12 S4 | chemical synthesis | Cu(ClO4)2⋅6H2O | 0.294 g | H2 S-met | 0.203 g | KOH | 0.090 g |  |  |  |  | dry methanol |  |  |  |  | chemical synthesis, drying, washing | 10.1021/cg070250s |  | 2007.08 | [{"synthesis method": "chemical synthesis", "precursor": [{"name": "Cu(ClO4)2\u22c56H2O", "amount": "0.294", "unit": "g"}, {"name": "H2 S-met", "amount": "0.203", "unit": "g"}, {"name": "KOH", "amount": "0.090", "unit": "g"}], "solution": [{"name": "dry methanol", "amount": "25", "unit": "mL"}], "pressure": "", "temperature": "", "time": ""}, {"synthesis method": "drying", "pressure": "vacuum", "temperature": "", "atmosphere": "", "time": ""}, {"synthesis method": "washing", "washing solution": "diethyl ether", "amount": ""}]
GIMFEO | [Cu(S-tyr)·(pyridine)2] | C26 Cu1 H25 N3 O4 | chemical synthesis | Cu(ClO4)2⋅6H2O | 0.168 g | H2 S-tyr | 0.200 g | Et3N | 0.141 g |  |  |  |  | dry methanol |  |  |  |  | chemical synthesis, drying, washing | 10.1021/cg070250s |  | 2007.08 | [{"synthesis method": "chemical synthesis", "precursor": [{"name": "Cu(ClO4)2\u22c56H2O", "amount": "0.168", "unit": "g"}, {"name": "H2 S-tyr", "amount": "0.200", "unit": "g"}, {"name": "Et3N", "amount": "0.141", "unit": "g"}], "solution": [{"name": "dry methanol", "amount": "25", "unit": "mL"}], "pressure": "", "temperature": "", "time": ""}, {"synthesis method": "drying", "pressure": "vacuum", "temperature": "", "atmosphere": "", "time": ""}, {"synthesis method": "washing", "washing solution": "diethyl ether", "amount": ""}]
JEPPAW | Tetra( μ 2 -chloro)bis( μ 2 -2,3-dimethylpyrazine- N , N ‘)tetrakis(2,3-dimethylpyrazine- N )tetraco pper(I) tris(2,3-dimethylpyrazine)solvate | C54 Cl4 Cu4 H72 N18 | chemical synthesis | CuCl | 99.0 mg | 2,3-dimethylpyrazine | 324.4 mg | [8 empty] | 3-4 days |  |  | chemical synthesis | 10.1021/ic060747b |  | 2006.08 | [{"synthesis method": "chemical synthesis", "precursor": [{"name": "CuCl", "amount": "99.0", "unit": "mg"}, {"name": "2,3-dimethylpyrazine", "amount": "324.4", "unit": "mg"}], "solution": [], "pressure": "", "temperature": "", "time": "3-4 days"}]
JESXEL | Poly[ μ 2 -chloro- μ 2 -2,3-dimethylpyrazine- N , N ‘-copper(I)] | C6 Cl1 Cu1 H8 N2 | chemical synthesis | CuCl | 99.0 mg | 2,3-dimethylpyrazine | 432.6 mg | [6 empty] | water |  |  | 140°C for 1 day, 80°C for 4 days, room temperature |  | chemical synthesis | 10.1021/ic060747b |  | 2006.08 | [{"synthesis method": "chemical synthesis", "precursor": [{"name": "CuCl", "amount": "99.0", "unit": "mg"}, {"name": "2,3-dimethylpyrazine", "amount": "432.6", "unit": "mg"}], "solution": [{"name": "water", "amount": "2", "unit": "mL"}], "pressure": "", "temperature": "140\u00b0C for 1 day, 80\u00b0C for 4 days, room temperature", "time": ""}]
JEPPIE | Poly[di( μ 3 -chloro)( μ 2 -2,3-dimethylpyrazine- N , N ‘)] | C6 Cl2 Cu2 H8 N2 | chemical synthesis | CuCl | 99.0 mg | 2,3-dimethylpyrazine | 54.1 mg | [8 empty] | 3 days | 140°C |  | chemical synthesis | 10.1021/ic060747b |  | 2006.08 | [{"synthesis method": "chemical synthesis", "precursor": [{"name": "CuCl", "amount": "99.0", "unit": "mg"}, {"name": "2,3-dimethylpyrazine", "amount": "54.1", "unit": "mg"}], "solution": [], "pressure": "", "temperature": "140\u00b0C", "time": "3 days"}]
LULGAB | [NiL]n | C12 H8 N4 Ni1 O2 | solvothermal synthesis | NiCl2⋅6H2O | 100.0 mg | 2,5-bis(4-pyridyl)-1,3,4-oxadiazole | 30.0 mg | [7 empty] | autogenous | 24h | 180°C |  | solvothermal synthesis, washing | 10.1021/ic9004533 |  | 2009.07 | [{"synthesis method": "solvothermal synthesis", "precursor": [{"name": "NiCl2\u22c56H2O", "amount": "100.0", "unit": "mg"}, {"name": "2,5-bis(4-pyridyl)-1,3,4-oxadiazole", "amount": "30.0", "unit": "mg"}], "solvent": [{"name": "anhydrous ethanol", "amount": "2", "unit": "mL"}, {"name": "aqueous ammonia", "amount": "2", "unit": "mL"}, {"name": "deionized water", "amount": "8", "unit": "mL"}], "reducing agent": [{"name": "", "amount": "", "unit": ""}], "surfactant": [{"name": "", "amount": "", "unit": ""}], "pressure": "autogenous", "temperature": "180\u00b0C", "time": "24h", "heating rate": "", "cooling rate": "6\u00b0C h-1"}, {"synthesis method": "washing", "washing solution": "H2O", "amount": ""}]
LULGEF | [CoL]n | C12 Co1 H8 N4 O2 | solvothermal synthesis | CoCl2⋅6H2O | 300.0 mg | 2,5-bis(4-pyridyl)-1,3,4-oxadiazole | 80.0 mg | [7 empty] | autogenous | 24h | 180°C |  | solvothermal synthesis, washing | 10.1021/ic9004533 |  | 2009.07 | [{"synthesis method": "solvothermal synthesis", "precursor": [{"name": "CoCl2\u22c56H2O", "amount": "300.0", "unit": "mg"}, {"name": "2,5-bis(4-pyridyl)-1,3,4-oxadiazole", "amount": "80.0", "unit": "mg"}], "solvent": [{"name": "anhydrous ethanol", "amount": "2", "unit": "mL"}, {"name": "aqueous ammonia", "amount": "1 or 2", "unit": "mL"}, {"name": "deionized water", "amount": "8", "unit": "mL"}], "reducing agent": [{"name": "", "amount": "", "unit": ""}], "surfactant": [{"name": "", "amount": "", "unit": ""}], "pressure": "autogenous", "temperature": "180\u00b0C", "time": "24h", "heating rate": "", "cooling rate": "8\u00b0C h-1"}, {"synthesis method": "washing", "washing solution": "H2O", "amount": ""}]
LULGIJ | [CdL]n | C12 Cd1 H8 N4 O2 | solvothermal synthesis | 3CdSO4⋅8H2O | 200.0 mg | 2,5-bis(4-pyridyl)-1,3,4-oxadiazole | 50.0 mg | [7 empty] | autogenous | 24h | 180°C |  | solvothermal synthesis, washing | 10.1021/ic9004533 |  | 2009.07 | [{"synthesis method": "solvothermal synthesis", "precursor": [{"name": "3CdSO4\u22c58H2O", "amount": "200.0", "unit": "mg"}, {"name": "2,5-bis(4-pyridyl)-1,3,4-oxadiazole", "amount": "50.0", "unit": "mg"}], "solvent": [{"name": "anhydrous ethanol", "amount": "1.8", "unit": "mL"}, {"name": "aqueous ammonia", "amount": "1.1", "unit": "mL"}, {"name": "deionized water", "amount": "8", "unit": "mL"}], "reducing agent": [{"name": "", "amount": "", "unit": ""}], "surfactant": [{"name": "", "amount": "", "unit": ""}], "pressure": "autogenous", "temperature": "180\u00b0C", "time": "24h", "heating rate": "", "cooling rate": "8\u00b0C h-1"}, {"synthesis method": "washing", "washing solution": "H2O", "amount": ""}]
UVENIT | {[Cd(DIBA)I]·H2O} n | C13 Cd1 H11 I1 N4 O3 | solvothermal synthesis | CdI2 | 0.5 mmol | DICN | 0.25 mmol | [6 empty] | aqueous NH3, EtOH, distilled water | autogenous | 3 days | 180 °C |  | solvothermal synthesis, washing, drying | 10.1021/cg101351b |  | 2011.02 | [{"synthesis method": "solvothermal synthesis", "precursor": [{"name": "CdI2", "amount": "0.5", "unit": "mmol"}, {"name": "DICN", "amount": "0.25", "unit": "mmol"}], "solution": [{"name": "aqueous NH3", "amount": "0.1", "unit": "mL"}, {"name": "EtOH", "amount": "4", "unit": "mL"}, {"name": "distilled water", "amount": "4", "unit": "mL"}], "pressure": "autogenous", "temperature": "180 \u00b0C", "time": "3 days"}, {"synthesis method": "washing", "washing solution": "distilled water", "amount": ""}, {"synthesis method": "drying", "pressure": "", "temperature": "", "atmosphere": "air", "time": ""}]
UVENUF | {[Zn(DIBA)(MeCOO)]·H2O} n | C15 H12 N4 O4 Zn1 | solvothermal synthesis | Zn(OAc)2⋅2H2O | 0.5 mmol | DICN | 0.25 mmol | [6 empty] | aqueous NH3, EtOH, distilled water | autogenous | 3 days | 180 °C |  | solvothermal synthesis, washing, drying | 10.1021/cg101351b |  | 2011.02 | [{"synthesis method": "solvothermal synthesis", "precursor": [{"name": "Zn(OAc)2\u22c52H2O", "amount": "0.5", "unit": "mmol"}, {"name": "DICN", "amount": "0.25", "unit": "mmol"}], "solution": [{"name": "aqueous NH3", "amount": "0.1", "unit": "mL"}, {"name": "EtOH", "amount": "4", "unit": "mL"}, {"name": "distilled water", "amount": "4", "unit": "mL"}], "pressure": "autogenous", "temperature": "180 \u00b0C", "time": "3 days"}, {"synthesis method": "washing", "washing solution": "distilled water", "amount": ""}, {"synthesis method": "drying", "pressure": "", "temperature": "", "atmosphere": "air", "time": ""}]
UVEPAN | {[Zn(DIBA)(NO3)]} n | C13 H9 N5 O5 Zn1 | solvothermal synthesis | Zn(NO3)2⋅6H2O | 1.0 mmol | DICN | 0.25 mmol | [6 empty] | aqueous HNO3, EtOH, distilled water | autogenous | 24 h | 160 °C |  | solvothermal synthesis, washing, drying | 10.1021/cg101351b |  | 2011.02 | [{"synthesis method": "solvothermal synthesis", "precursor": [{"name": "Zn(NO3)2\u22c56H2O", "amount": "1.0", "unit": "mmol"}, {"name": "DICN", "amount": "0.25", "unit": "mmol"}], "solution": [{"name": "aqueous HNO3", "amount": "0.1", "unit": "mL"}, {"name": "EtOH", "amount": "2", "unit": "mL"}, {"name": "distilled water", "amount": "4", "unit": "mL"}], "pressure": "autogenous", "temperature": "160 \u00b0C", "time": "24 h"}, {"synthesis method": "washing", "washing solution": "distilled water", "amount": ""}, {"synthesis method": "drying", "pressure": "", "temperature": "", "atmosphere": "air", "time": ""}]
UVEPER | {[Cu(DIBA)]·H2O} n | C13 Cu1 H11 N4 O3 | solvothermal synthesis | Cu(OAc)2 | 0.5 mmol | DICN | 0.25 mmol | [6 empty] | aqueous NH3, EtOH, distilled water | autogenous | 3 days | 180 °C |  | solvothermal synthesis, washing, drying | 10.1021/cg101351b |  | 2011.02 | [{"synthesis method": "solvothermal synthesis", "precursor": [{"name": "Cu(OAc)2", "amount": "0.5", "unit": "mmol"}, {"name": "DICN", "amount": "0.25", "unit": "mmol"}], "solution": [{"name": "aqueous NH3", "amount": "0.1", "unit": "mL"}, {"name": "EtOH", "amount": "4", "unit": "mL"}, {"name": "distilled water", "amount": "4", "unit": "mL"}], "pressure": "autogenous", "temperature": "180 \u00b0C", "time": "3 days"}, {"synthesis method": "washing", "washing solution": "distilled water and ethanol", "amount": ""}, {"synthesis method": "drying", "pressure": "", "temperature": "", "atmosphere": "air", "time": ""}]
UVEPIV | {[Ni(DIBA)2(H2O)2]·3H2O} n | C26 H28 N8 Ni1 O9 | solvothermal synthesis | Ni(OAc)2 | 0.5 mmol | DICN | 0.25 mmol | [6 empty] | aqueous NaOH, EtOH, distilled water | autogenous | 3 days | 180 °C |  | solvothermal synthesis, washing, drying | 10.1021/cg101351b |  | 2011.02 | [{"synthesis method": "solvothermal synthesis", "precursor": [{"name": "Ni(OAc)2", "amount": "0.5", "unit": "mmol"}, {"name": "DICN", "amount": "0.25", "unit": "mmol"}], "solution": [{"name": "aqueous NaOH", "amount": "0.2", "unit": "mL"}, {"name": "EtOH", "amount": "2", "unit": "mL"}, {"name": "distilled water", "amount": "4", "unit": "mL"}], "pressure": "autogenous", "temperature": "180 \u00b0C", "time": "3 days"}, {"synthesis method": "washing", "washing solution": "distilled water and ethanol", "amount": ""}, {"synthesis method": "drying", "pressure": "", "temperature": "", "atmosphere": "air", "time": ""}]
UVEPOB | {[Co(DIBA)(OH)]·H2O} n | C13 Co1 H12 N4 O4 | solvothermal synthesis | Co(OAc)2 | 0.5 mmol | DICN | 0.25 mmol | [6 empty] | aqueous NaOH, EtOH, distilled water | autogenous | 4 days | 180 °C |  | solvothermal synthesis, washing, drying | 10.1021/cg101351b |  | 2011.02 | [{"synthesis method": "solvothermal synthesis", "precursor": [{"name": "Co(OAc)2", "amount": "0.5", "unit": "mmol"}, {"name": "DICN", "amount": "0.25", "unit": "mmol"}], "solution": [{"name": "aqueous NaOH", "amount": "0.2", "unit": "mL"}, {"name": "EtOH", "amount": "2", "unit": "mL"}, {"name": "distilled water", "amount": "4", "unit": "mL"}], "pressure": "autogenous", "temperature": "180 \u00b0C", "time": "4 days"}, {"synthesis method": "washing", "washing solution": "distilled water and ethanol", "amount": ""}, {"synthesis method": "drying", "pressure": "", "temperature": "", "atmosphere": "air", "time": ""}]
UVEPUH | {[Pb2(DIBA)2(OH)(NO3)]} n | C26 H19 N9 O8 Pb2 | solvothermal synthesis | Pb(NO3)2⋅3H2O | 0.5 mmol | DICN | 0.25 mmol | [6 empty] | aqueous NH3, EtOH, distilled water | autogenous | 3 days | 180 °C |  | solvothermal synthesis, washing, drying | 10.1021/cg101351b |  | 2011.02 | [{"synthesis method": "solvothermal synthesis", "precursor": [{"name": "Pb(NO3)2\u22c53H2O", "amount": "0.5", "unit": "mmol"}, {"name": "DICN", "amount": "0.25", "unit": "mmol"}], "solution": [{"name": "aqueous NH3", "amount": "0.1", "unit": "mL"}, {"name": "EtOH", "amount": "2", "unit": "mL"}, {"name": "distilled water", "amount": "4", "unit": "mL"}], "pressure": "autogenous", "temperature": "180 \u00b0C", "time": "3 days"}, {"synthesis method": "washing", "washing solution": "distilled water and ethanol", "amount": ""}, {"synthesis method": "drying", "pressure": "", "temperature": "", "atmosphere": "air", "time": ""}]
DACHOH | 2,4,6-Tris(diphenylphosphino)-1,3,5-triazine | C39 H30 N3 P3 | chemical synthesis | cyanuric chloride | 3.5 g | trimethylsilyldiphenylphosphine | 16.3 g | [7 empty] | reduced | 2 h | room temperature |  | chemical synthesis | 10.1021/acs.inorgchem.5b02075 |  | 2015.10 | [{"synthesis method": "chemical synthesis", "precursor": [{"name": "cyanuric chloride", "amount": "3.5", "unit": "g"}, {"name": "trimethylsilyldiphenylphosphine", "amount": "16.3", "unit": "g"}], "solvent": [{"name": "tetrahydrofuran", "amount": "30", "unit": "mL"}], "pressure": "reduced", "temperature": "room temperature", "time": "2 h"}]
DACHUN | {(C3N3(PPh2)3)2(CuCl)3} | C2 C82 Cl2 Cl3 Cu3 H4 H66 N8 P6 | chemical synthesis | CuCl | 0.0141 g | 1 | 0.06 g | [7 empty] | reduced | 4 h | room temperature |  | chemical synthesis | 10.1021/acs.inorgchem.5b02075 |  | 2015.10 | [{"synthesis method": "chemical synthesis", "precursor": [{"name": "CuCl", "amount": "0.0141", "unit": "g"}, {"name": "1", "amount": "0.06", "unit": "g"}], "solvent": [{"name": "dichloromethane", "amount": "10", "unit": "mL"}], "pressure": "reduced", "temperature": "room temperature", "time": "4 h"}]
DACJAV | {(C3N3(PPh2)3)2(CuBr)3}2 | Br3 C2 C78 Cl2 Cu3 H4 H60 N6 P6 | chemical synthesis | 1 | 0.1 g | CuBr | 0.034 g | [7 empty] | reduced | 4 h |  |  | chemical synthesis | 10.1021/acs.inorgchem.5b02075 |  | 2015.10 | [{"synthesis method": "chemical synthesis", "precursor": [{"name": "1", "amount": "0.1", "unit": "g"}, {"name": "CuBr", "amount": "0.034", "unit": "g"}], "solvent": [{"name": "dichloromethane", "amount": "10", "unit": "mL"}, {"name": "acetonitrile", "amount": "5", "unit": "mL"}], "pressure": "reduced", "temperature": "", "time": "4 h"}]
DACJEZ01 | {(C3N3(PPh2)3)2(CuI)3(NCCH3)}n | C2 C80 Cu3 H3 H63 I3 N1 N7 P6 | chemical synthesis | 1 | 0.056 g | CuI | 0.0253 g | [7 empty] | reduced |  |  |  | chemical synthesis | 10.1021/acs.inorgchem.5b02075 |  | 2015.10 | [{"synthesis method": "chemical synthesis", "precursor": [{"name": "1", "amount": "0.056", "unit": "g"}, {"name": "CuI", "amount": "0.0253", "unit": "g"}], "solvent": [{"name": "dichloromethane", "amount": "", "unit": "mL"}, {"name": "acetonitrile", "amount": "", "unit": "mL"}], "pressure": "reduced", "temperature": "", "time": ""}]
YUCKEO | [Mn(L)2(SCN)2] n | C30 H28 Mn1 N10 S2 | solvothermal synthesis | L1 | 0.238 g | MnCl2⋅4H2O | 0.11 g | sodium thiocyanate | 0.081 g | [5 empty] | sealed | 5 days | 60°C |  | solvothermal synthesis, washing, drying | 10.1021/cg501741r |  | 2015.02 | [{"synthesis method": "solvothermal synthesis", "precursor": [{"name": "L1", "amount": "0.238", "unit": "g"}, {"name": "MnCl2\u22c54H2O", "amount": "0.11", "unit": "g"}, {"name": "sodium thiocyanate", "amount": "0.081", "unit": "g"}], "solvent": [{"name": "ethanol 96%", "amount": "10", "unit": "mL"}], "reducing agent": [{"name": "", "amount": "", "unit": ""}], "surfactant": [{"name": "", "amount": "", "unit": ""}], "pressure": "sealed", "temperature": "60\u00b0C", "time": "5 days", "heating rate": "", "cooling rate": "ambient temperature"}, {"synthesis method": "washing", "washing solution": "acetone and ether", "amount": ""}, {"synthesis method": "drying", "pressure": "", "temperature": "", "atmosphere": "air", "time": ""}]
HAWREE | Mn5(btac)4(μ3-OH)2(EtOH)2·DMF·3EtOH | C41 H57 Mn5 N13 O19 | solvothermal synthesis | Mn(CH3COO)2⋅4H2O | 0.123 g | H2btac | 0.065 g | [8 empty] | 72 h | 473 K |  | solvothermal synthesis, washing | 10.1021/ic2021929 |  | 2011.12 | [{"synthesis method": "solvothermal synthesis", "precursor": [{"name": "Mn(CH3COO)2\u22c54H2O", "amount": "0.123", "unit": "g"}, {"name": "H2btac", "amount": "0.065", "unit": "g"}], "solvent": [{"name": "DMF", "amount": "4", "unit": "mL"}, {"name": "EtOH", "amount": "4", "unit": "mL"}], "reducing agent": [{"name": "", "amount": "", "unit": ""}], "surfactant": [{"name": "", "amount": "", "unit": ""}], "pressure": "", "temperature": "473 K", "time": "72 h", "heating rate": "5 K h-1", "cooling rate": ""}, {"synthesis method": "washing", "washing solution": "distilled water", "amount": ""}]
HUYLAO | [MnII(NIT-tz)(dca)2] | C14 H14 Mn1 N9 O2 S1 | chemical synthesis | Mn(ClO4)2⋅6H2O | 0.18 g | NIT-tz | 0.12 g | sodium dicyanamide | 0.1 g |  |  |  |  | methanol |  | a few hours | room temperature |  | chemical synthesis, filtration, drying | 10.1021/ic025768u |  | 2003.02 | [{"synthesis method": "chemical synthesis", "precursor": [{"name": "Mn(ClO4)2\u22c56H2O", "amount": "0.18", "unit": "g"}, {"name": "NIT-tz", "amount": "0.12", "unit": "g"}, {"name": "sodium dicyanamide", "amount": "0.1", "unit": "g"}], "solution": [{"name": "methanol", "amount": "5", "unit": "mL"}], "pressure": "", "temperature": "room temperature", "time": "a few hours"}, {"synthesis method": "filtration", "time": "", "atmosphere": "", "pressure": ""}, {"synthesis method": "drying", "pressure": "vacuum", "temperature": "", "atmosphere": "", "time": ""}]
BOLHAM | ∞ 3[SmCl3(1,4-Ph(CN)2)] | C8 Cl3 H4 N2 Sm1 | chemical synthesis | SmCl3 | 128 mg | 1,4-benzodinitrile | 192 mg | [8 empty] | 9.5h to 48h | 190°C to 235°C |  | chemical synthesis | 10.1021/ic800635u |  | 2008.10 | [{"synthesis method": "chemical synthesis", "precursor": [{"name": "SmCl3", "amount": "128", "unit": "mg"}, {"name": "1,4-benzodinitrile", "amount": "192", "unit": "mg"}], "solution": [], "pressure": "", "temperature": "190\u00b0C to 235\u00b0C", "time": "9.5h to 48h"}]
BOLHOA | ∞ 3[GdCl3(1,4-Ph(CN)2)] | C8 Cl3 Gd1 H4 N2 | chemical synthesis | GdCl3 | 132 mg | 1,4-benzodinitrile | 192 mg | [8 empty] | 9.5h to 48h | 190°C to 235°C |  | chemical synthesis | 10.1021/ic800635u |  | 2008.10 | [{"synthesis method": "chemical synthesis", "precursor": [{"name": "GdCl3", "amount": "132", "unit": "mg"}, {"name": "1,4-benzodinitrile", "amount": "192", "unit": "mg"}], "solution": [], "pressure": "", "temperature": "190\u00b0C to 235\u00b0C", "time": "9.5h to 48h"}]
BOLHEQ | ∞ 3[TbCl3(1,4-Ph(CN)2)] | C8 Cl3 H4 N2 Tb1 | chemical synthesis | TbCl3 | 133 mg | 1,4-benzodinitrile | 192 mg | [8 empty] | 9.5h to 48h | 190°C to 235°C |  | chemical synthesis | 10.1021/ic800635u |  | 2008.10 | [{"synthesis method": "chemical synthesis", "precursor": [{"name": "TbCl3", "amount": "133", "unit": "mg"}, {"name": "1,4-benzodinitrile", "amount": "192", "unit": "mg"}], "solution": [], "pressure": "", "temperature": "190\u00b0C to 235\u00b0C", "time": "9.5h to 48h"}]
BOLGUF | ∞ 3[Y2Cl6(1,4-Ph(CN)2)] | C8 Cl6 H4 N2 Y2 | chemical synthesis | YCl3 | 98 mg | 1,4-benzodinitrile | 192 mg | [8 empty] | 9.5h to 48h | 190°C to 235°C |  | chemical synthesis | 10.1021/ic800635u |  | 2008.10 | [{"synthesis method": "chemical synthesis", "precursor": [{"name": "YCl3", "amount": "98", "unit": "mg"}, {"name": "1,4-benzodinitrile", "amount": "192", "unit": "mg"}], "solution": [], "pressure": "", "temperature": "190\u00b0C to 235\u00b0C", "time": "9.5h to 48h"}]
BOLHIU | [Y2Cl6(PhCN)6] | C42 Cl6 H30 N6 Y2 | chemical synthesis | YCl3 | 139 mg | benzonitrile | 206 mg | [8 empty] | 72h | room temperature |  | chemical synthesis | 10.1021/ic800635u |  | 2008.10 | [{"synthesis method": "chemical synthesis", "precursor": [{"name": "YCl3", "amount": "139", "unit": "mg"}, {"name": "benzonitrile", "amount": "206", "unit": "mg"}], "solution": [], "pressure": "", "temperature": "room temperature", "time": "72h"}]
VOPVUS | [Ag-1a]2(CF3SO3)2 | Ag2 C14 F6 H32 O6 S6 Si2 | chemical synthesis | 1a | 56 mg | silver triflate | 80 mg | [6 empty] | methanol |  |  |  |  | chemical synthesis | 10.1021/ic801580t |  | 2008.11 | [{"synthesis method": "chemical synthesis", "precursor": [{"name": "1a", "amount": "56", "unit": "mg"}, {"name": "silver triflate", "amount": "80", "unit": "mg"}], "solution": [{"name": "methanol", "amount": "2", "unit": "mL"}], "pressure": "", "temperature": "", "time": ""}]
VOPWAZ | [Ag-1b]2(CF3SO3)2 | Ag1 C25 F3 H56 O3 S5 Si2 | chemical synthesis | 1b | 68 mg | silver triflate | 66 mg | [6 empty] | methanol |  |  |  |  | chemical synthesis | 10.1021/ic801580t |  | 2008.11 | [{"synthesis method": "chemical synthesis", "precursor": [{"name": "1b", "amount": "68", "unit": "mg"}, {"name": "silver triflate", "amount": "66", "unit": "mg"}], "solution": [{"name": "methanol", "amount": "2", "unit": "mL"}], "pressure": "", "temperature": "", "time": ""}]
VOPWED | [Ag-1c]2(CF3SO3)2 | Ag2 C16 F6 H32 O6 S6 Si2 | chemical synthesis | 1c | 61 mg | silver triflate | 81 mg | [6 empty] | methanol |  |  |  |  | chemical synthesis | 10.1021/ic801580t |  | 2008.11 | [{"synthesis method": "chemical synthesis", "precursor": [{"name": "1c", "amount": "61", "unit": "mg"}, {"name": "silver triflate", "amount": "81", "unit": "mg"}], "solution": [{"name": "methanol", "amount": "2", "unit": "mL"}], "pressure": "", "temperature": "", "time": ""}]
VOPWON | [Ag-2]2(CF3SO3)2 | Ag2 C18 F6 H38 O8 S6 Si2 | chemical synthesis | 2 | 192 mg | silver triflate | 128 mg | [6 empty] | methanol |  |  |  |  | chemical synthesis | 10.1021/ic801580t |  | 2008.11 | [{"synthesis method": "chemical synthesis", "precursor": [{"name": "2", "amount": "192", "unit": "mg"}, {"name": "silver triflate", "amount": "128", "unit": "mg"}], "solution": [{"name": "methanol", "amount": "2", "unit": "mL"}], "pressure": "", "temperature": "", "time": ""}]
VOPWUT | [Ag-3](CF3SO3) | Ag1 C7 F3 H14 O3 S4 Si1 | chemical synthesis | 3 | 55 mg | silver triflate | 67 mg | [6 empty] | methanol |  |  |  |  | chemical synthesis | 10.1021/ic801580t |  | 2008.11 | [{"synthesis method": "chemical synthesis", "precursor": [{"name": "3", "amount": "55", "unit": "mg"}, {"name": "silver triflate", "amount": "67", "unit": "mg"}], "solution": [{"name": "methanol", "amount": "2", "unit": "mL"}], "pressure": "", "temperature": "", "time": ""}]
VOPXAA | [Ag-4]2(CF3SO3)2 | Ag2 C18 F6 H40 O6 S10 Si2 | chemical synthesis | 4 | 58 mg | silver triflate | 55 mg | [6 empty] | methanol |  |  |  |  | chemical synthesis | 10.1021/ic801580t |  | 2008.11 | [{"synthesis method": "chemical synthesis", "precursor": [{"name": "4", "amount": "58", "unit": "mg"}, {"name": "silver triflate", "amount": "55", "unit": "mg"}], "solution": [{"name": "methanol", "amount": "2", "unit": "mL"}], "pressure": "", "temperature": "", "time": ""}]
VOPXII | [Ag-6]2(CF3SO3)2 | Ag2 C18 F6 H32 S14 Si2 | chemical synthesis | 6 | 33 mg | silver triflate | 26 mg | [6 empty] | acetone |  |  |  |  | chemical synthesis | 10.1021/ic801580t |  | 2008.11 | [{"synthesis method": "chemical synthesis", "precursor": [{"name": "6", "amount": "33", "unit": "mg"}, {"name": "silver triflate", "amount": "26", "unit": "mg"}], "solution": [{"name": "acetone", "amount": "2", "unit": "mL"}], "pressure": "", "temperature": "", "time": ""}]
SOKYUO | EDP-ZnU1 | C20 H32 N6 O22 P5 U2 Zn1 | solvothermal synthesis | Zn(UO2)(OAc)4⋅7H2O | 40 mg | H4EDP | 20 mg | tib | 20 mg | [6 empty] | 2 days | 160 °C | initial 3.5, final 2.0 | solvothermal synthesis, pH adjustment | 10.1021/cg401850v |  | 2014.02 | [{"synthesis method": "solvothermal synthesis", "precursor": [{"name": "Zn(UO2)(OAc)4\u22c57H2O", "amount": "40", "unit": "mg"}, {"name": "H4EDP", "amount": "20", "unit": "mg"}, {"name": "tib", "amount": "20", "unit": "mg"}], "solvent": [{"name": "deionized water", "amount": "1.0", "unit": "mL"}], "pressure": "", "temperature": "160 \u00b0C", "time": "2 days", "heating rate": "", "cooling rate": ""}, {"synthesis method": "pH adjustment", "pH": "initial 3.5, final 2.0", "modulator": ""}]
SOKZAV | PDP-ZnU1 | C13 H16 N2 O9 P2 U1 Zn1 | solvothermal synthesis | Zn(UO2)(OAc)4⋅7H2O | 40 mg | H4PDP | 20 mg | bipy | 20 mg | CsCl | 10 mg |  |  |  |  | 2 days | 160 °C | initial 2.0, final 1.5 | solvothermal synthesis, pH adjustment | 10.1021/cg401850v |  | 2014.02 | [{"synthesis method": "solvothermal synthesis", "precursor": [{"name": "Zn(UO2)(OAc)4\u22c57H2O", "amount": "40", "unit": "mg"}, {"name": "H4PDP", "amount": "20", "unit": "mg"}, {"name": "bipy", "amount": "20", "unit": "mg"}, {"name": "CsCl", "amount": "10", "unit": "mg"}], "solvent": [{"name": "deionized water", "amount": "3.0", "unit": "mL"}], "pressure": "", "temperature": "160 \u00b0C", "time": "2 days", "heating rate": "", "cooling rate": ""}, {"synthesis method": "pH adjustment", "pH": "initial 2.0, final 1.5", "modulator": ""}]
SOKZEZ | PDP-ZnU2 | C13 H14 N2 O8 P2 U1 Zn1 | solvothermal synthesis | Zn(UO2)(OAc)4⋅7H2O | 40 mg | H4PDP | 20 mg | bipy | 20 mg | [6 empty] | 2 days | 160 °C | initial 2.0, final 2.0 | solvothermal synthesis, pH adjustment | 10.1021/cg401850v |  | 2014.02 | [{"synthesis method": "solvothermal synthesis", "precursor": [{"name": "Zn(UO2)(OAc)4\u22c57H2O", "amount": "40", "unit": "mg"}, {"name": "H4PDP", "amount": "20", "unit": "mg"}, {"name": "bipy", "amount": "20", "unit": "mg"}], "solvent": [{"name": "deionized water", "amount": "1.0", "unit": "mL"}], "pressure": "", "temperature": "160 \u00b0C", "time": "2 days", "heating rate": "", "cooling rate": ""}, {"synthesis method": "pH adjustment", "pH": "initial 2.0, final 2.0", "modulator": ""}]
SOKZOJ | BDP-ZnU1 | C60 H66 N8 O28 P6 U3 Zn2 | solvothermal synthesis | Zn(UO2)(OAc)4⋅7H2O | 40 mg | H4BDP | 20 mg | phen | 20 mg | [6 empty] | 3 days | 180 °C | initial 2.0, final 1.5 | solvothermal synthesis, pH adjustment | 10.1021/cg401850v |  | 2014.02 | [{"synthesis method": "solvothermal synthesis", "precursor": [{"name": "Zn(UO2)(OAc)4\u22c57H2O", "amount": "40", "unit": "mg"}, {"name": "H4BDP", "amount": "20", "unit": "mg"}, {"name": "phen", "amount": "20", "unit": "mg"}], "solvent": [{"name": "deionized water", "amount": "3.0", "unit": "mL"}], "pressure": "", "temperature": "180 \u00b0C", "time": "3 days", "heating rate": "", "cooling rate": ""}, {"synthesis method": "pH adjustment", "pH": "initial 2.0, final 1.5", "modulator": ""}]
SOLBAY | BDP-ZnU2 | C36 H54 N4 O30 P8 U3 Zn2 | solvothermal synthesis | Zn(UO2)(OAc)4⋅7H2O | 40 mg | H4BDP | 40 mg | bipy | 20 mg | [6 empty] | 2 days | 160 °C | initial 1.6, final 1.0 | solvothermal synthesis, pH adjustment | 10.1021/cg401850v |  | 2014.02 | [{"synthesis method": "solvothermal synthesis", "precursor": [{"name": "Zn(UO2)(OAc)4\u22c57H2O", "amount": "40", "unit": "mg"}, {"name": "H4BDP", "amount": "40", "unit": "mg"}, {"name": "bipy", "amount": "20", "unit": "mg"}], "solvent": [{"name": "deionized water", "amount": "1.0", "unit": "mL"}], "pressure": "", "temperature": "160 \u00b0C", "time": "2 days", "heating rate": "", "cooling rate": ""}, {"synthesis method": "pH adjustment", "pH": "initial 1.6, final 1.0", "modulator": ""}]
JIYXOF | [enH2]3[Fe4(H2O)8(SbW9O33)2] | C6 Fe4 H86 N6 O94 Sb2 W18 | solvothermal synthesis | Na9[α-SbW9O34]⋅19.5H2O | 0.200 g | FeCl3 | 0.096 g | en | 300 µL | [5 empty] | autogenous | 40 h | 130°C or 160°C | 2.5 | solvothermal synthesis, pH adjustment, filtration, washing | 10.1021/ic7024186 |  | 2008.02 | [{"synthesis method": "solvothermal synthesis", "precursor": [{"name": "Na9[\u03b1-SbW9O34]\u22c519.5H2O", "amount": "0.200", "unit": "g"}, {"name": "FeCl3", "amount": "0.096", "unit": "g"}, {"name": "en", "amount": "300", "unit": "\u00b5L"}], "solvent": [{"name": "H2O", "amount": "5", "unit": "mL"}], "reducing agent": [{"name": "", "amount": "", "unit": ""}], "surfactant": [{"name": "", "amount": "", "unit": ""}], "pressure": "autogenous", "temperature": "130\u00b0C or 160\u00b0C", "time": "40 h", "heating rate": "4 h", "cooling rate": "44 h"}, {"synthesis method": "pH adjustment", "pH": "2.5", "modulator": "4 M HCl"}, {"synthesis method": "filtration", "time": "", "atmosphere": "", "pressure": ""}, {"synthesis method": "washing", "washing solution": "ethanol", "amount": ""}]
JIYXUL | Na14[Fe4(C2O4)4(H2O)2(SbW9O33)2] | C8 Fe4 H124 Na14 O144 Sb2 W18 | solvothermal synthesis | [Fe4(H2O)10(β-SbW9O33)2]6- | 4 g | H2C2O4 | 0.800 g | [7 empty] | autogenous | 40 h | 130°C or 160°C | 3.0 | solvothermal synthesis, pH adjustment, filtration, washing | 10.1021/ic7024186 |  | 2008.02 | [{"synthesis method": "solvothermal synthesis", "precursor": [{"name": "[Fe4(H2O)10(\u03b2-SbW9O33)2]6-", "amount": "4", "unit": "g"}, {"name": "H2C2O4", "amount": "0.800", "unit": "g"}], "solvent": [{"name": "H2O", "amount": "5", "unit": "mL"}], "reducing agent": [{"name": "", "amount": "", "unit": ""}], "surfactant": [{"name": "", "amount": "", "unit": ""}], "pressure": "autogenous", "temperature": "130\u00b0C or 160\u00b0C", "time": "40 h", "heating rate": "4 h", "cooling rate": "44 h"}, {"synthesis method": "pH adjustment", "pH": "3.0", "modulator": "2 M NaOH"}, {"synthesis method": "filtration", "time": "", "atmosphere": "", "pressure": ""}, {"synthesis method": "washing", "washing solution": "ethanol", "amount": ""}]
JIYYAS | [enH2]7[Fe4(C2O4)4(SbW9O33)2] | C22 Fe4 H98 N14 O96 Sb2 W18 | solvothermal synthesis | Na9[α-SbW9O34]⋅19.5H2O | 0.200 g | FeCl3 | 0.096 g | H2C2O4 | 0.040 g | en | 450 µL |  |  |  | autogenous | 40 h | 130°C or 160°C | 6.0 | solvothermal synthesis, pH adjustment, filtration, washing | 10.1021/ic7024186 |  | 2008.02 | [{"synthesis method": "solvothermal synthesis", "precursor": [{"name": "Na9[\u03b1-SbW9O34]\u22c519.5H2O", "amount": "0.200", "unit": "g"}, {"name": "FeCl3", "amount": "0.096", "unit": "g"}, {"name": "H2C2O4", "amount": "0.040", "unit": "g"}, {"name": "en", "amount": "450", "unit": "\u00b5L"}], "solvent": [{"name": "H2O", "amount": "5", "unit": "mL"}], "reducing agent": [{"name": "", "amount": "", "unit": ""}], "surfactant": [{"name": "", "amount": "", "unit": ""}], "pressure": "autogenous", "temperature": "130\u00b0C or 160\u00b0C", "time": "40 h", "heating rate": "4 h", "cooling rate": "44 h"}, {"synthesis method": "pH adjustment", "pH": "6.0", "modulator": "4 M HCl"}, {"synthesis method": "filtration", "time": "", "atmosphere": "", "pressure": ""}, {"synthesis method": "washing", "washing solution": "ethanol", "amount": ""}]
JIYYEW | [enH2]5[Fe4(enH)2(FeW9O34)2] | C14 Fe6 H116 N14 O92 W18 | solvothermal synthesis | Na9[α-SbW9O34]⋅19.5H2O | 0.200 g | FeCl3 | 0.096 g | en | 450 µL | [5 empty] | autogenous | 40 h | 130°C or 160°C | 7.0 | solvothermal synthesis, pH adjustment, filtration, washing | 10.1021/ic7024186 |  | 2008.02 | [{"synthesis method": "solvothermal synthesis", "precursor": [{"name": "Na9[\u03b1-SbW9O34]\u22c519.5H2O", "amount": "0.200", "unit": "g"}, {"name": "FeCl3", "amount": "0.096", "unit": "g"}, {"name": "en", "amount": "450", "unit": "\u00b5L"}], "solvent": [{"name": "H2O", "amount": "5", "unit": "mL"}], "reducing agent": [{"name": "", "amount": "", "unit": ""}], "surfactant": [{"name": "", "amount": "", "unit": ""}], "pressure": "autogenous", "temperature": "130\u00b0C or 160\u00b0C", "time": "40 h", "heating rate": "4 h", "cooling rate": "44 h"}, {"synthesis method": "pH adjustment", "pH": "7.0", "modulator": "4 M HCl"}, {"synthesis method": "filtration", "time": "", "atmosphere": "", "pressure": ""}, {"synthesis method": "washing", "washing solution": "ethanol", "amount": ""}]
UNITOB | Eu3(2,6-pydc)3(2,6-Hpydc)(SO4)(H2O)3·(H2O)3 | C28 Eu3 H23 N4 O26 S1 | solvothermal synthesis | EuCl3⋅6H2O | 0.1832 g | CuSO4⋅5H2O | 0.0499 g | H2pydc | 0.1672 g | isonicotinic acid | 0.2462 g |  |  |  |  | 7 days | 170 °C |  | solvothermal synthesis | 10.1021/cg101343k |  | 2010.11 | [{"synthesis method": "solvothermal synthesis", "precursor": [{"name": "EuCl3\u22c56H2O", "amount": "0.1832", "unit": "g"}, {"name": "CuSO4\u22c55H2O", "amount": "0.0499", "unit": "g"}, {"name": "H2pydc", "amount": "0.1672", "unit": "g"}, {"name": "isonicotinic acid", "amount": "0.2462", "unit": "g"}], "solvent": [{"name": "H2O", "amount": "8", "unit": "mL"}], "pressure": "", "temperature": "170 \u00b0C", "time": "7 days", "heating rate": "", "cooling rate": ""}]
UNIVUJ | Ce2(2,6-pydc)2(SO4)(H2O)2·(H2O)2 | C14 Ce2 H14 N2 O16 S1 | solvothermal synthesis | Ce(NO3)3⋅6H2O | 0.2171 g | CuSO4⋅5H2O | 0.0499 g | H2pydc | 0.3342 g | nicotinic acid | 0.0616 g |  |  |  |  | 5 days | 170 °C |  | solvothermal synthesis | 10.1021/cg101343k |  | 2010.11 | [{"synthesis method": "solvothermal synthesis", "precursor": [{"name": "Ce(NO3)3\u22c56H2O", "amount": "0.2171", "unit": "g"}, {"name": "CuSO4\u22c55H2O", "amount": "0.0499", "unit": "g"}, {"name": "H2pydc", "amount": "0.3342", "unit": "g"}, {"name": "nicotinic acid", "amount": "0.0616", "unit": "g"}], "solvent": [{"name": "H2O", "amount": "6", "unit": "mL"}], "pressure": "", "temperature": "170 \u00b0C", "time": "5 days", "heating rate": "", "cooling rate": ""}]
UNIVIX | Pr2(2,6-pydc)2(SO4)(H2O)2·(H2O)2 | C14 H14 N2 O16 Pr2 S1 | solvothermal synthesis | Pr(NO3)3⋅6H2O | 0.1088 g | CuSO4⋅5H2O | 0.0250 g | H2pydc | 0.0836 g | [6 empty] | 6 days | 170 °C |  | solvothermal synthesis | 10.1021/cg101343k |  | 2010.11 | [{"synthesis method": "solvothermal synthesis", "precursor": [{"name": "Pr(NO3)3\u22c56H2O", "amount": "0.1088", "unit": "g"}, {"name": "CuSO4\u22c55H2O", "amount": "0.0250", "unit": "g"}, {"name": "H2pydc", "amount": "0.0836", "unit": "g"}], "solvent": [{"name": "H2O", "amount": "4", "unit": "mL"}], "pressure": "", "temperature": "170 \u00b0C", "time": "6 days", "heating rate": "", "cooling rate": ""}]
UNITUH | Nd2(2,6-pydc)2(SO4)(H2O)2·(H2O)2 | C14 H14 N2 Nd2 O16 S1 | solvothermal synthesis | Nd2O3 | 0.0841 g | CuSO4⋅5H2O | 0.1248 g | H2pydc | 0.1672 g | [6 empty] | 7 days | 170 °C |  | solvothermal synthesis | 10.1021/cg101343k |  | 2010.11 | [{"synthesis method": "solvothermal synthesis", "precursor": [{"name": "Nd2O3", "amount": "0.0841", "unit": "g"}, {"name": "CuSO4\u22c55H2O", "amount": "0.1248", "unit": "g"}, {"name": "H2pydc", "amount": "0.1672", "unit": "g"}], "solvent": [{"name": "H2O", "amount": "8", "unit": "mL"}], "pressure": "", "temperature": "170 \u00b0C", "time": "7 days", "heating rate": "", "cooling rate": ""}]
UNIVAP | Sm2(2,6-pydc)2(SO4)(H2O)2·(H2O)2 | C14 H14 N2 O16 S1 Sm2 | solvothermal synthesis | Sm2O3 | 0.0872 g | CuSO4⋅5H2O | 0.1248 g | H2pydc | 0.1672 g | [6 empty] | 7 days | 170 °C |  | solvothermal synthesis | 10.1021/cg101343k |  | 2010.11 | [{"synthesis method": "solvothermal synthesis", "precursor": [{"name": "Sm2O3", "amount": "0.0872", "unit": "g"}, {"name": "CuSO4\u22c55H2O", "amount": "0.1248", "unit": "g"}, {"name": "H2pydc", "amount": "0.1672", "unit": "g"}], "solvent": [{"name": "H2O", "amount": "8", "unit": "mL"}], "pressure": "", "temperature": "170 \u00b0C", "time": "7 days", "heating rate": "", "cooling rate": ""}]
UNIVET | Ce5(2,6-pydc)6(SO4)2(H2O)3·(Me2NH2) | C44 Ce5 H32 N7 O35 S2 | solvothermal synthesis | Ce(NO3)3⋅6H2O | 0.2171 g | CuSO4⋅5H2O | 0.0499 g | H2pydc | 0.3342 g | nicotinic acid | 0.0616 g | DMF | 0.5 mmol |  |  | 5 days | 170 °C |  | solvothermal synthesis | 10.1021/cg101343k |  | 2010.11 | [{"synthesis method": "solvothermal synthesis", "precursor": [{"name": "Ce(NO3)3\u22c56H2O", "amount": "0.2171", "unit": "g"}, {"name": "CuSO4\u22c55H2O", "amount": "0.0499", "unit": "g"}, {"name": "H2pydc", "amount": "0.3342", "unit": "g"}, {"name": "nicotinic acid", "amount": "0.0616", "unit": "g"}, {"name": "DMF", "amount": "0.5", "unit": "mmol"}], "solvent": [{"name": "H2O", "amount": "6", "unit": "mL"}], "pressure": "", "temperature": "170 \u00b0C", "time": "5 days", "heating rate": "", "cooling rate": ""}]
GIKGOY | [La2Cu8(μ2-OH)2(μ3-OH)2(ClO4)2(HTMHSA)4(H2O)10] | C28 Cl2 Cu8 H106 La2 N4 O65 S4 | chemical synthesis | Cu(NO3)2⋅3H2O | 0.242 g | La(ClO4)3 | 2 mL | 3-[N-tris(hydroxymethyl)-methylamino]-2-hydroxypropanesulfonic acid | 0.130 g |  |  |  |  | deionized water |  | 1 h | reflux | 7 | chemical synthesis, pH adjustment, filtration, evaporation | 10.1021/cg400206s |  | 2013.05 | [{"synthesis method": "chemical synthesis", "precursor": [{"name": "Cu(NO3)2\u22c53H2O", "amount": "0.242", "unit": "g"}, {"name": "La(ClO4)3", "amount": "2", "unit": "mL"}, {"name": "3-[N-tris(hydroxymethyl)-methylamino]-2-hydroxypropanesulfonic acid", "amount": "0.130", "unit": "g"}], "solution": [{"name": "deionized water", "amount": "10", "unit": "mL"}], "pressure": "", "temperature": "reflux", "time": "1 h"}, {"synthesis method": "pH adjustment", "pH": "7", "modulator": "NaOH (aq. 1.0 M)"}, {"synthesis method": "filtration", "time": "", "atmosphere": "", "pressure": ""}, {"synthesis method": "evaporation", "time": "1 month", "temperature": "ambient conditions", "pressure": ""}]
GIKGIS | [Gd2Cu8(μ2-OH)2(μ3-OH)2(ClO4)2(HTMHSA)4(H2O)10] | C28 Cl2 Cu8 Gd2 H106 N4 O65 S4 | chemical synthesis | Cu(NO3)2⋅3H2O | 0.242 g | Gd(ClO4)3 | 2 mL | 3-[N-tris(hydroxymethyl)-methylamino]-2-hydroxypropanesulfonic acid | 0.130 g |  |  |  |  | deionized water |  | 1 h | reflux | 7 | chemical synthesis, pH adjustment, filtration, evaporation | 10.1021/cg400206s |  | 2013.05 | [{"synthesis method": "chemical synthesis", "precursor": [{"name": "Cu(NO3)2\u22c53H2O", "amount": "0.242", "unit": "g"}, {"name": "Gd(ClO4)3", "amount": "2", "unit": "mL"}, {"name": "3-[N-tris(hydroxymethyl)-methylamino]-2-hydroxypropanesulfonic acid", "amount": "0.130", "unit": "g"}], "solution": [{"name": "deionized water", "amount": "10", "unit": "mL"}], "pressure": "", "temperature": "reflux", "time": "1 h"}, {"synthesis method": "pH adjustment", "pH": "7", "modulator": "NaOH (aq. 1.0 M)"}, {"synthesis method": "filtration", "time": "", "atmosphere": "", "pressure": ""}, {"synthesis method": "evaporation", "time": "1 month", "temperature": "ambient conditions", "pressure": ""}]
GIKGEO | [Dy2Cu8(μ2-OH)2(μ3-OH)2(ClO4)2(HTMHSA)4(H2O)10] | C28 Cl2 Cu8 Dy2 H106 N4 O65 S4 | chemical synthesis | Cu(NO3)2⋅3H2O | 0.242 g | Dy(ClO4)3 | 2 mL | 3-[N-tris(hydroxymethyl)-methylamino]-2-hydroxypropanesulfonic acid | 0.130 g |  |  |  |  | deionized water |  | 1 h | reflux | 7 | chemical synthesis, pH adjustment, filtration, evaporation | 10.1021/cg400206s |  | 2013.05 | [{"synthesis method": "chemical synthesis", "precursor": [{"name": "Cu(NO3)2\u22c53H2O", "amount": "0.242", "unit": "g"}, {"name": "Dy(ClO4)3", "amount": "2", "unit": "mL"}, {"name": "3-[N-tris(hydroxymethyl)-methylamino]-2-hydroxypropanesulfonic acid", "amount": "0.130", "unit": "g"}], "solution": [{"name": "deionized water", "amount": "10", "unit": "mL"}], "pressure": "", "temperature": "reflux", "time": "1 h"}, {"synthesis method": "pH adjustment", "pH": "7", "modulator": "NaOH (aq. 1.0 M)"}, {"synthesis method": "filtration", "time": "", "atmosphere": "", "pressure": ""}, {"synthesis method": "evaporation", "time": "1 month", "temperature": "ambient conditions", "pressure": ""}]
TATWUJ | {[Zn(bpeH)(5-sip)(H2O)]·(H2O)} n | C20 H20 N2 O9 S1 Zn1 | chemical synthesis | trisodium 5-sulfoisophthalate | 0.312 g | 4,4'-bispyridylethane | 0.184 g | Zn(NO3)2⋅6H2O | 0.297 g |  |  |  |  | water, methanol |  | 4 weeks | room temperature |  | chemical synthesis, washing | 10.1021/acs.inorgchem.6b02674 |  | 2017.01 | [{"synthesis method": "chemical synthesis", "precursor": [{"name": "trisodium 5-sulfoisophthalate", "amount": "0.312", "unit": "g"}, {"name": "4,4'-bispyridylethane", "amount": "0.184", "unit": "g"}, {"name": "Zn(NO3)2\u22c56H2O", "amount": "0.297", "unit": "g"}], "solution": [{"name": "water", "amount": "15", "unit": "mL"}, {"name": "methanol", "amount": "15", "unit": "mL"}], "pressure": "", "temperature": "room temperature", "time": "4 weeks"}, {"synthesis method": "washing", "washing solution": "methanol-water (1:1) mixture", "amount": ""}]
TATXAQ | {[Cu(pyz)(5-Hsip)(H2O)2].(H2O)2} n | C12 Cu1 H14 N2 O10 S1 | chemical synthesis | pyrazine | 0.80 g | Cu(NO3)2⋅3H2O | 0.241 g | [6 empty] | water, methanol |  | 4 weeks | room temperature |  | chemical synthesis, washing | 10.1021/acs.inorgchem.6b02674 |  | 2017.01 | [{"synthesis method": "chemical synthesis", "precursor": [{"name": "pyrazine", "amount": "0.80", "unit": "g"}, {"name": "Cu(NO3)2\u22c53H2O", "amount": "0.241", "unit": "g"}], "solution": [{"name": "water", "amount": "15", "unit": "mL"}, {"name": "methanol", "amount": "15", "unit": "mL"}], "pressure": "", "temperature": "room temperature", "time": "4 weeks"}, {"synthesis method": "washing", "washing solution": "aqueous-methanolic (1:1) solution", "amount": ""}]
TATXEU | {[Cu(bpee)0.5(5-sip)(H2O)2]·(H2O)4(bpeeH2)0.5} n | C20 Cu1 H26 N2 O13 S1 | chemical synthesis | 4,4'-bispyridylethylene | 0.182 g | [8 empty] | water, methanol |  | 1 month | room temperature |  | chemical synthesis, washing | 10.1021/acs.inorgchem.6b02674 |  | 2017.01 | [{"synthesis method": "chemical synthesis", "precursor": [{"name": "4,4'-bispyridylethylene", "amount": "0.182", "unit": "g"}], "solution": [{"name": "water", "amount": "15", "unit": "mL"}, {"name": "methanol", "amount": "15", "unit": "mL"}], "pressure": "", "temperature": "room temperature", "time": "1 month"}, {"synthesis method": "washing", "washing solution": "aqueous methanolic (1:1) solution", "amount": ""}]
TATXIY | {[Cu(bpy)(5-Hsip)(H2O)]·(H2O)2} n | C18 Cu1 H18 N2 O10 S1 | chemical synthesis | 4,4'-bipyridine | 0.156 g | [8 empty] | water, methanol |  | 1 month | room temperature |  | chemical synthesis, washing | 10.1021/acs.inorgchem.6b02674 |  | 2017.01 | [{"synthesis method": "chemical synthesis", "precursor": [{"name": "4,4'-bipyridine", "amount": "0.156", "unit": "g"}], "solution": [{"name": "water", "amount": "15", "unit": "mL"}, {"name": "methanol", "amount": "15", "unit": "mL"}], "pressure": "", "temperature": "room temperature", "time": "1 month"}, {"synthesis method": "washing", "washing solution": "aqueous-methanolic (1:1) solution", "amount": ""}]
TATXOE | {[Cu(bpy)2(5-H2sip)2]·(H2O)6} n | C36 Cu1 H36 N4 O20 S2 | chemical synthesis | 4,4'-bipyridine | 0.156 g | [8 empty] | water, methanol |  | 1 month | room temperature |  | chemical synthesis, washing | 10.1021/acs.inorgchem.6b02674 |  | 2017.01 | [{"synthesis method": "chemical synthesis", "precursor": [{"name": "4,4'-bipyridine", "amount": "0.156", "unit": "g"}], "solution": [{"name": "water", "amount": "15", "unit": "mL"}, {"name": "methanol", "amount": "15", "unit": "mL"}], "pressure": "", "temperature": "room temperature", "time": "1 month"}, {"synthesis method": "washing", "washing solution": "aqueous-methanolic (1:1) solution", "amount": ""}]
HASPEY | Complex with Er | C52 Er2 F6 H65 N24 O38.5 S4 | solvothermal synthesis | CB6⋅5H2O | 11 mg | Er(CF3SO3)3 | 61 mg | 2-SBA | 18 mg | [5 empty] | autogenous | 24 h | 180°C |  | solvothermal synthesis | 10.1021/cg2016808 |  | 2012.02 | [{"synthesis method": "solvothermal synthesis", "precursor": [{"name": "CB6\u22c55H2O", "amount": "11", "unit": "mg"}, {"name": "Er(CF3SO3)3", "amount": "61", "unit": "mg"}, {"name": "2-SBA", "amount": "18", "unit": "mg"}], "solvent": [{"name": "demineralized water", "amount": "1.5", "unit": "mL"}], "reducing agent": [], "surfactant": [], "pressure": "autogenous", "temperature": "180\u00b0C", "time": "24 h", "heating rate": "", "cooling rate": ""}]
HASPIC | Complex with Er | C50 Cl2 Er2 H84 N24 O42 S2 | solvothermal synthesis | CB6⋅5H2O | 11 mg | ErCl3⋅6H2O | 38 mg | 2-SBA | 18 mg | [5 empty] | autogenous | two weeks | 180°C |  | solvothermal synthesis | 10.1021/cg2016808 |  | 2012.02 | [{"synthesis method": "solvothermal synthesis", "precursor": [{"name": "CB6\u22c55H2O", "amount": "11", "unit": "mg"}, {"name": "ErCl3\u22c56H2O", "amount": "38", "unit": "mg"}, {"name": "2-SBA", "amount": "18", "unit": "mg"}], "solvent": [{"name": "demineralized water", "amount": "1.5", "unit": "mL"}], "reducing agent": [], "surfactant": [], "pressure": "autogenous", "temperature": "180\u00b0C", "time": "two weeks", "heating rate": "", "cooling rate": ""}]
HASPOI | Complex with Ce | C50 Ce2 H62 N28 O42 S2 | solvothermal synthesis | CB6⋅5H2O | 11 mg | Ce(NO3)3⋅6H2O | 0.10 mmol | 3-SBNaH | 22 mg | [5 empty] | autogenous | three days | 180°C |  | solvothermal synthesis | 10.1021/cg2016808 |  | 2012.02 | [{"synthesis method": "solvothermal synthesis", "precursor": [{"name": "CB6\u22c55H2O", "amount": "11", "unit": "mg"}, {"name": "Ce(NO3)3\u22c56H2O", "amount": "0.10", "unit": "mmol"}, {"name": "3-SBNaH", "amount": "22", "unit": "mg"}], "solvent": [{"name": "demineralized water", "amount": "1.5", "unit": "mL"}], "reducing agent": [], "surfactant": [], "pressure": "autogenous", "temperature": "180\u00b0C", "time": "three days", "heating rate": "", "cooling rate": ""}]
HASPUO | Complex with Nd | C50 H62 N28 Nd2 O42 S2 | solvothermal synthesis | CB6⋅5H2O | 11 mg | Nd(NO3)3⋅6H2O | 0.10 mmol | 3-SBNaH | 22 mg | [5 empty] | autogenous | three days | 180°C |  | solvothermal synthesis | 10.1021/cg2016808 |  | 2012.02 | [{"synthesis method": "solvothermal synthesis", "precursor": [{"name": "CB6\u22c55H2O", "amount": "11", "unit": "mg"}, {"name": "Nd(NO3)3\u22c56H2O", "amount": "0.10", "unit": "mmol"}, {"name": "3-SBNaH", "amount": "22", "unit": "mg"}], "solvent": [{"name": "demineralized water", "amount": "1.5", "unit": "mL"}], "reducing agent": [], "surfactant": [], "pressure": "autogenous", "temperature": "180\u00b0C", "time": "three days", "heating rate": "", "cooling rate": ""}]
WIJFUQ | [Ag(Hpyrrld)] | Ag2 C10 H12 N2 O6 | chemical synthesis | Ag2O | 0.232 g | H2pyrrld | 0.258 g | [6 empty] | water |  | 2 h |  |  | chemical synthesis, filtration, washing, drying | 10.1021/ic990526o |  | 2000.06 | [{"synthesis method": "chemical synthesis", "precursor": [{"name": "Ag2O", "amount": "0.232", "unit": "g"}, {"name": "H2pyrrld", "amount": "0.258", "unit": "g"}], "solution": [{"name": "water", "amount": "10", "unit": "mL"}], "pressure": "", "temperature": "", "time": "2 h"}, {"synthesis method": "filtration", "time": "", "atmosphere": "", "pressure": ""}, {"synthesis method": "washing", "washing solution": "ether", "amount": "50 mL \u00d7 2"}, {"synthesis method": "drying", "pressure": "vacuum", "temperature": "", "atmosphere": "", "time": ""}]
OKIJIC | [Ag(TCPA)(ClO4)·C6H6] n | Ag1 C27 Cl1 H18 N4 O4 | chemical synthesis | AgClO4 | 0.0622 g | TCPA | 0.0961 g | [6 empty] | benzene, CH2Cl2 |  | about 3 days | room temperature |  | chemical synthesis | 10.1021/cg1005242 |  | 2010.08 | [{"synthesis method": "chemical synthesis", "precursor": [{"name": "AgClO4", "amount": "0.0622", "unit": "g"}, {"name": "TCPA", "amount": "0.0961", "unit": "g"}], "solution": [{"name": "benzene", "amount": "4", "unit": "mL"}, {"name": "CH2Cl2", "amount": "10", "unit": "mL"}], "pressure": "", "temperature": "room temperature", "time": "about 3 days"}]
OKIJOI | [Ag(TCPA)(SO3CF3)] n ·2nC6H6 | Ag1 C34 F3 H24 N4 O3 S1 | chemical synthesis | AgCF3SO3 | 0.0771 g | TCPA | 0.0961 g | [6 empty] | benzene, CH2Cl2 |  | about 2 days | room temperature |  | chemical synthesis | 10.1021/cg1005242 |  | 2010.08 | [{"synthesis method": "chemical synthesis", "precursor": [{"name": "AgCF3SO3", "amount": "0.0771", "unit": "g"}, {"name": "TCPA", "amount": "0.0961", "unit": "g"}], "solution": [{"name": "benzene", "amount": "10", "unit": "mL"}, {"name": "CH2Cl2", "amount": "10", "unit": "mL"}], "pressure": "", "temperature": "room temperature", "time": "about 2 days"}]
OKIKID | [Ag3(TCPA)(CF3)CO23·CH2Cl2] n | Ag3 C28 Cl2 F9 H14 N4 O6 | chemical synthesis | AgCF3CO2 | 0.0663 g | TCPA | 0.0321 g | [6 empty] | benzene, CH2Cl2 |  | about 2 days | room temperature |  | chemical synthesis | 10.1021/cg1005242 |  | 2010.08 | [{"synthesis method": "chemical synthesis", "precursor": [{"name": "AgCF3CO2", "amount": "0.0663", "unit": "g"}, {"name": "TCPA", "amount": "0.0321", "unit": "g"}], "solution": [{"name": "benzene", "amount": "4", "unit": "mL"}, {"name": "CH2Cl2", "amount": "6", "unit": "mL"}], "pressure": "", "temperature": "room temperature", "time": "about 2 days"}]
OKIJUO | [Ag(TCPA)(BF4)·0.5H2O·1.5C6H6] n | Ag1 B1 C30 F4 H22 N4 O0.5 | chemical synthesis | AgBF4 | 0.0584 g | TCPA | 0.0961 g | [6 empty] | benzene, CH2Cl2 |  | about 3 days | room temperature |  | chemical synthesis | 10.1021/cg1005242 |  | 2010.08 | [{"synthesis method": "chemical synthesis", "precursor": [{"name": "AgBF4", "amount": "0.0584", "unit": "g"}, {"name": "TCPA", "amount": "0.0961", "unit": "g"}], "solution": [{"name": "benzene", "amount": "5", "unit": "mL"}, {"name": "CH2Cl2", "amount": "8", "unit": "mL"}], "pressure": "", "temperature": "room temperature", "time": "about 3 days"}]
OKIKAV | [Ag(TCPA)(ClO4)·1.5H2O·C7H8] n | Ag1 C28 Cl1 H23 N4 O5.5 | chemical synthesis | AgClO4 | 0.0622 g | TCPA | 0.0961 g | [6 empty] | toluene, CH2Cl2 |  | about 3 days | room temperature |  | chemical synthesis | 10.1021/cg1005242 |  | 2010.08 | [{"synthesis method": "chemical synthesis", "precursor": [{"name": "AgClO4", "amount": "0.0622", "unit": "g"}, {"name": "TCPA", "amount": "0.0961", "unit": "g"}], "solution": [{"name": "toluene", "amount": "5", "unit": "mL"}, {"name": "CH2Cl2", "amount": "8", "unit": "mL"}], "pressure": "", "temperature": "room temperature", "time": "about 3 days"}]
OKIKEZ | [Ag(TCPA)(CF3SO3)·0.5H2O·1.5C6H6] n | Ag1 C31 F3 H22 N4 O3.5 S1 | chemical synthesis | AgCF3SO3 | 0.0771 g | TCPA | 0.0963 g | [6 empty] | benzene, CH2Cl2, water |  | about 3 days | room temperature |  | chemical synthesis | 10.1021/cg1005242 |  | 2010.08 | [{"synthesis method": "chemical synthesis", "precursor": [{"name": "AgCF3SO3", "amount": "0.0771", "unit": "g"}, {"name": "TCPA", "amount": "0.0963", "unit": "g"}], "solution": [{"name": "benzene", "amount": "5", "unit": "mL"}, {"name": "CH2Cl2", "amount": "8", "unit": "mL"}, {"name": "water", "amount": "two drops", "unit": ""}], "pressure": "", "temperature": "room temperature", "time": "about 3 days"}]
OKIKOJ | [Ag4(TCPA)2(CF3CO2)3(CF3SO3)·C6H6·CH2Cl2] n | Ag4 C56 Cl2 F12 H32 N8 O9 S1 | chemical synthesis | AgCF3SO3 | 0.0257 g | AgCF3CO2 | 0.0663 g | TCPA | 0.0642 g |  |  |  |  | benzene, CH2Cl2 |  | about 3 days | room temperature |  | chemical synthesis | 10.1021/cg1005242 |  | 2010.08 | [{"synthesis method": "chemical synthesis", "precursor": [{"name": "AgCF3SO3", "amount": "0.0257", "unit": "g"}, {"name": "AgCF3CO2", "amount": "0.0663", "unit": "g"}, {"name": "TCPA", "amount": "0.0642", "unit": "g"}], "solution": [{"name": "benzene", "amount": "10", "unit": "mL"}, {"name": "CH2Cl2", "amount": "10", "unit": "mL"}], "pressure": "", "temperature": "room temperature", "time": "about 3 days"}]
REKSAD | Zn(UO2)(PhAsO3)2L | As4 C48 H38 N4 O17 U2 Zn2 | solvothermal synthesis | ZnUO2(OAc)4⋅7H2O | 40 mg | phenylarsonic acid | 40 mg | 1,10-phenanthroline monohydrate | 20 mg | [6 empty] | 2 days | 160°C |  | solvothermal synthesis | 10.1021/ic3017479 |  | 2012.09 | [{"synthesis method": "solvothermal synthesis", "precursor": [{"name": "ZnUO2(OAc)4\u22c57H2O", "amount": "40", "unit": "mg"}, {"name": "phenylarsonic acid", "amount": "40", "unit": "mg"}, {"name": "1,10-phenanthroline monohydrate", "amount": "20", "unit": "mg"}], "solvent": [{"name": "deionized water", "amount": "1", "unit": "mL"}], "reducing agent": [{"name": "", "amount": "", "unit": ""}], "surfactant": [{"name": "", "amount": "", "unit": ""}], "pressure": "", "temperature": "160\u00b0C", "time": "2 days", "heating rate": "", "cooling rate": ""}]
YEKFAW | [{MeAl(2-py)3}Mo(CO)3Li(THF)3] | Al1 C31 H39 Li1 Mo1 N3 O6 | chemical synthesis | [(C7H8)Mo(CO)3] | 0.272 g | [8 empty] | THF |  | 2 h | room temperature |  | chemical synthesis | 10.1021/om0600691 |  | 2006.04 | [{"synthesis method": "chemical synthesis", "precursor": [{"name": "[(C7H8)Mo(CO)3]", "amount": "0.272", "unit": "g"}], "solution": [{"name": "THF", "amount": "20", "unit": "mL"}], "pressure": "", "temperature": "room temperature", "time": "2 h"}]
YEKFIE | [{MeAl(2-py)3}ZnCl] | Al1 C16 Cl1 H15 N3 Zn1 | chemical synthesis | ZnCl2 | 0.134 g | 1 | 0.355 g | [6 empty] | THF |  | 2 h | reflux |  | chemical synthesis | 10.1021/om0600691 |  | 2006.04 | [{"synthesis method": "chemical synthesis", "precursor": [{"name": "ZnCl2", "amount": "0.134", "unit": "g"}, {"name": "1", "amount": "0.355", "unit": "g"}], "solution": [{"name": "THF", "amount": "10", "unit": "mL"}], "pressure": "", "temperature": "reflux", "time": "2 h"}]
YEKFOK | [nBuIn(2-py)3}Li·THF] | C23 H29 In1 Li1 N3 O1 | chemical synthesis | InCl3 | 2.21 g | n BuLi | 6.25 mL | 2-Li-py | 18.75 mL |  |  |  |  | THF |  | 2 h | room temperature |  | chemical synthesis | 10.1021/om0600691 |  | 2006.04 | [{"synthesis method": "chemical synthesis", "precursor": [{"name": "InCl3", "amount": "2.21", "unit": "g"}, {"name": "n BuLi", "amount": "6.25", "unit": "mL"}, {"name": "2-Li-py", "amount": "18.75", "unit": "mL"}], "solution": [{"name": "THF", "amount": "40", "unit": "mL"}], "pressure": "", "temperature": "room temperature", "time": "2 h"}]
YEKFUQ | [nBuInAl(2-py)3}Mo(CO)3Li(THF)2]∞ | C30 H37 In1 Li1 Mo1 N3 O5 | chemical synthesis | 5 | 0.295 g | [(C7H8)Mo(CO)3] | 0.166 g | [6 empty] | THF |  | 1 h | room temperature |  | chemical synthesis | 10.1021/om0600691 |  | 2006.04 | [{"synthesis method": "chemical synthesis", "precursor": [{"name": "5", "amount": "0.295", "unit": "g"}, {"name": "[(C7H8)Mo(CO)3]", "amount": "0.166", "unit": "g"}], "solution": [{"name": "THF", "amount": "10", "unit": "mL"}], "pressure": "", "temperature": "room temperature", "time": "1 h"}]
KAVDAN | (Bpybc)3[M2(H2O)6](OH)4 | C78 H106 Mn2 N6 O37 | chemical synthesis | H2BpybcCl2 | 0.099 g | MCl2 | 0.3 mmol | [6 empty] | water, 1.0 mol/L NaOH solution |  | 30 min |  | 7 | chemical synthesis, pH adjustment, filtration | 10.1021/cg050249y |  | 2005.08 | [{"synthesis method": "chemical synthesis", "precursor": [{"name": "H2BpybcCl2", "amount": "0.099", "unit": "g"}, {"name": "MCl2", "amount": "0.3", "unit": "mmol"}], "solution": [{"name": "water", "amount": "30", "unit": "mL"}, {"name": "1.0 mol/L NaOH solution", "amount": "", "unit": ""}], "pressure": "", "temperature": "", "time": "30 min"}, {"synthesis method": "pH adjustment", "pH": "7", "modulator": "1.0 mol/L NaOH solution"}, {"synthesis method": "filtration", "time": "", "atmosphere": "", "pressure": ""}]
KAVDER | (Bpybc)3[M2(H2O)6](OH)4 | C78 H106 N6 Ni2 O37 | chemical synthesis | H2BpybcCl2 | 0.099 g | MCl2 | 0.3 mmol | [6 empty] | water, 1.0 mol/L NaOH solution |  | 30 min |  | 7 | chemical synthesis, pH adjustment, filtration | 10.1021/cg050249y |  | 2005.08 | [{"synthesis method": "chemical synthesis", "precursor": [{"name": "H2BpybcCl2", "amount": "0.099", "unit": "g"}, {"name": "MCl2", "amount": "0.3", "unit": "mmol"}], "solution": [{"name": "water", "amount": "30", "unit": "mL"}, {"name": "1.0 mol/L NaOH solution", "amount": "", "unit": ""}], "pressure": "", "temperature": "", "time": "30 min"}, {"synthesis method": "pH adjustment", "pH": "7", "modulator": "1.0 mol/L NaOH solution"}, {"synthesis method": "filtration", "time": "", "atmosphere": "", "pressure": ""}]
KAVDIV | (Bpybc)3[M2(H2O)6](OH)4 | C78 Co2 H106 N6 O37 | chemical synthesis | H2BpybcCl2 | 0.099 g | MCl2 | 0.3 mmol | [6 empty] | water, 1.0 mol/L NaOH solution |  | 30 min |  | 7 | chemical synthesis, pH adjustment, filtration | 10.1021/cg050249y |  | 2005.08 | [{"synthesis method": "chemical synthesis", "precursor": [{"name": "H2BpybcCl2", "amount": "0.099", "unit": "g"}, {"name": "MCl2", "amount": "0.3", "unit": "mmol"}], "solution": [{"name": "water", "amount": "30", "unit": "mL"}, {"name": "1.0 mol/L NaOH solution", "amount": "", "unit": ""}], "pressure": "", "temperature": "", "time": "30 min"}, {"synthesis method": "pH adjustment", "pH": "7", "modulator": "1.0 mol/L NaOH solution"}, {"synthesis method": "filtration", "time": "", "atmosphere": "", "pressure": ""}]
HOXQEQ | {Li·THF[MeCS(N- t -Bu)]} ∞ (2·THF) | C10H20NliOS | chemical synthesis | methyllithium | 8.0 mL | tert-butyl isothiocyanate | 1.290 g | [6 empty] | diethyl ether |  | 2 h |  |  | chemical synthesis, drying | 10.1021/ic990759f |  | 1999.11 | [{"synthesis method": "chemical synthesis", "precursor": [{"name": "methyllithium", "amount": "8.0", "unit": "mL"}, {"name": "tert-butyl isothiocyanate", "amount": "1.290", "unit": "g"}], "solution": [{"name": "diethyl ether", "amount": "10", "unit": "mL"}], "pressure": "", "temperature": "", "time": "2 h"}, {"synthesis method": "drying", "pressure": "dynamic vacuum", "temperature": "", "atmosphere": "", "time": ""}]
HOXQIU | {Li·2THF[MeCS(NMe)]} ∞ (3·2THF) | C11 H22 Li1 N1 O2 S1 | chemical synthesis | methyllithium | 9.8 mL | methyl isothiocyanate | 0.947 g | [6 empty] | diethyl ether |  | 1 h | -80 °C to 23 °C |  | chemical synthesis, drying | 10.1021/ic990759f |  | 1999.11 | [{"synthesis method": "chemical synthesis", "precursor": [{"name": "methyllithium", "amount": "9.8", "unit": "mL"}, {"name": "methyl isothiocyanate", "amount": "0.947", "unit": "g"}], "solution": [{"name": "diethyl ether", "amount": "10", "unit": "mL"}], "pressure": "", "temperature": "-80 \u00b0C to 23 \u00b0C", "time": "1 h"}, {"synthesis method": "drying", "pressure": "dynamic vacuum", "temperature": "", "atmosphere": "", "time": ""}]
QOLQUF | {Na3[Na9(Cbdcp)6(H2O)18]} n | C15 H15 N1 Na2 O9 | chemical synthesis | H3CbdcpBr | 3.82 g | [8 empty] | H2O |  | 3 weeks | room temperature | 7.0 | chemical synthesis, pH adjustment, filtration, drying | 10.1021/ic500789w |  | 2014.06 | [{"synthesis method": "chemical synthesis", "precursor": [{"name": "H3CbdcpBr", "amount": "3.82", "unit": "g"}], "solution": [{"name": "H2O", "amount": "50", "unit": "mL"}], "pressure": "", "temperature": "room temperature", "time": "3 weeks"}, {"synthesis method": "pH adjustment", "pH": "7.0", "modulator": "0.1 M NaOH solution"}, {"synthesis method": "filtration", "time": "", "atmosphere": "", "pressure": ""}, {"synthesis method": "drying", "pressure": "vacuum", "temperature": "", "atmosphere": "", "time": ""}]
QOLRAM | [Cu6(Cbdcp)6(H2O)18] | C90 Cu6 H90 N6 O54 | chemical synthesis | complex 1 | 119 mg | Cu(NO3)2⋅3H2O | 72.3 mg | [6 empty] | H2O |  | 2 weeks | room temperature |  | chemical synthesis, filtration, drying | 10.1021/ic500789w |  | 2014.06 | [{"synthesis method": "chemical synthesis", "precursor": [{"name": "complex 1", "amount": "119", "unit": "mg"}, {"name": "Cu(NO3)2\u22c53H2O", "amount": "72.3", "unit": "mg"}], "solution": [{"name": "H2O", "amount": "80", "unit": "mL"}], "pressure": "", "temperature": "room temperature", "time": "2 weeks"}, {"synthesis method": "filtration", "time": "", "atmosphere": "", "pressure": ""}, {"synthesis method": "drying", "pressure": "vacuum", "temperature": "", "atmosphere": "", "time": ""}]
QOLREQ | [Cu3(Cbdcp)2(OH)2(H2O)2] n | C30 Cu3 H24 N2 O16 | solvothermal synthesis | solution from step 1 | [11 empty] | 4h to 72h | 25 to 135°C |  | solvothermal synthesis, filtration, drying | 10.1021/ic500789w |  | 2014.06 | [{"synthesis method": "solvothermal synthesis", "precursor": [{"name": "solution from step 1", "amount": "", "unit": ""}], "solvent": [{"name": "", "amount": "", "unit": ""}], "reducing agent": [{"name": "", "amount": "", "unit": ""}], "surfactant": [{"name": "", "amount": "", "unit": ""}], "pressure": "", "temperature": "25 to 135\u00b0C", "time": "4h to 72h", "heating rate": "", "cooling rate": "48h"}, {"synthesis method": "filtration", "time": "", "atmosphere": "", "pressure": ""}, {"synthesis method": "drying", "pressure": "vacuum", "temperature": "", "atmosphere": "", "time": ""}]
QOLRIU | {[Cu3(Cbdcp)2(OH)2]·2H2O} n | C30 Cu3 H24 N2 O16 | solvothermal synthesis | solution from step 1 | [11 empty] | 4h to 72h | 25 to 135°C |  | solvothermal synthesis, drying | 10.1021/ic500789w |  | 2014.06 | [{"synthesis method": "solvothermal synthesis", "precursor": [{"name": "solution from step 1", "amount": "", "unit": ""}], "solvent": [{"name": "DMF", "amount": "5", "unit": "mL"}], "reducing agent": [{"name": "", "amount": "", "unit": ""}], "surfactant": [{"name": "", "amount": "", "unit": ""}], "pressure": "", "temperature": "25 to 135\u00b0C", "time": "4h to 72h", "heating rate": "", "cooling rate": "48h"}, {"synthesis method": "drying", "pressure": "vacuum", "temperature": "", "atmosphere": "", "time": ""}]
QOLROA | [Cu(HCbdcp)2(H2O)3] | C30 Cu1 H28 N2 O16 | chemical synthesis | solution from step 1 | [9 empty] | 0.1 M HCl |  | 4h to 72h | 25 to 100°C |  | chemical synthesis, filtration, drying | 10.1021/ic500789w |  | 2014.06 | [{"synthesis method": "chemical synthesis", "precursor": [{"name": "solution from step 1", "amount": "", "unit": ""}], "solution": [{"name": "0.1 M HCl", "amount": "", "unit": ""}], "pressure": "", "temperature": "25 to 100\u00b0C", "time": "4h to 72h"}, {"synthesis method": "filtration", "time": "", "atmosphere": "", "pressure": ""}, {"synthesis method": "drying", "pressure": "vacuum", "temperature": "", "atmosphere": "", "time": ""}]
AZAVII | [Ni2(CPB)]·4.1H2O | C48 H24 Ni2 O12 | chemical synthesis | nickel(II) acetate tetrahydrate | 0.375 mL | H6CPB | 15 mg | [8 empty] | 48h | 150°C |  | chemical synthesis, washing, immersion, activation, heating | 10.1021/acs.inorgchem.5b01900 |  | 2015.10 | [{"synthesis method": "chemical synthesis", "precursor": [{"name": "nickel(II) acetate tetrahydrate", "amount": "0.375", "unit": "mL"}, {"name": "H6CPB", "amount": "15", "unit": "mg"}], "solvent": [{"name": "DMF", "amount": "", "unit": ""}, {"name": "deionized water", "amount": "1.125", "unit": "mL"}], "pressure": "", "temperature": "150\u00b0C", "time": "48h"}, {"synthesis method": "washing", "washing solution": "DMF", "amount": "4 \u00d7 5 mL per day for 3 days"}, {"synthesis method": "immersion", "solution": "DCM", "amount": "4 \u00d7 5 mL per day for 4 days"}, {"synthesis method": "activation", "pressure": "vacuum", "temperature": "ambient temperature", "time": "24h"}, {"synthesis method": "heating", "pressure": "vacuum", "temperature": "240\u00b0C", "time": "24h"}]
AZAVOO | [Mg2(H2CPB)(DEF)0.5(EtOH)0.5] | C59 H55 Mg2 N1 O16 | chemical synthesis | magnesium nitrate hexahydrate | 0.12 mL | H6CPB | 8 mg | [8 empty] | 24h | 120°C |  | chemical synthesis, washing, immersion, activation, heating | 10.1021/acs.inorgchem.5b01900 |  | 2015.10 | [{"synthesis method": "chemical synthesis", "precursor": [{"name": "magnesium nitrate hexahydrate", "amount": "0.12", "unit": "mL"}, {"name": "H6CPB", "amount": "8", "unit": "mg"}], "solvent": [{"name": "DEF", "amount": "0.40", "unit": "mL"}, {"name": "EtOH", "amount": "1.50", "unit": "mL"}, {"name": "deionized water", "amount": "0.24", "unit": "mL"}], "pressure": "", "temperature": "120\u00b0C", "time": "24h"}, {"synthesis method": "washing", "washing solution": "DMF", "amount": "4 \u00d7 8 mL per day for 4 days"}, {"synthesis method": "immersion", "solution": "DCM", "amount": "4 \u00d7 8 mL per day for 4 days"}, {"synthesis method": "activation", "pressure": "vacuum", "temperature": "ambient temperature", "time": "24h"}, {"synthesis method": "heating", "pressure": "vacuum", "temperature": "180\u00b0C", "time": "24h"}]
AZAVUU | [Cu3(CPB)(DMF)0.5] | C57 Cu3 H47 N3 O16 | chemical synthesis | copper nitrate trihydrate | 0.5 mL | H6CPB | 20 mg | [8 empty] | 18h | 100°C |  | chemical synthesis, washing, immersion, activation, heating | 10.1021/acs.inorgchem.5b01900 |  | 2015.10 | [{"synthesis method": "chemical synthesis", "precursor": [{"name": "copper nitrate trihydrate", "amount": "0.5", "unit": "mL"}, {"name": "H6CPB", "amount": "20", "unit": "mg"}], "solvent": [{"name": "deionized water", "amount": "4", "unit": "mL"}], "pressure": "", "temperature": "100\u00b0C", "time": "18h"}, {"synthesis method": "washing", "washing solution": "DMF", "amount": "3 \u00d7 10 mL per day for 3 days"}, {"synthesis method": "immersion", "solution": "MeOH", "amount": "3 \u00d7 10 mL per day for 4 days"}, {"synthesis method": "activation", "pressure": "vacuum", "temperature": "ambient temperature", "time": "24h"}, {"synthesis method": "heating", "pressure": "vacuum", "temperature": "180\u00b0C", "time": "24h"}]
AZAWAB | [Cu3(CPB)(DEF)0.4]·3.8H2O | C63 Cu3 H61 N3 O17 | chemical synthesis | copper nitrate trihydrate | 0.5 mL | H6CPB | 20 mg | [8 empty] | 16h | 85°C |  | chemical synthesis, washing, immersion, activation, heating | 10.1021/acs.inorgchem.5b01900 |  | 2015.10 | [{"synthesis method": "chemical synthesis", "precursor": [{"name": "copper nitrate trihydrate", "amount": "0.5", "unit": "mL"}, {"name": "H6CPB", "amount": "20", "unit": "mg"}], "solvent": [{"name": "deionized water", "amount": "3", "unit": "mL"}], "pressure": "", "temperature": "85\u00b0C", "time": "16h"}, {"synthesis method": "washing", "washing solution": "DMF", "amount": "3 \u00d7 10 mL per day for 3 days"}, {"synthesis method": "immersion", "solution": "MeOH", "amount": "3 \u00d7 10 mL per day for 4 days"}, {"synthesis method": "activation", "pressure": "vacuum", "temperature": "ambient temperature", "time": "24h"}, {"synthesis method": "heating", "pressure": "vacuum", "temperature": "180\u00b0C", "time": "24h"}]
ASEWEB | 1 | C40 Cu5 H32 N4 O20 | chemical synthesis | H2phth | 0.067 g | NEt3 | 0.076 g | CuSO4⋅5H2O | 0.125 g | bime | 0.016 g |  |  | H2O, EtOH |  | 3 days | 110 °C | 6 | chemical synthesis, pH adjustment | 10.1021/ic902404b |  | .00 | [{"synthesis method": "chemical synthesis", "precursor": [{"name": "H2phth", "amount": "0.067", "unit": "g"}, {"name": "NEt3", "amount": "0.076", "unit": "g"}, {"name": "CuSO4\u22c55H2O", "amount": "0.125", "unit": "g"}, {"name": "bime", "amount": "0.016", "unit": "g"}], "solution": [{"name": "H2O", "amount": "10", "unit": "mL"}, {"name": "EtOH", "amount": "10", "unit": "mL"}], "pressure": "", "temperature": "110 \u00b0C", "time": "3 days"}, {"synthesis method": "pH adjustment", "pH": "6", "modulator": "NEt3"}]
PITCIF | [Ag2(3-PyBim)2](BF4)2 | Ag2 B2 C24 F8 H18 N6 | chemical synthesis | AgBF4 | 0.1 mmol | 3-PyBim | 0.02 g | [6 empty] | CH3CN, CHCl3-CH3COCH3 |  | 5 days | room temperature |  | chemical synthesis | 10.1021/cg070080j |  | 2007.11 | [{"synthesis method": "chemical synthesis", "precursor": [{"name": "AgBF4", "amount": "0.1", "unit": "mmol"}, {"name": "3-PyBim", "amount": "0.02", "unit": "g"}], "solution": [{"name": "CH3CN", "amount": "2", "unit": "mL"}, {"name": "CHCl3-CH3COCH3", "amount": "5", "unit": "mL"}], "pressure": "", "temperature": "room temperature", "time": "5 days"}]
TIPDEC01 | [Ag2(3-PyBim)2](NO3)2 | Ag1 C12 H9 N4 O3 | chemical synthesis | AgNO3 | 0.1 mmol | 3-PyBim | 0.02 g | [6 empty] | CH3CN, CHCl3-CH3COCH3 |  | 5 days | room temperature |  | chemical synthesis | 10.1021/cg070080j |  | 2007.11 | [{"synthesis method": "chemical synthesis", "precursor": [{"name": "AgNO3", "amount": "0.1", "unit": "mmol"}, {"name": "3-PyBim", "amount": "0.02", "unit": "g"}], "solution": [{"name": "CH3CN", "amount": "2", "unit": "mL"}, {"name": "CHCl3-CH3COCH3", "amount": "5", "unit": "mL"}], "pressure": "", "temperature": "room temperature", "time": "5 days"}]
NIBMOB01 | [Ag(4-PyBim)](NO3)(H2O) | Ag1 C12 H11 N4 O4 | chemical synthesis | AgNO3 | 0.017 g | 4-PyBim | 0.02 g | [6 empty] | CH3CN, CHCl3-CH3OH |  | several weeks | room temperature |  | chemical synthesis | 10.1021/cg070080j |  | 2007.11 | [{"synthesis method": "chemical synthesis", "precursor": [{"name": "AgNO3", "amount": "0.017", "unit": "g"}, {"name": "4-PyBim", "amount": "0.02", "unit": "g"}], "solution": [{"name": "CH3CN", "amount": "2", "unit": "mL"}, {"name": "CHCl3-CH3OH", "amount": "5", "unit": "mL"}], "pressure": "", "temperature": "room temperature", "time": "several weeks"}]
PITCUR | [Co(3-PyBim)2(H2O)4](NO3)2·(H2O)4 | C12 Co0.5 H17 N4 O7 | chemical synthesis | Co(NO3)2⋅6H2O | 0.029 g | 3-PyBim | 0.02 g | [6 empty] | CH3COCH3 |  |  |  |  | chemical synthesis | 10.1021/cg070080j |  | 2007.11 | [{"synthesis method": "chemical synthesis", "precursor": [{"name": "Co(NO3)2\u22c56H2O", "amount": "0.029", "unit": "g"}, {"name": "3-PyBim", "amount": "0.02", "unit": "g"}], "solution": [{"name": "CH3COCH3", "amount": "10", "unit": "mL"}], "pressure": "", "temperature": "", "time": "", "stirring time": "10 min"}]
PITDAY | [Cu(4-PyBim)2 (Cl)2](H2O)2 | C24 Cl2 Cu1 H22 N6 O2 | chemical synthesis | CuCl2⋅2H2O | 0.017 g | 3-PyBim | 0.02 g | [6 empty] | CH3CN, CHCl3-CH3OH |  | several weeks | room temperature |  | chemical synthesis | 10.1021/cg070080j |  | 2007.11 | [{"synthesis method": "chemical synthesis", "precursor": [{"name": "CuCl2\u22c52H2O", "amount": "0.017", "unit": "g"}, {"name": "3-PyBim", "amount": "0.02", "unit": "g"}], "solution": [{"name": "CH3CN", "amount": "2", "unit": "mL"}, {"name": "CHCl3-CH3OH", "amount": "5", "unit": "mL"}], "pressure": "", "temperature": "room temperature", "time": "several weeks"}]
PITDEC | [Zn(4-PyBim)2(H2O)2(NO3)2] | C24 H22 N8 O8 Zn1 | chemical synthesis | Zn(NO3)2⋅6H2O | 0.028 g | 3-PyBim | 0.02 g | [6 empty] | MeCN-MeOH |  |  |  |  | chemical synthesis | 10.1021/cg070080j |  | 2007.11 | [{"synthesis method": "chemical synthesis", "precursor": [{"name": "Zn(NO3)2\u22c56H2O", "amount": "0.028", "unit": "g"}, {"name": "3-PyBim", "amount": "0.02", "unit": "g"}], "solution": [{"name": "MeCN-MeOH", "amount": "5", "unit": "mL"}], "pressure": "", "temperature": "", "time": ""}]
PITDIG | [Cu2(3-PyBim)2(OAc)4] | C16 Cu1 H15 N3 O4 | chemical synthesis | Cu(OAc)2⋅H2O | 0.02 g | 3-PyBim | 0.02 g | [6 empty] | CH3CN, CHCl3-CH3OH |  | several weeks | room temperature |  | chemical synthesis | 10.1021/cg070080j |  | 2007.11 | [{"synthesis method": "chemical synthesis", "precursor": [{"name": "Cu(OAc)2\u22c5H2O", "amount": "0.02", "unit": "g"}, {"name": "3-PyBim", "amount": "0.02", "unit": "g"}], "solution": [{"name": "CH3CN", "amount": "2", "unit": "mL"}, {"name": "CHCl3-CH3OH", "amount": "5", "unit": "mL"}], "pressure": "", "temperature": "room temperature", "time": "several weeks"}]
SIZJUH | 1 | C10 H42 Mo10 N2 Na8 O55 | chemical synthesis | Na2MoO4⋅2H2O | 1.0 g | 1,2-diaminoethanetetraacetic acid | 0.12 g | [6 empty] | water |  | 2h | 70°C | 3.9-4.0 | chemical synthesis, pH adjustment, filtration | 10.1021/ic7025126 |  | 2008.03 | [{"synthesis method": "chemical synthesis", "precursor": [{"name": "Na2MoO4\u22c52H2O", "amount": "1.0", "unit": "g"}, {"name": "1,2-diaminoethanetetraacetic acid", "amount": "0.12", "unit": "g"}], "solution": [{"name": "water", "amount": "25", "unit": "mL"}], "pressure": "", "temperature": "70\u00b0C", "time": "2h"}, {"synthesis method": "pH adjustment", "pH": "3.9-4.0", "modulator": "4 M HCl"}, {"synthesis method": "filtration", "time": "", "atmosphere": "", "pressure": ""}]
SIZKAO | 2 | C11 H76 Mo10 N10 O55 | chemical synthesis | (NH4)6Mo7O24⋅7H2O | 1.0 g | 1,3-diaminopropanetetraacetic acid | 0.075 g | [6 empty] | water |  | 1.5h | 70°C | 3.7-3.8 | chemical synthesis, pH adjustment, filtration | 10.1021/ic7025126 |  | 2008.03 | [{"synthesis method": "chemical synthesis", "precursor": [{"name": "(NH4)6Mo7O24\u22c57H2O", "amount": "1.0", "unit": "g"}, {"name": "1,3-diaminopropanetetraacetic acid", "amount": "0.075", "unit": "g"}], "solution": [{"name": "water", "amount": "25", "unit": "mL"}], "pressure": "", "temperature": "70\u00b0C", "time": "1.5h"}, {"synthesis method": "pH adjustment", "pH": "3.7-3.8", "modulator": "4 M HCl"}, {"synthesis method": "filtration", "time": "", "atmosphere": "", "pressure": ""}]
NERQAC | [Zn 3 ( μ 3 -OH)( μ 2 -OH)(4,4‘-bpy) 0.5 (4,4‘-oba) 2 ]·0.5H 2 O | C33 H23 N1 O12.50 Zn3 | solvothermal synthesis | Zn(NO3)2⋅6H2O | 0.158 g | 4,4‘-bpy | 0.078 g | 4,4‘-oba | 0.128 g | NaOH | 0.06 g |  |  |  |  | 7 days | 180°C |  | solvothermal synthesis | 10.1021/ic010472u |  | 2001.09 | [{"synthesis method": "solvothermal synthesis", "precursor": [{"name": "Zn(NO3)2\u22c56H2O", "amount": "0.158", "unit": "g"}, {"name": "4,4\u2018-bpy", "amount": "0.078", "unit": "g"}, {"name": "4,4\u2018-oba", "amount": "0.128", "unit": "g"}, {"name": "NaOH", "amount": "0.06", "unit": "g"}], "solvent": [{"name": "water", "amount": "8", "unit": "cm3"}], "reducing agent": [{"name": "", "amount": "", "unit": ""}], "surfactant": [{"name": "", "amount": "", "unit": ""}], "pressure": "", "temperature": "180\u00b0C", "time": "7 days", "heating rate": "", "cooling rate": "5 \u00b0C/h"}]
PADWIB | [Cd(bz-18-crown-6)(SCN)2] | C18 Cd1 H24 N2 S2 | chemical synthesis | bz-18-crown-6 | 0.23 g | Cd(NO3)2 | 0.23 g | NaSCN | 0.12 g |  |  |  |  | n-butanol, deionized water |  | 1 week | room temperature |  | chemical synthesis | 10.1021/ic049831m |  | 2004.05 | [{"synthesis method": "chemical synthesis", "precursor": [{"name": "bz-18-crown-6", "amount": "0.23", "unit": "g"}, {"name": "Cd(NO3)2", "amount": "0.23", "unit": "g"}, {"name": "NaSCN", "amount": "0.12", "unit": "g"}], "solution": [{"name": "n-butanol", "amount": "25", "unit": "mL"}, {"name": "deionized water", "amount": "25", "unit": "mL"}], "pressure": "", "temperature": "room temperature", "time": "1 week"}]
RAPVAF02 | [K(18-crown-6)][Cd(SCN)3] | C15 Cd1 H24 K1 N3 O6 S3 | chemical synthesis | 18-crown-6 | 0.28 g | Cd(NO3)2 | 0.32 g | KSCN | 0.20 g |  |  |  |  | n-butanol, deionized water |  | 1 day |  |  | chemical synthesis | 10.1021/ic049831m |  | 2004.05 | [{"synthesis method": "chemical synthesis", "precursor": [{"name": "18-crown-6", "amount": "0.28", "unit": "g"}, {"name": "Cd(NO3)2", "amount": "0.32", "unit": "g"}, {"name": "KSCN", "amount": "0.20", "unit": "g"}], "solution": [{"name": "n-butanol", "amount": "20", "unit": "mL"}, {"name": "deionized water", "amount": "20", "unit": "mL"}], "pressure": "", "temperature": "", "time": "1 day"}]
HUVJEN | [Ag(tpa)(tfa)]n | Ag1 C17 F3 H12 N4 O2 | sonochemical synthesis | silver(I) trifluoroacetate | 89 mg | tpa | 100 mg | [8 empty] | 1 h |  |  | sonochemical synthesis | 10.1021/ic020480q |  | 2003.01 | [{"synthesis method": "sonochemical synthesis", "precursor": [{"name": "silver(I) trifluoroacetate", "amount": "89", "unit": "mg"}, {"name": "tpa", "amount": "100", "unit": "mg"}], "solvent": [{"name": "CH2Cl2", "amount": "5", "unit": "mL"}, {"name": "acetonitrile", "amount": "5", "unit": "mL"}, {"name": "diethyl ether", "amount": "5", "unit": "mL"}], "temperature": "", "ultrasonic frequency": "", "power": "", "time": "1 h"}]
HUVJIR | [Ag(tpa)(NO3)(CH3CN)]n | Ag1 C17 H15 N6 O3 | sonochemical synthesis | silver(I) nitrate | 68 mg | tpa | 100 mg | [8 empty] | overnight |  |  | sonochemical synthesis | 10.1021/ic020480q |  | 2003.01 | [{"synthesis method": "sonochemical synthesis", "precursor": [{"name": "silver(I) nitrate", "amount": "68", "unit": "mg"}, {"name": "tpa", "amount": "100", "unit": "mg"}], "solvent": [{"name": "CH2Cl2", "amount": "4", "unit": "mL"}, {"name": "acetonitrile", "amount": "5", "unit": "mL"}, {"name": "diethyl ether", "amount": "5", "unit": "mL"}], "temperature": "", "ultrasonic frequency": "", "power": "", "time": "overnight"}]
HUVJUD | [Ag(tpa)(CH3CN)]n(PF6)n | Ag1 C17 F6 H15 N5 P1 | sonochemical synthesis | tpa | 100 mg | silver(I) hexafluorophosphate | 102 mg | [8 empty] | overnight |  |  | sonochemical synthesis | 10.1021/ic020480q |  | 2003.01 | [{"synthesis method": "sonochemical synthesis", "precursor": [{"name": "tpa", "amount": "100", "unit": "mg"}, {"name": "silver(I) hexafluorophosphate", "amount": "102", "unit": "mg"}], "solvent": [{"name": "CH2Cl2", "amount": "4", "unit": "mL"}, {"name": "acetonitrile", "amount": "5", "unit": "mL"}, {"name": "diethyl ether", "amount": "5", "unit": "mL"}], "temperature": "", "ultrasonic frequency": "", "power": "", "time": "overnight"}]
HUVKAK | [Ag(tpa)(CH3CN)]n(ClO4)n | Ag1 C17 Cl1 H15 N5 O4 | sonochemical synthesis | tpa | 100 mg | silver(I) perchlorate | 83.5 mg | [8 empty] | overnight |  |  | sonochemical synthesis | 10.1021/ic020480q |  | 2003.01 | [{"synthesis method": "sonochemical synthesis", "precursor": [{"name": "tpa", "amount": "100", "unit": "mg"}, {"name": "silver(I) perchlorate", "amount": "83.5", "unit": "mg"}], "solvent": [{"name": "CH2Cl2", "amount": "4", "unit": "mL"}, {"name": "acetonitrile", "amount": "5", "unit": "mL"}, {"name": "diethyl ether", "amount": "5", "unit": "mL"}], "temperature": "", "ultrasonic frequency": "", "power": "", "time": "overnight"}]
QOYQUS | [FeL1(pina)]·2MeOH | C31 Fe1 H35 N5 O7 | chemical synthesis | [FeL1(MeOH)2] | 0.12 g | pina | 0.27 g | [6 empty] | methanol |  | 1 week |  |  | chemical synthesis | 10.1021/ic501624b |  | 2014.10 | [{"synthesis method": "chemical synthesis", "precursor": [{"name": "[FeL1(MeOH)2]", "amount": "0.12", "unit": "g"}, {"name": "pina", "amount": "0.27", "unit": "g"}], "solution": [{"name": "methanol", "amount": "", "unit": ""}], "pressure": "", "temperature": "", "time": "1 week"}]
IKOWIO | (2,6-Bis(3 ‘ ,5 ‘ -dimethylphenyl)pyrazine)silver(I) Trifluoroacetate | Ag2 C84 F6 H80 N8 O4 | chemical synthesis | Silver(I) trifluoroacetate | 16 mg | 2,6-bis(3‘,5‘-dimethylphenyl)pyrazine | 20 mg | [6 empty] | acetonitrile |  | 1 week |  |  | chemical synthesis | 10.1021/ic034277m |  | 2003.07 | [{"synthesis method": "chemical synthesis", "precursor": [{"name": "Silver(I) trifluoroacetate", "amount": "16", "unit": "mg"}, {"name": "2,6-bis(3\u2018,5\u2018-dimethylphenyl)pyrazine", "amount": "20", "unit": "mg"}], "solution": [{"name": "acetonitrile", "amount": "5", "unit": "mL"}], "pressure": "", "temperature": "", "time": "1 week"}]
IKOWOU | (2,6-Diphenylpyrazine)silver(I) Nitrate | Ag1 C32 H24 N5 O3 | chemical synthesis | Silver(I) nitrate | 15 mg | 2,6-diphenylpyrazine | 22 mg | [6 empty] | acetonitrile |  | 1 day |  |  | chemical synthesis | 10.1021/ic034277m |  | 2003.07 | [{"synthesis method": "chemical synthesis", "precursor": [{"name": "Silver(I) nitrate", "amount": "15", "unit": "mg"}, {"name": "2,6-diphenylpyrazine", "amount": "22", "unit": "mg"}], "solution": [{"name": "acetonitrile", "amount": "2", "unit": "mL"}], "pressure": "", "temperature": "", "time": "1 day"}]
IKOWUA | (2,6-Bis(3 ‘ ,5 ‘ -dimethylphenyl)pyrazine)silver(I) Trifluoroacetate | Ag1 C22 F3 H20 N2 O2 | chemical synthesis | Silver(I) trifluoroacetate | 12.6 mg | 2,6-bis(3‘,5‘-dimethylphenyl)pyrazine | 16.7 mg | [6 empty] | dichloromethane |  | 1 week |  |  | chemical synthesis | 10.1021/ic034277m |  | 2003.07 | [{"synthesis method": "chemical synthesis", "precursor": [{"name": "Silver(I) trifluoroacetate", "amount": "12.6", "unit": "mg"}, {"name": "2,6-bis(3\u2018,5\u2018-dimethylphenyl)pyrazine", "amount": "16.7", "unit": "mg"}], "solution": [{"name": "dichloromethane", "amount": "3", "unit": "mL"}], "pressure": "", "temperature": "", "time": "1 week"}]
IKOXEL | (2,6-Bis(2 ‘ ,6 ‘ -Dimethylphenyl)pyrazine)silver(I) Trifluoroacetate | Ag2 C24 F6 H20 N2 O4 | chemical synthesis | silver(I) trifluoroacetate | 32 mg | 2,6-bis(2‘,6‘-dimethylphenyl)pyrazine | 20 mg | [6 empty] | nitromethane, acetonitrile |  | 2 days |  |  | chemical synthesis | 10.1021/ic034277m |  | 2003.07 | [{"synthesis method": "chemical synthesis", "precursor": [{"name": "silver(I) trifluoroacetate", "amount": "32", "unit": "mg"}, {"name": "2,6-bis(2\u2018,6\u2018-dimethylphenyl)pyrazine", "amount": "20", "unit": "mg"}], "solution": [{"name": "nitromethane", "amount": "8", "unit": "mL"}, {"name": "acetonitrile", "amount": "0.5", "unit": "mL"}], "pressure": "", "temperature": "", "time": "2 days"}]
NOQFAA | 1 | C24 H15 N4 Ni1 O11 V4 | solvothermal synthesis | NH4VO3 | 1.0 mmol | H3BO3 | 1.5 mmol | Ni(NO3)2⋅6H2O | 1 mmol | phen | 2 mmol |  |  |  |  | 5 days | 160°C |  | solvothermal synthesis | 10.1021/ic010735k |  | 2001.12 | [{"synthesis method": "solvothermal synthesis", "precursor": [{"name": "NH4VO3", "amount": "1.0", "unit": "mmol"}, {"name": "H3BO3", "amount": "1.5", "unit": "mmol"}, {"name": "Ni(NO3)2\u22c56H2O", "amount": "1", "unit": "mmol"}, {"name": "phen", "amount": "2", "unit": "mmol"}], "solvent": [{"name": "H2O", "amount": "15", "unit": "mL"}], "reducing agent": [{"name": "", "amount": "", "unit": ""}], "surfactant": [{"name": "", "amount": "", "unit": ""}], "pressure": "", "temperature": "160\u00b0C", "time": "5 days", "heating rate": "", "cooling rate": "slow"}]
NOQFUU | 2 | C16 H10.67 N2.67 Ni0.67 O5.67 | solvothermal synthesis | NH4VO3 | 1.0 mmol | H3BO3 | 1.5 mmol | Ni(NO3)2⋅6H2O | 1 mmol | phen | 2 mmol |  |  |  |  | 5 days | 160°C |  | solvothermal synthesis | 10.1021/ic010735k |  | 2001.12 | [{"synthesis method": "solvothermal synthesis", "precursor": [{"name": "NH4VO3", "amount": "1.0", "unit": "mmol"}, {"name": "H3BO3", "amount": "1.5", "unit": "mmol"}, {"name": "Ni(NO3)2\u22c56H2O", "amount": "1", "unit": "mmol"}, {"name": "phen", "amount": "2", "unit": "mmol"}], "solvent": [{"name": "H2O", "amount": "15", "unit": "mL"}], "reducing agent": [{"name": "", "amount": "", "unit": ""}], "surfactant": [{"name": "", "amount": "", "unit": ""}], "pressure": "", "temperature": "160\u00b0C", "time": "5 days", "heating rate": "", "cooling rate": "slow"}]
QUSRIG | [Pr(mptc)(H2O)4] | C9 H18 N1 O13 Pr1 | chemical synthesis | Pr(CH3COO)3⋅6H2O | 0.0625 g | K3mptc | 0.0508 g | [6 empty] | H2O, aqueous acetic acid solution |  | 2 h | room temperature |  | chemical synthesis | 10.1021/cg9008575 |  | 2009.12 | [{"synthesis method": "chemical synthesis", "precursor": [{"name": "Pr(CH3COO)3\u22c56H2O", "amount": "0.0625", "unit": "g"}, {"name": "K3mptc", "amount": "0.0508", "unit": "g"}], "solution": [{"name": "H2O", "amount": "10", "unit": "mL"}, {"name": "aqueous acetic acid solution", "amount": "2", "unit": "mL"}], "pressure": "", "temperature": "room temperature", "time": "2 h"}]
QUSROM | [Nd(mptc)(H2O)4] | C9 H18 N1 Nd1 O13 | solvothermal synthesis | Nd(CH3COO)3⋅6H2O | 0.0630 g | K3mptc | 0.0508 g | [7 empty] | autogenous | 24 h | 140°C |  | chemical synthesis, solvothermal synthesis | 10.1021/cg9008575 |  | 2009.12 | [{"synthesis method": "chemical synthesis", "precursor": [{"name": "Nd(CH3COO)3\u22c56H2O", "amount": "0.0630", "unit": "g"}, {"name": "K3mptc", "amount": "0.0508", "unit": "g"}], "solution": [{"name": "H2O", "amount": "10", "unit": "mL"}, {"name": "aqueous acetic acid solution", "amount": "2", "unit": "mL"}], "pressure": "", "temperature": "room temperature", "time": "1.5 h"}, {"synthesis method": "solvothermal synthesis", "precursor": [{"name": "Nd(CH3COO)3\u22c56H2O", "amount": "0.0630", "unit": "g"}, {"name": "K3mptc", "amount": "0.0508", "unit": "g"}], "solvent": [{"name": "H2O", "amount": "10", "unit": "mL"}, {"name": "aqueous acetic acid solution", "amount": "2", "unit": "mL"}], "reducing agent": [{"name": "", "amount": "", "unit": ""}], "surfactant": [{"name": "", "amount": "", "unit": ""}], "pressure": "autogenous", "temperature": "140\u00b0C", "time": "24 h", "heating rate": "", "cooling rate": "2 \u00b0C\u22c5h-1 and then cooled to room temperature at a rate of 1 \u00b0C\u22c5h-1"}]
QUSRUS | [Sm(mptc)(H2O)4] | C9 H18 N1 O13 Sm1 | chemical synthesis | SmCl3⋅6H2O | 0.0547 g | K3mptc | 0.0508 g | [6 empty] | H2O, aqueous HCl solution |  | 2 h | room temperature |  | chemical synthesis | 10.1021/cg9008575 |  | 2009.12 | [{"synthesis method": "chemical synthesis", "precursor": [{"name": "SmCl3\u22c56H2O", "amount": "0.0547", "unit": "g"}, {"name": "K3mptc", "amount": "0.0508", "unit": "g"}], "solution": [{"name": "H2O", "amount": "10", "unit": "mL"}, {"name": "aqueous HCl solution", "amount": "1.5", "unit": "mL"}], "pressure": "", "temperature": "room temperature", "time": "2 h"}]
QUSSAZ | [Tb(mptc)(H2O)4] | C9 H18 N1 O13 Tb1 | chemical synthesis | TbCl3⋅6H2O | 0.0559 g | K3mptc | 0.0508 g | [6 empty] | H2O, aqueous HCl solution |  | 2 h | room temperature |  | chemical synthesis | 10.1021/cg9008575 |  | 2009.12 | [{"synthesis method": "chemical synthesis", "precursor": [{"name": "TbCl3\u22c56H2O", "amount": "0.0559", "unit": "g"}, {"name": "K3mptc", "amount": "0.0508", "unit": "g"}], "solution": [{"name": "H2O", "amount": "10", "unit": "mL"}, {"name": "aqueous HCl solution", "amount": "1.5", "unit": "mL"}], "pressure": "", "temperature": "room temperature", "time": "2 h"}]
JEWZOD | [Cu2(bipy)2(L2)(H2O)2]·(bipy)·(5H2O) | C54 Cu2 H46 N6 O17 | chemical synthesis | CuCl2⋅2H2O | 0.034 g | L1 | 0.047 g | [6 empty] | water, methanolic solution of 4,4'-bipyridine |  | 3-4 days | room temperature |  | chemical synthesis | 10.1021/acsomega.7b01964 |  | 2018.02 | [{"synthesis method": "chemical synthesis", "precursor": [{"name": "CuCl2\u22c52H2O", "amount": "0.034", "unit": "g"}, {"name": "L1", "amount": "0.047", "unit": "g"}], "solution": [{"name": "water", "amount": "20", "unit": "mL"}, {"name": "methanolic solution of 4,4'-bipyridine", "amount": "10", "unit": "mL"}], "pressure": "", "temperature": "room temperature", "time": "3-4 days"}]
HADPAE01 | [Fe(pyim)2(bpy)](ClO4)2·2C2H5OH | C30 Cl2 Fe1 H34 N8 O10 | chemical synthesis | Fe(ClO4)2⋅6H2O | 36.3 mg | bpy | 15.6 mg | pyim | 29.0 mg |  |  |  |  | ethanol |  | overnight | room temperature |  | chemical synthesis, filtration, washing, drying | 10.1021/cm021307v |  | 2002.12 | [{"synthesis method": "chemical synthesis", "precursor": [{"name": "Fe(ClO4)2\u22c56H2O", "amount": "36.3", "unit": "mg"}, {"name": "bpy", "amount": "15.6", "unit": "mg"}, {"name": "pyim", "amount": "29.0", "unit": "mg"}], "solution": [{"name": "ethanol", "amount": "3", "unit": "mL"}], "pressure": "", "temperature": "room temperature", "time": "overnight"}, {"synthesis method": "filtration", "time": "", "atmosphere": "", "pressure": ""}, {"synthesis method": "washing", "washing solution": "ethanol", "amount": ""}, {"synthesis method": "drying", "pressure": "", "temperature": "", "atmosphere": "vacuum", "time": ""}]
PEKVIM | Ag2{(UO2)[C6H4(PO3H)2]2} | Ag2 C12 H8 O22 P4 U2 | solvothermal synthesis | UO2(NO3)⋅6H2O | 50.2 mg | 1,4-benzenebisphosphonic acid | 47.6 mg | LiOH | 5.0 mg | AgNO3 | 33.7 mg |  |  |  |  | 3-5 days | 200 °C |  | solvothermal synthesis | 10.1021/cg301387p |  | 2012.10 | [{"synthesis method": "solvothermal synthesis", "precursor": [{"name": "UO2(NO3)\u22c56H2O", "amount": "50.2", "unit": "mg"}, {"name": "1,4-benzenebisphosphonic acid", "amount": "47.6", "unit": "mg"}, {"name": "LiOH", "amount": "5.0", "unit": "mg"}, {"name": "AgNO3", "amount": "33.7", "unit": "mg"}], "solvent": [{"name": "water", "amount": "1.0", "unit": "mL"}], "reducing agent": [{"name": "HF", "amount": "~25", "unit": "\u03bcL"}], "surfactant": [], "pressure": "", "temperature": "200 \u00b0C", "time": "3-5 days", "heating rate": "", "cooling rate": "5 \u00b0C/h"}]
PEKVOS | Cs{(UO2)[C6H4(PO3H0.5)2]} | C12 Cs1 H8 O20 P4 U2 | solvothermal synthesis | UO2(NO3)⋅6H2O | 50.2 mg | 1,4-benzenebisphosphonic acid | 47.6 mg | CsOH⋅H2O | 30.3 mg | [6 empty] | 3-5 days | 200 °C |  | solvothermal synthesis | 10.1021/cg301387p |  | 2012.10 | [{"synthesis method": "solvothermal synthesis", "precursor": [{"name": "UO2(NO3)\u22c56H2O", "amount": "50.2", "unit": "mg"}, {"name": "1,4-benzenebisphosphonic acid", "amount": "47.6", "unit": "mg"}, {"name": "CsOH\u22c5H2O", "amount": "30.3", "unit": "mg"}], "solvent": [{"name": "water", "amount": "1.0", "unit": "mL"}], "reducing agent": [{"name": "HF", "amount": "~25", "unit": "\u03bcL"}], "surfactant": [], "pressure": "", "temperature": "200 \u00b0C", "time": "3-5 days", "heating rate": "", "cooling rate": "5 \u00b0C/h"}]
PEKVUY | [Ba(H2O)3]{(UO2)3[C6H4(PO3)2]2(O)}·5(H2O) | Ba1 C12 H14 O29 P4 U3 | solvothermal synthesis | UO2(NO3)⋅6H2O | 50.2 mg | 1,4-benzenebisphosphonic acid | 47.6 mg | Ba(OH)2 | 34.0 mg | [6 empty] | 3-5 days | 200 °C |  | solvothermal synthesis | 10.1021/cg301387p |  | 2012.10 | [{"synthesis method": "solvothermal synthesis", "precursor": [{"name": "UO2(NO3)\u22c56H2O", "amount": "50.2", "unit": "mg"}, {"name": "1,4-benzenebisphosphonic acid", "amount": "47.6", "unit": "mg"}, {"name": "Ba(OH)2", "amount": "34.0", "unit": "mg"}], "solvent": [{"name": "water", "amount": "1.0", "unit": "mL"}], "reducing agent": [{"name": "HF", "amount": "~25", "unit": "\u03bcL"}], "surfactant": [], "pressure": "", "temperature": "200 \u00b0C", "time": "3-5 days", "heating rate": "", "cooling rate": "5 \u00b0C/h"}]
PEKWAF | [Sr(H2O)3]{(UO2)2[C6H4(PO3)2](OH)2(H2O)}·3(H2O) | C12 H16 O25 P4 Sr1 U2 | solvothermal synthesis | UO2(NO3)⋅6H2O | 50.2 mg | 1,4-benzenebisphosphonic acid | 47.6 mg | Sr(OH)2⋅8H2O | 53.5 mg | [6 empty] | 3-5 days | 200 °C |  | solvothermal synthesis | 10.1021/cg301387p |  | 2012.10 | [{"synthesis method": "solvothermal synthesis", "precursor": [{"name": "UO2(NO3)\u22c56H2O", "amount": "50.2", "unit": "mg"}, {"name": "1,4-benzenebisphosphonic acid", "amount": "47.6", "unit": "mg"}, {"name": "Sr(OH)2\u22c58H2O", "amount": "53.5", "unit": "mg"}], "solvent": [{"name": "water", "amount": "1.0", "unit": "mL"}], "reducing agent": [{"name": "HF", "amount": "~25", "unit": "\u03bcL"}], "surfactant": [], "pressure": "", "temperature": "200 \u00b0C", "time": "3-5 days", "heating rate": "", "cooling rate": "5 \u00b0C/h"}]
KERCIU01 | [1,3-Bis(benzotriazol-1-yl)-1, 3-dioxapropane] | C13 H10 N6 O2 | chemical synthesis | HOBT | 1.35 g | NaOH | 0.40 g | Dichloromethane | 0.42 g |  |  |  |  | dimethylsulfoxide |  | 30 min | 60°C |  | chemical synthesis, washing, drying | 10.1021/ic300629v |  | 2012.09 | [{"synthesis method": "chemical synthesis", "precursor": [{"name": "HOBT", "amount": "1.35", "unit": "g"}, {"name": "NaOH", "amount": "0.40", "unit": "g"}, {"name": "Dichloromethane", "amount": "0.42", "unit": "g"}], "solution": [{"name": "dimethylsulfoxide", "amount": "25", "unit": "mL"}], "pressure": "", "temperature": "60\u00b0C", "time": "30 min"}, {"synthesis method": "washing", "washing solution": "water", "amount": ""}, {"synthesis method": "drying", "pressure": "", "temperature": "", "atmosphere": "air", "time": ""}]
ZEJBOH | {[Cu(μ-Br)(Br)(μ-L)]2} n ·2nH2O | Br2 C13 Cu1 H12 N6 O3 | chemical synthesis | CuBr2 | 0.223 g | L | 0.282 g | [6 empty] | methanol, acetonitrile solution of L |  | 1 week |  |  | chemical synthesis | 10.1021/ic300629v |  | 2012.09 | [{"synthesis method": "chemical synthesis", "precursor": [{"name": "CuBr2", "amount": "0.223", "unit": "g"}, {"name": "L", "amount": "0.282", "unit": "g"}], "solution": [{"name": "methanol", "amount": "20", "unit": "mL"}, {"name": "acetonitrile solution of L", "amount": "20", "unit": "mL"}], "pressure": "", "temperature": "", "time": "1 week"}]
ZEJBUN | {[Cu(μ-Cl)(Cl)(μ-L)]2} n ·2nH2O | C13 Cl2 Cu1 H12 N6 O3 | chemical synthesis | CuCl2⋅2H2O | 0.170 g | L | 0.282 g | [6 empty] | methanol, acetonitrile solution of L |  | 1 week |  |  | chemical synthesis | 10.1021/ic300629v |  | 2012.09 | [{"synthesis method": "chemical synthesis", "precursor": [{"name": "CuCl2\u22c52H2O", "amount": "0.170", "unit": "g"}, {"name": "L", "amount": "0.282", "unit": "g"}], "solution": [{"name": "methanol", "amount": "20", "unit": "mL"}, {"name": "acetonitrile solution of L", "amount": "20", "unit": "mL"}], "pressure": "", "temperature": "", "time": "1 week"}]
POHCOG02 | [Fe(dpb){Ag(CN)2}{Ag2(CN)3}]·DMF·EtOH | Ag3 C26 Fe1 H25 N8 O2 | [16 empty] | slow diffusion | 10.1021/ic403069d |  | 2014.03 | [{"synthesis method": "slow diffusion", "precursor": [{"name": "K[Ag(CN)2]", "amount": "30", "unit": "mg"}, {"name": "dpb", "amount": "12", "unit": "mg"}, {"name": "Fe(ClO4)2\u22c59H2O", "amount": "21", "unit": "mg"}], "solution": [{"name": "DMF", "amount": "5", "unit": "mL"}, {"name": "EtOH", "amount": "1", "unit": "mL"}], "pressure": "", "temperature": "", "time": "2 weeks"}]
POHBOF | [Fe(dpb)2{Ag(CN)2}2] | Ag2 C36 Fe1 H24 N8 | [16 empty] | slow diffusion | 10.1021/ic403069d |  | 2014.03 | [{"synthesis method": "slow diffusion", "precursor": [{"name": "K[Ag(CN)2]", "amount": "20", "unit": "mg"}, {"name": "dpb", "amount": "12", "unit": "mg"}, {"name": "Fe(ClO4)2\u22c59H2O", "amount": "21", "unit": "mg"}], "solution": [{"name": "DMF", "amount": "5", "unit": "mL"}, {"name": "EtOH", "amount": "1", "unit": "mL"}], "pressure": "", "temperature": "", "time": "2 weeks"}]
KIPPAC | [Ag(dpma)(H2O)](NO3) | Ag1 C12 H15 N4 O4 | chemical synthesis | dpma | 39.8 mg | AgNO3 | 33.9 mg | [6 empty] | MeOH, MeOH and H2O |  | two weeks | room temperature |  | chemical synthesis | 10.1021/cg400363e |  | 2013.06 | [{"synthesis method": "chemical synthesis", "precursor": [{"name": "dpma", "amount": "39.8", "unit": "mg"}, {"name": "AgNO3", "amount": "33.9", "unit": "mg"}], "solution": [{"name": "MeOH", "amount": "5", "unit": "mL"}, {"name": "MeOH and H2O", "amount": "6", "unit": "mL", "ratio": "1:1 v/v"}], "pressure": "", "temperature": "room temperature", "time": "two weeks"}]
KIPPEG | [Ag(dpma)(CF3CO2)]·1/2H2O | Ag1 C14 F3 H14 N3 O2.50 | chemical synthesis | dpma | 39.8 mg | AgCF3CO2 | 77.0 mg | [6 empty] | MeOH, MeOH and H2O |  | two weeks | room temperature |  | chemical synthesis | 10.1021/cg400363e |  | 2013.06 | [{"synthesis method": "chemical synthesis", "precursor": [{"name": "dpma", "amount": "39.8", "unit": "mg"}, {"name": "AgCF3CO2", "amount": "77.0", "unit": "mg"}], "solution": [{"name": "MeOH", "amount": "5", "unit": "mL"}, {"name": "MeOH and H2O", "amount": "6", "unit": "mL", "ratio": "1:1 v/v"}], "pressure": "", "temperature": "room temperature", "time": "two weeks"}]
KIPPIK | [Ag(dpma)](CF3SO3)·1/2H2O | Ag1 C13 F3 H14 N3 O3.50 S1 | chemical synthesis | dpma | 39.8 mg | AgCF3SO3 | 51.3 mg | [6 empty] | MeOH, MeOH and H2O |  | two weeks | room temperature |  | chemical synthesis | 10.1021/cg400363e |  | 2013.06 | [{"synthesis method": "chemical synthesis", "precursor": [{"name": "dpma", "amount": "39.8", "unit": "mg"}, {"name": "AgCF3SO3", "amount": "51.3", "unit": "mg"}], "solution": [{"name": "MeOH", "amount": "5", "unit": "mL"}, {"name": "MeOH and H2O", "amount": "6", "unit": "mL", "ratio": "1:1 v/v"}], "pressure": "", "temperature": "room temperature", "time": "two weeks"}]
KIPPOQ | [Ag(dpma)](BF4)·3/2H2O | Ag1 B1 C12 F4 H16 N3 O1.5 | chemical synthesis | dpma | 39.8 mg | AgBF4 | 38.9 mg | [6 empty] | MeOH, MeOH and THF |  | five days | room temperature |  | chemical synthesis | 10.1021/cg400363e |  | 2013.06 | [{"synthesis method": "chemical synthesis", "precursor": [{"name": "dpma", "amount": "39.8", "unit": "mg"}, {"name": "AgBF4", "amount": "38.9", "unit": "mg"}], "solution": [{"name": "MeOH", "amount": "5", "unit": "mL"}, {"name": "MeOH and THF", "amount": "6", "unit": "mL", "ratio": "1:1 v/v"}], "pressure": "", "temperature": "room temperature", "time": "five days"}]
KIPPUW | [Ag3(dpma)2(H2O)](ClO4)3 | Ag3 C24 Cl3 H28 N6 O13 | chemical synthesis | dpma | 39.8 mg | AgClO4 | 45.6 mg | [6 empty] | MeOH, MeOH and H2O |  | one week | room temperature |  | chemical synthesis | 10.1021/cg400363e |  | 2013.06 | [{"synthesis method": "chemical synthesis", "precursor": [{"name": "dpma", "amount": "39.8", "unit": "mg"}, {"name": "AgClO4", "amount": "45.6", "unit": "mg"}], "solution": [{"name": "MeOH", "amount": "5", "unit": "mL"}, {"name": "MeOH and H2O", "amount": "6", "unit": "mL", "ratio": "1:1 v/v"}], "pressure": "", "temperature": "room temperature", "time": "one week"}]
KIPQAD | [Ag(dpma)](PF6) | Ag1 C12 F6 H13 N3 P1 | chemical synthesis | dpma | 39.8 mg | AgPF6 | 50.5 mg | [6 empty] | MeOH, MeOH and H2O |  | two weeks | room temperature |  | chemical synthesis | 10.1021/cg400363e |  | 2013.06 | [{"synthesis method": "chemical synthesis", "precursor": [{"name": "dpma", "amount": "39.8", "unit": "mg"}, {"name": "AgPF6", "amount": "50.5", "unit": "mg"}], "solution": [{"name": "MeOH", "amount": "5", "unit": "mL"}, {"name": "MeOH and H2O", "amount": "6", "unit": "mL", "ratio": "1:1 v/v"}], "pressure": "", "temperature": "room temperature", "time": "two weeks"}]
NAMNUM | {[(μ2-Ag)2(Ag2@CTA)]·4H2O} n | Ag4 C36 H36 O16 | chemical synthesis | AgClO4 | 51.3 mg | K4CTA | 25.0 mg | [6 empty] | methanol, aqueous solution |  |  | room temperature |  | chemical synthesis | 10.1021/ic201622p |  | 2011.10 | [{"synthesis method": "chemical synthesis", "precursor": [{"name": "AgClO4", "amount": "51.3", "unit": "mg"}, {"name": "K4CTA", "amount": "25.0", "unit": "mg"}], "solution": [{"name": "methanol", "amount": "2", "unit": "mL"}, {"name": "aqueous solution", "amount": "2", "unit": "mL"}], "pressure": "", "temperature": "room temperature", "time": ""}]
NAMPAU | {[(μ2-Ag)4(CTB)(H2O)(CH3OH)3]·2H2O} n | Ag4 C63 H62 O18 | chemical synthesis | AgClO4 | 36.5 mg | K4CTB | 25.0 mg | [6 empty] | methanol, aqueous solution |  |  | room temperature |  | chemical synthesis | 10.1021/ic201622p |  | 2011.10 | [{"synthesis method": "chemical synthesis", "precursor": [{"name": "AgClO4", "amount": "36.5", "unit": "mg"}, {"name": "K4CTB", "amount": "25.0", "unit": "mg"}], "solution": [{"name": "methanol", "amount": "2", "unit": "mL"}, {"name": "aqueous solution", "amount": "2", "unit": "mL"}], "pressure": "", "temperature": "room temperature", "time": ""}]
HOWPOA | Ag(btr)·PF6·0.5CH3CN | Ag1 C5 F6 H5.5 N6.5 P1 | chemical synthesis | AgPF6 | 101 mg | btr | 27 mg | [6 empty] | acetonitrile, water |  | 30 min | room temperature |  | chemical synthesis, filtration, evaporation | 10.1021/ic501978u |  | 2014.10 | [{"synthesis method": "chemical synthesis", "precursor": [{"name": "AgPF6", "amount": "101", "unit": "mg"}, {"name": "btr", "amount": "27", "unit": "mg"}], "solution": [{"name": "acetonitrile", "amount": "10", "unit": "mL"}, {"name": "water", "amount": "10", "unit": "mL"}], "pressure": "", "temperature": "room temperature", "time": "30 min"}, {"synthesis method": "filtration", "time": "", "atmosphere": "air", "pressure": ""}, {"synthesis method": "evaporation", "time": "3 days", "atmosphere": "air", "pressure": ""}]
HOWPEQ | Ag2(btr)2(H2O)·2CF3SO3 | Ag2 C10 F6 H12 N12 O8 S2 | chemical synthesis | AgCF3SO3 | 103 mg | btr | 27 mg | [6 empty] | acetonitrile, water |  | 30 min | room temperature |  | chemical synthesis, filtration, evaporation | 10.1021/ic501978u |  | 2014.10 | [{"synthesis method": "chemical synthesis", "precursor": [{"name": "AgCF3SO3", "amount": "103", "unit": "mg"}, {"name": "btr", "amount": "27", "unit": "mg"}], "solution": [{"name": "acetonitrile", "amount": "10", "unit": "mL"}, {"name": "water", "amount": "10", "unit": "mL"}], "pressure": "", "temperature": "room temperature", "time": "30 min"}, {"synthesis method": "filtration", "time": "", "atmosphere": "air", "pressure": ""}, {"synthesis method": "evaporation", "time": "3 days", "atmosphere": "air", "pressure": ""}]
HOWPIU | Ag2(btr)2(NO3)·NO3 | Ag2 C8 H8 N14 O6 | chemical synthesis | AgNO3 | 68 mg | btr | 27 mg | [6 empty] | acetonitrile, water |  | 30 min | room temperature |  | chemical synthesis, filtration, evaporation | 10.1021/ic501978u |  | 2014.10 | [{"synthesis method": "chemical synthesis", "precursor": [{"name": "AgNO3", "amount": "68", "unit": "mg"}, {"name": "btr", "amount": "27", "unit": "mg"}], "solution": [{"name": "acetonitrile", "amount": "20", "unit": "mL"}, {"name": "water", "amount": "10", "unit": "mL"}], "pressure": "", "temperature": "room temperature", "time": "30 min"}, {"synthesis method": "filtration", "time": "", "atmosphere": "air", "pressure": ""}, {"synthesis method": "evaporation", "time": "3 days", "atmosphere": "air", "pressure": ""}]
FEVYIQ | [Cu(dppn)2(ClO4)]ClO4 | C28 Cl2 Cu1 H20 N8 O8 | [16 empty] | diffusion | 10.1021/cg301415p |  | 2012.11 | [{"synthesis method": "diffusion", "precursor": [{"name": "Cu(ClO4)2\u22c56H2O", "amount": "1", "unit": "mol"}, {"name": "dppn", "amount": "2", "unit": "mol"}], "solvent": [{"name": "water", "amount": "", "unit": ""}, {"name": "ethanol", "amount": "", "unit": ""}], "pressure": "", "temperature": "room temperature", "time": "a few days"}]
FEVYEM | [Cu2(dppn)(OH)(ClO4)3(H2O)3] | C14 Cl3 Cu2 H19 N4 O17 | [16 empty] | diffusion | 10.1021/cg301415p |  | 2012.11 | [{"synthesis method": "diffusion", "precursor": [{"name": "Cu(ClO4)2", "amount": "0.2", "unit": "mmol"}, {"name": "dppn", "amount": "0.1", "unit": "mmol"}], "solvent": [{"name": "water", "amount": "", "unit": ""}, {"name": "ethanol", "amount": "", "unit": ""}], "pressure": "", "temperature": "", "time": ""}]
FEVYAI | [Cu2(dppn)2(H2O)2](ClO4)4 | C14 Cl2 Cu1 H12 N4 O9 | [16 empty] | diffusion | 10.1021/cg301415p |  | 2012.11 | [{"synthesis method": "diffusion", "precursor": [{"name": "Cu(ClO4)2\u22c56H2O", "amount": "0.1", "unit": "mmol"}, {"name": "dppn", "amount": "0.1", "unit": "mmol"}], "solvent": [{"name": "water", "amount": "", "unit": ""}, {"name": "ethanol", "amount": "", "unit": ""}], "mixture": [{"name": "ethanol/water", "ratio": "1:1 v/v", "unit": ""}], "pressure": "", "temperature": "room temperature", "time": "one month"}]
FEVXUB | [Cu2(dppn)2(ClO4)4] | C14 Cl2 Cu1 H10 N4 O8 | [16 empty] | diffusion | 10.1021/cg301415p |  | 2012.11 | [{"synthesis method": "diffusion", "precursor": [{"name": "Cu(ClO4)2\u22c56H2O", "amount": "0.1", "unit": "mmol"}, {"name": "dppn", "amount": "0.1", "unit": "mmol"}], "solvent": [{"name": "water", "amount": "", "unit": ""}, {"name": "ethanol", "amount": "", "unit": ""}], "mixture": [{"name": "ethanol/water", "ratio": "1:1 v/v", "unit": ""}], "pressure": "", "temperature": "room temperature", "time": "one month"}]
FEVXOV | [Cu2(dppn)(N3)4]·H2O/[Cu2(dppn)(N3)4(H2O)]} n | C14 Cu2 H12 N16 O1 | [16 empty] | diffusion | 10.1021/cg301415p |  | 2012.11 | [{"synthesis method": "diffusion", "precursor": [{"name": "Cu(ClO4)2 \u22c5 6H2O", "amount": "2", "unit": "mol"}, {"name": "dppn", "amount": "1", "unit": "mol"}, {"name": "NaN3", "amount": "4", "unit": "mol"}], "solvent": [{"name": "water", "amount": "", "unit": ""}, {"name": "ethanol", "amount": "", "unit": ""}], "mixture": [{"name": "ethanol/water", "ratio": "1:1 v/v", "unit": ""}], "pressure": "", "temperature": "", "time": "one month"}]
FEVXIP | [Cu2(dppn)(OH)(dca)3]·H2O} n | C20 Cu2 H13 N13 O2 | [16 empty] | diffusion | 10.1021/cg301415p |  | 2012.11 | [{"synthesis method": "diffusion", "precursor": [{"name": "Cu(ClO4)2 \u22c5 6H2O", "amount": "2", "unit": "mol"}, {"name": "dppn", "amount": "1", "unit": "mol"}, {"name": "Na(dca)", "amount": "4", "unit": "mol"}], "solvent": [{"name": "water", "amount": "", "unit": ""}, {"name": "ethanol", "amount": "", "unit": ""}], "mixture": [{"name": "ethanol/water", "ratio": "1:1 v/v", "unit": ""}], "pressure": "", "temperature": "", "time": "one month"}]
LESKOL01 | H4L ligand | C16 H16 N2 O4 | chemical synthesis | phenyl salicylate | 2 molar ratio | 1,2-ethylendiamine | 1 molar ratio | [8 empty] | 1 h | 180-190°C |  | chemical synthesis | 10.1021/ic501842x |  | 2015.02 | [{"synthesis method": "chemical synthesis", "precursor": [{"name": "phenyl salicylate", "amount": "2", "unit": "molar ratio"}, {"name": "1,2-ethylendiamine", "amount": "1", "unit": "molar ratio"}], "solution": [], "pressure": "", "temperature": "180-190\u00b0C", "time": "1 h"}]
ZUDHIR | [KMnL(CH3OH)]2·CH3OH | C35 H36 K2 Mn2 N4 O12 | chemical synthesis | H4L | 0.3 g | Mn(Ac)2⋅4H2O | 0.25 g | K(OH) | 0.06 g |  |  |  |  | methanol |  | 3 h | room temperature |  | chemical synthesis | 10.1021/ic501842x |  | 2015.02 | [{"synthesis method": "chemical synthesis", "precursor": [{"name": "H4L", "amount": "0.3", "unit": "g"}, {"name": "Mn(Ac)2\u22c54H2O", "amount": "0.25", "unit": "g"}, {"name": "K(OH)", "amount": "0.06", "unit": "g"}], "solution": [{"name": "methanol", "amount": "50", "unit": "mL"}], "pressure": "", "temperature": "room temperature", "time": "3 h"}]
ZUDHOX | [Rb2Mn2L2(CH3OH)(H2O)] | C33 H3 Mn2 N4 O13 Rb2 | chemical synthesis | H4L | 0.3 g | Mn(Ac)2⋅4H2O | 0.25 g | Rb(OH) | 0.10 g |  |  |  |  | methanol |  | 3 h | room temperature |  | chemical synthesis | 10.1021/ic501842x |  | 2015.02 | [{"synthesis method": "chemical synthesis", "precursor": [{"name": "H4L", "amount": "0.3", "unit": "g"}, {"name": "Mn(Ac)2\u22c54H2O", "amount": "0.25", "unit": "g"}, {"name": "Rb(OH)", "amount": "0.10", "unit": "g"}], "solution": [{"name": "methanol", "amount": "50", "unit": "mL"}], "pressure": "", "temperature": "room temperature", "time": "3 h"}]
ZUDHUD | [CsMnL(H2O)]2 | C16 Cs1 H14 Mn1 N2 O5 | chemical synthesis | H4L | 0.3 g | Mn(Ac)2⋅4H2O | 0.25 g | Cs(OH) | 0.15 g |  |  |  |  | methanol |  | 3 h | room temperature |  | chemical synthesis | 10.1021/ic501842x |  | 2015.02 | [{"synthesis method": "chemical synthesis", "precursor": [{"name": "H4L", "amount": "0.3", "unit": "g"}, {"name": "Mn(Ac)2\u22c54H2O", "amount": "0.25", "unit": "g"}, {"name": "Cs(OH)", "amount": "0.15", "unit": "g"}], "solution": [{"name": "methanol", "amount": "50", "unit": "mL"}], "pressure": "", "temperature": "room temperature", "time": "3 h"}]
CEMVEX | 1-CPE | As1 C20 Cu2 H25 Mo3 N12 O12 | chemical synthesis | graphite powder | 90 mg | 1 | 9 mg | [6 empty] | Nujol |  |  |  |  | chemical synthesis | 10.1021/ic301257k |  | 2012.12 | [{"synthesis method": "chemical synthesis", "precursor": [{"name": "graphite powder", "amount": "90", "unit": "mg"}, {"name": "1", "amount": "9", "unit": "mg"}], "solution": [{"name": "Nujol", "amount": "0.1", "unit": "mL"}], "pressure": "", "temperature": "", "time": ""}]
CEMTUL | 3-CPE | As1 C24 Cu2 H33 Mo3 N12 O12 | chemical synthesis | graphite powder | 90 mg | 3 | 9 mg | [6 empty] | Nujol |  |  |  |  | chemical synthesis | 10.1021/ic301257k |  | 2012.12 | [{"synthesis method": "chemical synthesis", "precursor": [{"name": "graphite powder", "amount": "90", "unit": "mg"}, {"name": "3", "amount": "9", "unit": "mg"}], "solution": [{"name": "Nujol", "amount": "0.1", "unit": "mL"}], "pressure": "", "temperature": "", "time": ""}]
CEMTOF | 4-CPE | As1 C16 Cu2 H21 Mo3 N6 O12 | chemical synthesis | graphite powder | 90 mg | 4 | 9 mg | [6 empty] | Nujol |  |  |  |  | chemical synthesis | 10.1021/ic301257k |  | 2012.12 | [{"synthesis method": "chemical synthesis", "precursor": [{"name": "graphite powder", "amount": "90", "unit": "mg"}, {"name": "4", "amount": "9", "unit": "mg"}], "solution": [{"name": "Nujol", "amount": "0.1", "unit": "mL"}], "pressure": "", "temperature": "", "time": ""}]
CEMVAT | [CuI 4(L2)4Mo6O18(O3AsPh)2] | As1 C22 Cu2 H29 Mo3 N12 O12 | chemical synthesis | Cu(OAc)2⋅H2O | 100 mg | L2 | 95 mg | Na2MoO4⋅2H2O | 242 mg | PhAsO3H2 | 200 mg |  |  | water | autogenous | 5 days | 170°C | 3-4 | chemical synthesis, pH adjustment | 10.1021/ic301257k |  | 2012.12 | [{"synthesis method": "chemical synthesis", "precursor": [{"name": "Cu(OAc)2\u22c5H2O", "amount": "100", "unit": "mg"}, {"name": "L2", "amount": "95", "unit": "mg"}, {"name": "Na2MoO4\u22c52H2O", "amount": "242", "unit": "mg"}, {"name": "PhAsO3H2", "amount": "200", "unit": "mg"}], "solution": [{"name": "water", "amount": "10", "unit": "mL"}], "pressure": "autogenous", "temperature": "170\u00b0C", "time": "5 days"}, {"synthesis method": "pH adjustment", "pH": "3-4", "modulator": "4 M HCl"}]
ENESAS | [Cu2Fe(tzdc)2(H2O)2] | C8 Cu2 Fe1 H8 N6 O12 | solvothermal synthesis | Cu(NO3)2⋅3H2O | 0.240 g | FeCl2⋅4H2O | 0.081 g | H3tzdc⋅2H2O | 0.192 g | NaOH | 0.06 g |  |  |  |  | 3 days | 160°C |  | solvothermal synthesis | 10.1021/ic101948q |  | 2010.11 | [{"synthesis method": "solvothermal synthesis", "precursor": [{"name": "Cu(NO3)2\u22c53H2O", "amount": "0.240", "unit": "g"}, {"name": "FeCl2\u22c54H2O", "amount": "0.081", "unit": "g"}, {"name": "H3tzdc\u22c52H2O", "amount": "0.192", "unit": "g"}, {"name": "NaOH", "amount": "0.06", "unit": "g"}], "solvent": [{"name": "H2O", "amount": "7", "unit": "mL"}], "reducing agent": [{"name": "", "amount": "", "unit": ""}], "surfactant": [{"name": "", "amount": "", "unit": ""}], "pressure": "", "temperature": "160\u00b0C", "time": "3 days", "heating rate": "", "cooling rate": "0.1\u00b0C/min"}]
ENESEW | [Cu2Mn(tzdc)2(H2O)2] | C8 Cu2 H8 Mn1 N6 O12 | solvothermal synthesis | Cu(NO3)2⋅3H2O | 0.240 g | MnCl2⋅4H2O | 0.099 g | H3tzdc⋅2H2O | 0.192 g | NaOH | 0.06 g |  |  |  |  | 3 days | 160°C |  | solvothermal synthesis | 10.1021/ic101948q |  | 2010.11 | [{"synthesis method": "solvothermal synthesis", "precursor": [{"name": "Cu(NO3)2\u22c53H2O", "amount": "0.240", "unit": "g"}, {"name": "MnCl2\u22c54H2O", "amount": "0.099", "unit": "g"}, {"name": "H3tzdc\u22c52H2O", "amount": "0.192", "unit": "g"}, {"name": "NaOH", "amount": "0.06", "unit": "g"}], "solvent": [{"name": "H2O", "amount": "7", "unit": "mL"}], "reducing agent": [{"name": "", "amount": "", "unit": ""}], "surfactant": [{"name": "", "amount": "", "unit": ""}], "pressure": "", "temperature": "160\u00b0C", "time": "3 days", "heating rate": "", "cooling rate": "0.1\u00b0C/min"}]
XAYSIA | Ni 2 (BDC)(HBDC) 2 (2,2‘-bipy) 2 | C22 H15 N2 Ni1 O6 | solvothermal synthesis | NiCl2⋅6H2O | 100 mg | 1,4-benzenedicarboxylic acid | 69.9 mg | KOH | 47.1 mg | 2,2‘-bipyridine | 65.7 mg |  |  |  |  | 48 h | 150 °C |  | solvothermal synthesis, washing | 10.1021/ic050644d |  | 2005.10 | [{"synthesis method": "solvothermal synthesis", "precursor": [{"name": "NiCl2\u22c56H2O", "amount": "100", "unit": "mg"}, {"name": "1,4-benzenedicarboxylic acid", "amount": "69.9", "unit": "mg"}, {"name": "KOH", "amount": "47.1", "unit": "mg"}, {"name": "2,2\u2018-bipyridine", "amount": "65.7", "unit": "mg"}], "solvent": [{"name": "H2O", "amount": "0.5", "unit": "mL"}], "reducing agent": [{"name": "", "amount": "", "unit": ""}], "surfactant": [{"name": "", "amount": "", "unit": ""}], "pressure": "", "temperature": "150 \u00b0C", "time": "48 h", "heating rate": "", "cooling rate": ""}, {"synthesis method": "washing", "washing solution": "water and acetone", "amount": ""}]
XAYSOG | Ni 3 (BDC) 3 (2,2‘-bipy) 2 | C44 H28 N4 Ni3 O12 | solvothermal synthesis | NiCl2⋅6H2O | 100 mg | 1,4-benzenedicarboxylic acid | 69.9 mg | KOH | 47.1 mg | 2,2‘-bipyridine | 65.7 mg |  |  |  |  | 48 h | 155-180 °C |  | solvothermal synthesis, washing | 10.1021/ic050644d |  | 2005.10 | [{"synthesis method": "solvothermal synthesis", "precursor": [{"name": "NiCl2\u22c56H2O", "amount": "100", "unit": "mg"}, {"name": "1,4-benzenedicarboxylic acid", "amount": "69.9", "unit": "mg"}, {"name": "KOH", "amount": "47.1", "unit": "mg"}, {"name": "2,2\u2018-bipyridine", "amount": "65.7", "unit": "mg"}], "solvent": [{"name": "H2O", "amount": "0.5", "unit": "mL"}], "reducing agent": [{"name": "", "amount": "", "unit": ""}], "surfactant": [{"name": "", "amount": "", "unit": ""}], "pressure": "", "temperature": "155-180 \u00b0C", "time": "48 h", "heating rate": "", "cooling rate": ""}, {"synthesis method": "washing", "washing solution": "water and acetone", "amount": ""}]
XAYSUM | Ni(BDC)(2,2‘-bipy) 2 · 2H 2 O | C28 H24 N4 Ni1 O6 | solvothermal synthesis | NiCl2⋅6H2O | 100 mg | 1,4-benzenedicarboxylic acid | 104.7 mg | KOH | 94.3 mg | 2,2‘-bipyridine | 130.8 mg |  |  |  |  | 48 h | 160 °C |  | solvothermal synthesis | 10.1021/ic050644d |  | 2005.10 | [{"synthesis method": "solvothermal synthesis", "precursor": [{"name": "NiCl2\u22c56H2O", "amount": "100", "unit": "mg"}, {"name": "1,4-benzenedicarboxylic acid", "amount": "104.7", "unit": "mg"}, {"name": "KOH", "amount": "94.3", "unit": "mg"}, {"name": "2,2\u2018-bipyridine", "amount": "130.8", "unit": "mg"}], "solvent": [{"name": "H2O", "amount": "0.5", "unit": "mL"}], "reducing agent": [{"name": "", "amount": "", "unit": ""}], "surfactant": [{"name": "", "amount": "", "unit": ""}], "pressure": "", "temperature": "160 \u00b0C", "time": "48 h", "heating rate": "", "cooling rate": ""}]
UWAPIT | {[Cd(TTPA-4)](NO3)2·3.0H2O·3.5CH3OH} n | C27.5 Cd1 H38 N12 O12.5 | solvothermal synthesis | Cd(NO3)2⋅4H2O | 18.5 mg | TTPA-4 | 13.4 mg | [8 empty] | 3 days | 160 °C |  | solvothermal synthesis | 10.1021/acs.cgd.6b00931 |  | 2016.08 | [{"synthesis method": "solvothermal synthesis", "precursor": [{"name": "Cd(NO3)2\u22c54H2O", "amount": "18.5", "unit": "mg"}, {"name": "TTPA-4", "amount": "13.4", "unit": "mg"}], "solvent": [{"name": "H2O/MeOH", "amount": "5", "unit": "mL"}], "pressure": "", "temperature": "160 \u00b0C", "time": "3 days", "heating rate": "", "cooling rate": "5 \u00b0C/h"}]
UWAPOZ | {[Cd(TTPA-4)0.5(TDA)]} n | C18 Cd1 H11 N5 O4 S1 | solvothermal synthesis | Cd(NO3)2⋅4H2O | 18.5 mg | TTPA-4 | 13.4 mg | TDA | 10.3 mg | [6 empty] | 3 days | 90 °C |  | solvothermal synthesis | 10.1021/acs.cgd.6b00931 |  | 2016.08 | [{"synthesis method": "solvothermal synthesis", "precursor": [{"name": "Cd(NO3)2\u22c54H2O", "amount": "18.5", "unit": "mg"}, {"name": "TTPA-4", "amount": "13.4", "unit": "mg"}, {"name": "TDA", "amount": "10.3", "unit": "mg"}], "solvent": [{"name": "DMF/H2O", "amount": "10", "unit": "mL"}], "pressure": "", "temperature": "90 \u00b0C", "time": "3 days", "heating rate": "", "cooling rate": "5 \u00b0C/h"}]
UWAPUF | {[Cd3(TTPA-4) (TPA)3(H2O)3]·5.0H2O} n | C48 Cd3 H46 N10 O20 | solvothermal synthesis | Cd(NO3)2⋅4H2O | 18.5 mg | TTPA-4 | 13.4 mg | TPA | 10.0 mg | [6 empty] | 3 days | 90 °C |  | solvothermal synthesis | 10.1021/acs.cgd.6b00931 |  | 2016.08 | [{"synthesis method": "solvothermal synthesis", "precursor": [{"name": "Cd(NO3)2\u22c54H2O", "amount": "18.5", "unit": "mg"}, {"name": "TTPA-4", "amount": "13.4", "unit": "mg"}, {"name": "TPA", "amount": "10.0", "unit": "mg"}], "solvent": [{"name": "DMF/H2O", "amount": "5", "unit": "mL"}], "pressure": "", "temperature": "90 \u00b0C", "time": "3 days", "heating rate": "", "cooling rate": "5 \u00b0C/h"}]
TADYON | {[Pb 2 (FcCOO)( η 2 -FcCOO)( μ 2 - η 2 -FcCOO)( μ 3 - η 2 -FcCOO)(CH 3 OH)] · 1.5CH 3 OH · H 2 O} n | C93 Fe8 H94 O23 Pb4 | chemical synthesis | FcCOONa | 5.04 mg | Pb(Ac)2⋅3H2O | 3.80 mg | [6 empty] | CH3OH, CH3OH |  | several days | room temperature |  | chemical synthesis | 10.1021/ic034031h |  | 2003.04 | [{"synthesis method": "chemical synthesis", "precursor": [{"name": "FcCOONa", "amount": "5.04", "unit": "mg"}, {"name": "Pb(Ac)2\u22c53H2O", "amount": "3.80", "unit": "mg"}], "solution": [{"name": "CH3OH", "amount": "5", "unit": "mL"}, {"name": "CH3OH", "amount": "4", "unit": "mL"}], "pressure": "", "temperature": "room temperature", "time": "several days"}]
TADYUT | [Zn 4 ( μ 2 -FcCOO) 6 ( μ 4 -O)] | C66 Fe6 H54 O13 Zn4 | chemical synthesis | FcCOONa | 5.04 mg | Zn(Ac)2⋅2H2O | 2.19 mg | [6 empty] | CH3OH, CH3OH |  | 4 days | room temperature |  | chemical synthesis | 10.1021/ic034031h |  | 2003.04 | [{"synthesis method": "chemical synthesis", "precursor": [{"name": "FcCOONa", "amount": "5.04", "unit": "mg"}, {"name": "Zn(Ac)2\u22c52H2O", "amount": "2.19", "unit": "mg"}], "solution": [{"name": "CH3OH", "amount": "6", "unit": "mL"}, {"name": "CH3OH", "amount": "8", "unit": "mL"}], "pressure": "", "temperature": "room temperature", "time": "4 days"}]
TADZAA | [Pb(FcCOO)( μ 2 -FcCOO)(bpe)] n | C34 Fe2 H28 N2 O4 Pb1 | chemical synthesis | bpe | 3.64 mg | FcCOONa | 5.04 mg | Pb(Ac)2⋅3H2O | 3.80 mg |  |  |  |  | CH3OH, CH3OH |  | one week | room temperature |  | chemical synthesis | 10.1021/ic034031h |  | 2003.04 | [{"synthesis method": "chemical synthesis", "precursor": [{"name": "bpe", "amount": "3.64", "unit": "mg"}, {"name": "FcCOONa", "amount": "5.04", "unit": "mg"}, {"name": "Pb(Ac)2\u22c53H2O", "amount": "3.80", "unit": "mg"}], "solution": [{"name": "CH3OH", "amount": "5", "unit": "mL"}, {"name": "CH3OH", "amount": "8", "unit": "mL"}], "pressure": "", "temperature": "room temperature", "time": "one week"}]
TADZEE | {[Zn(FcCOO) 2 (bpt)] · 2.5H 2 O} n | C35 Fe2 H38 N4 O6.5 S1 Zn1 | chemical synthesis | bpt | 5.16 mg | FcCOONa | 5.04 mg | Zn(Ac)2⋅2H2O | 2.19 mg |  |  |  |  | CH3OH, CH3OH |  | several days | room temperature |  | chemical synthesis | 10.1021/ic034031h |  | 2003.04 | [{"synthesis method": "chemical synthesis", "precursor": [{"name": "bpt", "amount": "5.16", "unit": "mg"}, {"name": "FcCOONa", "amount": "5.04", "unit": "mg"}, {"name": "Zn(Ac)2\u22c52H2O", "amount": "2.19", "unit": "mg"}], "solution": [{"name": "CH3OH", "amount": "6", "unit": "mL"}, {"name": "CH3OH", "amount": "8", "unit": "mL"}], "pressure": "", "temperature": "room temperature", "time": "several days"}]
TADZII | [Zn(FcCOO)( η 2 -FcCOO)(bbp)] n | C35 Fe2 H32 N2 O4 Zn1 | chemical synthesis | bbp | 3.96 mg | FcCOONa | 5.04 mg | Zn(Ac)2⋅2H2O | 2.19 mg |  |  |  |  | CH3OH, CH3OH |  | 3 days | room temperature |  | chemical synthesis | 10.1021/ic034031h |  | 2003.04 | [{"synthesis method": "chemical synthesis", "precursor": [{"name": "bbp", "amount": "3.96", "unit": "mg"}, {"name": "FcCOONa", "amount": "5.04", "unit": "mg"}, {"name": "Zn(Ac)2\u22c52H2O", "amount": "2.19", "unit": "mg"}], "solution": [{"name": "CH3OH", "amount": "6", "unit": "mL"}, {"name": "CH3OH", "amount": "8", "unit": "mL"}], "pressure": "", "temperature": "room temperature", "time": "3 days"}]
QOXFAM | 1 | C28 K15 N4 Na1 O82 U8 | chemical synthesis | UO2(NO3)2⋅6H2O | 0.05 mmol | H2O2 | 1.0 mmol | tetraethylammonium hydroxide | 0.2 mmol | sodium mesoxalate | 0.03 mmol | EDTA acid dipotassium salt dihydrate | 0.1 mmol |  |  | 2 weeks |  | 6.7 | chemical synthesis, pH adjustment | 10.1021/ic5018906 |  | 2014.10 | [{"synthesis method": "chemical synthesis", "precursor": [{"name": "UO2(NO3)2\u22c56H2O", "amount": "0.05", "unit": "mmol"}, {"name": "H2O2", "amount": "1.0", "unit": "mmol"}, {"name": "tetraethylammonium hydroxide", "amount": "0.2", "unit": "mmol"}, {"name": "sodium mesoxalate", "amount": "0.03", "unit": "mmol"}, {"name": "EDTA acid dipotassium salt dihydrate", "amount": "0.1", "unit": "mmol"}], "solution": [], "pressure": "", "temperature": "", "time": "2 weeks"}, {"synthesis method": "pH adjustment", "pH": "6.7", "modulator": ""}]
QOXFEQ | 2 | C20 K6 Li8 N10 O92 U8 | chemical synthesis | UO2(NO3)2⋅6H2O | 0.05 mmol | H2O2 | 1.0 mmol | LiOH | 0.24 mol | acetic acid | 0.1 mmol | H2K2EDTA⋅2H2O | 0.025 mmol |  |  | 1 month |  | 5.5 | chemical synthesis, pH adjustment | 10.1021/ic5018906 |  | 2014.10 | [{"synthesis method": "chemical synthesis", "precursor": [{"name": "UO2(NO3)2\u22c56H2O", "amount": "0.05", "unit": "mmol"}, {"name": "H2O2", "amount": "1.0", "unit": "mmol"}, {"name": "LiOH", "amount": "0.24", "unit": "mol"}, {"name": "acetic acid", "amount": "0.1", "unit": "mmol"}, {"name": "H2K2EDTA\u22c52H2O", "amount": "0.025", "unit": "mmol"}], "solution": [], "pressure": "", "temperature": "", "time": "1 month"}, {"synthesis method": "pH adjustment", "pH": "5.5", "modulator": ""}]
QOXFIU | 3 | C20 I2 K4 N4 O50 U4 | chemical synthesis | UO2(NO3)2⋅6H2O | 0.05 mmol | H2O2 | 1.0 mmol | TEAH | 0.27 mmol | HIO3 | 0.075 mmol | H2K2EDTA⋅2H2O | 0.15 mmol |  |  | 2 weeks |  | 6.1 | chemical synthesis, pH adjustment | 10.1021/ic5018906 |  | 2014.10 | [{"synthesis method": "chemical synthesis", "precursor": [{"name": "UO2(NO3)2\u22c56H2O", "amount": "0.05", "unit": "mmol"}, {"name": "H2O2", "amount": "1.0", "unit": "mmol"}, {"name": "TEAH", "amount": "0.27", "unit": "mmol"}, {"name": "HIO3", "amount": "0.075", "unit": "mmol"}, {"name": "H2K2EDTA\u22c52H2O", "amount": "0.15", "unit": "mmol"}], "solution": [], "pressure": "", "temperature": "", "time": "2 weeks"}, {"synthesis method": "pH adjustment", "pH": "6.1", "modulator": ""}]
QOYTOP | 4 | C20 K3 N4 O48 U4 | chemical synthesis | H2K2EDTA⋅2H2O | 0.15 mmol | UO2(NO3)2⋅6H2O | 0.15 mmol | H2O2 | 3.0 mmol | LiOH | 0.48 mmol | KCl | 0.03 mmol |  |  | 2 weeks |  | 6.4 | chemical synthesis, pH adjustment | 10.1021/ic5018906 |  | 2014.10 | [{"synthesis method": "chemical synthesis", "precursor": [{"name": "H2K2EDTA\u22c52H2O", "amount": "0.15", "unit": "mmol"}, {"name": "UO2(NO3)2\u22c56H2O", "amount": "0.15", "unit": "mmol"}, {"name": "H2O2", "amount": "3.0", "unit": "mmol"}, {"name": "LiOH", "amount": "0.48", "unit": "mmol"}, {"name": "KCl", "amount": "0.03", "unit": "mmol"}], "solution": [], "pressure": "", "temperature": "", "time": "2 weeks"}, {"synthesis method": "pH adjustment", "pH": "6.4", "modulator": ""}]
NOFJAU | [Pb(phen)2][Au(CN)2]2 | Au2 C28 H16 N8 Pb1 | chemical synthesis | Pb(ClO4)2⋅xH2O | 40 mg | 1,10-phenanthroline monohydrate | 40 mg | KAu(CN)2 | 56 mg |  |  |  |  | methanol/water |  | overnight |  |  | chemical synthesis | 10.1021/ic800425f |  | 2008.05 | [{"synthesis method": "chemical synthesis", "precursor": [{"name": "Pb(ClO4)2\u22c5xH2O", "amount": "40", "unit": "mg"}, {"name": "1,10-phenanthroline monohydrate", "amount": "40", "unit": "mg"}, {"name": "KAu(CN)2", "amount": "56", "unit": "mg"}], "solution": [{"name": "methanol/water", "amount": "15", "unit": "mL"}], "pressure": "", "temperature": "", "time": "overnight"}]
NOFJEY | [Pb(bipy)2][Au(CN)2]2 | Au2 C24 H16 N8 Pb1 | chemical synthesis | Pb(ClO4)2⋅xH2O | 42 mg | 2,2'-bipyridine | 30 mg | KAu(CN)2 | 56 mg |  |  |  |  | methanol/water |  | 1 week |  |  | chemical synthesis | 10.1021/ic800425f |  | 2008.05 | [{"synthesis method": "chemical synthesis", "precursor": [{"name": "Pb(ClO4)2\u22c5xH2O", "amount": "42", "unit": "mg"}, {"name": "2,2'-bipyridine", "amount": "30", "unit": "mg"}, {"name": "KAu(CN)2", "amount": "56", "unit": "mg"}], "solution": [{"name": "methanol/water", "amount": "10", "unit": "mL"}], "pressure": "", "temperature": "", "time": "1 week"}]
NOFJIC | [Pb(en)][Au(CN)2]2 | Au2 C6 H8 N6 Pb1 | chemical synthesis | Pb(ClO4)2⋅xH2O | 40 mg | ethylenediamine | 1 mL | [nBu4N][Au(CN)2]⋅1/2H2O | 100 mg |  |  |  |  | acetonitrile |  | overnight |  |  | chemical synthesis | 10.1021/ic800425f |  | 2008.05 | [{"synthesis method": "chemical synthesis", "precursor": [{"name": "Pb(ClO4)2\u22c5xH2O", "amount": "40", "unit": "mg"}, {"name": "ethylenediamine", "amount": "1", "unit": "mL"}, {"name": "[nBu4N][Au(CN)2]\u22c51/2H2O", "amount": "100", "unit": "mg"}], "solution": [{"name": "acetonitrile", "amount": "10", "unit": "mL"}], "pressure": "", "temperature": "", "time": "overnight"}]
DOGZAB | [Cu3(HValbiim)(μ-OH)(H2O)](H2O)4 | C30 Cu3 H56 N8 O14 | chemical synthesis | CuCO3⋅Cu(OH)2 | 55 mg | H6Valbiim⋅9H2O | 0.125 mmol | [6 empty] | methanol |  | 4 days |  |  | chemical synthesis, filtration | 10.1021/cg700876d |  | 2008.07 | [{"synthesis method": "chemical synthesis", "precursor": [{"name": "CuCO3\u22c5Cu(OH)2", "amount": "55", "unit": "mg"}, {"name": "H6Valbiim\u22c59H2O", "amount": "0.125", "unit": "mmol"}], "solution": [{"name": "methanol", "amount": "100", "unit": "mL"}], "pressure": "", "temperature": "", "time": "4 days"}, {"synthesis method": "filtration", "time": "", "atmosphere": "", "pressure": ""}]
SAQSOT | [Cu(pymtH)Cl]n | C16 Cl4 Cu4 H16 N8 S4 | chemical synthesis | CuCl | 0.0067 g | pymtH | 0.0055 g | [6 empty] | CH2Cl2, CH3CN |  | 2 days | room temperature |  | chemical synthesis | 10.1021/ic050209j |  | 2005.04 | [{"synthesis method": "chemical synthesis", "precursor": [{"name": "CuCl", "amount": "0.0067", "unit": "g"}, {"name": "pymtH", "amount": "0.0055", "unit": "g"}], "solution": [{"name": "CH2Cl2", "amount": "4", "unit": "cm3"}, {"name": "CH3CN", "amount": "3", "unit": "cm3"}], "pressure": "", "temperature": "room temperature", "time": "2 days"}]
SAQROS | [Cu(pymtH)Br]n | Br4 C16 Cu4 H16 N8 S4 | chemical synthesis | CuBr | 0.0067 g | pymtH | 0.0055 g | [6 empty] | CH2Cl2, CH3CN |  | 2 days | room temperature |  | chemical synthesis | 10.1021/ic050209j |  | 2005.04 | [{"synthesis method": "chemical synthesis", "precursor": [{"name": "CuBr", "amount": "0.0067", "unit": "g"}, {"name": "pymtH", "amount": "0.0055", "unit": "g"}], "solution": [{"name": "CH2Cl2", "amount": "4", "unit": "cm3"}, {"name": "CH3CN", "amount": "3", "unit": "cm3"}], "pressure": "", "temperature": "room temperature", "time": "2 days"}]
SAQRUY | [Cu(pymtH)2I]2 | C16 Cu2 H16 I2 N8 S4 | chemical synthesis | CuI | 0.0067 g | pymtH | 0.0055 g | [6 empty] | CH2Cl2, CH3CN |  | 2 days | room temperature |  | chemical synthesis | 10.1021/ic050209j |  | 2005.04 | [{"synthesis method": "chemical synthesis", "precursor": [{"name": "CuI", "amount": "0.0067", "unit": "g"}, {"name": "pymtH", "amount": "0.0055", "unit": "g"}], "solution": [{"name": "CH2Cl2", "amount": "4", "unit": "cm3"}, {"name": "CH3CN", "amount": "3", "unit": "cm3"}], "pressure": "", "temperature": "room temperature", "time": "2 days"}]
SAQSAF | [Cu(μ3-H3TMT)Cl]n | C3 Cl1 Cu1 H3 N3 S3 | chemical synthesis | CuCl | 0.0116 g | H3TMT | 0.0052 g | [6 empty] | CH2Cl2, CH3CN |  | 2 days | room temperature |  | chemical synthesis | 10.1021/ic050209j |  | 2005.04 | [{"synthesis method": "chemical synthesis", "precursor": [{"name": "CuCl", "amount": "0.0116", "unit": "g"}, {"name": "H3TMT", "amount": "0.0052", "unit": "g"}], "solution": [{"name": "CH2Cl2", "amount": "4", "unit": "cm3"}, {"name": "CH3CN", "amount": "3", "unit": "cm3"}], "pressure": "", "temperature": "room temperature", "time": "2 days"}]
SAQSEJ | [Cu(μ3-H3TMT)Br]n | Br1 C3 Cu1 H3 N3 S3 | chemical synthesis | CuBr | 0.0116 g | H3TMT | 0.0052 g | [6 empty] | CH2Cl2, CH3CN |  | 2 days | room temperature |  | chemical synthesis | 10.1021/ic050209j |  | 2005.04 | [{"synthesis method": "chemical synthesis", "precursor": [{"name": "CuBr", "amount": "0.0116", "unit": "g"}, {"name": "H3TMT", "amount": "0.0052", "unit": "g"}], "solution": [{"name": "CH2Cl2", "amount": "4", "unit": "cm3"}, {"name": "CH3CN", "amount": "3", "unit": "cm3"}], "pressure": "", "temperature": "room temperature", "time": "2 days"}]
SAQSIN | [Cu(μ3-H3TMT)I]n | C3 Cu1 H3 I1 N3 S3 | chemical synthesis | CuI | 0.0116 g | H3TMT | 0.0052 g | [6 empty] | CH2Cl2, CH3CN |  | 2 days | room temperature |  | chemical synthesis | 10.1021/ic050209j |  | 2005.04 | [{"synthesis method": "chemical synthesis", "precursor": [{"name": "CuI", "amount": "0.0116", "unit": "g"}, {"name": "H3TMT", "amount": "0.0052", "unit": "g"}], "solution": [{"name": "CH2Cl2", "amount": "4", "unit": "cm3"}, {"name": "CH3CN", "amount": "3", "unit": "cm3"}], "pressure": "", "temperature": "room temperature", "time": "2 days"}]
GOXGAD01 | [Cd2(L1)(H2O)5] n | C16 Cd2 H16 O14 | solvothermal synthesis | Cd(NO3)2⋅4H2O | 0.040 g | H4L1 | 0.0259 g | [6 empty] | DMF, H2O |  | 60 h | 130 °C |  | solvothermal synthesis | 10.1021/acs.cgd.5b00205 |  | 2015.03 | [{"synthesis method": "solvothermal synthesis", "precursor": [{"name": "Cd(NO3)2\u22c54H2O", "amount": "0.040", "unit": "g"}, {"name": "H4L1", "amount": "0.0259", "unit": "g"}], "solution": [{"name": "DMF", "amount": "2", "unit": "mL"}, {"name": "H2O", "amount": "6", "unit": "mL"}], "pressure": "", "temperature": "130 \u00b0C", "time": "60 h"}]
KUCDOD | [Cu5(L1)2(μ3-OH)2(H2O)4]·2H2O} n | C32 Cu5 H24 O26 | solvothermal synthesis | CuSO4⋅5H2O |  | H4L1 | [7 empty] | DMF, H2O |  |  |  |  | solvothermal synthesis | 10.1021/acs.cgd.5b00205 |  | 2015.03 | [{"synthesis method": "solvothermal synthesis", "precursor": [{"name": "CuSO4\u22c55H2O", "amount": "", "unit": ""}, {"name": "H4L1", "amount": "", "unit": ""}], "solution": [{"name": "DMF", "amount": "", "unit": ""}, {"name": "H2O", "amount": "", "unit": ""}], "pressure": "", "temperature": "", "time": ""}]
KUCDAP | [Cd2(L1)(4,4'-bipy)2(H2O)3]·2H2O} n | C36 Cd2 H32 N4 O14 | solvothermal synthesis | Cd(NO3)2⋅4H2O |  | H4L1 |  | 4,4'-bipy | [5 empty] | DMF, H2O |  |  |  |  | solvothermal synthesis | 10.1021/acs.cgd.5b00205 |  | 2015.03 | [{"synthesis method": "solvothermal synthesis", "precursor": [{"name": "Cd(NO3)2\u22c54H2O", "amount": "", "unit": ""}, {"name": "H4L1", "amount": "", "unit": ""}, {"name": "4,4'-bipy", "amount": "", "unit": ""}], "solution": [{"name": "DMF", "amount": "", "unit": ""}, {"name": "H2O", "amount": "", "unit": ""}], "pressure": "", "temperature": "", "time": ""}]
KUCDET | [Zn2(L1)(4,4'-bipy)(H2O)3] n | C26 H20 N2 O12 Zn2 | solvothermal synthesis | Zn(NO3)2⋅6H2O |  | H4L1 |  | 4,4'-bipy | [5 empty] | DMF, H2O |  |  |  |  | solvothermal synthesis | 10.1021/acs.cgd.5b00205 |  | 2015.03 | [{"synthesis method": "solvothermal synthesis", "precursor": [{"name": "Zn(NO3)2\u22c56H2O", "amount": "", "unit": ""}, {"name": "H4L1", "amount": "", "unit": ""}, {"name": "4,4'-bipy", "amount": "", "unit": ""}], "solution": [{"name": "DMF", "amount": "", "unit": ""}, {"name": "H2O", "amount": "", "unit": ""}], "pressure": "", "temperature": "", "time": ""}]
KUCDIX | [Ni7(L1)4(4,4'-bipy)12(H2O)12]·2H2O} n | C124 H104 N12 Ni7 O52 | solvothermal synthesis | Ni(OAc)2⋅4H2O |  | H4L1 |  | 4,4'-bipy | [5 empty] | DMF, H2O |  |  |  |  | solvothermal synthesis | 10.1021/acs.cgd.5b00205 |  | 2015.03 | [{"synthesis method": "solvothermal synthesis", "precursor": [{"name": "Ni(OAc)2\u22c54H2O", "amount": "", "unit": ""}, {"name": "H4L1", "amount": "", "unit": ""}, {"name": "4,4'-bipy", "amount": "", "unit": ""}], "solution": [{"name": "DMF", "amount": "", "unit": ""}, {"name": "H2O", "amount": "", "unit": ""}], "pressure": "", "temperature": "", "time": ""}]
KUCDUJ | [Ni1.5(L2)(4,4'-bipy)1.5(H2O)4]·H2O} n | C31 H29 N3 Ni1.5 O14 | solvothermal synthesis | Ni(OAc)2⋅4H2O |  | H4L2 |  | 4,4'-bipy | [5 empty] | DMF, H2O |  |  |  |  | solvothermal synthesis | 10.1021/acs.cgd.5b00205 |  | 2015.03 | [{"synthesis method": "solvothermal synthesis", "precursor": [{"name": "Ni(OAc)2\u22c54H2O", "amount": "", "unit": ""}, {"name": "H4L2", "amount": "", "unit": ""}, {"name": "4,4'-bipy", "amount": "", "unit": ""}], "solution": [{"name": "DMF", "amount": "", "unit": ""}, {"name": "H2O", "amount": "", "unit": ""}], "pressure": "", "temperature": "", "time": ""}]
KUCFAR | [Ni9(L2)6(dib)12(H2O)18]·18H2O} n | C240 H232 N48 Ni9 O90 | solvothermal synthesis | Ni(OAc)2⋅4H2O |  | H4L2 |  | dib | [5 empty] | DMF, H2O |  |  |  |  | solvothermal synthesis | 10.1021/acs.cgd.5b00205 |  | 2015.03 | [{"synthesis method": "solvothermal synthesis", "precursor": [{"name": "Ni(OAc)2\u22c54H2O", "amount": "", "unit": ""}, {"name": "H4L2", "amount": "", "unit": ""}, {"name": "dib", "amount": "", "unit": ""}], "solution": [{"name": "DMF", "amount": "", "unit": ""}, {"name": "H2O", "amount": "", "unit": ""}], "pressure": "", "temperature": "", "time": ""}]
RAQZEP | [Cd(C 20 H 12 N 2 ) 0.5 (NO 3 )(CH 3 OH)] n | C22 Cd1 H20 N4 O8 | chemical synthesis | Cd(NO3)2⋅4H2O | 30.9 mg | L1 | 28.0 mg | [6 empty] | methanol, methylene chloride |  | 2 days |  |  | chemical synthesis | 10.1021/ic050080d |  | 2005.06 | [{"synthesis method": "chemical synthesis", "precursor": [{"name": "Cd(NO3)2\u22c54H2O", "amount": "30.9", "unit": "mg"}, {"name": "L1", "amount": "28.0", "unit": "mg"}], "solution": [{"name": "methanol", "amount": "5", "unit": "mL"}, {"name": "methylene chloride", "amount": "10", "unit": "mL"}], "pressure": "", "temperature": "", "time": "2 days"}]
RAQZIT | [{Cu(C 20 H 12 N 2 )(NO 3 ) 2 (CH 3 OH)} · CH 3 OH] n | C22 Cu1 H20 N4 O8 | chemical synthesis | Cu(NO3)2⋅3H2O | 24.2 mg | L1 | 28.1 mg | [6 empty] | methylene chloride |  | 3 days | room temperature |  | chemical synthesis | 10.1021/ic050080d |  | 2005.06 | [{"synthesis method": "chemical synthesis", "precursor": [{"name": "Cu(NO3)2\u22c53H2O", "amount": "24.2", "unit": "mg"}, {"name": "L1", "amount": "28.1", "unit": "mg"}], "solution": [{"name": "methylene chloride", "amount": "12", "unit": "mL"}], "pressure": "", "temperature": "room temperature", "time": "3 days"}]
RARBAO | Co(C 20 H 12 N 2 ) 2 (NO 3 ) 2 (H 2 O) 2 | C40 Co1 H28 N6 O8 | chemical synthesis | Co(NO3)2⋅6H2O | [11 empty] | 7 days |  |  | chemical synthesis | 10.1021/ic050080d |  | 2005.06 | [{"synthesis method": "chemical synthesis", "precursor": [{"name": "Co(NO3)2\u22c56H2O", "amount": "", "unit": ""}], "solution": [], "pressure": "", "temperature": "", "time": "7 days"}]
RARBIW | [Cd(C 20 H 12 N 2 ) 2 (NO 3 ) 2 ] n | C40 Cd1 H24 N6 O6 | chemical synthesis | Cd(NO3)2⋅4H2O | [14 empty] | chemical synthesis | 10.1021/ic050080d |  | 2005.06 | [{"synthesis method": "chemical synthesis", "precursor": [{"name": "Cd(NO3)2\u22c54H2O", "amount": "", "unit": ""}], "solution": [], "pressure": "", "temperature": "", "time": ""}]
NEBNOZ | [Zn2(ndc)2(bpeb)]·DMF | C47 H41 N3 O12 Zn2 | chemical synthesis | bpeb | 20.2 mg | H2ndc | 15.2 mg | Zn(NO3)2⋅4H2O | 18.5 mg |  |  |  |  | DMF, DMSO, H2O |  | 48 h | 110 °C |  | chemical synthesis | 10.1021/cg300598y |  | 2012.06 | [{"synthesis method": "chemical synthesis", "precursor": [{"name": "bpeb", "amount": "20.2", "unit": "mg"}, {"name": "H2ndc", "amount": "15.2", "unit": "mg"}, {"name": "Zn(NO3)2\u22c54H2O", "amount": "18.5", "unit": "mg"}], "solution": [{"name": "DMF", "amount": "1.5", "unit": "mL"}, {"name": "DMSO", "amount": "1", "unit": "mL"}, {"name": "H2O", "amount": "1.5", "unit": "mL"}], "pressure": "", "temperature": "110 \u00b0C", "time": "48 h"}]
NEBNUF | [Zn3(bpdc)3(bpeb)]·0.5DMSO·1.5H2O | C64 H62 N2 O16 S1 Zn3 | chemical synthesis | bpeb | 20.1 mg | H2bpdc | 17.1 mg | Zn(NO3)2⋅4H2O | 18.4 mg |  |  |  |  | DMF, DMSO |  | 48 h | 110 °C |  | chemical synthesis | 10.1021/cg300598y |  | 2012.06 | [{"synthesis method": "chemical synthesis", "precursor": [{"name": "bpeb", "amount": "20.1", "unit": "mg"}, {"name": "H2bpdc", "amount": "17.1", "unit": "mg"}, {"name": "Zn(NO3)2\u22c54H2O", "amount": "18.4", "unit": "mg"}], "solution": [{"name": "DMF", "amount": "2", "unit": "mL"}, {"name": "DMSO", "amount": "1", "unit": "mL"}], "pressure": "", "temperature": "110 \u00b0C", "time": "48 h"}]
QEWCON | [{LCuLi(μ-NO3)(μ-H2O)}2] n | C36 Cu2 H40 Li2 N6 O16 | chemical synthesis | LiNO3 | 18 mg | LCu | 100 mg | [6 empty] | acetonitrile/ethanol | reduced | 2 h | room temperature |  | chemical synthesis, crystallization | 10.1021/acs.cgd.7b01769 |  | 2018.01 | [{"synthesis method": "chemical synthesis", "precursor": [{"name": "LiNO3", "amount": "18", "unit": "mg"}, {"name": "LCu", "amount": "100", "unit": "mg"}], "solution": [{"name": "acetonitrile/ethanol", "amount": "7:3, 30", "unit": "mL"}], "pressure": "reduced", "temperature": "room temperature", "time": "2 h"}, {"synthesis method": "crystallization", "solvent": [{"name": "acetonitrile/ethanol", "amount": "7:3, 30", "unit": "mL"}], "time": "1 week"}]
QEWDAA | [LCuNa(NO3)] n | C18 Cu1 H18 N3 Na1 O7 | chemical synthesis | NaNO3 | 22 mg | LCu | 100 mg | [6 empty] | acetonitrile/ethanol |  | 2 h | room temperature |  | chemical synthesis, vapor diffusion | 10.1021/acs.cgd.7b01769 |  | 2018.01 | [{"synthesis method": "chemical synthesis", "precursor": [{"name": "NaNO3", "amount": "22", "unit": "mg"}, {"name": "LCu", "amount": "100", "unit": "mg"}], "solution": [{"name": "acetonitrile/ethanol", "amount": "7:3, 30", "unit": "mL"}], "pressure": "", "temperature": "room temperature", "time": "2 h"}, {"synthesis method": "vapor diffusion", "diffusing agent": [{"name": "diethyl ether", "amount": "", "unit": ""}]}]
QEWCED | LCuRb | C18 Cu1 H18 N3 O7 Rb1 | chemical synthesis | RbNO3 | 38 mg | LCu | 100 mg | [6 empty] | acetonitrile/ethanol, water | reduced | 2 h | room temperature |  | chemical synthesis | 10.1021/acs.cgd.7b01769 |  | 2018.01 | [{"synthesis method": "chemical synthesis", "precursor": [{"name": "RbNO3", "amount": "38", "unit": "mg"}, {"name": "LCu", "amount": "100", "unit": "mg"}], "solution": [{"name": "acetonitrile/ethanol", "amount": "7:3, 30", "unit": "mL"}, {"name": "water", "amount": "10", "unit": "mL"}], "pressure": "reduced", "temperature": "room temperature", "time": "2 h"}]
QEWCIH | LCuCs | C18 Cs1 Cu1 H18 N3 O7 | chemical synthesis | CsNO3 | 50 mg | LCu | 100 mg | [6 empty] | acetonitrile/ethanol, water | reduced | 2 h | room temperature |  | chemical synthesis | 10.1021/acs.cgd.7b01769 |  | 2018.01 | [{"synthesis method": "chemical synthesis", "precursor": [{"name": "CsNO3", "amount": "50", "unit": "mg"}, {"name": "LCu", "amount": "100", "unit": "mg"}], "solution": [{"name": "acetonitrile/ethanol", "amount": "7:3, 30", "unit": "mL"}, {"name": "water", "amount": "10", "unit": "mL"}], "pressure": "reduced", "temperature": "room temperature", "time": "2 h"}]
DOYWUL | [Yb2L3(CH3OH)]·3CH3CN | C73 H67 N9 O13 Yb2 | chemical synthesis | Yb(acac)3⋅H2O | 0.4 mmol | H2L | 0.6 mmol | [6 empty] | CH3OH, CH3CN |  | 12 h | ambient temperature |  | chemical synthesis | 10.1021/ic502194d |  | 2014.12 | [{"synthesis method": "chemical synthesis", "precursor": [{"name": "Yb(acac)3\u22c5H2O", "amount": "0.4", "unit": "mmol"}, {"name": "H2L", "amount": "0.6", "unit": "mmol"}], "solution": [{"name": "CH3OH", "amount": "10", "unit": "mL"}, {"name": "CH3CN", "amount": "25", "unit": "mL"}], "pressure": "", "temperature": "ambient temperature", "time": "12 h"}]
DOYXAS | [Yb2LL'L"(CH3OH)(H2O)2](ClO4)2·CH3OH | C46 Cl2 H49 N4 O22 Yb2 | chemical synthesis | Yb(ClO4)3⋅9H2O | 0.30 mmol | H2L | 0.3 mmol | [6 empty] | CH3OH, CH2Cl2 |  | 8 h | ambient temperature |  | chemical synthesis | 10.1021/ic502194d |  | 2014.12 | [{"synthesis method": "chemical synthesis", "precursor": [{"name": "Yb(ClO4)3\u22c59H2O", "amount": "0.30", "unit": "mmol"}, {"name": "H2L", "amount": "0.3", "unit": "mmol"}], "solution": [{"name": "CH3OH", "amount": "10", "unit": "mL"}, {"name": "CH2Cl2", "amount": "10", "unit": "mL"}], "pressure": "", "temperature": "ambient temperature", "time": "8 h"}]
DOYXEW | [Yb2L(OAc)4(CH3OH)2]·2CH3OH | C34 H36 N2 O16 Yb2 | chemical synthesis | H2L | 0.2 mmol | Yb(OAc)3⋅6H2O | 0.4 mmol | [6 empty] | CH3OH, 0.1 M CH2Cl2 solution |  | 12 h | ambient temperature |  | chemical synthesis | 10.1021/ic502194d |  | 2014.12 | [{"synthesis method": "chemical synthesis", "precursor": [{"name": "H2L", "amount": "0.2", "unit": "mmol"}, {"name": "Yb(OAc)3\u22c56H2O", "amount": "0.4", "unit": "mmol"}], "solution": [{"name": "CH3OH", "amount": "10", "unit": "mL"}, {"name": "0.1 M CH2Cl2 solution", "amount": "10", "unit": "mL"}], "pressure": "", "temperature": "ambient temperature", "time": "12 h"}]
DOYXIA | {[Yb2L(OAc)4]·3H2O} n | C60 H66 N4 O27 Yb4 | chemical synthesis | H2L | 0.2 mmol | Yb(OAc)3⋅6H2O | 0.6 mmol | [6 empty] | CH3OH, 0.1 M CH2Cl2 solution |  | 12 h | ambient temperature |  | chemical synthesis | 10.1021/ic502194d |  | 2014.12 | [{"synthesis method": "chemical synthesis", "precursor": [{"name": "H2L", "amount": "0.2", "unit": "mmol"}, {"name": "Yb(OAc)3\u22c56H2O", "amount": "0.6", "unit": "mmol"}], "solution": [{"name": "CH3OH", "amount": "10", "unit": "mL"}, {"name": "0.1 M CH2Cl2 solution", "amount": "10", "unit": "mL"}], "pressure": "", "temperature": "ambient temperature", "time": "12 h"}]
MAHGEK | H3L1+Cl- | C14 Cl1 H13 N2 O4 | chemical synthesis | H2L1 | 27.0 mg | [8 empty] | methanol |  | 2 days |  |  | chemical synthesis | 10.1021/acs.cgd.5b01178 |  | 2016.02 | [{"synthesis method": "chemical synthesis", "precursor": [{"name": "H2L1", "amount": "27.0", "unit": "mg"}], "solution": [{"name": "methanol", "amount": "2.0", "unit": "mL"}], "pressure": "", "temperature": "", "time": "2 days"}]
MAHFOT | 4-nitrobenzaldehyde | C20 Cu1 H26 N4 O7 | chemical synthesis | Cu(NO3)2⋅3H2O | 24.0 mg | H2L1 | 27.0 mg | [6 empty] | DMF, 28% aqueous solution of NH4OH |  | 3 days | room temperature |  | chemical synthesis | 10.1021/acs.cgd.5b01178 |  | 2016.02 | [{"synthesis method": "chemical synthesis", "precursor": [{"name": "Cu(NO3)2\u22c53H2O", "amount": "24.0", "unit": "mg"}, {"name": "H2L1", "amount": "27.0", "unit": "mg"}], "solution": [{"name": "DMF", "amount": "2.0", "unit": "mL"}, {"name": "28% aqueous solution of NH4OH", "amount": "1", "unit": "mL"}], "pressure": "", "temperature": "room temperature", "time": "3 days"}]
UHASED | {[Cu(CA)]·CH3CN} n | C9 Cu1 H5 N1 O6 | solvothermal synthesis | Cu(NO3)2⋅3H2O | 23.5 mg | CA | 18.0 mg | [7 empty] | autogenous | 72 h | 373 K |  | solvothermal synthesis | 10.1021/cg501706t |  | 2015.02 | [{"synthesis method": "solvothermal synthesis", "precursor": [{"name": "Cu(NO3)2\u22c53H2O", "amount": "23.5", "unit": "mg"}, {"name": "CA", "amount": "18.0", "unit": "mg"}], "solvent": [{"name": "DMF-CH3CN", "amount": "10", "unit": "mL", "ratio": "1/4"}], "pressure": "autogenous", "temperature": "373 K", "time": "72 h", "heating rate": "", "cooling rate": "to room temperature"}]
UHASON | {[Cu(CA)(H2O)2]·H2O} n | C7 Cu1 H8 O9 | solvothermal synthesis | Cu(NO3)2⋅3H2O | 24.0 mg | CA | 36.5 mg | NaOH | 1 mL | [5 empty] | autogenous | 48 h | 373 K |  | solvothermal synthesis | 10.1021/cg501706t |  | 2015.02 | [{"synthesis method": "solvothermal synthesis", "precursor": [{"name": "Cu(NO3)2\u22c53H2O", "amount": "24.0", "unit": "mg"}, {"name": "CA", "amount": "36.5", "unit": "mg"}, {"name": "NaOH", "amount": "1", "unit": "mL", "concentration": "0.2 M"}], "solvent": [{"name": "H2O", "amount": "3", "unit": "mL"}, {"name": "CH3CN", "amount": "6", "unit": "mL"}], "pressure": "autogenous", "temperature": "373 K", "time": "48 h", "heating rate": "", "cooling rate": "to room temperature"}]
UHATAA | [Ag2(CA)]n | Ag2 C7 H2 O6 | solvothermal synthesis | AgNO3 | 34.4 mg | CA | 18.0 mg | NaOH | 1 mL | [5 empty] | autogenous | 72 h | 373 K |  | solvothermal synthesis | 10.1021/cg501706t |  | 2015.02 | [{"synthesis method": "solvothermal synthesis", "precursor": [{"name": "AgNO3", "amount": "34.4", "unit": "mg"}, {"name": "CA", "amount": "18.0", "unit": "mg"}, {"name": "NaOH", "amount": "1", "unit": "mL", "concentration": "0.1 M"}], "solvent": [{"name": "H2O", "amount": "1", "unit": "mL"}, {"name": "CH3OH", "amount": "4", "unit": "mL"}], "pressure": "autogenous", "temperature": "373 K", "time": "72 h", "heating rate": "", "cooling rate": "to room temperature"}]
QITZEZ | 2TPhSeP·3AgSbF6 | Ag3 C88 F18 H68 O2 Sb3 Se8 | [16 empty] | crystallization, rinsing, drying | 10.1021/cg070447k |  | 2007.11 | [{"synthesis method": "crystallization", "solvent": [{"name": "THF", "amount": "4.0", "unit": "mL"}, {"name": "toluene", "amount": "8.0", "unit": "mL"}], "temperature": "", "time": "2 weeks"}, {"synthesis method": "rinsing", "temperature": "", "time": "", "additive": [{"name": "hexanes", "amount": "", "unit": ""}]}, {"synthesis method": "drying", "pressure": "", "temperature": "", "atmosphere": "air", "time": "about 10 min"}]
QITZID | 2HPhSeT·3AgBF4 | Ag3 B3 C126 F12 H87 N3 O6 Se12 | [16 empty] | crystallization, filtration, drying | 10.1021/cg070447k |  | 2007.11 | [{"synthesis method": "crystallization", "solvent": [{"name": "nitrobenzene", "amount": "", "unit": ""}], "temperature": "", "time": "3 days"}, {"synthesis method": "filtration", "time": "", "atmosphere": "", "pressure": ""}, {"synthesis method": "drying", "pressure": "", "temperature": "", "atmosphere": "", "time": ""}]
FIVRAE | (Me 4 N) 4 [Nb 6 Cl 12 (CN) 6 ] · 2MeOH | C24 Cl12 H56 N10 Nb6 O2 | chemical synthesis | (Me4N)3[Nb6Cl18]⋅2MeCN | 0.561 g | KCN | 0.5151 g | [6 empty] | acetonitrile, H2O |  | 12 h |  |  | chemical synthesis, drying | 10.1021/cm049007w |  | 2004.10 | [{"synthesis method": "chemical synthesis", "precursor": [{"name": "(Me4N)3[Nb6Cl18]\u22c52MeCN", "amount": "0.561", "unit": "g"}, {"name": "KCN", "amount": "0.5151", "unit": "g"}], "solution": [{"name": "acetonitrile", "amount": "24", "unit": "mL"}, {"name": "H2O", "amount": "18", "unit": "mL"}], "pressure": "", "temperature": "", "time": "12 h"}, {"synthesis method": "drying", "pressure": "", "temperature": "", "atmosphere": "", "time": ""}]
FIVREI | (Me 4 N) 2 [Mn(salen)] 2 [Nb 6 Cl 12 (CN) 6 ] | C46 Cl12 H52 Mn2 N12 Nb6 O4 | chemical synthesis | Mn(salen)ClO4⋅2H2O | 15.0 mM | (Me4N)4[Nb6Cl12(CN)6]⋅2MeOH | 6.0 mM | [6 empty] | methanolic solution |  | 2 days |  |  | chemical synthesis, washing, drying | 10.1021/cm049007w |  | 2004.10 | [{"synthesis method": "chemical synthesis", "precursor": [{"name": "Mn(salen)ClO4\u22c52H2O", "amount": "15.0", "unit": "mM"}, {"name": "(Me4N)4[Nb6Cl12(CN)6]\u22c52MeOH", "amount": "6.0", "unit": "mM"}], "solution": [{"name": "methanolic solution", "amount": "2", "unit": "mL"}], "pressure": "", "temperature": "", "time": "2 days"}, {"synthesis method": "washing", "washing solution": "H2O, MeOH, Et2O", "amount": "5 \u00d7 3 mL, 2 \u00d7 3 mL, 2 \u00d7 3 mL"}, {"synthesis method": "drying", "pressure": "", "temperature": "", "atmosphere": "vacuum", "time": ""}]
FIVRIM | (Et 4 N) 2 [Mn(salen)(MeOH)] 2 [Nb 6 Cl 12 (CN) 6 ]·2MeOH | C58 Cl12 H84 Mn2 N12 Nb6 O8 | chemical synthesis | Et4NBr | 0.236 g | (Me4N)4[Nb6Cl12(CN)6]⋅2MeOH | 0.2533 g | [Mn(salen)]ClO4⋅2H2O | 30.0 mM |  |  |  |  | water, MeOH |  | 1 h |  |  | chemical synthesis, washing, drying | 10.1021/cm049007w |  | 2004.10 | [{"synthesis method": "chemical synthesis", "precursor": [{"name": "Et4NBr", "amount": "0.236", "unit": "g"}, {"name": "(Me4N)4[Nb6Cl12(CN)6]\u22c52MeOH", "amount": "0.2533", "unit": "g"}, {"name": "[Mn(salen)]ClO4\u22c52H2O", "amount": "30.0", "unit": "mM"}], "solution": [{"name": "water", "amount": "20", "unit": "mL"}, {"name": "MeOH", "amount": "25", "unit": "mL"}], "pressure": "", "temperature": "", "time": "1 h"}, {"synthesis method": "washing", "washing solution": "water", "amount": "5 \u00d7 5 mL"}, {"synthesis method": "drying", "pressure": "", "temperature": "", "atmosphere": "vacuum", "time": ""}]
YINNOA | Cu(2,2'-bpy)(H2O)2TiF6 | Cu(2,2′-bpy)(H2O)2TiF6 | solvothermal synthesis | TiO2 | 0.118 g | CuO | 0.134 g | 2,2'-bipyridyl | 0.400 g | H2O | 0.1 mL | 48% HF | 1.16 g |  |  | 24 h | 150 °C |  | solvothermal synthesis | 10.1021/cg400908f |  | 2013.07 | [{"synthesis method": "solvothermal synthesis", "precursor": [{"name": "TiO2", "amount": "0.118", "unit": "g"}, {"name": "CuO", "amount": "0.134", "unit": "g"}, {"name": "2,2'-bipyridyl", "amount": "0.400", "unit": "g"}, {"name": "H2O", "amount": "0.1", "unit": "mL"}, {"name": "48% HF", "amount": "1.16", "unit": "g"}], "solvent": [{"name": "distilled water", "amount": "45", "unit": "mL"}], "pressure": "", "temperature": "150 \u00b0C", "time": "24 h", "heating rate": "", "cooling rate": "6 \u00b0C/h"}]
YINNEQ | Cu(2,2'-bpy)(H2O)2VOF5 | Cu(2,2′-bpy)(H2O)2VOF5 | solvothermal synthesis | V2O5 | 0.136 g | CuO | 0.134 g | 2,2'-bipyridyl | 0.400 g | H2O | 0.1 mL | 48% HF | 1.16 g |  |  | 24 h | 150 °C |  | solvothermal synthesis | 10.1021/cg400908f |  | 2013.07 | [{"synthesis method": "solvothermal synthesis", "precursor": [{"name": "V2O5", "amount": "0.136", "unit": "g"}, {"name": "CuO", "amount": "0.134", "unit": "g"}, {"name": "2,2'-bipyridyl", "amount": "0.400", "unit": "g"}, {"name": "H2O", "amount": "0.1", "unit": "mL"}, {"name": "48% HF", "amount": "1.16", "unit": "g"}], "solvent": [{"name": "distilled water", "amount": "45", "unit": "mL"}], "pressure": "", "temperature": "150 \u00b0C", "time": "24 h", "heating rate": "", "cooling rate": "6 \u00b0C/h"}]
YINMOZ | Cu(2,2'-bpy)(H2O)2NbOF5 | Cu(2,2′-bpy)(H2O)2NbOF5 | solvothermal synthesis | Nb2O5 | 0.196 g | CuO | 0.134 g | 2,2'-bipyridyl | 0.400 g | H2O | 0.1 mL | 48% HF | 1.16 g |  |  | 24 h | 150 °C |  | solvothermal synthesis | 10.1021/cg400908f |  | 2013.07 | [{"synthesis method": "solvothermal synthesis", "precursor": [{"name": "Nb2O5", "amount": "0.196", "unit": "g"}, {"name": "CuO", "amount": "0.134", "unit": "g"}, {"name": "2,2'-bipyridyl", "amount": "0.400", "unit": "g"}, {"name": "H2O", "amount": "0.1", "unit": "mL"}, {"name": "48% HF", "amount": "1.16", "unit": "g"}], "solvent": [{"name": "distilled water", "amount": "45", "unit": "mL"}], "pressure": "", "temperature": "150 \u00b0C", "time": "24 h", "heating rate": "", "cooling rate": "6 \u00b0C/h"}]
YINNAM | Cu(2,2'-bpy)(H2O)2MoO2F4 | Cu(2,2′-bpy)(H2O)2MoO2F4 | solvothermal synthesis | MoO3 | 0.243 g | CuO | 0.134 g | 2,2'-bipyridyl | 0.400 g | H2O | 0.1 mL | 48% HF | 1.16 g |  |  | 24 h | 150 °C |  | solvothermal synthesis | 10.1021/cg400908f |  | 2013.07 | [{"synthesis method": "solvothermal synthesis", "precursor": [{"name": "MoO3", "amount": "0.243", "unit": "g"}, {"name": "CuO", "amount": "0.134", "unit": "g"}, {"name": "2,2'-bipyridyl", "amount": "0.400", "unit": "g"}, {"name": "H2O", "amount": "0.1", "unit": "mL"}, {"name": "48% HF", "amount": "1.16", "unit": "g"}], "solvent": [{"name": "distilled water", "amount": "45", "unit": "mL"}], "pressure": "", "temperature": "150 \u00b0C", "time": "24 h", "heating rate": "", "cooling rate": "6 \u00b0C/h"}]
YINMIT | Zn(2,2'-bpy)(H2O)2MoO2F4 | Zn(2,2′-bpy)(H2O)2MoO2F4 | solvothermal synthesis | MoO3 | 0.243 g | ZnO | 0.137 g | 2,2'-bipyridyl | 0.400 g | H2O | 0.1 mL | 48% HF | 1.16 g |  |  | 24 h | 150 °C |  | solvothermal synthesis | 10.1021/cg400908f |  | 2013.07 | [{"synthesis method": "solvothermal synthesis", "precursor": [{"name": "MoO3", "amount": "0.243", "unit": "g"}, {"name": "ZnO", "amount": "0.137", "unit": "g"}, {"name": "2,2'-bipyridyl", "amount": "0.400", "unit": "g"}, {"name": "H2O", "amount": "0.1", "unit": "mL"}, {"name": "48% HF", "amount": "1.16", "unit": "g"}], "solvent": [{"name": "distilled water", "amount": "45", "unit": "mL"}], "pressure": "", "temperature": "150 \u00b0C", "time": "24 h", "heating rate": "", "cooling rate": "6 \u00b0C/h"}]
YINMEP | Zn(2,2'-bpy)(H2O)2WO2F4 | Zn(2,2′-bpy)(H2O)2WO2F4 | solvothermal synthesis | MoO3 | 0.389 g | ZnO | 0.137 g | 2,2'-bipyridyl | 0.400 g | H2O | 0.1 mL | 48% HF | 1.16 g |  |  | 24 h | 150 °C |  | solvothermal synthesis | 10.1021/cg400908f |  | 2013.07 | [{"synthesis method": "solvothermal synthesis", "precursor": [{"name": "MoO3", "amount": "0.389", "unit": "g"}, {"name": "ZnO", "amount": "0.137", "unit": "g"}, {"name": "2,2'-bipyridyl", "amount": "0.400", "unit": "g"}, {"name": "H2O", "amount": "0.1", "unit": "mL"}, {"name": "48% HF", "amount": "1.16", "unit": "g"}], "solvent": [{"name": "distilled water", "amount": "45", "unit": "mL"}], "pressure": "", "temperature": "150 \u00b0C", "time": "24 h", "heating rate": "", "cooling rate": "6 \u00b0C/h"}]
TILZIY | (ZnSO3)Py | C5 H5 N1 O3 S1 Zn1 | chemical synthesis | Zinc nitrate hexahydrate | 0.3050 g | ammonium sulfite monohydrate | 0.4028 g | pyridine | 0.2058 g | distilled water | 3.990 g |  |  |  |  | 5 days | 110°C | 7.10 | chemical synthesis, pH adjustment | 10.1021/ic070325h |  | 2007.07 | [{"synthesis method": "chemical synthesis", "precursor": [{"name": "Zinc nitrate hexahydrate", "amount": "0.3050", "unit": "g"}, {"name": "ammonium sulfite monohydrate", "amount": "0.4028", "unit": "g"}, {"name": "pyridine", "amount": "0.2058", "unit": "g"}, {"name": "distilled water", "amount": "3.990", "unit": "g"}], "pressure": "", "temperature": "110\u00b0C", "time": "5 days"}, {"synthesis method": "pH adjustment", "pH": "7.10", "modulator": ""}]
TILYUJ | (ZnSO3)2(2,2‘-bipy)H2O | C10 H10 N2 O7 S2 Zn2 | solvothermal synthesis | Zinc carbonate | 0.1582 g | ammonium sulfite monohydrate | 0.1725 g | 2,2‘-bipyridine | 0.1543 g | methanesulfonic acid | 0.1915 g | ethylene glycol | 1.7002 g |  |  | 7 days | 120°C | 5.43 | solvothermal synthesis, pH adjustment | 10.1021/ic070325h |  | 2007.07 | [{"synthesis method": "solvothermal synthesis", "precursor": [{"name": "Zinc carbonate", "amount": "0.1582", "unit": "g"}, {"name": "ammonium sulfite monohydrate", "amount": "0.1725", "unit": "g"}, {"name": "2,2\u2018-bipyridine", "amount": "0.1543", "unit": "g"}, {"name": "methanesulfonic acid", "amount": "0.1915", "unit": "g"}, {"name": "ethylene glycol", "amount": "1.7002", "unit": "g"}, {"name": "distilled water", "amount": "6.2176", "unit": "g"}], "solvent": [], "reducing agent": [], "surfactant": [], "pressure": "", "temperature": "120\u00b0C", "time": "7 days", "heating rate": "", "cooling rate": ""}, {"synthesis method": "pH adjustment", "pH": "5.43", "modulator": "methanesulfonic acid"}]
TILZAQ | (ZnSO3)2(TMDPy) | C13 H13 N2 O6 S2 Zn2 | solvothermal synthesis | Zinc carbonate | 0.1267 g | potassium sulfite | 0.2058 g | 4,4‘-trimethylenedipyridine | 0.3000 g | acetic acid | 0.1401 g | ethylene glycol | 2.0223 g |  |  | 7 days | 120°C | 6.13 | solvothermal synthesis, pH adjustment | 10.1021/ic070325h |  | 2007.07 | [{"synthesis method": "solvothermal synthesis", "precursor": [{"name": "Zinc carbonate", "amount": "0.1267", "unit": "g"}, {"name": "potassium sulfite", "amount": "0.2058", "unit": "g"}, {"name": "4,4\u2018-trimethylenedipyridine", "amount": "0.3000", "unit": "g"}, {"name": "acetic acid", "amount": "0.1401", "unit": "g"}, {"name": "ethylene glycol", "amount": "2.0223", "unit": "g"}, {"name": "distilled water", "amount": "6.2188", "unit": "g"}], "solvent": [], "reducing agent": [], "surfactant": [], "pressure": "", "temperature": "120\u00b0C", "time": "7 days", "heating rate": "", "cooling rate": ""}, {"synthesis method": "pH adjustment", "pH": "6.13", "modulator": "acetic acid"}]
TILZEU | (MnSO3)2en | C1 H4 Mn1 N1 O3 S1 | chemical synthesis | Manganese nitrate hydrate | 0.277 g | ammonium sulfite monohydrate | 0.408 g | water | 6 g | ethylenediamine | 0.100 g |  |  |  |  | 4 days | 110°C | 9.40 | chemical synthesis, pH adjustment | 10.1021/ic070325h |  | 2007.07 | [{"synthesis method": "chemical synthesis", "precursor": [{"name": "Manganese nitrate hydrate", "amount": "0.277", "unit": "g"}, {"name": "ammonium sulfite monohydrate", "amount": "0.408", "unit": "g"}, {"name": "water", "amount": "6", "unit": "g"}, {"name": "ethylenediamine", "amount": "0.100", "unit": "g"}], "pressure": "", "temperature": "110\u00b0C", "time": "4 days"}, {"synthesis method": "pH adjustment", "pH": "9.40", "modulator": ""}]
CIKPUJ | 1 | B1 C48 Cu2 H49 N12 O44 W12 | solvothermal synthesis | Cu(NO3)2⋅3H2O | 0.24 g | Lo | 0.039 g | K5[BW12O40]⋅15H2O | 0.332 g | [5 empty] | autogenous | 5 days | 180 °C | ca. 4.6 | solvothermal synthesis, pH adjustment | 10.1021/cg400353j |  | 2013.07 | [{"synthesis method": "solvothermal synthesis", "precursor": [{"name": "Cu(NO3)2\u22c53H2O", "amount": "0.24", "unit": "g"}, {"name": "Lo", "amount": "0.039", "unit": "g"}, {"name": "K5[BW12O40]\u22c515H2O", "amount": "0.332", "unit": "g"}], "solvent": [{"name": "distilled water", "amount": "10", "unit": "mL"}], "reducing agent": [], "surfactant": [], "pressure": "autogenous", "temperature": "180 \u00b0C", "time": "5 days", "heating rate": "", "cooling rate": "slowly cooled to room temperature"}, {"synthesis method": "pH adjustment", "pH": "ca. 4.6", "modulator": "0.1 M HNO3"}]
CIKPOD | 2 | C96 Cu4 H90 N24 O45 Si1 W12 | solvothermal synthesis | CuCl2⋅2H2O | 0.17 g | Lo | 0.039 g | K4[SiW12O40]⋅15H2O | 0.330 g | [5 empty] | autogenous | 5 days | 180 °C | ca. 4.5 | solvothermal synthesis, pH adjustment | 10.1021/cg400353j |  | 2013.07 | [{"synthesis method": "solvothermal synthesis", "precursor": [{"name": "CuCl2\u22c52H2O", "amount": "0.17", "unit": "g"}, {"name": "Lo", "amount": "0.039", "unit": "g"}, {"name": "K4[SiW12O40]\u22c515H2O", "amount": "0.330", "unit": "g"}], "solvent": [{"name": "distilled water", "amount": "10", "unit": "mL"}], "reducing agent": [], "surfactant": [], "pressure": "autogenous", "temperature": "180 \u00b0C", "time": "5 days", "heating rate": "", "cooling rate": "slowly cooled to room temperature"}, {"synthesis method": "pH adjustment", "pH": "ca. 4.5", "modulator": "0.1 M HCl"}]
CIKPIX | 3 | B1 C72 Cu3 H72 N18 O45 W12 | solvothermal synthesis | CuCl2⋅2H2O | 0.17 g | Lp | 0.039 g | K5[BW12O40]⋅15H2O | 0.332 g | [5 empty] | autogenous | 5 days | 180 °C | ca. 4.4 | solvothermal synthesis, pH adjustment | 10.1021/cg400353j |  | 2013.07 | [{"synthesis method": "solvothermal synthesis", "precursor": [{"name": "CuCl2\u22c52H2O", "amount": "0.17", "unit": "g"}, {"name": "Lp", "amount": "0.039", "unit": "g"}, {"name": "K5[BW12O40]\u22c515H2O", "amount": "0.332", "unit": "g"}], "solvent": [{"name": "distilled water", "amount": "10", "unit": "mL"}], "reducing agent": [], "surfactant": [], "pressure": "autogenous", "temperature": "180 \u00b0C", "time": "5 days", "heating rate": "", "cooling rate": "slowly cooled to room temperature"}, {"synthesis method": "pH adjustment", "pH": "ca. 4.4", "modulator": "0.1 M HCl"}]
KODPAW | 1-2 | C132 Cu8 Dy5 H96 I8 N11 O28 | solvothermal synthesis | Dy2O3 | 0.149 g | CuI | 0.152 g | HL | 0.398 g | H2O | 10.0 mL | 0.5 M H2SO4 |  |  |  | 7 days | 200°C |  | solvothermal synthesis, filtration, washing, drying | 10.1021/ic500404z |  | 2014.05 | [{"synthesis method": "solvothermal synthesis", "precursor": [{"name": "Dy2O3", "amount": "0.149", "unit": "g"}, {"name": "CuI", "amount": "0.152", "unit": "g"}, {"name": "HL", "amount": "0.398", "unit": "g"}, {"name": "H2O", "amount": "10.0", "unit": "mL"}, {"name": "0.5 M H2SO4", "amount": "", "unit": ""}], "solvent": [{"name": "", "amount": "", "unit": ""}], "reducing agent": [{"name": "", "amount": "", "unit": ""}], "surfactant": [{"name": "", "amount": "", "unit": ""}], "pressure": "", "temperature": "200\u00b0C", "time": "7 days", "heating rate": "", "cooling rate": "room temperature"}, {"synthesis method": "filtration", "time": "", "atmosphere": "", "pressure": ""}, {"synthesis method": "washing", "washing solution": "distilled water", "amount": ""}, {"synthesis method": "drying", "pressure": "", "temperature": "ambient temperature", "atmosphere": "", "time": ""}]
POBBEP | [Cu3(L1)3(H2O)2(H2W12O40)] | C60 Cu3 H42 N12 O43 W12 | solvothermal synthesis | [(C4H9)4N]4[W10O32] | 0.1 mmol | Cu(CH3COO)2⋅H2O | 0.2 mmol | L1 | 0.1 mmol | [6 empty] | 72h | 160°C | 4.0, 5.0, 6.0 | solvothermal synthesis, pH adjustment, washing, drying | 10.1021/ic500062j |  | 2014.05 | [{"synthesis method": "solvothermal synthesis", "precursor": [{"name": "[(C4H9)4N]4[W10O32]", "amount": "0.1", "unit": "mmol"}, {"name": "Cu(CH3COO)2\u22c5H2O", "amount": "0.2", "unit": "mmol"}, {"name": "L1", "amount": "0.1", "unit": "mmol"}], "solvent": [{"name": "water", "amount": "8", "unit": "mL"}], "reducing agent": [{"name": "", "amount": "", "unit": ""}], "surfactant": [{"name": "", "amount": "", "unit": ""}], "pressure": "", "temperature": "160\u00b0C", "time": "72h", "heating rate": "", "cooling rate": ""}, {"synthesis method": "pH adjustment", "pH": "4.0, 5.0, 6.0", "modulator": "1 M HCl"}, {"synthesis method": "washing", "washing solution": "distilled water", "amount": ""}, {"synthesis method": "drying", "pressure": "", "temperature": "room temperature", "atmosphere": "", "time": ""}]
POBBIT | (CuL1)2[H4W12O40] | C40 Cu2 H28 N8 O45 W12 | solvothermal synthesis | Cu(CH3COO)2⋅H2O | 0.2 mmol | L1 | 0.05 mmol | [H2W12O40]6- | 0.1 mmol | [6 empty] | 72h | 180°C | 1.5, 2.0 | solvothermal synthesis, pH adjustment, washing, drying | 10.1021/ic500062j |  | 2014.05 | [{"synthesis method": "solvothermal synthesis", "precursor": [{"name": "Cu(CH3COO)2\u22c5H2O", "amount": "0.2", "unit": "mmol"}, {"name": "L1", "amount": "0.05", "unit": "mmol"}, {"name": "[H2W12O40]6-", "amount": "0.1", "unit": "mmol"}], "solvent": [{"name": "water", "amount": "6", "unit": "mL"}], "reducing agent": [{"name": "", "amount": "", "unit": ""}], "surfactant": [{"name": "", "amount": "", "unit": ""}], "pressure": "", "temperature": "180\u00b0C", "time": "72h", "heating rate": "", "cooling rate": ""}, {"synthesis method": "pH adjustment", "pH": "1.5, 2.0", "modulator": "1 M HCl"}, {"synthesis method": "washing", "washing solution": "distilled water", "amount": ""}, {"synthesis method": "drying", "pressure": "", "temperature": "room temperature", "atmosphere": "", "time": ""}]
POBBOZ | [Cu3(L2)3(H2O)(H2W12O40)]2 | C90 Cu6 H66 N18 O82 W24 | solvothermal synthesis | Cu(CH3COO)2⋅H2O | 0.2 mmol | L2 | 0.05 mmol | [W7O24]6- | 0.1 mmol | [6 empty] | 72h | 180°C | 4.0, 5.0 | solvothermal synthesis, pH adjustment, washing, drying | 10.1021/ic500062j |  | 2014.05 | [{"synthesis method": "solvothermal synthesis", "precursor": [{"name": "Cu(CH3COO)2\u22c5H2O", "amount": "0.2", "unit": "mmol"}, {"name": "L2", "amount": "0.05", "unit": "mmol"}, {"name": "[W7O24]6-", "amount": "0.1", "unit": "mmol"}], "solvent": [{"name": "water", "amount": "8", "unit": "mL"}], "reducing agent": [{"name": "", "amount": "", "unit": ""}], "surfactant": [{"name": "", "amount": "", "unit": ""}], "pressure": "", "temperature": "180\u00b0C", "time": "72h", "heating rate": "", "cooling rate": ""}, {"synthesis method": "pH adjustment", "pH": "4.0, 5.0", "modulator": "1 M HCl"}, {"synthesis method": "washing", "washing solution": "distilled water", "amount": ""}, {"synthesis method": "drying", "pressure": "", "temperature": "room temperature", "atmosphere": "", "time": ""}]
POBBUF | [Cu2(L2)2Cl2]2[W10O32] | C74 Cu4 H44 N12 O32 W10 | solvothermal synthesis | Cu(CH3COO)2⋅H2O | 0.2 mmol | L2 | 0.05 mmol | [H2W12O40]6- | 0.1 mmol | [6 empty] | 72h | 180°C | 3.0, 4.0, 5.0, 6.0 | solvothermal synthesis, pH adjustment, washing, drying | 10.1021/ic500062j |  | 2014.05 | [{"synthesis method": "solvothermal synthesis", "precursor": [{"name": "Cu(CH3COO)2\u22c5H2O", "amount": "0.2", "unit": "mmol"}, {"name": "L2", "amount": "0.05", "unit": "mmol"}, {"name": "[H2W12O40]6-", "amount": "0.1", "unit": "mmol"}], "solvent": [{"name": "water", "amount": "6", "unit": "mL"}], "reducing agent": [{"name": "", "amount": "", "unit": ""}], "surfactant": [{"name": "", "amount": "", "unit": ""}], "pressure": "", "temperature": "180\u00b0C", "time": "72h", "heating rate": "", "cooling rate": ""}, {"synthesis method": "pH adjustment", "pH": "3.0, 4.0, 5.0, 6.0", "modulator": "1 M HCl"}, {"synthesis method": "washing", "washing solution": "distilled water", "amount": ""}, {"synthesis method": "drying", "pressure": "", "temperature": "room temperature", "atmosphere": "", "time": ""}]
EQAQUK | [{K4(H2O)2}{Pd2(ppba)2}] | C20 H16 K4 N4 O16 Pd2 | chemical synthesis | Et2H2ppba | 0.308 g | Et4NOH | 1.44 mL | K2[PdCl4] | 0.328 g |  |  |  |  | aqueous solution, aqueous solution |  | 1 h | 50 °C |  | chemical synthesis, centrifugation, washing, drying | 10.1021/acs.cgd.6b00613 |  | 2016.06 | [{"synthesis method": "chemical synthesis", "precursor": [{"name": "Et2H2ppba", "amount": "0.308", "unit": "g"}, {"name": "Et4NOH", "amount": "1.44", "unit": "mL"}, {"name": "K2[PdCl4]", "amount": "0.328", "unit": "g"}], "solution": [{"name": "aqueous solution", "amount": "10", "unit": "mL"}, {"name": "aqueous solution", "amount": "4.00", "unit": "mL"}], "pressure": "", "temperature": "50 \u00b0C", "time": "1 h"}, {"synthesis method": "centrifugation", "speed": "5000 rpm", "time": "several times"}, {"synthesis method": "washing", "washing solution": "ethanol and diethyl ether", "amount": ""}, {"synthesis method": "drying", "pressure": "", "temperature": "room temperature", "atmosphere": "", "time": "24 h"}]
EQARAR | [{Cu(bpca)}2(H2ppba)]·1.33DMF·0.66DMSO | C34 Cu2 H22 N8 O10 | [16 empty] | diffusion, washing, drying | 10.1021/acs.cgd.6b00613 |  | 2016.06 | [{"synthesis method": "diffusion", "precursor": [{"name": "1", "amount": "25", "unit": "mg"}, {"name": "[Cu(bpca)(H2O)2]NO3\u22c52H2O", "amount": "16.0", "unit": "mg"}, {"name": "H4ppba", "amount": "25", "unit": "mg"}], "solution": [{"name": "DMSO solution", "amount": "1.0", "unit": "mL"}, {"name": "H2O-DMSO-DMF mixture", "amount": "15", "unit": "mL"}, {"name": "aqueous solution", "amount": "5.0", "unit": "mL"}], "pressure": "", "temperature": "ambient temperature", "time": "30 days"}, {"synthesis method": "washing", "washing solution": "H2O-DMSO-DMF solvent mixture (1:1:1 v/v/v)", "amount": ""}, {"synthesis method": "drying", "pressure": "", "temperature": "open air", "atmosphere": "", "time": "48 h"}]
EQAQEU | [{Cu(H2O)(bpca)}2(H2ppba)] | C34 Cu2 H26 N8 O12 | [16 empty] | diffusion | 10.1021/acs.cgd.6b00613 |  | 2016.06 | [{"synthesis method": "diffusion", "precursor": [{"name": "1", "amount": "10.0", "unit": "mg"}, {"name": "[Cu(bpca)(H2O)2]NO3\u22c52H2O", "amount": "10.0", "unit": "mg"}], "solution": [{"name": "water", "amount": "", "unit": ""}], "pressure": "", "temperature": "room temperature", "time": "three months"}]
EQAQIY | [{Cu(bpca)}2(H2ppba)]·DMSO | C34 Cu2 H22 N8 O10 | [16 empty] | diffusion, washing, drying | 10.1021/acs.cgd.6b00613 |  | 2016.06 | [{"synthesis method": "diffusion", "precursor": [{"name": "H4ppba", "amount": "20.0", "unit": "mg"}, {"name": "[Cu(bpca)(H2O)2]NO3\u22c52H2O", "amount": "16.0", "unit": "mg"}], "solution": [{"name": "DMSO solution", "amount": "1.0", "unit": "mL"}, {"name": "water/DMSO mixture", "amount": "18.0", "unit": "mL"}, {"name": "aqueous solution", "amount": "2.0", "unit": "mL"}], "pressure": "", "temperature": "room temperature", "time": "30 days"}, {"synthesis method": "washing", "washing solution": "water/DMSO mixture (1:1 v/v)", "amount": ""}, {"synthesis method": "drying", "pressure": "", "temperature": "room temperature", "atmosphere": "", "time": "48 h"}]
EQAQOE | [{Cu(bpca)}2(H2ppba)] | C34 Cu2 H34 N8 O16 | [16 empty] | diffusion, washing, drying | 10.1021/acs.cgd.6b00613 |  | 2016.06 | [{"synthesis method": "diffusion", "precursor": [{"name": "K2H2ppba", "amount": "150", "unit": "mg"}, {"name": "[Cu(bpca)(H2O)2]NO3\u22c52H2O", "amount": "250", "unit": "mg"}], "solution": [{"name": "water", "amount": "", "unit": ""}], "pressure": "", "temperature": "room temperature", "time": "two months"}, {"synthesis method": "washing", "washing solution": "water", "amount": ""}, {"synthesis method": "drying", "pressure": "", "temperature": "room temperature", "atmosphere": "", "time": "48 h"}]
ADUTID01 | ZnCl(AmTRZ) | C2 Cl1 H3 N4 Zn1 | chemical synthesis | Zn(NO3)2⋅6H2O | 0.30 g | AmTRZAc | 0.38 g | HCl | 0.25 mL |  |  |  |  | water |  | 3 days | 150 °C | 2.0 | chemical synthesis, pH adjustment | 10.1021/cg070295t |  | 2007.06 | [{"synthesis method": "chemical synthesis", "precursor": [{"name": "Zn(NO3)2\u22c56H2O", "amount": "0.30", "unit": "g"}, {"name": "AmTRZAc", "amount": "0.38", "unit": "g"}, {"name": "HCl", "amount": "0.25", "unit": "mL"}], "solution": [{"name": "water", "amount": "6.00", "unit": "g"}], "pressure": "", "temperature": "150 \u00b0C", "time": "3 days"}, {"synthesis method": "pH adjustment", "pH": "2.0", "modulator": ""}]
DIJZUS | Zn(HCO2)(AmTRZ) | C3 H4 N4 O2 Zn1 | chemical synthesis | Zn(NO3)2⋅6H2O | 0.60 g | AmTRZAc | 0.77 g | TEA | 0.37 g |  |  |  |  | dimethylformamide (DMF) |  | 3 days | 130 °C | 3.7 | chemical synthesis, pH adjustment | 10.1021/cg070295t |  | 2007.06 | [{"synthesis method": "chemical synthesis", "precursor": [{"name": "Zn(NO3)2\u22c56H2O", "amount": "0.60", "unit": "g"}, {"name": "AmTRZAc", "amount": "0.77", "unit": "g"}, {"name": "TEA", "amount": "0.37", "unit": "g"}], "solution": [{"name": "dimethylformamide (DMF)", "amount": "6.00", "unit": "g"}], "pressure": "", "temperature": "130 \u00b0C", "time": "3 days"}, {"synthesis method": "pH adjustment", "pH": "3.7", "modulator": ""}]
DIKBAB | Zn5(OH)2(AmTRZ)6(NO3)2 | C12 H32 N26 O14 Zn5 | chemical synthesis | Zn(NO3)2⋅6H2O | 0.89 g | AmTRZAc | 0.57 g | triethylamine (TEA) | 0.37 g |  |  |  |  | water |  | 3 days | 130 °C | 3.7 | chemical synthesis, pH adjustment | 10.1021/cg070295t |  | 2007.06 | [{"synthesis method": "chemical synthesis", "precursor": [{"name": "Zn(NO3)2\u22c56H2O", "amount": "0.89", "unit": "g"}, {"name": "AmTRZAc", "amount": "0.57", "unit": "g"}, {"name": "triethylamine (TEA)", "amount": "0.37", "unit": "g"}], "solution": [{"name": "water", "amount": "6.00", "unit": "g"}], "pressure": "", "temperature": "130 \u00b0C", "time": "3 days"}, {"synthesis method": "pH adjustment", "pH": "3.7", "modulator": ""}]
DIKBEF | Zn5(OH)(AmTRZH)(AmTRZ)6(HCO2)3 | C17 H29.70 N28 O8.85 Zn5 | chemical synthesis | Zn(NO3)2⋅6H2O | 0.60 g | AmTRZAc | 0.77 g | TEA | 0.37 g |  |  |  |  | water |  | 3 days | 130 °C | 4.3 | chemical synthesis, pH adjustment | 10.1021/cg070295t |  | 2007.06 | [{"synthesis method": "chemical synthesis", "precursor": [{"name": "Zn(NO3)2\u22c56H2O", "amount": "0.60", "unit": "g"}, {"name": "AmTRZAc", "amount": "0.77", "unit": "g"}, {"name": "TEA", "amount": "0.37", "unit": "g"}], "solution": [{"name": "water", "amount": "6.00", "unit": "g"}], "pressure": "", "temperature": "130 \u00b0C", "time": "3 days"}, {"synthesis method": "pH adjustment", "pH": "4.3", "modulator": ""}]
AKEBOJ | 4,4'-(4,4'-Bipiperidine-1,1'-diyl)bis(methylene)dibenzonitrile | C26 H30 N4 | chemical synthesis | 4,4'-bipiperidine | 0.2 g | 4-(bromomethyl)benzonitrile | 0.52 g | potassium carbonate | 0.7 g | potassium iodide | 0.0015 g |  |  | acetonitrile |  | overnight | 70 °C |  | chemical synthesis, filtration, washing, drying | 10.1021/acs.cgd.6b00151 |  | 2016.04 | [{"synthesis method": "chemical synthesis", "precursor": [{"name": "4,4'-bipiperidine", "amount": "0.2", "unit": "g"}, {"name": "4-(bromomethyl)benzonitrile", "amount": "0.52", "unit": "g"}, {"name": "potassium carbonate", "amount": "0.7", "unit": "g"}, {"name": "potassium iodide", "amount": "0.0015", "unit": "g"}], "solution": [{"name": "acetonitrile", "amount": "50", "unit": "mL"}], "pressure": "", "temperature": "70 \u00b0C", "time": "overnight"}, {"synthesis method": "filtration", "time": "", "atmosphere": "", "pressure": ""}, {"synthesis method": "washing", "washing solution": "water", "amount": ""}, {"synthesis method": "drying", "pressure": "", "temperature": "", "atmosphere": "vacuum", "time": ""}]
AKEBUP | [Ag2(L)(NO3)2] n | Ag1 C13 H15 N3 O3 | chemical synthesis | AgNO3 | 8.52 mg | L | 10 mg | [6 empty] | acetone, acetone |  | 30 min |  |  | chemical synthesis | 10.1021/acs.cgd.6b00151 |  | 2016.04 | [{"synthesis method": "chemical synthesis", "precursor": [{"name": "AgNO3", "amount": "8.52", "unit": "mg"}, {"name": "L", "amount": "10", "unit": "mg"}], "solution": [{"name": "acetone", "amount": "2", "unit": "mL"}, {"name": "acetone", "amount": "3", "unit": "mL"}], "pressure": "", "temperature": "", "time": "30 min"}]
AKECEA | {[Ag2(L)(NO3)2)](C16H10)} n | Ag2 C16 C26 H30 H9 N6 O6 | chemical synthesis | AgNO3 | 8.52 mg | L | 10 mg | pyrene | 15.18 mg |  |  |  |  | acetone, acetone, acetone |  | 12 h |  |  | chemical synthesis | 10.1021/acs.cgd.6b00151 |  | 2016.04 | [{"synthesis method": "chemical synthesis", "precursor": [{"name": "AgNO3", "amount": "8.52", "unit": "mg"}, {"name": "L", "amount": "10", "unit": "mg"}, {"name": "pyrene", "amount": "15.18", "unit": "mg"}], "solution": [{"name": "acetone", "amount": "2", "unit": "mL"}, {"name": "acetone", "amount": "3", "unit": "mL"}, {"name": "acetone", "amount": "2-3", "unit": "mL"}], "pressure": "", "temperature": "", "time": "12 h"}]
AKECIE | {[Ag2(L)(NO3)2)](C20H12)} n | Ag2 C20 C26 H12 H30 N6 O6 | chemical synthesis | AgNO3 | 8.52 mg | L | 10 mg | perylene | 18.98 mg |  |  |  |  | acetone, acetone, acetone |  | 12 h |  |  | chemical synthesis | 10.1021/acs.cgd.6b00151 |  | 2016.04 | [{"synthesis method": "chemical synthesis", "precursor": [{"name": "AgNO3", "amount": "8.52", "unit": "mg"}, {"name": "L", "amount": "10", "unit": "mg"}, {"name": "perylene", "amount": "18.98", "unit": "mg"}], "solution": [{"name": "acetone", "amount": "2", "unit": "mL"}, {"name": "acetone", "amount": "3", "unit": "mL"}, {"name": "acetone", "amount": "2-3", "unit": "mL"}], "pressure": "", "temperature": "", "time": "12 h"}]
AKECOK | [Ag2(L)(ClO4)2] n | Ag1 C13 Cl1 H15 N2 O4 | chemical synthesis | AgClO4 | 10.41 mg | L | 10 mg | [6 empty] | acetone, acetone |  | 1-2 days |  |  | chemical synthesis | 10.1021/acs.cgd.6b00151 |  | 2016.04 | [{"synthesis method": "chemical synthesis", "precursor": [{"name": "AgClO4", "amount": "10.41", "unit": "mg"}, {"name": "L", "amount": "10", "unit": "mg"}], "solution": [{"name": "acetone", "amount": "2", "unit": "mL"}, {"name": "acetone", "amount": "3", "unit": "mL"}], "pressure": "", "temperature": "", "time": "1-2 days"}]
AKECUQ | [Ag2(L)(CF3SO3)2(C3H6O)2] n | Ag1 C17 F3 H21 N2 O4 S1 | chemical synthesis | AgCF3SO3 | 13 mg | L | 10 mg | [6 empty] | acetone, acetone |  | 1-2 days |  |  | chemical synthesis | 10.1021/acs.cgd.6b00151 |  | 2016.04 | [{"synthesis method": "chemical synthesis", "precursor": [{"name": "AgCF3SO3", "amount": "13", "unit": "mg"}, {"name": "L", "amount": "10", "unit": "mg"}], "solution": [{"name": "acetone", "amount": "2", "unit": "mL"}, {"name": "acetone", "amount": "3", "unit": "mL"}], "pressure": "", "temperature": "", "time": "1-2 days"}]
AKEDAX | {[Ag2(L)2](BF4)(C3H6O)} n | Ag1 B1 C26 F4 H30 N4 | chemical synthesis | AgBF4 | 9.7 mg | L | 10 mg | [6 empty] | acetone, acetone |  | 2-3 days |  |  | chemical synthesis | 10.1021/acs.cgd.6b00151 |  | 2016.04 | [{"synthesis method": "chemical synthesis", "precursor": [{"name": "AgBF4", "amount": "9.7", "unit": "mg"}, {"name": "L", "amount": "10", "unit": "mg"}], "solution": [{"name": "acetone", "amount": "2", "unit": "mL"}, {"name": "acetone", "amount": "3", "unit": "mL"}], "pressure": "", "temperature": "", "time": "2-3 days"}]
AKEDEB | [Ag2(L)3(PF6)2] n | Ag2 C78 F12 H90 N12 P2 | chemical synthesis | AgPF6 | 12.68 mg | L | 10 mg | [6 empty] | acetone, acetone |  | 2-3 days |  |  | chemical synthesis | 10.1021/acs.cgd.6b00151 |  | 2016.04 | [{"synthesis method": "chemical synthesis", "precursor": [{"name": "AgPF6", "amount": "12.68", "unit": "mg"}, {"name": "L", "amount": "10", "unit": "mg"}], "solution": [{"name": "acetone", "amount": "2", "unit": "mL"}, {"name": "acetone", "amount": "3", "unit": "mL"}], "pressure": "", "temperature": "", "time": "2-3 days"}]
SOCGUN | [Zn(L1 )(SO4)] n | C12 H8 N4 O4 S2 Zn1 | chemical synthesis | L1 | 0.024 g | L3 | 0.016 g | ZnSO4⋅7H2O | 0.029 g |  |  |  |  | chloroform, methanol, methanol |  | 20 min | room temperature |  | chemical synthesis, filtration, evaporation | 10.1021/cg700839p |  | 2008.04 | [{"synthesis method": "chemical synthesis", "precursor": [{"name": "L1", "amount": "0.024", "unit": "g"}, {"name": "L3", "amount": "0.016", "unit": "g"}, {"name": "ZnSO4\u22c57H2O", "amount": "0.029", "unit": "g"}], "solution": [{"name": "chloroform", "amount": "5", "unit": "mL"}, {"name": "methanol", "amount": "10", "unit": "mL"}, {"name": "methanol", "amount": "15", "unit": "mL"}], "pressure": "", "temperature": "room temperature", "time": "20 min"}, {"synthesis method": "filtration", "time": "", "atmosphere": "", "pressure": ""}, {"synthesis method": "evaporation", "time": "about 40 days"}]
SOCGIB | {[Zn(L1 )2(H2O)(SO4)](H2O)2} n | C24 H22 N8 O7 S3 Zn1 | chemical synthesis | L1 | 0.024 g | L2 | 0.020 g | ZnSO4⋅7H2O | 0.029 g |  |  |  |  | chloroform, methanol, methanol |  | 20 min | room temperature |  | chemical synthesis, filtration, evaporation | 10.1021/cg700839p |  | 2008.04 | [{"synthesis method": "chemical synthesis", "precursor": [{"name": "L1", "amount": "0.024", "unit": "g"}, {"name": "L2", "amount": "0.020", "unit": "g"}, {"name": "ZnSO4\u22c57H2O", "amount": "0.029", "unit": "g"}], "solution": [{"name": "chloroform", "amount": "5", "unit": "mL"}, {"name": "methanol", "amount": "10", "unit": "mL"}, {"name": "methanol", "amount": "15", "unit": "mL"}], "pressure": "", "temperature": "room temperature", "time": "20 min"}, {"synthesis method": "filtration", "time": "", "atmosphere": "", "pressure": ""}, {"synthesis method": "evaporation", "time": "about 40 days"}]
SOCHIC | [Cd(L1 )(H2O)(SO4)] n | C12 Cd1 H10 N4 O5 S2 | chemical synthesis | L1 | 0.024 g | 3CdSO4⋅8H2O | 0.026 g | [6 empty] | chloroform, methanol, methanol |  | 20 min | room temperature |  | chemical synthesis, filtration, evaporation | 10.1021/cg700839p |  | 2008.04 | [{"synthesis method": "chemical synthesis", "precursor": [{"name": "L1", "amount": "0.024", "unit": "g"}, {"name": "3CdSO4\u22c58H2O", "amount": "0.026", "unit": "g"}], "solution": [{"name": "chloroform", "amount": "5", "unit": "mL"}, {"name": "methanol", "amount": "5", "unit": "mL"}, {"name": "methanol", "amount": "15", "unit": "mL"}], "pressure": "", "temperature": "room temperature", "time": "20 min"}, {"synthesis method": "filtration", "time": "", "atmosphere": "", "pressure": ""}, {"synthesis method": "evaporation", "time": "about 40 days"}]
SOCHEY | [Cd2(L1 )3(SCN)4] n | C20 Cd1 H12 N8 S3.50 | chemical synthesis | NH4SCN | 0.016 g | Cd(ClO4)2⋅6H2O | 0.042 g | L1 | 0.024 g |  |  |  |  | CH3OH, CH3OH/CHCl3 solution |  | 2 weeks | room temperature |  | chemical synthesis | 10.1021/cg700839p |  | 2008.04 | [{"synthesis method": "chemical synthesis", "precursor": [{"name": "NH4SCN", "amount": "0.016", "unit": "g"}, {"name": "Cd(ClO4)2\u22c56H2O", "amount": "0.042", "unit": "g"}, {"name": "L1", "amount": "0.024", "unit": "g"}], "solution": [{"name": "CH3OH", "amount": "10", "unit": "mL"}, {"name": "CH3OH/CHCl3 solution", "amount": "5:10", "unit": "mL"}], "pressure": "", "temperature": "room temperature", "time": "2 weeks"}]
SOCHAU | [Cu2(L1 )(μ-OAc)4] n | C20 Cu2 H20 N4 O8 S1 | chemical synthesis | Cu(OAc)2⋅H2O | 0.02 g | L1 | 0.024 g | [6 empty] | CH3OH, CH3OH/CHCl3 solution |  | 1 week | room temperature |  | chemical synthesis | 10.1021/cg700839p |  | 2008.04 | [{"synthesis method": "chemical synthesis", "precursor": [{"name": "Cu(OAc)2\u22c5H2O", "amount": "0.02", "unit": "g"}, {"name": "L1", "amount": "0.024", "unit": "g"}], "solution": [{"name": "CH3OH", "amount": "10", "unit": "mL"}, {"name": "CH3OH/CHCl3 solution", "amount": "10:5", "unit": "mL"}], "pressure": "", "temperature": "room temperature", "time": "1 week"}]
SOCGOH | {[Cu(L3 )2(H2O)2](L1 )(H2O)2(PF6)2} n | C32 Cu1 F12 H32 N8 O4 P2 S1 | chemical synthesis | L1 | 0.024 g | L3 | 0.016 g | Cu(OAc)2⋅H2O | 0.02 g | NH4PF6 | 0.033 g |  |  | chloroform, methanol, methanol, water |  | 25 min | room temperature |  | chemical synthesis, filtration, evaporation | 10.1021/cg700839p |  | 2008.04 | [{"synthesis method": "chemical synthesis", "precursor": [{"name": "L1", "amount": "0.024", "unit": "g"}, {"name": "L3", "amount": "0.016", "unit": "g"}, {"name": "Cu(OAc)2\u22c5H2O", "amount": "0.02", "unit": "g"}, {"name": "NH4PF6", "amount": "0.033", "unit": "g"}], "solution": [{"name": "chloroform", "amount": "5", "unit": "mL"}, {"name": "methanol", "amount": "10", "unit": "mL"}, {"name": "methanol", "amount": "10", "unit": "mL"}, {"name": "water", "amount": "5", "unit": "mL"}], "pressure": "", "temperature": "room temperature", "time": "25 min"}, {"synthesis method": "filtration", "time": "", "atmosphere": "", "pressure": ""}, {"synthesis method": "evaporation", "time": "about 20 days"}]
IDUKIE | {[Cd(1,4-bib)(glut)]·(4H2O)} n | C15 Cd1 H28 N4 O8 | chemical synthesis | disodium glutarate (Na2glut) | 0.162 g | 1-(4-(1H-imidazole-1-yl)butyl)-1H-imidazole (1,4-bib) | 0.190 g | Cd(NO3)2⋅4H2O | 0.308 g |  |  |  |  | aqueous solution, methanolic solution, water |  | 4 weeks | room temperature |  | chemical synthesis, washing, drying | 10.1021/acs.cgd.8b00664 |  | 2018.07 | [{"synthesis method": "chemical synthesis", "precursor": [{"name": "disodium glutarate (Na2glut)", "amount": "0.162", "unit": "g"}, {"name": "1-(4-(1H-imidazole-1-yl)butyl)-1H-imidazole (1,4-bib)", "amount": "0.190", "unit": "g"}, {"name": "Cd(NO3)2\u22c54H2O", "amount": "0.308", "unit": "g"}], "solution": [{"name": "aqueous solution", "amount": "20", "unit": "mL"}, {"name": "methanolic solution", "amount": "20", "unit": "mL"}, {"name": "water", "amount": "20", "unit": "mL"}], "pressure": "", "temperature": "room temperature", "time": "4 weeks"}, {"synthesis method": "washing", "washing solution": "methanol-water (1:1)", "amount": ""}, {"synthesis method": "drying", "pressure": "", "temperature": "", "atmosphere": "air", "time": ""}]
IDUKOK | {[Zn(1,4-bib)(glut)]·(4H2O)} n | C15 H28 N4 O8 Zn1 | chemical synthesis | Zn(NO3)2⋅6H2O | 0.189 g | [8 empty] | buffer solution |  | 3 weeks | room temperature |  | chemical synthesis, washing, drying | 10.1021/acs.cgd.8b00664 |  | 2018.07 | [{"synthesis method": "chemical synthesis", "precursor": [{"name": "Zn(NO3)2\u22c56H2O", "amount": "0.189", "unit": "g"}], "solution": [{"name": "buffer solution", "amount": "2", "unit": "mL"}], "pressure": "", "temperature": "room temperature", "time": "3 weeks"}, {"synthesis method": "washing", "washing solution": "methanol-water (1:1)", "amount": ""}, {"synthesis method": "drying", "pressure": "", "temperature": "", "atmosphere": "air", "time": ""}]
UZAJIP01 | {[Co(1,4-bib)(3,5-pydc)]·(2H2O)} n | C17 Co1 H21 N5 O6 | chemical synthesis | pyridine-3,5-dicarboxylate (3,5-pydc) | 0.209 g | Co(NO3)2⋅6H2O | 0.291 g | [6 empty] | aqueous solution, methanolic solution |  | 2 weeks | room temperature |  | chemical synthesis, washing, drying | 10.1021/acs.cgd.8b00664 |  | 2018.07 | [{"synthesis method": "chemical synthesis", "precursor": [{"name": "pyridine-3,5-dicarboxylate (3,5-pydc)", "amount": "0.209", "unit": "g"}, {"name": "Co(NO3)2\u22c56H2O", "amount": "0.291", "unit": "g"}], "solution": [{"name": "aqueous solution", "amount": "20", "unit": "mL"}, {"name": "methanolic solution", "amount": "20", "unit": "mL"}], "pressure": "", "temperature": "room temperature", "time": "2 weeks"}, {"synthesis method": "washing", "washing solution": "methanol-water (1:1)", "amount": ""}, {"synthesis method": "drying", "pressure": "", "temperature": "", "atmosphere": "air", "time": ""}]
IDULAX | {[Mn(1,4-bib)(3,5-pydc)]·(2H2O)} n | C17 H21 Mn1 N5 O6 | chemical synthesis | Mn(NO3)2⋅4H2O | 0.251 g | [8 empty] | buffer solution |  | 3 weeks | room temperature |  | chemical synthesis, washing, drying | 10.1021/acs.cgd.8b00664 |  | 2018.07 | [{"synthesis method": "chemical synthesis", "precursor": [{"name": "Mn(NO3)2\u22c54H2O", "amount": "0.251", "unit": "g"}], "solution": [{"name": "buffer solution", "amount": "2", "unit": "mL"}], "pressure": "", "temperature": "room temperature", "time": "3 weeks"}, {"synthesis method": "washing", "washing solution": "methanol-water (1:1)", "amount": ""}, {"synthesis method": "drying", "pressure": "", "temperature": "", "atmosphere": "air", "time": ""}]
IDULEB | {[Zn(1,4-bib)(3-mglut)]·(4H2O)} n | C16 H30 N4 O8 Zn1 | chemical synthesis | disodium 3-methyl glutarate(3-mglut) | 0.146 g | Zn(NO3)2⋅6H2O | 0.297 g | [6 empty] | buffer solution |  | 1 month | room temperature |  | chemical synthesis, washing, drying | 10.1021/acs.cgd.8b00664 |  | 2018.07 | [{"synthesis method": "chemical synthesis", "precursor": [{"name": "disodium 3-methyl glutarate(3-mglut)", "amount": "0.146", "unit": "g"}, {"name": "Zn(NO3)2\u22c56H2O", "amount": "0.297", "unit": "g"}], "solution": [{"name": "buffer solution", "amount": "2", "unit": "mL"}], "pressure": "", "temperature": "room temperature", "time": "1 month"}, {"synthesis method": "washing", "washing solution": "methanol-water (1:1)", "amount": ""}, {"synthesis method": "drying", "pressure": "", "temperature": "", "atmosphere": "air", "time": ""}]
IDULIF | {[Zn(1,4-bib)(2,2'-dmglut)]·(2H2O)} n | C17 H28 N4 O6 Zn1 | chemical synthesis | disodium 2,2'-dimethyl glutarate (Na22,2'-dmglut) | 0.204 g | [8 empty] | buffer solution |  |  | room temperature |  | chemical synthesis, washing, drying | 10.1021/acs.cgd.8b00664 |  | 2018.07 | [{"synthesis method": "chemical synthesis", "precursor": [{"name": "disodium 2,2'-dimethyl glutarate (Na22,2'-dmglut)", "amount": "0.204", "unit": "g"}], "solution": [{"name": "buffer solution", "amount": "2", "unit": "mL"}], "pressure": "", "temperature": "room temperature", "time": ""}, {"synthesis method": "washing", "washing solution": "methanol-water (1:1)", "amount": ""}, {"synthesis method": "drying", "pressure": "", "temperature": "", "atmosphere": "air", "time": ""}]
UJUJUF | {[MnII(pyrazole)4]2[NbIV(CN)8]·4H2O} n | C32 H40 Mn2 N24 Nb1 O4 | chemical synthesis | MnCl2⋅4H2O | 0.10 g | pyrazole | 0.30 g | K4[Nb(CN)8]⋅2H2O | 0.05 g |  |  |  |  | water |  | 1 h | room temperature |  | chemical synthesis | 10.1021/ic100937h |  | 2010.07 | [{"synthesis method": "chemical synthesis", "precursor": [{"name": "MnCl2\u22c54H2O", "amount": "0.10", "unit": "g"}, {"name": "pyrazole", "amount": "0.30", "unit": "g"}, {"name": "K4[Nb(CN)8]\u22c52H2O", "amount": "0.05", "unit": "g"}], "solution": [{"name": "water", "amount": "15", "unit": "mL"}], "pressure": "", "temperature": "room temperature", "time": "1 h"}]
UJUKAM | {[FeII(pyrazole)4]2[NbIV(CN)8]·4H2O} n | C32 Fe2 H40 N24 Nb1 O4 | chemical synthesis | (NH4)2Fe(SO4)2⋅6H2O | 0.08 g | pyrazole | 0.10 g | K4[Nb(CN)8]⋅2H2O | 0.05 g |  |  |  |  | water |  | 1 h | room temperature |  | chemical synthesis | 10.1021/ic100937h |  | 2010.07 | [{"synthesis method": "chemical synthesis", "precursor": [{"name": "(NH4)2Fe(SO4)2\u22c56H2O", "amount": "0.08", "unit": "g"}, {"name": "pyrazole", "amount": "0.10", "unit": "g"}, {"name": "K4[Nb(CN)8]\u22c52H2O", "amount": "0.05", "unit": "g"}], "solution": [{"name": "water", "amount": "28", "unit": "mL"}], "pressure": "", "temperature": "room temperature", "time": "1 h"}]
UJUKEQ | {[CoII(pyrazole)4]2[NbIV(CN)8]·4H2O} n | C32 Co2 H40 N24 Nb1 O4 | chemical synthesis | CoCl2⋅6H2O | 0.015 g | pyrazole | 0.033 g | K4[Nb(CN)8]⋅2H2O | 0.05 g |  |  |  |  | water |  | 1 h | 4 °C |  | chemical synthesis | 10.1021/ic100937h |  | 2010.07 | [{"synthesis method": "chemical synthesis", "precursor": [{"name": "CoCl2\u22c56H2O", "amount": "0.015", "unit": "g"}, {"name": "pyrazole", "amount": "0.033", "unit": "g"}, {"name": "K4[Nb(CN)8]\u22c52H2O", "amount": "0.05", "unit": "g"}], "solution": [{"name": "water", "amount": "22", "unit": "mL"}], "pressure": "", "temperature": "4 \u00b0C", "time": "1 h"}]
UJUKIU | {[NiII(pyrazole)4]2[NbIV(CN)8]·4H2O} n | C32 H40 N24 Nb1 Ni2 O4 | chemical synthesis | NiCl2⋅6H2O | 0.05 g | pyrazole | 0.10 g | K4[Nb(CN)8]⋅2H2O | 0.05 g |  |  |  |  | water |  | 1 h | room temperature |  | chemical synthesis | 10.1021/ic100937h |  | 2010.07 | [{"synthesis method": "chemical synthesis", "precursor": [{"name": "NiCl2\u22c56H2O", "amount": "0.05", "unit": "g"}, {"name": "pyrazole", "amount": "0.10", "unit": "g"}, {"name": "K4[Nb(CN)8]\u22c52H2O", "amount": "0.05", "unit": "g"}], "solution": [{"name": "water", "amount": "29", "unit": "mL"}], "pressure": "", "temperature": "room temperature", "time": "1 h"}]
CADXAH | [Cu3(Sbal)2(phen)(H2O)2](ClO4)2 | C32 Cl2 Cu3 H40 N4 O19 | chemical synthesis | Cu(ClO4)2⋅6H2O | 0.278 g | phen | 0.045 g | H2Sbal | 0.100 g |  |  |  |  | MeOH, H2O |  | 4 h |  |  | chemical synthesis, filtration | 10.1021/ic010479b |  | 2001.10 | [{"synthesis method": "chemical synthesis", "precursor": [{"name": "Cu(ClO4)2\u22c56H2O", "amount": "0.278", "unit": "g"}, {"name": "phen", "amount": "0.045", "unit": "g"}, {"name": "H2Sbal", "amount": "0.100", "unit": "g"}], "solution": [{"name": "MeOH", "amount": "10", "unit": "mL"}, {"name": "H2O", "amount": "1.0", "unit": "mL"}], "pressure": "", "temperature": "", "time": "4 h"}, {"synthesis method": "filtration", "time": "", "atmosphere": "", "pressure": ""}]
CADXEL | [Cu(H2Sbal)2(phen)](ClO4)2 | C32 Cl2 Cu1 H34 N4 O14 | chemical synthesis | Cu(ClO4)2⋅6H2O | 0.185 g | phen | 0.90 g | H2Sbal | 0.200 g |  |  |  |  | water, MeOH |  | 4 h |  |  | chemical synthesis, filtration | 10.1021/ic010479b |  | 2001.10 | [{"synthesis method": "chemical synthesis", "precursor": [{"name": "Cu(ClO4)2\u22c56H2O", "amount": "0.185", "unit": "g"}, {"name": "phen", "amount": "0.90", "unit": "g"}, {"name": "H2Sbal", "amount": "0.200", "unit": "g"}], "solution": [{"name": "water", "amount": "10", "unit": "mL"}, {"name": "MeOH", "amount": "10", "unit": "mL"}], "pressure": "", "temperature": "", "time": "4 h"}, {"synthesis method": "filtration", "time": "", "atmosphere": "", "pressure": ""}]
CADXIP | [Cu(Sbal)(phen)] | C22 Cu1 H23 N3 O5 | chemical synthesis | Cu(ClO4)2⋅6H2O | 0.371 g | phen | 0.180 g | H2Sbal | 0.200 g |  |  |  |  | MeOH, MeOH, H2O |  | 2 h |  |  | chemical synthesis, filtration | 10.1021/ic010479b |  | 2001.10 | [{"synthesis method": "chemical synthesis", "precursor": [{"name": "Cu(ClO4)2\u22c56H2O", "amount": "0.371", "unit": "g"}, {"name": "phen", "amount": "0.180", "unit": "g"}, {"name": "H2Sbal", "amount": "0.200", "unit": "g"}], "solution": [{"name": "MeOH", "amount": "15", "unit": "mL"}, {"name": "MeOH", "amount": "10", "unit": "mL"}, {"name": "H2O", "amount": "2.0", "unit": "mL"}], "pressure": "", "temperature": "", "time": "2 h"}, {"synthesis method": "filtration", "time": "", "atmosphere": "", "pressure": ""}]
CADXOV | [Cu2(Sbal)(phen)3](NO3)2·2.5H2O | C46 Cu2 H40 N9 O11.5 | chemical synthesis | Cu(NO3)2⋅3H2O | 0.242 g | phen | 0.270 g | H2Sbal | 0.100 g |  |  |  |  | water, MeOH, MeOH, H2O |  | 2 h |  |  | chemical synthesis, filtration | 10.1021/ic010479b |  | 2001.10 | [{"synthesis method": "chemical synthesis", "precursor": [{"name": "Cu(NO3)2\u22c53H2O", "amount": "0.242", "unit": "g"}, {"name": "phen", "amount": "0.270", "unit": "g"}, {"name": "H2Sbal", "amount": "0.100", "unit": "g"}], "solution": [{"name": "water", "amount": "10", "unit": "mL"}, {"name": "MeOH", "amount": "10", "unit": "mL"}, {"name": "MeOH", "amount": "20", "unit": "mL"}, {"name": "H2O", "amount": "2.0", "unit": "mL"}], "pressure": "", "temperature": "", "time": "2 h"}, {"synthesis method": "filtration", "time": "", "atmosphere": "", "pressure": ""}]
QOSXOM | TIF-2 | C25.5 H24.6 N4 Zn1 | solvothermal synthesis | Zn(Ac)2⋅2H2O | 117.8 mg | 5-methylbenzimidazole | 70.3 mg | imidazole | 44.2 mg | (±)-2-amino-1-butanol | 4.0 mL | benzene | 3.6 mL |  |  | 5 days | 150 °C |  | solvothermal synthesis, washing | 10.1021/cm802400f |  | 2008.12 | [{"synthesis method": "solvothermal synthesis", "precursor": [{"name": "Zn(Ac)2\u22c52H2O", "amount": "117.8", "unit": "mg"}, {"name": "5-methylbenzimidazole", "amount": "70.3", "unit": "mg"}, {"name": "imidazole", "amount": "44.2", "unit": "mg"}, {"name": "(\u00b1)-2-amino-1-butanol", "amount": "4.0", "unit": "mL"}, {"name": "benzene", "amount": "3.6", "unit": "mL"}], "solvent": [], "reducing agent": [], "surfactant": [], "pressure": "", "temperature": "150 \u00b0C", "time": "5 days", "heating rate": "", "cooling rate": ""}, {"synthesis method": "washing", "washing solution": "ethanol", "amount": "three times"}]
QOSXUS | TIF-3 | C9.13 H10 N4 Zn1 | solvothermal synthesis | Zn(Ac)2⋅2H2O | 116.2 mg | 5-methylbenzimidazole | 71.2 mg | imidazole | 41.7 mg | (±)-2-amino-1-butanol | 4.0 mL | benzene | 0.4 mL |  |  | 6 days | 150 °C |  | solvothermal synthesis | 10.1021/cm802400f |  | 2008.12 | [{"synthesis method": "solvothermal synthesis", "precursor": [{"name": "Zn(Ac)2\u22c52H2O", "amount": "116.2", "unit": "mg"}, {"name": "5-methylbenzimidazole", "amount": "71.2", "unit": "mg"}, {"name": "imidazole", "amount": "41.7", "unit": "mg"}, {"name": "(\u00b1)-2-amino-1-butanol", "amount": "4.0", "unit": "mL"}, {"name": "benzene", "amount": "0.4", "unit": "mL"}], "solvent": [], "reducing agent": [], "surfactant": [], "pressure": "", "temperature": "150 \u00b0C", "time": "6 days", "heating rate": "", "cooling rate": ""}]
QOSYAZ | TIF-4 | C11.50 H11 N4 Zn1 | solvothermal synthesis | Zn(Ac)2⋅2H2O | 114.5 mg | 5-methylbenzimidazole | 26.9 mg | imidazole | 57.6 mg | 3-amino-1-propanol | 4.0 mL | benzene | 2.0 mL |  |  | 5 days | 150 °C |  | solvothermal synthesis, washing | 10.1021/cm802400f |  | 2008.12 | [{"synthesis method": "solvothermal synthesis", "precursor": [{"name": "Zn(Ac)2\u22c52H2O", "amount": "114.5", "unit": "mg"}, {"name": "5-methylbenzimidazole", "amount": "26.9", "unit": "mg"}, {"name": "imidazole", "amount": "57.6", "unit": "mg"}, {"name": "3-amino-1-propanol", "amount": "4.0", "unit": "mL"}, {"name": "benzene", "amount": "2.0", "unit": "mL"}], "solvent": [], "reducing agent": [], "surfactant": [], "pressure": "", "temperature": "150 \u00b0C", "time": "5 days", "heating rate": "", "cooling rate": ""}, {"synthesis method": "washing", "washing solution": "ethanol", "amount": "three times"}]
QOSYIH | TIF-5Zn | C12 H15 N4 O1.5 Zn1 | solvothermal synthesis | Zn(Ac)2⋅2H2O | 122.7 mg | 5,6-dimethylbenzimidazole | 77.2 mg | imidazole | 60.7 mg | (±)-2-amino-1-butanol | 3.0 mL | p-xylene | 1.0 mL |  |  | 5 days | 150 °C |  | solvothermal synthesis, washing | 10.1021/cm802400f |  | 2008.12 | [{"synthesis method": "solvothermal synthesis", "precursor": [{"name": "Zn(Ac)2\u22c52H2O", "amount": "122.7", "unit": "mg"}, {"name": "5,6-dimethylbenzimidazole", "amount": "77.2", "unit": "mg"}, {"name": "imidazole", "amount": "60.7", "unit": "mg"}, {"name": "(\u00b1)-2-amino-1-butanol", "amount": "3.0", "unit": "mL"}, {"name": "p-xylene", "amount": "1.0", "unit": "mL"}], "solvent": [], "reducing agent": [], "surfactant": [], "pressure": "", "temperature": "150 \u00b0C", "time": "5 days", "heating rate": "", "cooling rate": ""}, {"synthesis method": "washing", "washing solution": "ethanol", "amount": "three times"}]
QOSYED | TIF-5Co | C12 Co1 H15 N4 O1.5 | solvothermal synthesis | Co(Ac)2⋅4H2O | 128.2 mg | 5,6-dimethylbenzimidazole | 80.2 mg | imidazole | 50.9 mg | 3-amino-1-propanol | 6.0 mL |  |  |  |  | 5 days | 150 °C |  | solvothermal synthesis, washing | 10.1021/cm802400f |  | 2008.12 | [{"synthesis method": "solvothermal synthesis", "precursor": [{"name": "Co(Ac)2\u22c54H2O", "amount": "128.2", "unit": "mg"}, {"name": "5,6-dimethylbenzimidazole", "amount": "80.2", "unit": "mg"}, {"name": "imidazole", "amount": "50.9", "unit": "mg"}, {"name": "3-amino-1-propanol", "amount": "6.0", "unit": "mL"}], "solvent": [], "reducing agent": [], "surfactant": [], "pressure": "", "temperature": "150 \u00b0C", "time": "5 days", "heating rate": "", "cooling rate": ""}, {"synthesis method": "washing", "washing solution": "ethanol", "amount": "three times"}]
EHISIX | MnDC-3 | C10 H14 Mn2 O9 | solvothermal synthesis | MnCl2⋅4H2O | 1.19 g | glutaric acid | 0.79 g | 1.5 M KOH solution | 6.2 mL | diglyme | 1.0 mL |  |  |  |  | 1 day | 180°C |  | solvothermal synthesis | 10.1021/cm010219s |  | 2001.07 | [{"synthesis method": "solvothermal synthesis", "precursor": [{"name": "MnCl2\u22c54H2O", "amount": "1.19", "unit": "g"}, {"name": "glutaric acid", "amount": "0.79", "unit": "g"}, {"name": "1.5 M KOH solution", "amount": "6.2", "unit": "mL"}, {"name": "diglyme", "amount": "1.0", "unit": "mL"}], "solvent": [{"name": "distilled water", "amount": "9", "unit": "mL"}], "reducing agent": [{"name": "", "amount": "", "unit": ""}], "surfactant": [{"name": "", "amount": "", "unit": ""}], "pressure": "", "temperature": "180\u00b0C", "time": "1 day", "heating rate": "", "cooling rate": ""}]
WAVCAX01 | MnDC-4 | C12 H18 Mn2 O9 | solvothermal synthesis | MnCl2⋅4H2O | 1.19 g | glutaric acid | 0.79 g | 1.5 M KOH solution | 6.2 mL | diglyme | 1.0 mL |  |  |  |  | 1 day | 180°C |  | solvothermal synthesis | 10.1021/cm010219s |  | 2001.07 | [{"synthesis method": "solvothermal synthesis", "precursor": [{"name": "MnCl2\u22c54H2O", "amount": "1.19", "unit": "g"}, {"name": "glutaric acid", "amount": "0.79", "unit": "g"}, {"name": "1.5 M KOH solution", "amount": "6.2", "unit": "mL"}, {"name": "diglyme", "amount": "1.0", "unit": "mL"}], "solvent": [{"name": "distilled water", "amount": "9", "unit": "mL"}], "reducing agent": [{"name": "", "amount": "", "unit": ""}], "surfactant": [{"name": "", "amount": "", "unit": ""}], "pressure": "", "temperature": "180\u00b0C", "time": "1 day", "heating rate": "", "cooling rate": ""}]
ILEXIG | [n-BuSn(O)OCO-Ad]6 | C90 H132 O18 Sn6 | chemical synthesis | n-BuSn(O)OH | 1.00 g | adamantane-1-carboxylic acid | 0.86 g | [8 empty] | 30 min |  |  | chemical synthesis | 10.1021/om030338c |  | 2003.08 | [{"synthesis method": "chemical synthesis", "precursor": [{"name": "n-BuSn(O)OH", "amount": "1.00", "unit": "g"}, {"name": "adamantane-1-carboxylic acid", "amount": "0.86", "unit": "g"}], "solution": [], "pressure": "", "temperature": "", "time": "30 min"}]
ILEXOM | Ph3SnOC(O)-C6H2-2,4,6-Me3 | C28 H26 O2 Sn1 | chemical synthesis | Ph3SnOSnPh3 | 0.29 g | 2,4,6-trimethylbenzoic acid | 0.13 g | [8 empty] | 30 min |  |  | chemical synthesis | 10.1021/om030338c |  | 2003.08 | [{"synthesis method": "chemical synthesis", "precursor": [{"name": "Ph3SnOSnPh3", "amount": "0.29", "unit": "g"}, {"name": "2,4,6-trimethylbenzoic acid", "amount": "0.13", "unit": "g"}], "solution": [], "pressure": "", "temperature": "", "time": "30 min"}]
ILEXUS | [Ph3SnOSO2-C6H3-2,5-Me2]n | C26 H24 O3 S1 Sn1 | chemical synthesis | Ph3SnOSnPh3 | 0.20 g | 2,5-dimethylbenzene sulfonic acid | 0.10 g | [8 empty] | 20 min |  |  | chemical synthesis | 10.1021/om030338c |  | 2003.08 | [{"synthesis method": "chemical synthesis", "precursor": [{"name": "Ph3SnOSnPh3", "amount": "0.20", "unit": "g"}, {"name": "2,5-dimethylbenzene sulfonic acid", "amount": "0.10", "unit": "g"}], "solution": [], "pressure": "", "temperature": "", "time": "20 min"}]
FIFNAK | Cu 2 (4,4‘-bipy) 2 (H 3 L) · 2H 2 O | C26 Cu2 H26 N5 O11 P2 | solvothermal synthesis | copper(II) acetate | 0.5 mmol | HN(CH2PO3H2)2 | 0.5 mmol | squaric acid | 0.25 mmol | 4,4‘-bipyridine | 0.25 mmol |  |  |  |  | 5 days | 140 °C |  | solvothermal synthesis | 10.1021/ic048685h |  | 2005.01 | [{"synthesis method": "solvothermal synthesis", "precursor": [{"name": "copper(II) acetate", "amount": "0.5", "unit": "mmol"}, {"name": "HN(CH2PO3H2)2", "amount": "0.5", "unit": "mmol"}, {"name": "squaric acid", "amount": "0.25", "unit": "mmol"}, {"name": "4,4\u2018-bipyridine", "amount": "0.25", "unit": "mmol"}], "solvent": [{"name": "distilled water", "amount": "10", "unit": "mL"}], "reducing agent": [{"name": "", "amount": "", "unit": ""}], "surfactant": [{"name": "", "amount": "", "unit": ""}], "pressure": "", "temperature": "140 \u00b0C", "time": "5 days", "heating rate": "", "cooling rate": ""}]
FIFNEO | {Mn[NH(CH 2 PO 3 H) 2 ](H 2 O) 2 } 2 {Mn(C 4 O 4 )(H 2 O) 4 } · C 4 H 2 O 4 | C12 H32 Mn3 N2 O28 P4 | solvothermal synthesis | manganese(II) sulfate | 0.75 mmol | HN(CH2PO3H2)2 (H5L) | 0.5 mmol | squaric acid | 0.5 mmol | [6 empty] | 5 days | 180 °C |  | solvothermal synthesis | 10.1021/ic048685h |  | 2005.01 | [{"synthesis method": "solvothermal synthesis", "precursor": [{"name": "manganese(II) sulfate", "amount": "0.75", "unit": "mmol"}, {"name": "HN(CH2PO3H2)2 (H5L)", "amount": "0.5", "unit": "mmol"}, {"name": "squaric acid", "amount": "0.5", "unit": "mmol"}], "solvent": [{"name": "distilled water", "amount": "10", "unit": "mL"}], "reducing agent": [{"name": "", "amount": "", "unit": ""}], "surfactant": [{"name": "", "amount": "", "unit": ""}], "pressure": "", "temperature": "180 \u00b0C", "time": "5 days", "heating rate": "", "cooling rate": ""}]
MUTZUX | 1 | C68 F24 H32 O18 Pb6 | solvothermal synthesis | Pb(OAc)2⋅3H2O | 0.152 g | H2 L | 0.157 g | KOH | 0.045 g | [6 empty] | 3 days | 140 °C |  | solvothermal synthesis | 10.1021/cg100090h |  | 2010.04 | [{"synthesis method": "solvothermal synthesis", "precursor": [{"name": "Pb(OAc)2\u22c53H2O", "amount": "0.152", "unit": "g"}, {"name": "H2 L", "amount": "0.157", "unit": "g"}, {"name": "KOH", "amount": "0.045", "unit": "g"}], "solvent": [{"name": "H2O/CH3OH", "amount": "8", "unit": "mL"}], "reducing agent": [{"name": "", "amount": "", "unit": ""}], "surfactant": [{"name": "", "amount": "", "unit": ""}], "pressure": "", "temperature": "140 \u00b0C", "time": "3 days", "heating rate": "", "cooling rate": ""}]
ZOZKEG | (Me2NH2)[Mn4(sdba)4(Hsdba)(H2O)] | C72 H47 Mn4 N1 O31 S5 | solvothermal synthesis | Mn(ClO4)2⋅6H2O | 0.18 g | H2sbdc | 0.31 g | NH4NO3 | 0.04 g | [5 empty] | autogenous | 2 days | 160°C |  | solvothermal synthesis | 10.1021/ic502664e |  | 2015.02 | [{"synthesis method": "solvothermal synthesis", "precursor": [{"name": "Mn(ClO4)2\u22c56H2O", "amount": "0.18", "unit": "g"}, {"name": "H2sbdc", "amount": "0.31", "unit": "g"}, {"name": "NH4NO3", "amount": "0.04", "unit": "g"}], "solvent": [{"name": "DMF", "amount": "10", "unit": "mL"}], "reducing agent": [{"name": "", "amount": "", "unit": ""}], "surfactant": [{"name": "", "amount": "", "unit": ""}], "pressure": "autogenous", "temperature": "160\u00b0C", "time": "2 days", "heating rate": "", "cooling rate": ""}]
WOCHIG | [Mn2(BPTCA)(phen)2 | C38 H22 Mn2 N6 O9 | solvothermal synthesis | Mn(CH3COO)2⋅4H2O | 49.5 mg | H4BPTCA | 33.4 mg | phen | 39.8 mg | NaOH | 16.0 mg |  |  |  |  | 3 days | 150 °C |  | solvothermal synthesis, washing | 10.1021/cg7011952 |  | 2008.05 | [{"synthesis method": "solvothermal synthesis", "precursor": [{"name": "Mn(CH3COO)2\u22c54H2O", "amount": "49.5", "unit": "mg"}, {"name": "H4BPTCA", "amount": "33.4", "unit": "mg"}, {"name": "phen", "amount": "39.8", "unit": "mg"}, {"name": "NaOH", "amount": "16.0", "unit": "mg"}], "solvent": [{"name": "H2O", "amount": "8", "unit": "mL"}, {"name": "C2H5OH", "amount": "2", "unit": "mL"}], "pressure": "", "temperature": "150 \u00b0C", "time": "3 days", "heating rate": "", "cooling rate": ""}, {"synthesis method": "washing", "washing solution": "water and ethanol", "amount": ""}]
WOCHOM | [Mn4(BPTCA)2(H2O)10·2.5H2O] n | C28 H33 Mn4 N4 O28.5 | solvothermal synthesis | MnCl2⋅4H2O | 40.8 mg | H4BPTCA | 33.4 mg | NaOH | 16.0 mg | [6 empty] | 3 days | 150 °C |  | solvothermal synthesis, washing | 10.1021/cg7011952 |  | 2008.05 | [{"synthesis method": "solvothermal synthesis", "precursor": [{"name": "MnCl2\u22c54H2O", "amount": "40.8", "unit": "mg"}, {"name": "H4BPTCA", "amount": "33.4", "unit": "mg"}, {"name": "NaOH", "amount": "16.0", "unit": "mg"}], "solvent": [{"name": "H2O", "amount": "12", "unit": "mL"}], "pressure": "", "temperature": "150 \u00b0C", "time": "3 days", "heating rate": "", "cooling rate": ""}, {"synthesis method": "washing", "washing solution": "water and ethanol", "amount": ""}]
WOCHUS | [Mn2(BPTCA)(μ 2 -H2O)2] n | C7 H4 Mn1 N1 O5 | solvothermal synthesis | MnCl2⋅4H2O | 40.8 mg | H4BPTCA | 33.4 mg | NaOH | 16.0 mg | [7 empty] | 180 °C |  | solvothermal synthesis, washing | 10.1021/cg7011952 |  | 2008.05 | [{"synthesis method": "solvothermal synthesis", "precursor": [{"name": "MnCl2\u22c54H2O", "amount": "40.8", "unit": "mg"}, {"name": "H4BPTCA", "amount": "33.4", "unit": "mg"}, {"name": "NaOH", "amount": "16.0", "unit": "mg"}], "solvent": [{"name": "H2O", "amount": "12", "unit": "mL"}], "pressure": "", "temperature": "180 \u00b0C", "time": "", "heating rate": "", "cooling rate": ""}, {"synthesis method": "washing", "washing solution": "water and ethanol", "amount": ""}]
NAPTOO | [ZnCl 4 ][H 2 Me 2 biim] | C8 Cl4 H12 N4 Zn1 | chemical synthesis | Me2biim | 0.081 g | ZnCl2 | 0.034 g | [6 empty] | water |  | a few days |  |  | chemical synthesis, filtration, washing, drying | 10.1021/ic048280x |  | 2005.04 | [{"synthesis method": "chemical synthesis", "precursor": [{"name": "Me2biim", "amount": "0.081", "unit": "g"}, {"name": "ZnCl2", "amount": "0.034", "unit": "g"}], "solution": [{"name": "water", "amount": "5", "unit": "mL"}], "pressure": "", "temperature": "", "time": "a few days"}, {"synthesis method": "filtration", "time": "", "atmosphere": "air", "pressure": ""}, {"synthesis method": "washing", "washing solution": "ethanol", "amount": ""}, {"synthesis method": "drying", "pressure": "", "temperature": "", "atmosphere": "air", "time": ""}]
NAPVAC | [Zn 2 Cl 4 (Me 2 biim 2 )] | C16 Cl4 H20 N8 Zn2 | chemical synthesis | Me2biim | 0.081 g | ZnCl2 | 0.034 g | [6 empty] | ethanol, ethanol/water |  | 1 week |  |  | chemical synthesis, washing, drying | 10.1021/ic048280x |  | 2005.04 | [{"synthesis method": "chemical synthesis", "precursor": [{"name": "Me2biim", "amount": "0.081", "unit": "g"}, {"name": "ZnCl2", "amount": "0.034", "unit": "g"}], "solution": [{"name": "ethanol", "amount": "3", "unit": "mL"}, {"name": "ethanol/water", "amount": "5", "unit": "mL"}], "pressure": "", "temperature": "", "time": "1 week"}, {"synthesis method": "washing", "washing solution": "water and ethanol", "amount": ""}, {"synthesis method": "drying", "pressure": "", "temperature": "", "atmosphere": "air", "time": ""}]
NAPTAA | [CdX 2 ( μ -Me 2 biim)] n | C8 Cd1 Cl2 H10 N4 | chemical synthesis | Me2biim | 0.081 g | CdCl2⋅2.5H2O | 0.057 g | [6 empty] | ethanol, ethanol/water |  | 1 week |  |  | chemical synthesis, washing, drying | 10.1021/ic048280x |  | 2005.04 | [{"synthesis method": "chemical synthesis", "precursor": [{"name": "Me2biim", "amount": "0.081", "unit": "g"}, {"name": "CdCl2\u22c52.5H2O", "amount": "0.057", "unit": "g"}], "solution": [{"name": "ethanol", "amount": "3", "unit": "mL"}, {"name": "ethanol/water", "amount": "5", "unit": "mL"}], "pressure": "", "temperature": "", "time": "1 week"}, {"synthesis method": "washing", "washing solution": "water and ethanol", "amount": ""}, {"synthesis method": "drying", "pressure": "", "temperature": "", "atmosphere": "air", "time": ""}]
NAPTUU | [CdX 2 ( μ -Me 2 biim)] n | Br2 C8 Cd1 H10 N4 | chemical synthesis | Me2biim | 0.081 g | CdBr24H2O | [7 empty] | ethanol, ethanol/water |  | 1 week |  |  | chemical synthesis, washing, drying | 10.1021/ic048280x |  | 2005.04 | [{"synthesis method": "chemical synthesis", "precursor": [{"name": "Me2biim", "amount": "0.081", "unit": "g"}, {"name": "CdBr24H2O", "amount": "", "unit": ""}], "solution": [{"name": "ethanol", "amount": "3", "unit": "mL"}, {"name": "ethanol/water", "amount": "5", "unit": "mL"}], "pressure": "", "temperature": "", "time": "1 week"}, {"synthesis method": "washing", "washing solution": "water and ethanol", "amount": ""}, {"synthesis method": "drying", "pressure": "", "temperature": "", "atmosphere": "air", "time": ""}]
NAPTEE | [CdX 2 ( μ -Me 2 biim)] n | C8 Cd1 H10 I2 N4 | chemical synthesis | Me2biim | 0.081 g | CdI2 | [7 empty] | ethanol, ethanol/water |  | 1 week |  |  | chemical synthesis, washing, drying | 10.1021/ic048280x |  | 2005.04 | [{"synthesis method": "chemical synthesis", "precursor": [{"name": "Me2biim", "amount": "0.081", "unit": "g"}, {"name": "CdI2", "amount": "", "unit": ""}], "solution": [{"name": "ethanol", "amount": "3", "unit": "mL"}, {"name": "ethanol/water", "amount": "5", "unit": "mL"}], "pressure": "", "temperature": "", "time": "1 week"}, {"synthesis method": "washing", "washing solution": "water and ethanol", "amount": ""}, {"synthesis method": "drying", "pressure": "", "temperature": "", "atmosphere": "air", "time": ""}]
NAPTII | [Zn 2 ( μ -Me 2 biim) 3 (H 2 O) 2 ](NO 3 ) 4 ·H 2 O | C24 H36 N16 O15 Zn2 | chemical synthesis | ZnNO3⋅6H2O | 0.149 g | Me2biim | 0.162 g | [6 empty] | water |  | 30 min | room temperature |  | chemical synthesis, filtration, washing, drying | 10.1021/ic048280x |  | 2005.04 | [{"synthesis method": "chemical synthesis", "precursor": [{"name": "ZnNO3\u22c56H2O", "amount": "0.149", "unit": "g"}, {"name": "Me2biim", "amount": "0.162", "unit": "g"}], "solution": [{"name": "water", "amount": "10", "unit": "mL"}], "pressure": "", "temperature": "room temperature", "time": "30 min"}, {"synthesis method": "filtration", "time": "", "atmosphere": "air", "pressure": ""}, {"synthesis method": "washing", "washing solution": "ethanol", "amount": ""}, {"synthesis method": "drying", "pressure": "", "temperature": "", "atmosphere": "air", "time": ""}]
NAPVEG | [Cd 3 (Me 2 biim) 8 ] 2 (ClO 4 ) 12 (H 2 O) 6 | C64 Cd3 Cl6 H86 N32 O27 | chemical synthesis | Me2biim | 0.081 g | Cd(CH3COO)2⋅H2O | 0.067 g | NaClO4⋅H2O | 0.70 g |  |  |  |  | water |  | 30 min | room temperature |  | chemical synthesis, filtration, washing, drying | 10.1021/ic048280x |  | 2005.04 | [{"synthesis method": "chemical synthesis", "precursor": [{"name": "Me2biim", "amount": "0.081", "unit": "g"}, {"name": "Cd(CH3COO)2\u22c5H2O", "amount": "0.067", "unit": "g"}, {"name": "NaClO4\u22c5H2O", "amount": "0.70", "unit": "g"}], "solution": [{"name": "water", "amount": "5", "unit": "mL"}], "pressure": "", "temperature": "room temperature", "time": "30 min"}, {"synthesis method": "filtration", "time": "", "atmosphere": "air", "pressure": ""}, {"synthesis method": "washing", "washing solution": "ethanol", "amount": ""}, {"synthesis method": "drying", "pressure": "", "temperature": "", "atmosphere": "vacuum", "time": ""}]
LUYZOW | {Cd[Ru-L2]·3(H2O)} n | C34 Cd1 H26 N6 O11 Ru1 | [15 empty] | 10 | hydrothermal reaction, pH adjustment | 10.1021/acs.inorgchem.5b01045 |  | 2015.08 | [{"synthesis method": "hydrothermal reaction", "precursor": [{"name": "Ru(H2dcbpy)2Cl2", "amount": "10.5", "unit": "mg"}, {"name": "Cd(ClO4)2\u22c56H2O", "amount": "16", "unit": "mg"}, {"name": "bpy", "amount": "9.5", "unit": "mg"}], "solvent": [{"name": "deionized water solution", "amount": "10", "unit": "mL"}], "reducing agent": [{"name": "", "amount": "", "unit": ""}], "surfactant": [{"name": "", "amount": "", "unit": ""}], "pressure": "", "temperature": "180\u00b0C", "time": "3 days", "heating rate": "", "cooling rate": ""}, {"synthesis method": "pH adjustment", "pH": "10", "modulator": "NaOH"}]
CUCROJ | [Rh2(O2CCH3)4(trans-bie)] n | C18 H24 N4 O8 Rh2 | chemical synthesis | trans-bie | 40.0 mg | [Rh2(O2CCH3)4]⋅2H2O | 100 mg | [6 empty] | MeCN |  |  |  |  | chemical synthesis, filtration, drying | 10.1021/ic501435a |  | 2014.11 | [{"synthesis method": "chemical synthesis", "precursor": [{"name": "trans-bie", "amount": "40.0", "unit": "mg"}, {"name": "[Rh2(O2CCH3)4]\u22c52H2O", "amount": "100", "unit": "mg"}], "solution": [{"name": "MeCN", "amount": "10", "unit": "mL"}], "pressure": "", "temperature": "", "time": ""}, {"synthesis method": "filtration", "time": "", "atmosphere": "", "pressure": ""}, {"synthesis method": "drying", "pressure": "", "temperature": "", "atmosphere": "vacuum", "time": ""}]
CUCRUP | [Ru2(O2CCH3)4(trans-bie)] n | C9 F1 H1 H12 N2 O4 Ru1 T1 | chemical synthesis | trans-bie | 37.0 mg | [Ru2(O2CCH3)4]⋅2THF | 115 mg | [6 empty] | THF |  | 1 h |  |  | chemical synthesis, filtration, drying | 10.1021/ic501435a |  | 2014.11 | [{"synthesis method": "chemical synthesis", "precursor": [{"name": "trans-bie", "amount": "37.0", "unit": "mg"}, {"name": "[Ru2(O2CCH3)4]\u22c52THF", "amount": "115", "unit": "mg"}], "solution": [{"name": "THF", "amount": "5", "unit": "mL"}], "pressure": "", "temperature": "", "time": "1 h"}, {"synthesis method": "filtration", "time": "", "atmosphere": "", "pressure": ""}, {"synthesis method": "drying", "pressure": "", "temperature": "", "atmosphere": "vacuum", "time": ""}]
CUCSAW | [Mo2(O2CCH3)4(trans-bie)] n | C9 H12 Mo1 N2 O4 | chemical synthesis | trans-bie | 79.0 mg | [Mo2(O2CCH3)4] | 60.0 mg | [6 empty] | THF |  | 20 min |  |  | chemical synthesis, filtration, drying | 10.1021/ic501435a |  | 2014.11 | [{"synthesis method": "chemical synthesis", "precursor": [{"name": "trans-bie", "amount": "79.0", "unit": "mg"}, {"name": "[Mo2(O2CCH3)4]", "amount": "60.0", "unit": "mg"}], "solution": [{"name": "THF", "amount": "10", "unit": "mL"}], "pressure": "", "temperature": "", "time": "20 min"}, {"synthesis method": "filtration", "time": "", "atmosphere": "", "pressure": ""}, {"synthesis method": "drying", "pressure": "", "temperature": "", "atmosphere": "vacuum", "time": ""}]
CUCSEA | [Cr2(O2CCH3)4(trans-bie)2] | C28 Cr2 H36 N8 O8 | chemical synthesis | [Cr2(O2CCH3)4]⋅2H2O | 20.0 mg | trans-bie | 7.12 mg | [6 empty] | THF, MeCN |  | 2 days |  |  | chemical synthesis, drying | 10.1021/ic501435a |  | 2014.11 | [{"synthesis method": "chemical synthesis", "precursor": [{"name": "[Cr2(O2CCH3)4]\u22c52H2O", "amount": "20.0", "unit": "mg"}, {"name": "trans-bie", "amount": "7.12", "unit": "mg"}], "solution": [{"name": "THF", "amount": "5", "unit": "mL"}, {"name": "MeCN", "amount": "4", "unit": "mL"}], "pressure": "", "temperature": "", "time": "2 days"}, {"synthesis method": "drying", "pressure": "", "temperature": "", "atmosphere": "vacuum", "time": ""}]
CUCSIE | [Zn3(O2CCH3)6(trans-bie)] n | C11 H15 N2 O6 Zn1.5 | chemical synthesis | Zn(O2CCH3)⋅H2O | 100 mg | trans-bie | 85.8 mg | [6 empty] | MeOH, THF |  | 2 days |  |  | chemical synthesis, drying | 10.1021/ic501435a |  | 2014.11 | [{"synthesis method": "chemical synthesis", "precursor": [{"name": "Zn(O2CCH3)\u22c5H2O", "amount": "100", "unit": "mg"}, {"name": "trans-bie", "amount": "85.8", "unit": "mg"}], "solution": [{"name": "MeOH", "amount": "2", "unit": "mL"}, {"name": "THF", "amount": "15", "unit": "mL"}], "pressure": "", "temperature": "", "time": "2 days"}, {"synthesis method": "drying", "pressure": "", "temperature": "", "atmosphere": "vacuum", "time": ""}]
RUVSEH | [Ru(tpy)2][Pt12(CO)24]·4CH3COCH3 | C66 H46 N6 O28 Pt12 Ru1 | chemical synthesis | [Ru(tpy)2]Cl2 | 0.382 g | Na2[Pt12(CO)24] | 1.22 g | [6 empty] | methanol, methanol, water |  |  |  |  | chemical synthesis, filtration, washing, washing | 10.1021/ic100547j |  | 2010.06 | [{"synthesis method": "chemical synthesis", "precursor": [{"name": "[Ru(tpy)2]Cl2", "amount": "0.382", "unit": "g"}, {"name": "Na2[Pt12(CO)24]", "amount": "1.22", "unit": "g"}], "solution": [{"name": "methanol", "amount": "15", "unit": "mL"}, {"name": "methanol", "amount": "20", "unit": "mL"}, {"name": "water", "amount": "20", "unit": "mL"}], "pressure": "", "temperature": "", "time": ""}, {"synthesis method": "filtration", "time": "", "atmosphere": "", "pressure": ""}, {"synthesis method": "washing", "washing solution": "water", "amount": "20 mL"}, {"synthesis method": "washing", "washing solution": "THF", "amount": "20 mL"}]
RUVSAD | [Ni(macro)][Pt12(CO)24]·2CH3COCH3 | C46 H44 N4 Ni1 O26 Pt12 | chemical synthesis | [Ni(macro)][BF4]2 | 0.158 g | Na2[Pt12(CO)24] | 1.15 g | [6 empty] | methanol, methanol, water |  |  |  |  | chemical synthesis, filtration, washing, washing | 10.1021/ic100547j |  | 2010.06 | [{"synthesis method": "chemical synthesis", "precursor": [{"name": "[Ni(macro)][BF4]2", "amount": "0.158", "unit": "g"}, {"name": "Na2[Pt12(CO)24]", "amount": "1.15", "unit": "g"}], "solution": [{"name": "methanol", "amount": "15", "unit": "mL"}, {"name": "methanol", "amount": "20", "unit": "mL"}, {"name": "water", "amount": "20", "unit": "mL"}], "pressure": "", "temperature": "", "time": ""}, {"synthesis method": "filtration", "time": "", "atmosphere": "", "pressure": ""}, {"synthesis method": "washing", "washing solution": "water", "amount": "20 mL"}, {"synthesis method": "washing", "washing solution": "THF", "amount": "20 mL"}]
RUVSOR | [Ru(tpy)2][Pt15(CO)30]·3DMF | C69 H43 N9 O33 Pt15 Ru1 | chemical synthesis | [Ru(tpy)2]Cl2 | 0.257 g | Na2[Pt15(CO)30] | 1.02 g | [6 empty] | methanol, methanol, water |  |  |  |  | chemical synthesis, filtration, washing, washing, washing | 10.1021/ic100547j |  | 2010.06 | [{"synthesis method": "chemical synthesis", "precursor": [{"name": "[Ru(tpy)2]Cl2", "amount": "0.257", "unit": "g"}, {"name": "Na2[Pt15(CO)30]", "amount": "1.02", "unit": "g"}], "solution": [{"name": "methanol", "amount": "15", "unit": "mL"}, {"name": "methanol", "amount": "20", "unit": "mL"}, {"name": "water", "amount": "20", "unit": "mL"}], "pressure": "", "temperature": "", "time": ""}, {"synthesis method": "filtration", "time": "", "atmosphere": "", "pressure": ""}, {"synthesis method": "washing", "washing solution": "water", "amount": "20 mL"}, {"synthesis method": "washing", "washing solution": "THF", "amount": "20 mL"}, {"synthesis method": "washing", "washing solution": "acetone", "amount": "20 mL"}]
RUVSIL | [Ru(bpy)3][Pt15(CO)30]·3CH3COCH3 | C69 H42 N6 O33 Pt15 Ru1 | chemical synthesis | [Ru(bpy)3][PF6]2 | 0.699 g | Na2[Pt9(CO)18] | 1.25 g | [6 empty] | methanol, methanol, water |  |  |  |  | chemical synthesis, filtration, washing, washing | 10.1021/ic100547j |  | 2010.06 | [{"synthesis method": "chemical synthesis", "precursor": [{"name": "[Ru(bpy)3][PF6]2", "amount": "0.699", "unit": "g"}, {"name": "Na2[Pt9(CO)18]", "amount": "1.25", "unit": "g"}], "solution": [{"name": "methanol", "amount": "15", "unit": "mL"}, {"name": "methanol", "amount": "20", "unit": "mL"}, {"name": "water", "amount": "20", "unit": "mL"}], "pressure": "", "temperature": "", "time": ""}, {"synthesis method": "filtration", "time": "", "atmosphere": "", "pressure": ""}, {"synthesis method": "washing", "washing solution": "water", "amount": "20 mL"}, {"synthesis method": "washing", "washing solution": "THF", "amount": "20 mL"}]
RUVSUX | [Ru(bpy)3][Pt18(CO)36] | C66 H24 N6 O36 Pt18 Ru1 | chemical synthesis | [Ru(bpy)3][PF6]2 | 0.418 g | Na2[Pt18(CO)36] | 1.48 g | [6 empty] | methanol, methanol, water |  |  |  |  | chemical synthesis, filtration, washing, washing, washing | 10.1021/ic100547j |  | 2010.06 | [{"synthesis method": "chemical synthesis", "precursor": [{"name": "[Ru(bpy)3][PF6]2", "amount": "0.418", "unit": "g"}, {"name": "Na2[Pt18(CO)36]", "amount": "1.48", "unit": "g"}], "solution": [{"name": "methanol", "amount": "15", "unit": "mL"}, {"name": "methanol", "amount": "20", "unit": "mL"}, {"name": "water", "amount": "20", "unit": "mL"}], "pressure": "", "temperature": "", "time": ""}, {"synthesis method": "filtration", "time": "", "atmosphere": "", "pressure": ""}, {"synthesis method": "washing", "washing solution": "water", "amount": "20 mL"}, {"synthesis method": "washing", "washing solution": "THF", "amount": "20 mL"}, {"synthesis method": "washing", "washing solution": "acetone", "amount": "20 mL"}]
RUVTAE | [Ru(bpy)2(2-PTZ)]2[Pt18(CO)36] | C88 H40 N18 O36 Pt18 Ru2 | chemical synthesis | [Ru(bpy)2(2-PTZ)][PF6] | 0.788 g | Na2[Pt12(CO)24] | 1.14 g | [6 empty] | methanol, methanol, water |  |  |  |  | chemical synthesis, filtration, washing, washing | 10.1021/ic100547j |  | 2010.06 | [{"synthesis method": "chemical synthesis", "precursor": [{"name": "[Ru(bpy)2(2-PTZ)][PF6]", "amount": "0.788", "unit": "g"}, {"name": "Na2[Pt12(CO)24]", "amount": "1.14", "unit": "g"}], "solution": [{"name": "methanol", "amount": "15", "unit": "mL"}, {"name": "methanol", "amount": "20", "unit": "mL"}, {"name": "water", "amount": "20", "unit": "mL"}], "pressure": "", "temperature": "", "time": ""}, {"synthesis method": "filtration", "time": "", "atmosphere": "", "pressure": ""}, {"synthesis method": "washing", "washing solution": "water", "amount": "20 mL"}, {"synthesis method": "washing", "washing solution": "THF", "amount": "20 mL"}]
RUVTEI | [Ru(tpy)2][Pt21(CO)42]·2DMF | C78 H36 N8 O44 Pt21 Ru1 | chemical synthesis | [Ru(tpy)2]Cl2 | 0.166 g | Na2[Pt21(CO)42] | 1.37 g | [6 empty] | methanol, methanol, water |  |  |  |  | chemical synthesis, filtration, washing, washing, washing | 10.1021/ic100547j |  | 2010.06 | [{"synthesis method": "chemical synthesis", "precursor": [{"name": "[Ru(tpy)2]Cl2", "amount": "0.166", "unit": "g"}, {"name": "Na2[Pt21(CO)42]", "amount": "1.37", "unit": "g"}], "solution": [{"name": "methanol", "amount": "15", "unit": "mL"}, {"name": "methanol", "amount": "20", "unit": "mL"}, {"name": "water", "amount": "20", "unit": "mL"}], "pressure": "", "temperature": "", "time": ""}, {"synthesis method": "filtration", "time": "", "atmosphere": "", "pressure": ""}, {"synthesis method": "washing", "washing solution": "water", "amount": "20 mL"}, {"synthesis method": "washing", "washing solution": "THF", "amount": "20 mL"}, {"synthesis method": "washing", "washing solution": "acetone", "amount": "20 mL"}]
XOJVUO |  | C18 H21 Mn1 N2 O6 | chemical synthesis | MnAc3⋅2H2O | 268.1 mg | H3L | 314.3 mg | potassium t-butoxide | 3 mmol |  |  |  |  | methanol |  | 2 h | reflux |  | chemical synthesis, filtration, evaporation, dissolution, evaporation, crystallization | 10.1021/cg800560x |  | 2008.10 | [{"synthesis method": "chemical synthesis", "precursor": [{"name": "MnAc3\u22c52H2O", "amount": "268.1", "unit": "mg"}, {"name": "H3L", "amount": "314.3", "unit": "mg"}, {"name": "potassium t-butoxide", "amount": "3", "unit": "mmol"}], "solution": [{"name": "methanol", "amount": "30", "unit": "mL"}], "pressure": "", "temperature": "reflux", "time": "2 h"}, {"synthesis method": "filtration", "time": "", "atmosphere": "", "pressure": ""}, {"synthesis method": "evaporation", "solvent": "MeCN", "volume": "15 mL", "temperature": "room temperature", "time": ""}, {"synthesis method": "dissolution", "solvent": "MeOH", "volume": "15 mL"}, {"synthesis method": "evaporation", "solvent": "MeOH", "volume": "", "temperature": "room temperature", "time": ""}, {"synthesis method": "crystallization", "solvent": "MeOH", "temperature": "room temperature", "time": "slow evaporation"}]
XOJWAV |  | C17 H19 Mn1 N2 O6 | chemical synthesis | MnAc3⋅2H2O | 268.1 mg | H3L | 314.3 mg | potassium t-butoxide | 3 mmol |  |  |  |  | methanol |  | 2 h | reflux |  | chemical synthesis, filtration, evaporation, dissolution, evaporation, crystallization | 10.1021/cg800560x |  | 2008.10 | [{"synthesis method": "chemical synthesis", "precursor": [{"name": "MnAc3\u22c52H2O", "amount": "268.1", "unit": "mg"}, {"name": "H3L", "amount": "314.3", "unit": "mg"}, {"name": "potassium t-butoxide", "amount": "3", "unit": "mmol"}], "solution": [{"name": "methanol", "amount": "30", "unit": "mL"}], "pressure": "", "temperature": "reflux", "time": "2 h"}, {"synthesis method": "filtration", "time": "", "atmosphere": "", "pressure": ""}, {"synthesis method": "evaporation", "solvent": "MeCN", "volume": "15 mL", "temperature": "room temperature", "time": ""}, {"synthesis method": "dissolution", "solvent": "MeOH", "volume": "15 mL"}, {"synthesis method": "evaporation", "solvent": "MeOH", "volume": "", "temperature": "room temperature", "time": ""}, {"synthesis method": "crystallization", "solvent": "MeCN", "temperature": "room temperature", "time": "slow evaporation"}]
IHUGIB01 | Lanthanide Complex | C36 Eu2 H32 N6 O16 | chemical synthesis | Nicotinic acid | 500 mg | Eu(NO3)3⋅6H2O | 632 mg | [11 empty] | chemical synthesis | 10.1021/ic8010103 |  | 2008.09 | [{"synthesis method": "chemical synthesis", "precursor": [{"name": "Nicotinic acid", "amount": "500", "unit": "mg"}, {"name": "Eu(NO3)3\u22c56H2O", "amount": "632", "unit": "mg"}], "solution": [], "pressure": "", "temperature": "", "time": ""}]
ICAZIX | Ph3Sn[Au(CN)2] | Au1 C20 H15 N2 Sn1 | chemical synthesis | K[Au(CN)2] | 0.150 g | Ph3SnCl | 0.201 g | [6 empty] | water |  | 10 min |  |  | chemical synthesis, washing | 10.1021/ic200893n |  | 2011.07 | [{"synthesis method": "chemical synthesis", "precursor": [{"name": "K[Au(CN)2]", "amount": "0.150", "unit": "g"}, {"name": "Ph3SnCl", "amount": "0.201", "unit": "g"}], "solution": [{"name": "water", "amount": "2 drops", "unit": ""}], "pressure": "", "temperature": "", "time": "10 min"}, {"synthesis method": "washing", "washing solution": "water", "amount": ""}]
UKEXEO | K3[Cu3(Hmesox)3(H2O)] | C9 Cu3 H13 K3 O23 | chemical synthesis | Mesoxalic acid | 136 mg | copper(II) acetate | 200 mg | Potassium hydrogencarbonate KHCO3 | 190 mg |  |  |  |  | water, water |  | 1 week | 30°C |  | chemical synthesis, filtration | 10.1021/ic100786j |  | 2010.08 | [{"synthesis method": "chemical synthesis", "precursor": [{"name": "Mesoxalic acid", "amount": "136", "unit": "mg"}, {"name": "copper(II) acetate", "amount": "200", "unit": "mg"}, {"name": "Potassium hydrogencarbonate KHCO3", "amount": "190", "unit": "mg"}], "solution": [{"name": "water", "amount": "8", "unit": "cm3"}, {"name": "water", "amount": "10", "unit": "cm3"}], "pressure": "", "temperature": "30\u00b0C", "time": "1 week"}, {"synthesis method": "filtration", "time": "", "atmosphere": "", "pressure": ""}]
UKEXIS | (Ph4P)2[CoCu3(Hmesox)3Cl]} | C1 C57 Co1 Cu3 H43 O18 P2 | chemical synthesis | basic copper(II) carbonate | 110 mg | mesoxalic acid | 136 mg | Cobalt(II) acetate | 82 mg | Ph4PCl | 250 mg |  |  | water, distilled water |  | several days | 40-50°C |  | chemical synthesis, filtration, washing, drying | 10.1021/ic100786j |  | 2010.08 | [{"synthesis method": "chemical synthesis", "precursor": [{"name": "basic copper(II) carbonate", "amount": "110", "unit": "mg"}, {"name": "mesoxalic acid", "amount": "136", "unit": "mg"}, {"name": "Cobalt(II) acetate", "amount": "82", "unit": "mg"}, {"name": "Ph4PCl", "amount": "250", "unit": "mg"}], "solution": [{"name": "water", "amount": "2", "unit": "cm3"}, {"name": "distilled water", "amount": "12", "unit": "cm3"}], "pressure": "", "temperature": "40-50\u00b0C", "time": "several days"}, {"synthesis method": "filtration", "time": "", "atmosphere": "", "pressure": ""}, {"synthesis method": "washing", "washing solution": "ethanol and diethylether", "amount": ""}, {"synthesis method": "drying", "pressure": "vacuum", "temperature": "", "atmosphere": "", "time": ""}]
INECAG | [Ni2(H2O)2L]·7(H2O) | C66 H70 N10 Ni2 O17 | solvothermal synthesis | H4L | 1.00 mmol | Ni(NO3)2⋅6H2O | 3.00 mmol | [8 empty] | 72 h | 150 °C |  | solvothermal synthesis | 10.1021/cg1010105 |  | 2010.11 | [{"synthesis method": "solvothermal synthesis", "precursor": [{"name": "H4L", "amount": "1.00", "unit": "mmol"}, {"name": "Ni(NO3)2\u22c56H2O", "amount": "3.00", "unit": "mmol"}], "solvent": [{"name": "H2O", "amount": "10", "unit": "mL"}], "reducing agent": [], "surfactant": [], "pressure": "", "temperature": "150 \u00b0C", "time": "72 h", "heating rate": "", "cooling rate": "10 \u00b0C\u22c5h-1 to 100 \u00b0C, held for 8 h, 5 \u00b0C\u22c5h-1 to 30 \u00b0C"}]
JUNDON | Fe4(2,2'-Hdbpt)2Cl6(H2O)6 | C28 Cl6 Fe4 H30 N16 O6 | solvothermal synthesis | 2,2'-H2dbpt | 145 mg | FeCl2⋅4H2O | 199 mg | [8 empty] | 3 days | 160 °C |  | solvothermal synthesis, washing | 10.1021/acs.cgd.5b00724 |  | 2015.08 | [{"synthesis method": "solvothermal synthesis", "precursor": [{"name": "2,2'-H2dbpt", "amount": "145", "unit": "mg"}, {"name": "FeCl2\u22c54H2O", "amount": "199", "unit": "mg"}], "solvent": [{"name": "ethanol", "amount": "8", "unit": "mL"}, {"name": "tertiary butanol", "amount": "8", "unit": "mL"}], "pressure": "", "temperature": "160 \u00b0C", "time": "3 days", "heating rate": "", "cooling rate": "10 \u00b0C/h"}, {"synthesis method": "washing", "washing solution": "ethanol", "amount": ""}]
HUTQEU | [Fe(2,2'- H2dbpt)Cl2 | C14 Cl2 Fe1 H10 H2 N8 O1 | solvothermal synthesis | 2,2'-H2dbpt | 145 mg | FeCl2⋅4H2O | 100 mg | [8 empty] | 3 days | 160 °C |  | solvothermal synthesis, washing | 10.1021/acs.cgd.5b00724 |  | 2015.08 | [{"synthesis method": "solvothermal synthesis", "precursor": [{"name": "2,2'-H2dbpt", "amount": "145", "unit": "mg"}, {"name": "FeCl2\u22c54H2O", "amount": "100", "unit": "mg"}], "solvent": [{"name": "cyclohexanone", "amount": "15", "unit": "mL"}], "pressure": "", "temperature": "160 \u00b0C", "time": "3 days", "heating rate": "", "cooling rate": "10 \u00b0C/h"}, {"synthesis method": "washing", "washing solution": "ethanol", "amount": ""}]
HUTQIY | [Fe(2,2'-H2dbpt)Cl2]n | C14 Cl2 Fe1 H10 N8 | solvothermal synthesis | 2,2'-H2dbpt | 145 mg | FeCl2⋅4H2O | 100 mg | [8 empty] | 3 days | 160 °C |  | solvothermal synthesis, washing | 10.1021/acs.cgd.5b00724 |  | 2015.08 | [{"synthesis method": "solvothermal synthesis", "precursor": [{"name": "2,2'-H2dbpt", "amount": "145", "unit": "mg"}, {"name": "FeCl2\u22c54H2O", "amount": "100", "unit": "mg"}], "solvent": [{"name": "acetone", "amount": "15", "unit": "mL"}], "pressure": "", "temperature": "160 \u00b0C", "time": "3 days", "heating rate": "", "cooling rate": "10 \u00b0C/h"}, {"synthesis method": "washing", "washing solution": "ethanol", "amount": ""}]
JUNDUT | [Fe(2,2'-H2dbpt)0.5Cl2]n | C7 Cl2 Fe1 H5 N4 | solvothermal synthesis | 2,2'-H2dbpt | 145 mg | FeCl2⋅4H2O | 199 mg | [8 empty] | 3 days | 160 °C |  | solvothermal synthesis, washing | 10.1021/acs.cgd.5b00724 |  | 2015.08 | [{"synthesis method": "solvothermal synthesis", "precursor": [{"name": "2,2'-H2dbpt", "amount": "145", "unit": "mg"}, {"name": "FeCl2\u22c54H2O", "amount": "199", "unit": "mg"}], "solvent": [{"name": "ethanol", "amount": "15", "unit": "mL"}], "pressure": "", "temperature": "160 \u00b0C", "time": "3 days", "heating rate": "", "cooling rate": "10 \u00b0C/h"}, {"synthesis method": "washing", "washing solution": "ethanol", "amount": ""}]
ICIFIK | Potassium Dichloro(thiopropionato)bismuth | Bi1 C3 Cl2 H4 K1 O2 S1 | chemical synthesis | d,l-thiolactic acid | 0.35 g | KOH | 0.38 g | BiCl3 | 1.00 g |  |  |  |  | 95% ethanol |  | overnight |  |  | chemical synthesis, filtration, drying | 10.1021/ic049594n |  | 2004.09 | [{"synthesis method": "chemical synthesis", "precursor": [{"name": "d,l-thiolactic acid", "amount": "0.35", "unit": "g"}, {"name": "KOH", "amount": "0.38", "unit": "g"}, {"name": "BiCl3", "amount": "1.00", "unit": "g"}], "solution": [{"name": "95% ethanol", "amount": "30", "unit": "mL"}], "pressure": "", "temperature": "", "time": "overnight"}, {"synthesis method": "filtration", "time": "", "atmosphere": "", "pressure": ""}, {"synthesis method": "drying", "pressure": "", "temperature": "room temperature", "atmosphere": "", "time": ""}]
ICIFOQ | Dimethylaminoethanethiolato(thiopropionato)bismuth | Bi1 C7 H14 N1 O2 S2 | chemical synthesis | K[1d] | 0.98 g | KOH | 0.25 g | dimethylaminoethanethiol | 0.31 g |  |  |  |  | 95% ethanol |  | 24 h |  |  | chemical synthesis, filtration, drying, washing | 10.1021/ic049594n |  | 2004.09 | [{"synthesis method": "chemical synthesis", "precursor": [{"name": "K[1d]", "amount": "0.98", "unit": "g"}, {"name": "KOH", "amount": "0.25", "unit": "g"}, {"name": "dimethylaminoethanethiol", "amount": "0.31", "unit": "g"}], "solution": [{"name": "95% ethanol", "amount": "30", "unit": "mL"}], "pressure": "", "temperature": "", "time": "24 h"}, {"synthesis method": "filtration", "time": "", "atmosphere": "", "pressure": ""}, {"synthesis method": "drying", "pressure": "", "temperature": "4 \u00b0C", "atmosphere": "", "time": "5 days"}, {"synthesis method": "washing", "washing solution": "water, ethanol, and diethyl ether", "amount": ""}]
ICIFUW | Dinitrato(cysteinato)bismuthphenanthroline | Bi1 C15 H16 N5 O9 S1 | chemical synthesis | Bi(NO3)3⋅5H2O | 0.28 g | l-cysteine | 0.07 g | 1,10-phenanthroline | 0.12 g |  |  |  |  | water, ethanol |  | overnight |  |  | chemical synthesis, filtration, drying | 10.1021/ic049594n |  | 2004.09 | [{"synthesis method": "chemical synthesis", "precursor": [{"name": "Bi(NO3)3\u22c55H2O", "amount": "0.28", "unit": "g"}, {"name": "l-cysteine", "amount": "0.07", "unit": "g"}, {"name": "1,10-phenanthroline", "amount": "0.12", "unit": "g"}], "solution": [{"name": "water", "amount": "15", "unit": "mL"}, {"name": "ethanol", "amount": "30", "unit": "mL"}], "pressure": "", "temperature": "", "time": "overnight"}, {"synthesis method": "filtration", "time": "", "atmosphere": "", "pressure": ""}, {"synthesis method": "drying", "pressure": "", "temperature": "", "atmosphere": "", "time": "7 days"}]
UBALEQ | {[Cd3(TTHA)(dps)(H2O)3]2} | C50 Cd6 H54 N16 O31 S2 | solvothermal synthesis | Cd(NO3)2⋅4H2O | 278 mg | dpds | 66 mg | H6TTHA | 142 mg | [6 empty] | 3 days | 150°C | ~5.5 | solvothermal synthesis, pH adjustment, washing | 10.1021/ic200640g |  | 2011.07 | [{"synthesis method": "solvothermal synthesis", "precursor": [{"name": "Cd(NO3)2\u22c54H2O", "amount": "278", "unit": "mg"}, {"name": "dpds", "amount": "66", "unit": "mg"}, {"name": "H6TTHA", "amount": "142", "unit": "mg"}], "solvent": [{"name": "water", "amount": "10", "unit": "mL"}], "reducing agent": [{"name": "", "amount": "", "unit": ""}], "surfactant": [{"name": "", "amount": "", "unit": ""}], "pressure": "", "temperature": "150\u00b0C", "time": "3 days", "heating rate": "5\u00b0C h-1", "cooling rate": ""}, {"synthesis method": "pH adjustment", "pH": "~5.5", "modulator": "solution of sodium hydroxide"}, {"synthesis method": "washing", "washing solution": "distilled water", "amount": ""}]
UBALIU | [Zn3(TTHA)(dps)(H2O)] | C25 H32 N8 O18 S1 Zn3 | solvothermal synthesis | Zn(NO3)2⋅6H2O | 268 mg | dpds | 66 mg | H6TTHA | 142 mg | [6 empty] | 3 days | 150°C | ~6 | solvothermal synthesis, pH adjustment, washing | 10.1021/ic200640g |  | 2011.07 | [{"synthesis method": "solvothermal synthesis", "precursor": [{"name": "Zn(NO3)2\u22c56H2O", "amount": "268", "unit": "mg"}, {"name": "dpds", "amount": "66", "unit": "mg"}, {"name": "H6TTHA", "amount": "142", "unit": "mg"}], "solvent": [{"name": "water", "amount": "10", "unit": "mL"}], "reducing agent": [{"name": "", "amount": "", "unit": ""}], "surfactant": [{"name": "", "amount": "", "unit": ""}], "pressure": "", "temperature": "150\u00b0C", "time": "3 days", "heating rate": "5\u00b0C h-1", "cooling rate": ""}, {"synthesis method": "pH adjustment", "pH": "~6", "modulator": "solution of sodium hydroxide"}, {"synthesis method": "washing", "washing solution": "distilled water", "amount": ""}]
WOCHEC | 1 | C10 Eu1 H9 N1 O7 | solvothermal synthesis | La(ClO4)3 | 1 ratio | H2pydc | 1 ratio | H2L | 0.5 ratio | [6 empty] | 3 days | 170 °C | 4-5 | solvothermal synthesis, pH adjustment | 10.1021/cg8001898 |  | 2008.05 | [{"synthesis method": "solvothermal synthesis", "precursor": [{"name": "La(ClO4)3", "amount": "1", "unit": "ratio"}, {"name": "H2pydc", "amount": "1", "unit": "ratio"}, {"name": "H2L", "amount": "0.5", "unit": "ratio"}], "solvent": [{"name": "deionized water", "amount": "10", "unit": "mL"}], "pressure": "", "temperature": "170 \u00b0C", "time": "3 days", "heating rate": "", "cooling rate": "slow"}, {"synthesis method": "pH adjustment", "pH": "4-5", "modulator": "1 mol/L NaOH solution"}]
WOCHAY | 2 | C10 H9 N1 O7 Tb1 | solvothermal synthesis | La(ClO4)3 | 1 ratio | H2pydc | 1 ratio | H2L | 0.5 ratio | [6 empty] | 3 days | 170 °C | 4-5 | solvothermal synthesis, pH adjustment | 10.1021/cg8001898 |  | 2008.05 | [{"synthesis method": "solvothermal synthesis", "precursor": [{"name": "La(ClO4)3", "amount": "1", "unit": "ratio"}, {"name": "H2pydc", "amount": "1", "unit": "ratio"}, {"name": "H2L", "amount": "0.5", "unit": "ratio"}], "solvent": [{"name": "deionized water", "amount": "10", "unit": "mL"}], "pressure": "", "temperature": "170 \u00b0C", "time": "3 days", "heating rate": "", "cooling rate": "slow"}, {"synthesis method": "pH adjustment", "pH": "4-5", "modulator": "1 mol/L NaOH solution"}]
WOCGOL | 3 | C10 H9 N1 O7 Pr1 | solvothermal synthesis | La(ClO4)3 | 1 ratio | H2pydc | 1 ratio | H2L | 0.5 ratio | [6 empty] | 3 days | 170 °C | 4-5 | solvothermal synthesis, pH adjustment | 10.1021/cg8001898 |  | 2008.05 | [{"synthesis method": "solvothermal synthesis", "precursor": [{"name": "La(ClO4)3", "amount": "1", "unit": "ratio"}, {"name": "H2pydc", "amount": "1", "unit": "ratio"}, {"name": "H2L", "amount": "0.5", "unit": "ratio"}], "solvent": [{"name": "deionized water", "amount": "10", "unit": "mL"}], "pressure": "", "temperature": "170 \u00b0C", "time": "3 days", "heating rate": "", "cooling rate": "slow"}, {"synthesis method": "pH adjustment", "pH": "4-5", "modulator": "1 mol/L NaOH solution"}]
WOCGUR | 4 | C24 Co3 H20 O16 | solvothermal synthesis | CoCl2 | 1.5 ratio | 1,4-H2BDC | 1 ratio | 1,2-H2BDC | 1 ratio | [6 empty] | 3 days | 170 °C | 7 | solvothermal synthesis, pH adjustment | 10.1021/cg8001898 |  | 2008.05 | [{"synthesis method": "solvothermal synthesis", "precursor": [{"name": "CoCl2", "amount": "1.5", "unit": "ratio"}, {"name": "1,4-H2BDC", "amount": "1", "unit": "ratio"}, {"name": "1,2-H2BDC", "amount": "1", "unit": "ratio"}], "solvent": [], "pressure": "", "temperature": "170 \u00b0C", "time": "3 days", "heating rate": "", "cooling rate": "3 \u00b0C/h"}, {"synthesis method": "pH adjustment", "pH": "7", "modulator": "NaOH (1 mol/L) solution"}]
HAVJIZ | (CH3NH3){[Mn(phen)2](AsVS4)}·phen | As1 C37 H30 Mn1 N7 S4 | solvothermal synthesis | As | 0.038 g | MnCl2⋅4H2O | 0.099 g | S | 0.112 g | phen⋅H2O | 0.198 g |  |  |  | autogenous | 6 days | 150°C |  | solvothermal synthesis, washing | 10.1021/ic201932z |  | 2011.12 | [{"synthesis method": "solvothermal synthesis", "precursor": [{"name": "As", "amount": "0.038", "unit": "g"}, {"name": "MnCl2\u22c54H2O", "amount": "0.099", "unit": "g"}, {"name": "S", "amount": "0.112", "unit": "g"}, {"name": "phen\u22c5H2O", "amount": "0.198", "unit": "g"}], "solvent": [{"name": "methylamine aqueous solution", "amount": "4.5", "unit": "mL"}], "reducing agent": [{"name": "", "amount": "", "unit": ""}], "surfactant": [{"name": "", "amount": "", "unit": ""}], "pressure": "autogenous", "temperature": "150\u00b0C", "time": "6 days", "heating rate": "", "cooling rate": ""}, {"synthesis method": "washing", "washing solution": "ethanol and diethyl ether", "amount": ""}]
HAVJUL | (CH3NH3)2{[Mn(phen)]2(AsVS4)2} | As2 C26 H28 Mn2 N6 S8 | solvothermal synthesis | As | 0.038 g | MnCl2⋅4H2O | 0.099 g | S | 0.064 g | phen⋅H2O | 0.099 g |  |  |  | autogenous | 5 days | 150°C |  | solvothermal synthesis, washing | 10.1021/ic201932z |  | 2011.12 | [{"synthesis method": "solvothermal synthesis", "precursor": [{"name": "As", "amount": "0.038", "unit": "g"}, {"name": "MnCl2\u22c54H2O", "amount": "0.099", "unit": "g"}, {"name": "S", "amount": "0.064", "unit": "g"}, {"name": "phen\u22c5H2O", "amount": "0.099", "unit": "g"}], "solvent": [{"name": "methylamine aqueous solution", "amount": "4.5", "unit": "mL"}], "reducing agent": [{"name": "", "amount": "", "unit": ""}], "surfactant": [{"name": "", "amount": "", "unit": ""}], "pressure": "autogenous", "temperature": "150\u00b0C", "time": "5 days", "heating rate": "", "cooling rate": ""}, {"synthesis method": "washing", "washing solution": "ethanol and diethyl ether", "amount": ""}]
HAVKAS | {[Mn(phen)2](AsIII 2S4)} n | As2 C24 H16 Mn1 N4 S4 | solvothermal synthesis | As | 0.075 g | MnCO3 | 0.058 g | S | 0.064 g | phen⋅H2O | 0.198 g |  |  |  | autogenous | 6 days | 150°C |  | solvothermal synthesis, washing | 10.1021/ic201932z |  | 2011.12 | [{"synthesis method": "solvothermal synthesis", "precursor": [{"name": "As", "amount": "0.075", "unit": "g"}, {"name": "MnCO3", "amount": "0.058", "unit": "g"}, {"name": "S", "amount": "0.064", "unit": "g"}, {"name": "phen\u22c5H2O", "amount": "0.198", "unit": "g"}], "solvent": [{"name": "methylamine aqueous solution", "amount": "4", "unit": "mL"}], "reducing agent": [{"name": "", "amount": "", "unit": ""}], "surfactant": [{"name": "", "amount": "", "unit": ""}], "pressure": "autogenous", "temperature": "150\u00b0C", "time": "6 days", "heating rate": "", "cooling rate": ""}, {"synthesis method": "washing", "washing solution": "ethanol and diethyl ether", "amount": ""}]
HAVKIA | {[Mn(2,2'-bipy)2]2(AsVS4)}[AsIIIS(S5)] | As2 C40 H32 Mn2 N8 S10 | solvothermal synthesis | As | 0.038 g | MnCO3 | 0.058 g | S | 0.080 g | 2,2'-bipy | 0.156 g |  |  |  | autogenous | 5 days | 150°C |  | solvothermal synthesis, washing | 10.1021/ic201932z |  | 2011.12 | [{"synthesis method": "solvothermal synthesis", "precursor": [{"name": "As", "amount": "0.038", "unit": "g"}, {"name": "MnCO3", "amount": "0.058", "unit": "g"}, {"name": "S", "amount": "0.080", "unit": "g"}, {"name": "2,2'-bipy", "amount": "0.156", "unit": "g"}], "solvent": [{"name": "distilled water", "amount": "5", "unit": "mL"}], "reducing agent": [{"name": "", "amount": "", "unit": ""}], "surfactant": [{"name": "", "amount": "", "unit": ""}], "pressure": "autogenous", "temperature": "150\u00b0C", "time": "5 days", "heating rate": "", "cooling rate": ""}, {"synthesis method": "washing", "washing solution": "ethanol and diethyl ether", "amount": ""}]
UHUVUO | [Ag(C3TQ)](ClO4)n | Ag1 C21 Cl1 H18 N2 O4 S2 | chemical synthesis | AgX | 0.1 mmol | C3TQ | 18.1 mg | [6 empty] | CH3CN, CHCl3 |  | 10 min | room temperature |  | chemical synthesis | 10.1021/ic0341035 |  | 2003.05 | [{"synthesis method": "chemical synthesis", "precursor": [{"name": "AgX", "amount": "0.1", "unit": "mmol"}, {"name": "C3TQ", "amount": "18.1", "unit": "mg"}], "solution": [{"name": "CH3CN", "amount": "3", "unit": "mL"}, {"name": "CHCl3", "amount": "3", "unit": "mL"}], "pressure": "", "temperature": "room temperature", "time": "10 min"}]
UHUVOI | [Ag(C3TQ)](CF3SO3)n | Ag1 C22 F3 H18 N2 O3 S3 | chemical synthesis | AgX | 0.1 mmol | C3TQ | 18.1 mg | [6 empty] | CH3CN, CHCl3 |  | 10 min | room temperature |  | chemical synthesis | 10.1021/ic0341035 |  | 2003.05 | [{"synthesis method": "chemical synthesis", "precursor": [{"name": "AgX", "amount": "0.1", "unit": "mmol"}, {"name": "C3TQ", "amount": "18.1", "unit": "mg"}], "solution": [{"name": "CH3CN", "amount": "3", "unit": "mL"}, {"name": "CHCl3", "amount": "3", "unit": "mL"}], "pressure": "", "temperature": "room temperature", "time": "10 min"}]
UHUWAV | [Ag2(C4TQ)(CF3SO3)(CH3CN)](CF3SO3)n | Ag2 C26 F6 H23 N3 O6 S4 | chemical synthesis | AgX | 0.1 mmol | C4TQ | 18.8 mg | [6 empty] | CH3CN, CHCl3 |  | 10 min | room temperature |  | chemical synthesis | 10.1021/ic0341035 |  | 2003.05 | [{"synthesis method": "chemical synthesis", "precursor": [{"name": "AgX", "amount": "0.1", "unit": "mmol"}, {"name": "C4TQ", "amount": "18.8", "unit": "mg"}], "solution": [{"name": "CH3CN", "amount": "3", "unit": "mL"}, {"name": "CHCl3", "amount": "3", "unit": "mL"}], "pressure": "", "temperature": "room temperature", "time": "10 min"}]
UHUWEZ | [Ag(C4TQ)](ClO4)n | Ag2 C44 Cl2 H40 N4 O8 S4 | chemical synthesis | AgX | 0.1 mmol | C4TQ | 18.8 mg | [6 empty] | CH3CN, CHCl3 |  | 10 min | room temperature |  | chemical synthesis | 10.1021/ic0341035 |  | 2003.05 | [{"synthesis method": "chemical synthesis", "precursor": [{"name": "AgX", "amount": "0.1", "unit": "mmol"}, {"name": "C4TQ", "amount": "18.8", "unit": "mg"}], "solution": [{"name": "CH3CN", "amount": "3", "unit": "mL"}, {"name": "CHCl3", "amount": "3", "unit": "mL"}], "pressure": "", "temperature": "room temperature", "time": "10 min"}]
ATELOC | [Cu2(muco)2(4-clpy)2] | C22 Cl2 Cu2 H20 N2 O10 | chemical synthesis | 4-clpy | 0.030 g | Cu(ClO4)2⋅6H2O | 0.074 g | H2muco | 0.028 g | Et3N | 0.021 g |  |  | MeOH, H2O, buffer solution of MeOH and H2O, EtOH |  | 3 days |  |  | chemical synthesis | 10.1021/acs.cgd.6b00983 |  | 2016.08 | [{"synthesis method": "chemical synthesis", "precursor": [{"name": "4-clpy", "amount": "0.030", "unit": "g"}, {"name": "Cu(ClO4)2\u22c56H2O", "amount": "0.074", "unit": "g"}, {"name": "H2muco", "amount": "0.028", "unit": "g"}, {"name": "Et3N", "amount": "0.021", "unit": "g"}], "solution": [{"name": "MeOH", "amount": "2", "unit": "mL"}, {"name": "H2O", "amount": "2", "unit": "mL"}, {"name": "buffer solution of MeOH and H2O", "amount": "2", "unit": "mL"}, {"name": "EtOH", "amount": "2", "unit": "mL"}], "pressure": "", "temperature": "", "time": "3 days"}]
ATELUI | [Cu2(muco)2(4-brpy)2] | Br2 C22 Cu2 H20 N2 O10 | chemical synthesis | 4-brpy | 0.039 g | Cu(ClO4)2⋅6H2O | 0.074 g | H2muco | 0.028 g | Et3N | 0.021 g |  |  | MeOH, H2O, buffer solution of MeOH and H2O, EtOH |  | a few days |  |  | chemical synthesis | 10.1021/acs.cgd.6b00983 |  | 2016.08 | [{"synthesis method": "chemical synthesis", "precursor": [{"name": "4-brpy", "amount": "0.039", "unit": "g"}, {"name": "Cu(ClO4)2\u22c56H2O", "amount": "0.074", "unit": "g"}, {"name": "H2muco", "amount": "0.028", "unit": "g"}, {"name": "Et3N", "amount": "0.021", "unit": "g"}], "solution": [{"name": "MeOH", "amount": "2", "unit": "mL"}, {"name": "H2O", "amount": "2", "unit": "mL"}, {"name": "buffer solution of MeOH and H2O", "amount": "2", "unit": "mL"}, {"name": "EtOH", "amount": "2", "unit": "mL"}], "pressure": "", "temperature": "", "time": "a few days"}]
ATEMET | [Zn2(bdc)2(4-clpy)2] | C26 Cl2 H16 N2 O8 Zn2 | chemical synthesis | 4-clpy | 0.030 g | Zn(NO3)2⋅6H2O | 0.059 g | H2bdc | 0.016 g | Et3N | 0.021 g |  |  | MeOH, H2O, buffer solution of MeOH and H2O, EtOH |  | a few days |  |  | chemical synthesis | 10.1021/acs.cgd.6b00983 |  | 2016.08 | [{"synthesis method": "chemical synthesis", "precursor": [{"name": "4-clpy", "amount": "0.030", "unit": "g"}, {"name": "Zn(NO3)2\u22c56H2O", "amount": "0.059", "unit": "g"}, {"name": "H2bdc", "amount": "0.016", "unit": "g"}, {"name": "Et3N", "amount": "0.021", "unit": "g"}], "solution": [{"name": "MeOH", "amount": "2", "unit": "mL"}, {"name": "H2O", "amount": "2", "unit": "mL"}, {"name": "buffer solution of MeOH and H2O", "amount": "2", "unit": "mL"}, {"name": "EtOH", "amount": "2", "unit": "mL"}], "pressure": "", "temperature": "", "time": "a few days"}]
ATEMAP | [Zn2(bdc)2(4-brpy)2] | Br2 C26 H16 N2 O8 Zn2 | chemical synthesis | 4-brpy | 0.039 g | Zn(NO3)2⋅6H2O | 0.059 g | H2bdc | 0.016 g | Et3N | 0.021 g |  |  | MeOH, H2O, buffer solution of MeOH and H2O, EtOH |  | a few days |  |  | chemical synthesis | 10.1021/acs.cgd.6b00983 |  | 2016.08 | [{"synthesis method": "chemical synthesis", "precursor": [{"name": "4-brpy", "amount": "0.039", "unit": "g"}, {"name": "Zn(NO3)2\u22c56H2O", "amount": "0.059", "unit": "g"}, {"name": "H2bdc", "amount": "0.016", "unit": "g"}, {"name": "Et3N", "amount": "0.021", "unit": "g"}], "solution": [{"name": "MeOH", "amount": "2", "unit": "mL"}, {"name": "H2O", "amount": "2", "unit": "mL"}, {"name": "buffer solution of MeOH and H2O", "amount": "2", "unit": "mL"}, {"name": "EtOH", "amount": "2", "unit": "mL"}], "pressure": "", "temperature": "", "time": "a few days"}]
CAXBAG | [Mn((R,R)-Salcy)Cr(Tp)(CN)3·1/4H2O·1/2CH2Cl2] n | B4 C130 Cl4 Cr4 H126 Mn4 N44 O9 | chemical synthesis | (n-Bu4N)[(Tp)Cr(CN)3] | 24.0 mg | [Mn((R, R)-Salcy)(H2O)2]ClO4 | 20.4 mg | [6 empty] | dichloromethane/acetonitrile |  | 1 week | room temperature |  | chemical synthesis | 10.1021/ic201982d |  | 2012.02 | [{"synthesis method": "chemical synthesis", "precursor": [{"name": "(n-Bu4N)[(Tp)Cr(CN)3]", "amount": "24.0", "unit": "mg"}, {"name": "[Mn((R, R)-Salcy)(H2O)2]ClO4", "amount": "20.4", "unit": "mg"}], "solution": [{"name": "dichloromethane/acetonitrile", "amount": "10", "unit": "mL"}], "pressure": "", "temperature": "room temperature", "time": "1 week"}]
CAXBEK | [Mn((S,S)-Salcy)Cr(Tp)(CN)3·1/4H2O·1/2CH2Cl2] n | B4 C130 Cl4 Cr4 H126 Mn4 N44 O9 | chemical synthesis | (n-Bu4N)[(Tp)Cr(CN)3] | 24.0 mg | [Mn((S,S)-Salcy)(H2O)2]ClO4 | 20.4 mg | [6 empty] | dichloromethane/acetonitrile |  | 1 week | room temperature |  | chemical synthesis | 10.1021/ic201982d |  | 2012.02 | [{"synthesis method": "chemical synthesis", "precursor": [{"name": "(n-Bu4N)[(Tp)Cr(CN)3]", "amount": "24.0", "unit": "mg"}, {"name": "[Mn((S,S)-Salcy)(H2O)2]ClO4", "amount": "20.4", "unit": "mg"}], "solution": [{"name": "dichloromethane/acetonitrile", "amount": "10", "unit": "mL"}], "pressure": "", "temperature": "room temperature", "time": "1 week"}]
CAXBIO | [Mn((R,R)-Salphen)Cr(Tp)(CN)3] n | B1 C40 Cr1 H32 Mn1 N11 O2 | chemical synthesis | (n-Bu4N)[(Tp)Cr(CN)3] | 24.0 mg | [Mn((R,R)-Salphen)(H2O)2]ClO4 | 24.4 mg | [6 empty] | methanol |  | 1 week | room temperature |  | chemical synthesis | 10.1021/ic201982d |  | 2012.02 | [{"synthesis method": "chemical synthesis", "precursor": [{"name": "(n-Bu4N)[(Tp)Cr(CN)3]", "amount": "24.0", "unit": "mg"}, {"name": "[Mn((R,R)-Salphen)(H2O)2]ClO4", "amount": "24.4", "unit": "mg"}], "solution": [{"name": "methanol", "amount": "10", "unit": "mL"}], "pressure": "", "temperature": "room temperature", "time": "1 week"}]
CAXBOU | [Mn((S,S)-Salphen)Cr(Tp)(CN)3] n | B1 C40 Cr1 H32 Mn1 N11 O2 | chemical synthesis | (n-Bu4N)[(Tp)Cr(CN)3] | 24.0 mg | [Mn((S,S)-Salphen)(H2O)2]ClO4 | 24.4 mg | [6 empty] | methanol |  | 1 week | room temperature |  | chemical synthesis | 10.1021/ic201982d |  | 2012.02 | [{"synthesis method": "chemical synthesis", "precursor": [{"name": "(n-Bu4N)[(Tp)Cr(CN)3]", "amount": "24.0", "unit": "mg"}, {"name": "[Mn((S,S)-Salphen)(H2O)2]ClO4", "amount": "24.4", "unit": "mg"}], "solution": [{"name": "methanol", "amount": "10", "unit": "mL"}], "pressure": "", "temperature": "room temperature", "time": "1 week"}]
VOLSOG | {[Gd2(L)3(DMF)2(H2O)2]·(DMF)2·(H2O)5.5} n | C81 Gd2 H87 N7 O23.5 | solvothermal synthesis | H2L | 40 mg | Gd(NO3)3⋅6H2O | 100 mg | [6 empty] | DMF, H2O | autogenous | 2 days | 100 °C |  | solvothermal synthesis, washing | 10.1021/cg5005775 |  | 2014.05 | [{"synthesis method": "solvothermal synthesis", "precursor": [{"name": "H2L", "amount": "40", "unit": "mg"}, {"name": "Gd(NO3)3\u22c56H2O", "amount": "100", "unit": "mg"}], "solution": [{"name": "DMF", "amount": "2", "unit": "mL"}, {"name": "H2O", "amount": "1", "unit": "mL"}], "pressure": "autogenous", "temperature": "100 \u00b0C", "time": "2 days"}, {"synthesis method": "washing", "washing solution": "water followed by acetone", "amount": ""}]
VOLSUM | {[Gd2(L)3(H2O)4]·(DMF)4·(H2O)1.5} n | C81 Gd2 H84 N7 O21.5 | chemical synthesis | 1 | [9 empty] | benzene |  | 2 days | room temperature |  | chemical synthesis | 10.1021/cg5005775 |  | 2014.05 | [{"synthesis method": "chemical synthesis", "precursor": [{"name": "1", "amount": "", "unit": ""}], "solution": [{"name": "benzene", "amount": "", "unit": ""}], "pressure": "", "temperature": "room temperature", "time": "2 days"}]
VOLTAT | {[Gd2(L)3(DMF)2(H2O)]·(DMF)2·(DCM)2·(H2O)5} n | C83 Cl4 Gd2 H89 N7 O22 | chemical synthesis | 1 | [9 empty] | DCM |  | 2 days | room temperature |  | chemical synthesis | 10.1021/cg5005775 |  | 2014.05 | [{"synthesis method": "chemical synthesis", "precursor": [{"name": "1", "amount": "", "unit": ""}], "solution": [{"name": "DCM", "amount": "", "unit": ""}], "pressure": "", "temperature": "room temperature", "time": "2 days"}]
VOLTIB | [Gd(L)2(DEF)] n | C51 Gd1 H41 N3 O9 | chemical synthesis | 1 | [9 empty] | DEF |  | 2 days | room temperature |  | chemical synthesis | 10.1021/cg5005775 |  | 2014.05 | [{"synthesis method": "chemical synthesis", "precursor": [{"name": "1", "amount": "", "unit": ""}], "solution": [{"name": "DEF", "amount": "", "unit": ""}], "pressure": "", "temperature": "room temperature", "time": "2 days"}]
HIKTIG | [C6H16N2][(VO)2(C2O4)(SeO3)2] | C8 H16 N2 O12 Se2 V2 | chemical synthesis | NaVO3 | 0.1231 g | SeO2 | 1.1105 g | 1,4-dmpip | 0.1140 g | Na2C2O4 | 0.1383 g |  |  | deionized water |  | 24 h | 90 °C |  | chemical synthesis | 10.1021/cg400992q |  | 2013.08 | [{"synthesis method": "chemical synthesis", "precursor": [{"name": "NaVO3", "amount": "0.1231", "unit": "g"}, {"name": "SeO2", "amount": "1.1105", "unit": "g"}, {"name": "1,4-dmpip", "amount": "0.1140", "unit": "g"}, {"name": "Na2C2O4", "amount": "0.1383", "unit": "g"}], "solution": [{"name": "deionized water", "amount": "6.0056", "unit": "g"}], "pH adjustment": {"pH": "2", "modulator": "12 M HCl"}, "temperature": "90 \u00b0C", "time": "24 h"}]
HIKTOM | [C6H16N2][(VO)2(C2O4)(SeO3)2] | C8 H20 N2 O14 Se2 V2 | chemical synthesis | NaVO3 | 0.1281 g | SeO2 | 1.1283 g | 2,5-dmpip | 0.1466 g | Na2C2O4 | 0.1331 g |  |  | deionized water |  | 24 h | 90 °C |  | chemical synthesis | 10.1021/cg400992q |  | 2013.08 | [{"synthesis method": "chemical synthesis", "precursor": [{"name": "NaVO3", "amount": "0.1281", "unit": "g"}, {"name": "SeO2", "amount": "1.1283", "unit": "g"}, {"name": "2,5-dmpip", "amount": "0.1466", "unit": "g"}, {"name": "Na2C2O4", "amount": "0.1331", "unit": "g"}], "solution": [{"name": "deionized water", "amount": "6.0277", "unit": "g"}], "pH adjustment": {"pH": "2", "modulator": "12 M HCl"}, "temperature": "90 \u00b0C", "time": "24 h"}]
HIKTUS | [C4H14N2][(VO)2(C2O4)(SeO3)2] | C6 H18 N2 O14 Se2 V2 | chemical synthesis | NaVO3 | 0.1241 g | SeO2 | 1.1133 g | dmed | 0.0894 g | Na2C2O4 | 0.1404 g |  |  | deionized water |  | 24 h | 90 °C |  | chemical synthesis | 10.1021/cg400992q |  | 2013.08 | [{"synthesis method": "chemical synthesis", "precursor": [{"name": "NaVO3", "amount": "0.1241", "unit": "g"}, {"name": "SeO2", "amount": "1.1133", "unit": "g"}, {"name": "dmed", "amount": "0.0894", "unit": "g"}, {"name": "Na2C2O4", "amount": "0.1404", "unit": "g"}], "solution": [{"name": "deionized water", "amount": "6.3044", "unit": "g"}], "pH adjustment": {"pH": "2", "modulator": "12 M HCl"}, "temperature": "90 \u00b0C", "time": "24 h"}]
HIKVAA | [C6H18N2][(VO)2(C2O4)(SeO3)2] | C8 H18 N2 O12 Se2 V2 | chemical synthesis | NaVO3 | 0.1243 g | SeO2 | 1.1153 g | tmed | 0.1509 g | Na2C2O4 | 0.1342 g |  |  | deionized water |  | 24 h | 90 °C |  | chemical synthesis | 10.1021/cg400992q |  | 2013.08 | [{"synthesis method": "chemical synthesis", "precursor": [{"name": "NaVO3", "amount": "0.1243", "unit": "g"}, {"name": "SeO2", "amount": "1.1153", "unit": "g"}, {"name": "tmed", "amount": "0.1509", "unit": "g"}, {"name": "Na2C2O4", "amount": "0.1342", "unit": "g"}], "solution": [{"name": "deionized water", "amount": "6.0412", "unit": "g"}], "pH adjustment": {"pH": "2", "modulator": "12 M HCl"}, "temperature": "90 \u00b0C", "time": "24 h"}]
HIKVEE | [C6H18N2][(VO)2(C2O4)(SeO3)2] | C8 H20 N2 O13 Se2 V2 | chemical synthesis | NaVO3 | 0.1202 g | SeO2 | 0.8962 g | dmeed | 0.1135 g | Na2C2O4 | 0.1379 g |  |  | deionized water |  | 24 h | 90 °C |  | chemical synthesis | 10.1021/cg400992q |  | 2013.08 | [{"synthesis method": "chemical synthesis", "precursor": [{"name": "NaVO3", "amount": "0.1202", "unit": "g"}, {"name": "SeO2", "amount": "0.8962", "unit": "g"}, {"name": "dmeed", "amount": "0.1135", "unit": "g"}, {"name": "Na2C2O4", "amount": "0.1379", "unit": "g"}], "solution": [{"name": "deionized water", "amount": "6.1600", "unit": "g"}], "pH adjustment": {"pH": "2", "modulator": "12 M HCl"}, "temperature": "90 \u00b0C", "time": "24 h"}]
HIKVII | [C5H14N2][(VO)2(C2O4)(SeO3)2] | C7 H18 N2 O14 Se2 V2 | chemical synthesis | NaVO3 | 0.1212 g | SeO2 | 1.1146 g | 1-mpip | 0.1064 g | Na2C2O4 | 0.1354 g |  |  | deionized water |  | 24 h | 90 °C |  | chemical synthesis | 10.1021/cg400992q |  | 2013.08 | [{"synthesis method": "chemical synthesis", "precursor": [{"name": "NaVO3", "amount": "0.1212", "unit": "g"}, {"name": "SeO2", "amount": "1.1146", "unit": "g"}, {"name": "1-mpip", "amount": "0.1064", "unit": "g"}, {"name": "Na2C2O4", "amount": "0.1354", "unit": "g"}], "solution": [{"name": "deionized water", "amount": "6.0395", "unit": "g"}], "pH adjustment": {"pH": "2", "modulator": "12 M HCl"}, "temperature": "90 \u00b0C", "time": "24 h"}]
WEPGUW | {[Zn2(μ-4-NO2-pz)3(μ-OH)]·H2O} n | C9 H9 N9 O8 Zn2 | solvothermal synthesis | ZnCl2 | 0.068 g | 4-nitro-1H-pyrazole | 0.113 g | [7 empty] | autogenous | 12 h | 120 °C |  | solvothermal synthesis | 10.1021/acs.cgd.7b01443 |  | 2017.12 | [{"synthesis method": "solvothermal synthesis", "precursor": [{"name": "ZnCl2", "amount": "0.068", "unit": "g"}, {"name": "4-nitro-1H-pyrazole", "amount": "0.113", "unit": "g"}], "solvent": [{"name": "distilled water", "amount": "10", "unit": "mL"}], "reducing agent": [], "surfactant": [], "pressure": "autogenous", "temperature": "120 \u00b0C", "time": "12 h", "heating rate": "", "cooling rate": "3 h"}]
WEPHAD | {[Zn2(μ-4-NO2-pz)4]} n | C12 H8 N12 O8 Zn2 | solvothermal synthesis | Zn(NO3)2⋅6(H2O) | 0.149 g | 4-nitro-1H-pyrazole | 0.113 g | [7 empty] | autogenous | 12 h | 120 °C |  | solvothermal synthesis | 10.1021/acs.cgd.7b01443 |  | 2017.12 | [{"synthesis method": "solvothermal synthesis", "precursor": [{"name": "Zn(NO3)2\u22c56(H2O)", "amount": "0.149", "unit": "g"}, {"name": "4-nitro-1H-pyrazole", "amount": "0.113", "unit": "g"}], "solvent": [{"name": "distilled water", "amount": "10", "unit": "mL"}], "reducing agent": [], "surfactant": [], "pressure": "autogenous", "temperature": "120 \u00b0C", "time": "12 h", "heating rate": "", "cooling rate": "3 h"}]
WEPGIK | {[Zn3(μ-4-NO2-pz)4(μ-ac)2(H2O)2]} n | C16 H18 N12 O14 Zn3 | solvothermal synthesis | zinc acetate | 0.092 g | 4-nitro-1H-pyrazole | 0.113 g | [7 empty] | autogenous | 12 h | 120 °C |  | solvothermal synthesis | 10.1021/acs.cgd.7b01443 |  | 2017.12 | [{"synthesis method": "solvothermal synthesis", "precursor": [{"name": "zinc acetate", "amount": "0.092", "unit": "g"}, {"name": "4-nitro-1H-pyrazole", "amount": "0.113", "unit": "g"}], "solvent": [{"name": "distilled water", "amount": "10", "unit": "mL"}], "reducing agent": [], "surfactant": [], "pressure": "autogenous", "temperature": "120 \u00b0C", "time": "12 h", "heating rate": "", "cooling rate": "3 h"}]
RUVDUI | 3,5-Bis(4-imidazol-1-ylphenyl)-[1,2,4]triazol-4-ylamine | C20 H20 N8 O2 | solvothermal synthesis | 4-imidazol-1-ylbenzonitrile | 0.6 mmol | N2H4⋅H2O | 0.2 mL | [7 empty] | autogenous | 3 days | 130°C |  | solvothermal synthesis | 10.1021/ic100183y |  | 2010.06 | [{"synthesis method": "solvothermal synthesis", "precursor": [{"name": "4-imidazol-1-ylbenzonitrile", "amount": "0.6", "unit": "mmol"}, {"name": "N2H4\u22c5H2O", "amount": "0.2", "unit": "mL"}], "solvent": [{"name": "EtOH", "amount": "1", "unit": "mL"}], "reducing agent": [{"name": "", "amount": "", "unit": ""}], "surfactant": [{"name": "", "amount": "", "unit": ""}], "pressure": "autogenous", "temperature": "130\u00b0C", "time": "3 days", "heating rate": "", "cooling rate": "room temperature"}]
RUVFAQ | {[Co(L)2(H2O)2]·(BF4)2 ·4DMF} n | B2 C52 Co1 F8 H64 N20 O6 | chemical synthesis | Co(BF4)2⋅6H2O | 0.50 mmol | L | 0.25 mmol | [6 empty] | DMF/EtOH solution |  | 6 h | room temperature |  | chemical synthesis, filtration, drying | 10.1021/ic100183y |  | 2010.06 | [{"synthesis method": "chemical synthesis", "precursor": [{"name": "Co(BF4)2\u22c56H2O", "amount": "0.50", "unit": "mmol"}, {"name": "L", "amount": "0.25", "unit": "mmol"}], "solution": [{"name": "DMF/EtOH solution", "amount": "1:6 v/v", "unit": ""}], "pressure": "", "temperature": "room temperature", "time": "6 h"}, {"synthesis method": "filtration", "time": "", "atmosphere": "", "pressure": ""}, {"synthesis method": "drying", "pressure": "", "temperature": "", "atmosphere": "air", "time": ""}]
RUVFOE | {[Co(L)2(H2O)2]·(NO3)2 ·2DMF·H2O} n | C46 Co1 H52 N20 O11 | chemical synthesis | 3 |  | formaldehyde | 0.10 M | [6 empty] | chloroform |  | 5 days | room temperature |  | chemical synthesis | 10.1021/ic100183y |  | 2010.06 | [{"synthesis method": "chemical synthesis", "precursor": [{"name": "3", "amount": "", "unit": ""}, {"name": "formaldehyde", "amount": "0.10", "unit": "M"}], "solution": [{"name": "chloroform", "amount": "5", "unit": "mL"}], "pressure": "", "temperature": "room temperature", "time": "5 days"}]
DOGJUF | 1 | C20 Cu1 H18 N4 O7 S2 | [16 empty] | hydrothermal synthesis, filtration, washing, drying | 10.1021/ic800050u |  | 2008.05 | [{"synthesis method": "hydrothermal synthesis", "precursor": [{"name": "Cu(NO3)2\u22c53H2O", "amount": "0.241", "unit": "g"}, {"name": "NaOH", "amount": "0.080", "unit": "g"}, {"name": "pyridine-2-sulfonic acid", "amount": "0.316", "unit": "g"}, {"name": "4,4'-Bipyridine", "amount": "0.156", "unit": "g"}], "solvent": [{"name": "H2O", "amount": "8.0", "unit": "mL"}, {"name": "MeOH", "amount": "8", "unit": "mL"}], "reducing agent": [{"name": "", "amount": "", "unit": ""}], "surfactant": [{"name": "", "amount": "", "unit": ""}], "pressure": "", "temperature": "130\u00b0C", "time": "72 h", "heating rate": "", "cooling rate": "5 \u00b0C h-1"}, {"synthesis method": "filtration", "time": "", "atmosphere": "", "pressure": ""}, {"synthesis method": "washing", "washing solution": "water", "amount": ""}, {"synthesis method": "drying", "pressure": "", "temperature": "ambient temperature", "atmosphere": "", "time": ""}]
TATSAL01 | [UO2(c-chdc)(DMF)] | C11 H17 N1 O7 U1 | solvothermal synthesis | c-chdcH2 | 17 mg | UO2(NO3)2⋅6H2O | 50 mg | Ni(NO3)2⋅6H2O | 30 mg | [5 empty] | autogenous | overnight | 140°C |  | solvothermal synthesis | 10.1021/acs.inorgchem.8b00147 |  | 2018.05 | [{"synthesis method": "solvothermal synthesis", "precursor": [{"name": "c-chdcH2", "amount": "17", "unit": "mg"}, {"name": "UO2(NO3)2\u22c56H2O", "amount": "50", "unit": "mg"}, {"name": "Ni(NO3)2\u22c56H2O", "amount": "30", "unit": "mg"}], "solvent": [{"name": "N,N-dimethylformamide", "amount": "0.2", "unit": "mL"}, {"name": "demineralized water", "amount": "0.6", "unit": "mL"}], "reducing agent": [{"name": "", "amount": "", "unit": ""}], "surfactant": [{"name": "", "amount": "", "unit": ""}], "pressure": "autogenous", "temperature": "140\u00b0C", "time": "overnight", "heating rate": "", "cooling rate": ""}]
LICNET | [UO2(c-chdc)(H2O)] | C8 H12 O7 U1 | solvothermal synthesis | c-chdcH2 | 17 mg | UO2(NO3)2⋅6H2O | 50 mg | guanidinium nitrate | 24 mg | [5 empty] | autogenous | 1 month | 140°C |  | solvothermal synthesis | 10.1021/acs.inorgchem.8b00147 |  | 2018.05 | [{"synthesis method": "solvothermal synthesis", "precursor": [{"name": "c-chdcH2", "amount": "17", "unit": "mg"}, {"name": "UO2(NO3)2\u22c56H2O", "amount": "50", "unit": "mg"}, {"name": "guanidinium nitrate", "amount": "24", "unit": "mg"}], "solvent": [{"name": "demineralized water", "amount": "0.7", "unit": "mL"}], "reducing agent": [{"name": "", "amount": "", "unit": ""}], "surfactant": [{"name": "", "amount": "", "unit": ""}], "pressure": "autogenous", "temperature": "140\u00b0C", "time": "1 month", "heating rate": "", "cooling rate": ""}]
PUQWAA | {[ZnL3](PF6)2(H2O)2} n | C54 F12 H52 N18 O2 P2 Zn1 | chemical synthesis | Zn(NO3)2⋅6H2O | 30.0 mg | NH4PF6 | 32.5 mg | L | 31.5 mg |  |  |  |  | water, methanol |  | 1 week | room temperature |  | chemical synthesis, filtration, washing | 10.1021/cg901264e |  | 2010.01 | [{"synthesis method": "chemical synthesis", "precursor": [{"name": "Zn(NO3)2\u22c56H2O", "amount": "30.0", "unit": "mg"}, {"name": "NH4PF6", "amount": "32.5", "unit": "mg"}, {"name": "L", "amount": "31.5", "unit": "mg"}], "solution": [{"name": "water", "amount": "3", "unit": "mL"}, {"name": "methanol", "amount": "10", "unit": "mL"}], "pressure": "", "temperature": "room temperature", "time": "1 week"}, {"synthesis method": "filtration", "time": "", "atmosphere": "", "pressure": ""}, {"synthesis method": "washing", "washing solution": "water and methanol", "amount": ""}]
PUQWEE | {[CoL3](PF6)2(H2O)2} n | C54 Co1 F12 H52 N18 O2 P2 | chemical synthesis | Co(NO3)2⋅6H2O | 29.1 mg | NH4PF6 | 32.5 mg | L | 31.5 mg |  |  |  |  | water, acetone-water, acetone |  | 1 month | room temperature |  | chemical synthesis, filtration, washing | 10.1021/cg901264e |  | 2010.01 | [{"synthesis method": "chemical synthesis", "precursor": [{"name": "Co(NO3)2\u22c56H2O", "amount": "29.1", "unit": "mg"}, {"name": "NH4PF6", "amount": "32.5", "unit": "mg"}, {"name": "L", "amount": "31.5", "unit": "mg"}], "solution": [{"name": "water", "amount": "8", "unit": "mL"}, {"name": "acetone-water", "amount": "5", "unit": "mL"}, {"name": "acetone", "amount": "8", "unit": "mL"}], "pressure": "", "temperature": "room temperature", "time": "1 month"}, {"synthesis method": "filtration", "time": "", "atmosphere": "", "pressure": ""}, {"synthesis method": "washing", "washing solution": "water and acetone", "amount": ""}]
WONSAU | [Cu2Gd2L10(H2O)4 | C40 Cu2 Gd2 H64 O27 | chemical synthesis | [Gd2(L)6(H2O)4]⋅2H2O | 0.90 g | copper acetate dihydrate | 0.40 g | [6 empty] | water | autogenous | 10 h | 80°C | 5 | chemical synthesis, pH adjustment, filtration | 10.1021/ic8014089 |  | 2008.10 | [{"synthesis method": "chemical synthesis", "precursor": [{"name": "[Gd2(L)6(H2O)4]\u22c52H2O", "amount": "0.90", "unit": "g"}, {"name": "copper acetate dihydrate", "amount": "0.40", "unit": "g"}], "solution": [{"name": "water", "amount": "100", "unit": "mL"}], "pressure": "autogenous", "temperature": "80\u00b0C", "time": "10 h"}, {"synthesis method": "pH adjustment", "pH": "5", "modulator": "trans-2-butenoic acid"}, {"synthesis method": "filtration", "time": "2 weeks", "atmosphere": "stoppered flask", "pressure": ""}]
WONSEY | [Cu2Er2L10(H2O)4 | C40 Cu2 Er2 H64 O27 | chemical synthesis | Er2O3 | 1 mmol | trans-2-butenoic acid | 0.90 g | copper(II) acetate monohydrate | 0.40 g |  |  |  |  | water |  | 10 h | boiling |  | chemical synthesis, filtration | 10.1021/ic8014089 |  | 2008.10 | [{"synthesis method": "chemical synthesis", "precursor": [{"name": "Er2O3", "amount": "1", "unit": "mmol"}, {"name": "trans-2-butenoic acid", "amount": "0.90", "unit": "g"}, {"name": "copper(II) acetate monohydrate", "amount": "0.40", "unit": "g"}], "solution": [{"name": "water", "amount": "100", "unit": "mL"}], "pressure": "", "temperature": "boiling", "time": "10 h"}, {"synthesis method": "filtration", "time": "1 month", "atmosphere": "stoppered flask", "pressure": ""}]
WONSIC | [Cu2Y2L10(H2O)4·3H2O} n | C40 Cu2 H64 O27 Y2 | chemical synthesis | Y2O3 | 1 mmol | trans-2-butenoic acid | 0.90 g | copper(II) acetate monohydrate | 0.40 g |  |  |  |  | water |  | 10 h | boiling |  | chemical synthesis, filtration | 10.1021/ic8014089 |  | 2008.10 | [{"synthesis method": "chemical synthesis", "precursor": [{"name": "Y2O3", "amount": "1", "unit": "mmol"}, {"name": "trans-2-butenoic acid", "amount": "0.90", "unit": "g"}, {"name": "copper(II) acetate monohydrate", "amount": "0.40", "unit": "g"}], "solution": [{"name": "water", "amount": "100", "unit": "mL"}], "pressure": "", "temperature": "boiling", "time": "10 h"}, {"synthesis method": "filtration", "time": "1 month", "atmosphere": "stoppered flask", "pressure": ""}]
FEYQIK | GWMOF-3 ([Pr2(C6H8O4)3(H2O)4]·C6H8O4 | C12 H21 O12 Pr1 | solvothermal synthesis | praseodymium chloride heptahydrate | 1 molar ratio | adipic acid | 1 molar ratio | concentrated ammonium hydroxide | 2 molar ratio | water | 150 molar ratio |  |  |  | autogenous | 72 h | 180°C |  | solvothermal synthesis, washing | 10.1021/ic048755k |  | 2004.12 | [{"synthesis method": "solvothermal synthesis", "precursor": [{"name": "praseodymium chloride heptahydrate", "amount": "1", "unit": "molar ratio"}, {"name": "adipic acid", "amount": "1", "unit": "molar ratio"}, {"name": "concentrated ammonium hydroxide", "amount": "2", "unit": "molar ratio"}, {"name": "water", "amount": "150", "unit": "molar ratio"}], "solvent": [{"name": "", "amount": "", "unit": ""}], "reducing agent": [{"name": "", "amount": "", "unit": ""}], "surfactant": [{"name": "", "amount": "", "unit": ""}], "pressure": "autogenous", "temperature": "180\u00b0C", "time": "72 h", "heating rate": "", "cooling rate": ""}, {"synthesis method": "washing", "washing solution": "water and ethanol", "amount": ""}]
FEYQOQ | GWMOF-4 ([Pr2(C6H8O4)3(H2O)2] | C18 H30 O15 Pr2 | solvothermal synthesis | praseodymium chloride heptahydrate | 1 molar ratio | adipic acid | 0.5 molar ratio | concentrated ammonium hydroxide | 2 molar ratio | water | 150 molar ratio |  |  |  |  | 72 h | 180°C |  | solvothermal synthesis, washing | 10.1021/ic048755k |  | 2004.12 | [{"synthesis method": "solvothermal synthesis", "precursor": [{"name": "praseodymium chloride heptahydrate", "amount": "1", "unit": "molar ratio"}, {"name": "adipic acid", "amount": "0.5", "unit": "molar ratio"}, {"name": "concentrated ammonium hydroxide", "amount": "2", "unit": "molar ratio"}, {"name": "water", "amount": "150", "unit": "molar ratio"}], "solvent": [{"name": "", "amount": "", "unit": ""}], "reducing agent": [{"name": "", "amount": "", "unit": ""}], "surfactant": [{"name": "", "amount": "", "unit": ""}], "pressure": "", "temperature": "180\u00b0C", "time": "72 h", "heating rate": "", "cooling rate": ""}, {"synthesis method": "washing", "washing solution": "water and ethanol", "amount": ""}]
FEYQUW | GWMOF-6 ([Pr2(C6H8O4)3(H2O)2]·C10H8N2) | C14 H18 N1 O7 Pr1 | solvothermal synthesis | praseodymium chloride heptahydrate | 1 molar ratio | adipic acid | 1 molar ratio | 4,4‘-dipyridyl | 1 molar ratio | ammonium hydroxide | 2 molar ratio | water | 150 molar ratio |  |  | 72 h | 120°C |  | solvothermal synthesis, washing | 10.1021/ic048755k |  | 2004.12 | [{"synthesis method": "solvothermal synthesis", "precursor": [{"name": "praseodymium chloride heptahydrate", "amount": "1", "unit": "molar ratio"}, {"name": "adipic acid", "amount": "1", "unit": "molar ratio"}, {"name": "4,4\u2018-dipyridyl", "amount": "1", "unit": "molar ratio"}, {"name": "ammonium hydroxide", "amount": "2", "unit": "molar ratio"}, {"name": "water", "amount": "150", "unit": "molar ratio"}], "solvent": [{"name": "", "amount": "", "unit": ""}], "reducing agent": [{"name": "", "amount": "", "unit": ""}], "surfactant": [{"name": "", "amount": "", "unit": ""}], "pressure": "", "temperature": "120\u00b0C", "time": "72 h", "heating rate": "", "cooling rate": ""}, {"synthesis method": "washing", "washing solution": "water and ethanol", "amount": ""}]
RIRBEA |  | Ag2 C14 F2 Fe1 H8 N6 | chemical synthesis | FeCl2⋅4H2O | 50 mg | 3-Fpy | 48.83 mg | K[Ag(CN)2] | 100 mg |  |  |  |  | methanol-water |  | 2 weeks |  |  | chemical synthesis | 10.1021/ic700607x |  | 2007.09 | [{"synthesis method": "chemical synthesis", "precursor": [{"name": "FeCl2\u22c54H2O", "amount": "50", "unit": "mg"}, {"name": "3-Fpy", "amount": "48.83", "unit": "mg"}, {"name": "K[Ag(CN)2]", "amount": "100", "unit": "mg"}], "solution": [{"name": "methanol-water", "amount": "1:1", "unit": ""}], "pressure": "", "temperature": "", "time": "2 weeks"}]
RIRBOK |  | Ag2 Br2 C14 Fe1 H8 N6 | chemical synthesis | FeCl2⋅4H2O | 50 mg | 3-Brpy | 79.5 mg | K[Ag(CN)2] | 100 mg |  |  |  |  | methanol-water |  | 2 weeks |  |  | chemical synthesis | 10.1021/ic700607x |  | 2007.09 | [{"synthesis method": "chemical synthesis", "precursor": [{"name": "FeCl2\u22c54H2O", "amount": "50", "unit": "mg"}, {"name": "3-Brpy", "amount": "79.5", "unit": "mg"}, {"name": "K[Ag(CN)2]", "amount": "100", "unit": "mg"}], "solution": [{"name": "methanol-water", "amount": "1:1", "unit": ""}], "pressure": "", "temperature": "", "time": "2 weeks"}]
RIRBUQ |  | Ag2 C14 Fe1 H8 I2 N6 | chemical synthesis | FeCl2⋅4H2O | 50 mg | 3-Ipy | 103 mg | K[Ag(CN)2] | 100 mg |  |  |  |  | methanol-water |  | 2 weeks |  |  | chemical synthesis | 10.1021/ic700607x |  | 2007.09 | [{"synthesis method": "chemical synthesis", "precursor": [{"name": "FeCl2\u22c54H2O", "amount": "50", "unit": "mg"}, {"name": "3-Ipy", "amount": "103", "unit": "mg"}, {"name": "K[Ag(CN)2]", "amount": "100", "unit": "mg"}], "solution": [{"name": "methanol-water", "amount": "1:1", "unit": ""}], "pressure": "", "temperature": "", "time": "2 weeks"}]
RIRCEB |  | Ag2 Br4 C24 Fe1 H16 N8 | chemical synthesis | FeCl2⋅4H2O | 50 mg | 3-Brpy | 79.5 mg | K[Ag(CN)2] | 100 mg |  |  |  |  | methanol-water |  | 2 weeks |  |  | chemical synthesis | 10.1021/ic700607x |  | 2007.09 | [{"synthesis method": "chemical synthesis", "precursor": [{"name": "FeCl2\u22c54H2O", "amount": "50", "unit": "mg"}, {"name": "3-Brpy", "amount": "79.5", "unit": "mg"}, {"name": "K[Ag(CN)2]", "amount": "100", "unit": "mg"}], "solution": [{"name": "methanol-water", "amount": "1:1", "unit": ""}], "pressure": "", "temperature": "", "time": "2 weeks"}]
RIRCAX |  | Ag2 C24 Fe1 H16 I4 N8 | chemical synthesis | FeCl2⋅4H2O | 50 mg | 3-Ipy | 103 mg | K[Ag(CN)2] | 100 mg |  |  |  |  | methanol-water |  | 2 weeks |  |  | chemical synthesis | 10.1021/ic700607x |  | 2007.09 | [{"synthesis method": "chemical synthesis", "precursor": [{"name": "FeCl2\u22c54H2O", "amount": "50", "unit": "mg"}, {"name": "3-Ipy", "amount": "103", "unit": "mg"}, {"name": "K[Ag(CN)2]", "amount": "100", "unit": "mg"}], "solution": [{"name": "methanol-water", "amount": "1:1", "unit": ""}], "pressure": "", "temperature": "", "time": "2 weeks"}]
TUCLOT | {[Ni(bipy)(H2O)4](2,6-nds)·4H2O} | C20 H30 N2 Ni1 O14 S2 | chemical synthesis | Na2-2,6-nds | 0.166 g | bipy | 0.078 g | Ni(NO3)2⋅6H2O | 0.145 g |  |  |  |  | water, ethanol |  | 3 weeks |  |  | chemical synthesis, washing | 10.1021/cg900386q |  | 2009.08 | [{"synthesis method": "chemical synthesis", "precursor": [{"name": "Na2-2,6-nds", "amount": "0.166", "unit": "g"}, {"name": "bipy", "amount": "0.078", "unit": "g"}, {"name": "Ni(NO3)2\u22c56H2O", "amount": "0.145", "unit": "g"}], "solution": [{"name": "water", "amount": "50", "unit": "mL"}, {"name": "ethanol", "amount": "25", "unit": "mL"}], "pressure": "", "temperature": "", "time": "3 weeks"}, {"synthesis method": "washing", "washing solution": "ethanol-water (1:1)", "amount": ""}]
TUCMAG | {[Ni(bipy)(H2O)4](2,6-nds)} | C20 H22 N2 Ni1 O10 S2 | solvothermal synthesis | Ni(NO3)2⋅6H2O | 0.145 g | Na2-2,6-nds | 0.166 g | bipy | 0.078 g | [7 empty] | 120°C |  | solvothermal synthesis, washing | 10.1021/cg900386q |  | 2009.08 | [{"synthesis method": "solvothermal synthesis", "precursor": [{"name": "Ni(NO3)2\u22c56H2O", "amount": "0.145", "unit": "g"}, {"name": "Na2-2,6-nds", "amount": "0.166", "unit": "g"}, {"name": "bipy", "amount": "0.078", "unit": "g"}], "solvent": [{"name": "water", "amount": "10", "unit": "mL"}], "reducing agent": [{"name": "", "amount": "", "unit": ""}], "surfactant": [{"name": "", "amount": "", "unit": ""}], "pressure": "", "temperature": "120\u00b0C", "time": "", "heating rate": "", "cooling rate": ""}, {"synthesis method": "washing", "washing solution": "water and EtOH", "amount": ""}]
TUCMIO | {[Cu(bipy)(H2O)4](2,6-nds)} n | C20 Cu1 H22 N2 O10 S2 | chemical synthesis | Cu(NO3)2⋅2.5H2O |  | bipy |  | Na2-2,6-nds | [5 empty] | ethanol-water |  |  |  |  | chemical synthesis, washing | 10.1021/cg900386q |  | 2009.08 | [{"synthesis method": "chemical synthesis", "precursor": [{"name": "Cu(NO3)2\u22c52.5H2O", "amount": "", "unit": ""}, {"name": "bipy", "amount": "", "unit": ""}, {"name": "Na2-2,6-nds", "amount": "", "unit": ""}], "solution": [{"name": "ethanol-water", "amount": "", "unit": ""}], "pressure": "", "temperature": "", "time": ""}, {"synthesis method": "washing", "washing solution": "water and EtOH", "amount": ""}]
FOKCAM | 1 | C31 Co1 H32 N4 O10 | solvothermal synthesis | L | 0.055 g | Co(NO3)2 | 0.043 g | Na2-IA | 0.032 g | [6 empty] | 3 days | 100°C |  | solvothermal synthesis | 10.1021/acs.cgd.9b00312 |  | 2019.05 | [{"synthesis method": "solvothermal synthesis", "precursor": [{"name": "L", "amount": "0.055", "unit": "g"}, {"name": "Co(NO3)2", "amount": "0.043", "unit": "g"}, {"name": "Na2-IA", "amount": "0.032", "unit": "g"}], "solvent": [{"name": "MeOH-H2O", "amount": "3:3", "unit": "mL"}], "pressure": "", "temperature": "100\u00b0C", "time": "3 days"}]
FOKCEQ | 2 | C29 Cu1 H40 N4 O12 | solvothermal synthesis | L | 0.055 g | Cu(NO3)2 4H2O | 0.036 g | Na2-GA | 0.026 g | [6 empty] | 3 days | 100°C |  | solvothermal synthesis | 10.1021/acs.cgd.9b00312 |  | 2019.05 | [{"synthesis method": "solvothermal synthesis", "precursor": [{"name": "L", "amount": "0.055", "unit": "g"}, {"name": "Cu(NO3)2 4H2O", "amount": "0.036", "unit": "g"}, {"name": "Na2-GA", "amount": "0.026", "unit": "g"}], "solvent": [{"name": "MeOH-H2O", "amount": "3:3", "unit": "mL"}], "pressure": "", "temperature": "100\u00b0C", "time": "3 days"}]
FOKCIU | 3 | C27 Cd1 H38 N4 O13 | solvothermal synthesis | L | 0.055 g | Cd(NO3)2 | 0.046 g | Na2-GA | 0.026 g | [6 empty] | 3 days | 100°C |  | solvothermal synthesis | 10.1021/acs.cgd.9b00312 |  | 2019.05 | [{"synthesis method": "solvothermal synthesis", "precursor": [{"name": "L", "amount": "0.055", "unit": "g"}, {"name": "Cd(NO3)2", "amount": "0.046", "unit": "g"}, {"name": "Na2-GA", "amount": "0.026", "unit": "g"}], "solvent": [{"name": "MeOH-H2O", "amount": "3:3", "unit": "mL"}], "pressure": "", "temperature": "100\u00b0C", "time": "3 days"}]
FOKCOA | 4 | C30 H28 N4 Ni1 O9 | solvothermal synthesis | L | 0.055 g | Ni(NO3)2 | 0.043 g | Na2-TA | 0.032 g | [6 empty] | 3 days | 100°C |  | solvothermal synthesis | 10.1021/acs.cgd.9b00312 |  | 2019.05 | [{"synthesis method": "solvothermal synthesis", "precursor": [{"name": "L", "amount": "0.055", "unit": "g"}, {"name": "Ni(NO3)2", "amount": "0.043", "unit": "g"}, {"name": "Na2-TA", "amount": "0.032", "unit": "g"}], "solvent": [{"name": "MeOH-H2O", "amount": "3:3", "unit": "mL"}], "pressure": "", "temperature": "100\u00b0C", "time": "3 days"}]
FOKCUG | 5 | C30 H22 N4 O6 Zn1 | solvothermal synthesis | L | 0.055 g | Zn(NO3)2 | 0.044 g | Na2-TA | 0.032 g | [6 empty] | 3 days | 100°C |  | solvothermal synthesis | 10.1021/acs.cgd.9b00312 |  | 2019.05 | [{"synthesis method": "solvothermal synthesis", "precursor": [{"name": "L", "amount": "0.055", "unit": "g"}, {"name": "Zn(NO3)2", "amount": "0.044", "unit": "g"}, {"name": "Na2-TA", "amount": "0.032", "unit": "g"}], "solvent": [{"name": "MeOH-H2O", "amount": "3:3", "unit": "mL"}], "pressure": "", "temperature": "100\u00b0C", "time": "3 days"}]
RIZXUT | Zn2(BTC)(NO3)·(H2O)(C2H5OH)5 | C19 H35 N1 O15 Zn2 | chemical synthesis | zinc(II) nitrate hexahydrate | 0.30 g | H3BTC | 0.105 g | [6 empty] | absolute ethanol, triethylamine |  | 6 days | room temperature |  | chemical synthesis, washing | 10.1021/ja9639473 |  | 1997.03 | [{"synthesis method": "chemical synthesis", "precursor": [{"name": "zinc(II) nitrate hexahydrate", "amount": "0.30", "unit": "g"}, {"name": "H3BTC", "amount": "0.105", "unit": "g"}], "solution": [{"name": "absolute ethanol", "amount": "10", "unit": "mL"}, {"name": "triethylamine", "amount": "2", "unit": "mL"}], "pressure": "", "temperature": "room temperature", "time": "6 days"}, {"synthesis method": "washing", "washing solution": "absolute ethanol", "amount": "3 \u00d7 10 mL"}]
REKVOU | (UO2)2(2,2'-bpy)(CH3CO2)(O)(OH) |  | solvothermal synthesis | UO2(CH3COO)2⋅2H2O | 354.5 mg | (4-aminophenyl)arsonic acid | 90.4 mg | 2,2'-bpy | 52.0 mg | HF | ~15 μL |  |  |  |  | 3 days | 165°C |  | solvothermal synthesis, washing | 10.1021/ic301783q |  | 2012.09 | [{"synthesis method": "solvothermal synthesis", "precursor": [{"name": "UO2(CH3COO)2\u22c52H2O", "amount": "354.5", "unit": "mg"}, {"name": "(4-aminophenyl)arsonic acid", "amount": "90.4", "unit": "mg"}, {"name": "2,2'-bpy", "amount": "52.0", "unit": "mg"}, {"name": "HF", "amount": "~15", "unit": "\u03bcL"}], "solvent": [{"name": "water", "amount": "3.0", "unit": "mL"}], "reducing agent": [{"name": "", "amount": "", "unit": ""}], "surfactant": [{"name": "", "amount": "", "unit": ""}], "pressure": "", "temperature": "165\u00b0C", "time": "3 days", "heating rate": "", "cooling rate": "5\u00b0C h-1"}, {"synthesis method": "washing", "washing solution": "distilled water and methanol", "amount": ""}]
UJOXEX02 | ET4[(H3O)Fe(C2O4)3]·PhF | C52 F1 Fe1 H40 O13 S32 | chemical synthesis | racemic K3[Fe(C2O4)3]⋅3H2O | 56.5 mg | 18-crown-6 ether | 91.2 mg | ET | 8 mg |  |  |  |  | MeOH, fluorobenzene |  | 7-10 days |  |  | chemical synthesis | 10.1021/ic202269x |  | 2011.12 | [{"synthesis method": "chemical synthesis", "precursor": [{"name": "racemic K3[Fe(C2O4)3]\u22c53H2O", "amount": "56.5", "unit": "mg"}, {"name": "18-crown-6 ether", "amount": "91.2", "unit": "mg"}, {"name": "ET", "amount": "8", "unit": "mg"}], "solution": [{"name": "MeOH", "amount": "3", "unit": "mL"}, {"name": "fluorobenzene", "amount": "20", "unit": "mL"}], "pressure": "", "temperature": "", "time": "7-10 days"}]
UJOXEX03 | ET4[(H3O)Fe(C2O4)3]·PhCl | C52 Cl1 Fe1 H40 O13 S32 | chemical synthesis | racemic K3[Fe(C2O4)3]⋅3H2O | 56.5 mg | 18-crown-6 ether | 91.2 mg | ET | 8 mg |  |  |  |  | MeOH, chlorobenzene |  | 7-10 days |  |  | chemical synthesis | 10.1021/ic202269x |  | 2011.12 | [{"synthesis method": "chemical synthesis", "precursor": [{"name": "racemic K3[Fe(C2O4)3]\u22c53H2O", "amount": "56.5", "unit": "mg"}, {"name": "18-crown-6 ether", "amount": "91.2", "unit": "mg"}, {"name": "ET", "amount": "8", "unit": "mg"}], "solution": [{"name": "MeOH", "amount": "3", "unit": "mL"}, {"name": "chlorobenzene", "amount": "20", "unit": "mL"}], "pressure": "", "temperature": "", "time": "7-10 days"}]
SAPWEM01 | ET4[(H3O)Fe(C2O4)3]·PhBr | Br1 C52 Fe1 H40 O13 S32 | chemical synthesis | racemic K3[Fe(C2O4)3]⋅3H2O | 56.5 mg | 18-crown-6 ether | 91.2 mg | ET | 8 mg |  |  |  |  | MeOH, bromobenzene |  | 7-10 days |  |  | chemical synthesis | 10.1021/ic202269x |  | 2011.12 | [{"synthesis method": "chemical synthesis", "precursor": [{"name": "racemic K3[Fe(C2O4)3]\u22c53H2O", "amount": "56.5", "unit": "mg"}, {"name": "18-crown-6 ether", "amount": "91.2", "unit": "mg"}, {"name": "ET", "amount": "8", "unit": "mg"}], "solution": [{"name": "MeOH", "amount": "3", "unit": "mL"}, {"name": "bromobenzene", "amount": "20", "unit": "mL"}], "pressure": "", "temperature": "", "time": "7-10 days"}]
UJOXAT03 | ET4[KFe(C2O4)3]·PhI | C52 Fe1 H37 I1 K1 O12 S32 | chemical synthesis | racemic K3[Fe(C2O4)3]⋅3H2O | 56.5 mg | 18-crown-6 ether | 91.2 mg | 4-cyanopyridine | 479 mg | ET | 8 mg |  |  | acetonitrile, iodobenzene |  | 18 days |  |  | chemical synthesis | 10.1021/ic202269x |  | 2011.12 | [{"synthesis method": "chemical synthesis", "precursor": [{"name": "racemic K3[Fe(C2O4)3]\u22c53H2O", "amount": "56.5", "unit": "mg"}, {"name": "18-crown-6 ether", "amount": "91.2", "unit": "mg"}, {"name": "4-cyanopyridine", "amount": "479", "unit": "mg"}, {"name": "ET", "amount": "8", "unit": "mg"}], "solution": [{"name": "acetonitrile", "amount": "3", "unit": "mL"}, {"name": "iodobenzene", "amount": "20", "unit": "mL"}], "pressure": "", "temperature": "", "time": "18 days"}]
COPXEL | {[Co(tbip)(bipy)(H2O)3]·0.5(bipy)·H2O} n | C27 Co1 H32 N3 O8 | solvothermal synthesis | 5-tert-butyl isophthalic acid | 23.1 mg | bipy | 15.9 mg | Co(OAc)2⋅4H2O | 12.0 mg | NaOH | 4.0 mg |  |  |  |  | 3 days | 120°C |  | solvothermal synthesis | 10.1021/ic801278j |  | 2008.12 | [{"synthesis method": "solvothermal synthesis", "precursor": [{"name": "5-tert-butyl isophthalic acid", "amount": "23.1", "unit": "mg"}, {"name": "bipy", "amount": "15.9", "unit": "mg"}, {"name": "Co(OAc)2\u22c54H2O", "amount": "12.0", "unit": "mg"}, {"name": "NaOH", "amount": "4.0", "unit": "mg"}], "solvent": [{"name": "H2O", "amount": "15", "unit": "mL"}], "reducing agent": [{"name": "", "amount": "", "unit": ""}], "surfactant": [{"name": "", "amount": "", "unit": ""}], "pressure": "", "temperature": "120\u00b0C", "time": "3 days", "heating rate": "", "cooling rate": "24h"}]
COPXIP | [Co(tbip)(bipy)] n | C22 Co1 H20 N2 O4 | solvothermal synthesis | 5-tert-butyl isophthalic acid | 23.1 mg | bipy | 15.9 mg | Co(OAc)2⋅4H2O | 12.0 mg | NaOH | 8.0 mg |  |  |  |  | 3 days | 120°C |  | solvothermal synthesis | 10.1021/ic801278j |  | 2008.12 | [{"synthesis method": "solvothermal synthesis", "precursor": [{"name": "5-tert-butyl isophthalic acid", "amount": "23.1", "unit": "mg"}, {"name": "bipy", "amount": "15.9", "unit": "mg"}, {"name": "Co(OAc)2\u22c54H2O", "amount": "12.0", "unit": "mg"}, {"name": "NaOH", "amount": "8.0", "unit": "mg"}], "solvent": [{"name": "H2O", "amount": "15", "unit": "mL"}], "reducing agent": [{"name": "", "amount": "", "unit": ""}], "surfactant": [{"name": "", "amount": "", "unit": ""}], "pressure": "", "temperature": "120\u00b0C", "time": "3 days", "heating rate": "", "cooling rate": "24h"}]
COPXOV | {[Co3(tbip)3(dpe)3]·0.5(dpe)·3H2O} n | C78 Co3 H77 N7 O15 | solvothermal synthesis | 5-tert-butyl isophthalic acid | 23.1 mg | 1,2-di(4-pyridyl)ethylene | 18.1 mg | Co(OAc)2⋅4H2O | 12.0 mg | NaOH | 8.0 mg |  |  |  |  | 3 days | 120°C |  | solvothermal synthesis | 10.1021/ic801278j |  | 2008.12 | [{"synthesis method": "solvothermal synthesis", "precursor": [{"name": "5-tert-butyl isophthalic acid", "amount": "23.1", "unit": "mg"}, {"name": "1,2-di(4-pyridyl)ethylene", "amount": "18.1", "unit": "mg"}, {"name": "Co(OAc)2\u22c54H2O", "amount": "12.0", "unit": "mg"}, {"name": "NaOH", "amount": "8.0", "unit": "mg"}], "solvent": [{"name": "H2O", "amount": "15", "unit": "mL"}], "reducing agent": [{"name": "", "amount": "", "unit": ""}], "surfactant": [{"name": "", "amount": "", "unit": ""}], "pressure": "", "temperature": "120\u00b0C", "time": "3 days", "heating rate": "", "cooling rate": "24h"}]
COPXUB | [Co2(tbip)2(dpe)(H2O)] n | C36 Co2 H36 N2 O9 | solvothermal synthesis | 5-tert-butyl isophthalic acid | 23.1 mg | 1,2-di(4-pyridyl)ethylene | 18.1 mg | Co(OAc)2⋅4H2O | 12.0 mg | NaOH | 8.0 mg |  |  |  |  | 3 days | 160°C |  | solvothermal synthesis | 10.1021/ic801278j |  | 2008.12 | [{"synthesis method": "solvothermal synthesis", "precursor": [{"name": "5-tert-butyl isophthalic acid", "amount": "23.1", "unit": "mg"}, {"name": "1,2-di(4-pyridyl)ethylene", "amount": "18.1", "unit": "mg"}, {"name": "Co(OAc)2\u22c54H2O", "amount": "12.0", "unit": "mg"}, {"name": "NaOH", "amount": "8.0", "unit": "mg"}], "solvent": [{"name": "H2O", "amount": "15", "unit": "mL"}], "reducing agent": [{"name": "", "amount": "", "unit": ""}], "surfactant": [{"name": "", "amount": "", "unit": ""}], "pressure": "", "temperature": "160\u00b0C", "time": "3 days", "heating rate": "", "cooling rate": "24h"}]
YOMFEM | [Co2(tbip)2(bpa)(H2O)] n | C36 Co2 H38 N2 O9 | solvothermal synthesis | 5-tert-butyl isophthalic acid | 23.1 mg | 1,2-bis(4-pyridyl)ethane | 18.1 mg | Co(OAc)2⋅4H2O | 12.0 mg | NaOH | 8.0 mg |  |  |  |  | 3 days | 160°C |  | solvothermal synthesis | 10.1021/ic801278j |  | 2008.12 | [{"synthesis method": "solvothermal synthesis", "precursor": [{"name": "5-tert-butyl isophthalic acid", "amount": "23.1", "unit": "mg"}, {"name": "1,2-bis(4-pyridyl)ethane", "amount": "18.1", "unit": "mg"}, {"name": "Co(OAc)2\u22c54H2O", "amount": "12.0", "unit": "mg"}, {"name": "NaOH", "amount": "8.0", "unit": "mg"}], "solvent": [{"name": "H2O", "amount": "15", "unit": "mL"}], "reducing agent": [{"name": "", "amount": "", "unit": ""}], "surfactant": [{"name": "", "amount": "", "unit": ""}], "pressure": "", "temperature": "160\u00b0C", "time": "3 days", "heating rate": "", "cooling rate": "24h"}]
COPYAI | {[Co2(tbip)2(bpa)2]·2.5H2O} n | C48 Co2 H53 N4 O10.5 | solvothermal synthesis | 5-tert-butyl isophthalic acid | 23.1 mg | 1,2-bis(4-pyridyl)ethane | 18.1 mg | Co(OAc)2⋅4H2O | 12.0 mg | NaOH | 8.0 mg |  |  |  |  | 3 days | 120°C |  | solvothermal synthesis | 10.1021/ic801278j |  | 2008.12 | [{"synthesis method": "solvothermal synthesis", "precursor": [{"name": "5-tert-butyl isophthalic acid", "amount": "23.1", "unit": "mg"}, {"name": "1,2-bis(4-pyridyl)ethane", "amount": "18.1", "unit": "mg"}, {"name": "Co(OAc)2\u22c54H2O", "amount": "12.0", "unit": "mg"}, {"name": "NaOH", "amount": "8.0", "unit": "mg"}], "solvent": [{"name": "H2O", "amount": "15", "unit": "mL"}], "reducing agent": [{"name": "", "amount": "", "unit": ""}], "surfactant": [{"name": "", "amount": "", "unit": ""}], "pressure": "", "temperature": "120\u00b0C", "time": "3 days", "heating rate": "", "cooling rate": "24h"}]
RAYNIR | 2-S,4-N(H)Ar,6-(Me)C5H2N(Ar) | C30 H40 N2 S1 | chemical synthesis | CS2 | 121 μL | [8 empty] | THF |  | 48 h | room temperature |  | chemical synthesis, crystallization | 10.1021/acs.organomet.6b00941 |  | 2017.04 | [{"synthesis method": "chemical synthesis", "precursor": [{"name": "CS2", "amount": "121", "unit": "\u03bcL"}], "solution": [{"name": "THF", "amount": "10", "unit": "mL"}], "pressure": "", "temperature": "room temperature", "time": "48 h"}, {"synthesis method": "crystallization", "solvent": "toluene/hexane"}]
DALSEQ | [Ni(ip-OH)(Bimb)0.5] n | C13 H11 N2 Ni1 O5 | solvothermal synthesis | NiCl2 ⋅6H2O | 60.0 mg | H2ip-OH | 45.5 mg | Bimb | 47.6 mg | NaOCH3 | 27.0 mg |  |  |  |  | 48 h | 160 °C |  | solvothermal synthesis, washing | 10.1021/cg200730k |  | 2011.09 | [{"synthesis method": "solvothermal synthesis", "precursor": [{"name": "NiCl2 \u22c56H2O", "amount": "60.0", "unit": "mg"}, {"name": "H2ip-OH", "amount": "45.5", "unit": "mg"}, {"name": "Bimb", "amount": "47.6", "unit": "mg"}, {"name": "NaOCH3", "amount": "27.0", "unit": "mg"}], "solvent": [{"name": "deionized water", "amount": "10", "unit": "mL"}], "reducing agent": [], "surfactant": [], "pressure": "", "temperature": "160 \u00b0C", "time": "48 h", "heating rate": "", "cooling rate": "6 \u00b0C/h"}, {"synthesis method": "washing", "washing solution": "H2O", "amount": ""}]
DALSIU | [Co(ip-OH)(Bimb)0.5] n | C13 Co1 H11 N2 O5 | solvothermal synthesis | CoCl2 ⋅6H2O | 60.0 mg | H2ip-OH | 45.5 mg | Bimb | 47.6 mg | NaOCH3 | 14.0 mg |  |  |  |  | 48 h | 160 °C |  | solvothermal synthesis, washing | 10.1021/cg200730k |  | 2011.09 | [{"synthesis method": "solvothermal synthesis", "precursor": [{"name": "CoCl2 \u22c56H2O", "amount": "60.0", "unit": "mg"}, {"name": "H2ip-OH", "amount": "45.5", "unit": "mg"}, {"name": "Bimb", "amount": "47.6", "unit": "mg"}, {"name": "NaOCH3", "amount": "14.0", "unit": "mg"}], "solvent": [{"name": "deionized water", "amount": "12", "unit": "mL"}], "reducing agent": [], "surfactant": [], "pressure": "", "temperature": "160 \u00b0C", "time": "48 h", "heating rate": "", "cooling rate": "6 \u00b0C/h"}, {"synthesis method": "washing", "washing solution": "H2O", "amount": ""}]
DALSOA | [Cu(ip-OH)(Bimb)0.5] n | C13 Cu1 H11 N2 O5 | solvothermal synthesis | CuCl2 ⋅2H2O | 42.6 mg | H2ip-OH | 36.4 mg | Bimb | 38.0 mg | [6 empty] | 48 h | 160 °C |  | solvothermal synthesis, washing | 10.1021/cg200730k |  | 2011.09 | [{"synthesis method": "solvothermal synthesis", "precursor": [{"name": "CuCl2 \u22c52H2O", "amount": "42.6", "unit": "mg"}, {"name": "H2ip-OH", "amount": "36.4", "unit": "mg"}, {"name": "Bimb", "amount": "38.0", "unit": "mg"}], "solvent": [{"name": "deionized water", "amount": "12", "unit": "mL"}], "reducing agent": [{"name": "NaOH (1 M)", "amount": "1 drop", "unit": ""}], "surfactant": [], "pressure": "", "temperature": "160 \u00b0C", "time": "48 h", "heating rate": "", "cooling rate": "6 \u00b0C/h"}, {"synthesis method": "washing", "washing solution": "H2O", "amount": ""}]
RESMIM | [(o-Tolyl)2BiOH]∞ | Bi1 C14 H15 O1 | chemical synthesis | (n-C4H9)4NOH | 7.25 g | [(o-tolyl)2Bi(OTf)(hmpa)2] | 2 g | [6 empty] | H2O, THF |  | 1 hour | room temperature |  | chemical synthesis, washing, drying | 10.1021/ic061198c |  | 2006.10 | [{"synthesis method": "chemical synthesis", "precursor": [{"name": "(n-C4H9)4NOH", "amount": "7.25", "unit": "g"}, {"name": "[(o-tolyl)2Bi(OTf)(hmpa)2]", "amount": "2", "unit": "g"}], "solution": [{"name": "H2O", "amount": "60", "unit": "mL"}, {"name": "THF", "amount": "20", "unit": "mL"}], "pressure": "", "temperature": "room temperature", "time": "1 hour"}, {"synthesis method": "washing", "washing solution": "water and diethyl ether", "amount": ""}, {"synthesis method": "drying", "pressure": "vacuum", "temperature": "", "atmosphere": "", "time": ""}]
RESMOS | [(o-Tolyl)2BiOCH3]∞ | Bi1 C15 H17 O1 | chemical synthesis | (n-C4H9)4NOH | 0.9 mL | [(o-tolyl)2Bi(OTf)(hmpa)2] | 809 mg | [6 empty] | CH2Cl2 |  | 2 hours | room temperature |  | chemical synthesis, drying | 10.1021/ic061198c |  | 2006.10 | [{"synthesis method": "chemical synthesis", "precursor": [{"name": "(n-C4H9)4NOH", "amount": "0.9", "unit": "mL"}, {"name": "[(o-tolyl)2Bi(OTf)(hmpa)2]", "amount": "809", "unit": "mg"}], "solution": [{"name": "CH2Cl2", "amount": "10", "unit": "mL"}], "pressure": "", "temperature": "room temperature", "time": "2 hours"}, {"synthesis method": "drying", "pressure": "vacuum", "temperature": "", "atmosphere": "", "time": ""}]
RESMUY | [MeCp2Mo(H)(Bi(o-tolyl)2)] | Bi1 C26 H29 Mo1 | chemical synthesis | 3 | 83.2 mg | [MeCp2MoH2] | 45.9 mg | [6 empty] | CH2Cl2 |  | 2 hours | room temperature |  | chemical synthesis | 10.1021/ic061198c |  | 2006.10 | [{"synthesis method": "chemical synthesis", "precursor": [{"name": "3", "amount": "83.2", "unit": "mg"}, {"name": "[MeCp2MoH2]", "amount": "45.9", "unit": "mg"}], "solution": [{"name": "CH2Cl2", "amount": "5", "unit": "mL"}], "pressure": "", "temperature": "room temperature", "time": "2 hours"}]
IWIMEH | AEPF-2 | C14 H10 Mg1 O10 S2 | solvothermal synthesis | 2,6-AQDSNa2 | 0.24 mmol | alkaline-earth acetate | 0.24 mmol | [8 empty] | 72 h | 170 °C |  | solvothermal synthesis, filtration, washing | 10.1021/cg200078j |  | 2011.03 | [{"synthesis method": "solvothermal synthesis", "precursor": [{"name": "2,6-AQDSNa2", "amount": "0.24", "unit": "mmol"}, {"name": "alkaline-earth acetate", "amount": "0.24", "unit": "mmol"}], "solvent": [{"name": "water", "amount": "5", "unit": "mL"}, {"name": "1-butanol", "amount": "5", "unit": "mL"}], "reducing agent": [], "surfactant": [], "pressure": "", "temperature": "170 \u00b0C", "time": "72 h", "heating rate": "", "cooling rate": ""}, {"synthesis method": "filtration", "time": "", "atmosphere": "", "pressure": ""}, {"synthesis method": "washing", "washing solution": "distilled water and acetone", "amount": ""}]
IWIMIL | AEPF-3 | C14 Ca1 H6 O8 S2 | solvothermal synthesis | 2,6-AQDSNa2 | 0.24 mmol | alkaline-earth acetate | 0.24 mmol | [8 empty] | 72 h | 170 °C |  | solvothermal synthesis, filtration, washing | 10.1021/cg200078j |  | 2011.03 | [{"synthesis method": "solvothermal synthesis", "precursor": [{"name": "2,6-AQDSNa2", "amount": "0.24", "unit": "mmol"}, {"name": "alkaline-earth acetate", "amount": "0.24", "unit": "mmol"}], "solvent": [{"name": "water", "amount": "5", "unit": "mL"}, {"name": "1-butanol", "amount": "5", "unit": "mL"}], "reducing agent": [], "surfactant": [], "pressure": "", "temperature": "170 \u00b0C", "time": "72 h", "heating rate": "", "cooling rate": ""}, {"synthesis method": "filtration", "time": "", "atmosphere": "", "pressure": ""}, {"synthesis method": "washing", "washing solution": "distilled water and acetone", "amount": ""}]
IWIMOR | AEPF-4 | C14 H8 O9 S2 Sr1 | solvothermal synthesis | 2,6-AQDSNa2 | 0.24 mmol | alkaline-earth acetate | 0.24 mmol | [8 empty] | 72 h | 170 °C |  | solvothermal synthesis, filtration, washing | 10.1021/cg200078j |  | 2011.03 | [{"synthesis method": "solvothermal synthesis", "precursor": [{"name": "2,6-AQDSNa2", "amount": "0.24", "unit": "mmol"}, {"name": "alkaline-earth acetate", "amount": "0.24", "unit": "mmol"}], "solvent": [{"name": "water", "amount": "5", "unit": "mL"}, {"name": "1-butanol", "amount": "5", "unit": "mL"}], "reducing agent": [], "surfactant": [], "pressure": "", "temperature": "170 \u00b0C", "time": "72 h", "heating rate": "", "cooling rate": ""}, {"synthesis method": "filtration", "time": "", "atmosphere": "", "pressure": ""}, {"synthesis method": "washing", "washing solution": "distilled water and acetone", "amount": ""}]
IWIMUX | AEPF-5 | Ba1 C14 H6 O8 S2 | solvothermal synthesis | 2,6-AQDSNa2 | 0.24 mmol | alkaline-earth acetate | 0.24 mmol | [8 empty] | 72 h | 170 °C |  | solvothermal synthesis, filtration, washing | 10.1021/cg200078j |  | 2011.03 | [{"synthesis method": "solvothermal synthesis", "precursor": [{"name": "2,6-AQDSNa2", "amount": "0.24", "unit": "mmol"}, {"name": "alkaline-earth acetate", "amount": "0.24", "unit": "mmol"}], "solvent": [{"name": "water", "amount": "5", "unit": "mL"}, {"name": "1-butanol", "amount": "5", "unit": "mL"}], "reducing agent": [], "surfactant": [], "pressure": "", "temperature": "170 \u00b0C", "time": "72 h", "heating rate": "", "cooling rate": ""}, {"synthesis method": "filtration", "time": "", "atmosphere": "", "pressure": ""}, {"synthesis method": "washing", "washing solution": "distilled water and acetone", "amount": ""}]
GILFUF | [Zn(tztp)]·DMA | C10 H5 N3 O4 Zn1 | solvothermal synthesis | H2tztp | 11.7 mg | Zn(NO3)2⋅6H2O | 29.7 mg | [8 empty] | 48 h | 120°C |  | solvothermal synthesis | 10.1021/acs.inorgchem.8b02199 |  | 2018.09 | [{"synthesis method": "solvothermal synthesis", "precursor": [{"name": "H2tztp", "amount": "11.7", "unit": "mg"}, {"name": "Zn(NO3)2\u22c56H2O", "amount": "29.7", "unit": "mg"}], "solvent": [{"name": "DMA", "amount": "3", "unit": "mL"}, {"name": "H2O", "amount": "3", "unit": "mL"}], "reducing agent": [{"name": "", "amount": "", "unit": ""}], "surfactant": [{"name": "", "amount": "", "unit": ""}], "pressure": "", "temperature": "120\u00b0C", "time": "48 h", "heating rate": "", "cooling rate": "10 \u00b0C h-1"}]
OMEFET | (Zn2Cl4Py-TPE)·4(TCE) | C31 Cl2 H24 N2 Zn1 | chemical synthesis | Py-TPE | 10 mg | zinc chloride | 8.7 mg | [6 empty] | TCE/methanol, methanolic solution of zinc chloride |  | several days |  |  | chemical synthesis | 10.1021/acs.cgd.6b00428 |  | 2016.05 | [{"synthesis method": "chemical synthesis", "precursor": [{"name": "Py-TPE", "amount": "10", "unit": "mg"}, {"name": "zinc chloride", "amount": "8.7", "unit": "mg"}], "solution": [{"name": "TCE/methanol", "amount": "15", "unit": "mL"}, {"name": "methanolic solution of zinc chloride", "amount": "10", "unit": "mL"}], "pressure": "", "temperature": "", "time": "several days"}]
COFZUT | {2-[2,6-(iPr)2PhNC(CH3)]-6-[2,6-(iPr)2PhN-CCH2](C5H3N)}Fe(μ,η2-N2)Na(THF) | C37 Fe1 H50 N5 Na1 O1 | chemical synthesis | FeCl2(THF)1.5 | 0.15 g | 2,6-[2,6-(iPr)2PhNC(CH3)]2(C5H3N) | 0.306 g | NaH | 0.048 g |  |  |  |  | THF |  | 2 days |  |  | chemical synthesis, centrifugation | 10.1021/ic701643d |  | 2008.01 | [{"synthesis method": "chemical synthesis", "precursor": [{"name": "FeCl2(THF)1.5", "amount": "0.15", "unit": "g"}, {"name": "2,6-[2,6-(iPr)2PhN\ue5fbC(CH3)]2(C5H3N)", "amount": "0.306", "unit": "g"}, {"name": "NaH", "amount": "0.048", "unit": "g"}], "solution": [{"name": "THF", "amount": "10", "unit": "mL"}], "pressure": "", "temperature": "", "time": "2 days"}, {"synthesis method": "centrifugation", "revolution per time": "", "relative centrifugal force": "", "time": "", "temperature": "", "additive": [{"name": "", "amount": "", "unit": ""}], "tube material": "", "tube volume": ""}]
COGBAC | {2-[2,6-(iPr)2PhNC(CH3)]-6-[2,6-(iPr)2PhN-CCH2](C5H3N)}Fe(μ-N2)Na(Et2O)3 | C45 Fe1 H72 N5 Na1 O3 | chemical synthesis | FeCl2(THF)1.5 | 0.100 g | 2,6-[2,6-(iPr)2PhNC(CH3)]2(C5H3N) | 0.205 g | NaH | 0.062 g |  |  |  |  | THF |  | 5 days |  |  | chemical synthesis, centrifugation | 10.1021/ic701643d |  | 2008.01 | [{"synthesis method": "chemical synthesis", "precursor": [{"name": "FeCl2(THF)1.5", "amount": "0.100", "unit": "g"}, {"name": "2,6-[2,6-(iPr)2PhN\ue5fbC(CH3)]2(C5H3N)", "amount": "0.205", "unit": "g"}, {"name": "NaH", "amount": "0.062", "unit": "g"}], "solution": [{"name": "THF", "amount": "10", "unit": "mL"}], "pressure": "", "temperature": "", "time": "5 days"}, {"synthesis method": "centrifugation", "revolution per time": "", "relative centrifugal force": "", "time": "", "temperature": "", "additive": [{"name": "", "amount": "", "unit": ""}], "tube material": "", "tube volume": ""}]
COGBEG | {2,6-[2,6-(iPr)2PhNC(CH3)]2(C5H3N)}Fe(μ1-N2)(κ4-{2,6-[2,6-(iPr)2PhNC(CH3)]2(NC5H2)}Na(THF)2 | C41 Fe1 H59 N5 Na2 O2 | chemical synthesis | FeCl2(THF)1.5 | 0.200 g | 2,6-[2,6-(iPr)2PhNC(CH3)]2(C5H3N) | 0.820 g | NaH | 0.62 g |  |  |  |  | THF |  | 1 week |  |  | chemical synthesis, centrifugation | 10.1021/ic701643d |  | 2008.01 | [{"synthesis method": "chemical synthesis", "precursor": [{"name": "FeCl2(THF)1.5", "amount": "0.200", "unit": "g"}, {"name": "2,6-[2,6-(iPr)2PhN\ue5fbC(CH3)]2(C5H3N)", "amount": "0.820", "unit": "g"}, {"name": "NaH", "amount": "0.62", "unit": "g"}], "solution": [{"name": "THF", "amount": "30", "unit": "mL"}], "pressure": "", "temperature": "", "time": "1 week"}, {"synthesis method": "centrifugation", "revolution per time": "", "relative centrifugal force": "", "time": "", "temperature": "", "additive": [{"name": "", "amount": "", "unit": ""}], "tube material": "", "tube volume": ""}]
COGBIK | {2-[2,6-(iPr)2PhNC(CH3)]-6-[2,6-(iPr)2PhN-CCH2](C5H3N)}Fe-N2 | C33 Fe1 H42 N5 | chemical synthesis | FeCl2(THF)1.5 | 0.250 g | 2,6-[2,6-(iPr)2PhNC(CH3)]2(C5H3N) | 0.514 g | NaH | 0.307 g |  |  |  |  | THF |  | 1 week |  |  | chemical synthesis, centrifugation | 10.1021/ic701643d |  | 2008.01 | [{"synthesis method": "chemical synthesis", "precursor": [{"name": "FeCl2(THF)1.5", "amount": "0.250", "unit": "g"}, {"name": "2,6-[2,6-(iPr)2PhN\ue5fbC(CH3)]2(C5H3N)", "amount": "0.514", "unit": "g"}, {"name": "NaH", "amount": "0.307", "unit": "g"}], "solution": [{"name": "THF", "amount": "15", "unit": "mL"}], "pressure": "", "temperature": "", "time": "1 week"}, {"synthesis method": "centrifugation", "revolution per time": "", "relative centrifugal force": "", "time": "", "temperature": "", "additive": [{"name": "", "amount": "", "unit": ""}], "tube material": "", "tube volume": ""}]
COGBOQ | [{2,6-[2,6-(iPr)2PhNC(CH3)]2(C5H3N)}Fe-N2]2(μ-Na)[Na(THF)2] | C82 Fe2 H118 N10 Na3 O4 | chemical synthesis | FeCl2(THF)1.5 | 0.200 g | 2,6-[2,6-(iPr)2PhNC(CH3)]2(C5H3N) | 0.820 g | NaH | 0.62 g |  |  |  |  | THF |  | 1 week |  |  | chemical synthesis, centrifugation | 10.1021/ic701643d |  | 2008.01 | [{"synthesis method": "chemical synthesis", "precursor": [{"name": "FeCl2(THF)1.5", "amount": "0.200", "unit": "g"}, {"name": "2,6-[2,6-(iPr)2PhN\ue5fbC(CH3)]2(C5H3N)", "amount": "0.820", "unit": "g"}, {"name": "NaH", "amount": "0.62", "unit": "g"}], "solution": [{"name": "THF", "amount": "30", "unit": "mL"}], "pressure": "", "temperature": "", "time": "1 week"}, {"synthesis method": "centrifugation", "revolution per time": "", "relative centrifugal force": "", "time": "", "temperature": "", "additive": [{"name": "", "amount": "", "unit": ""}], "tube material": "", "tube volume": ""}]
ECOYIG | [Ag2(2,3'-tmbpt)(β-Mo8O26)0.5] | Ag2 C15 H12 Mo4 N8 O13 | solvothermal synthesis | 2,3'-tmbpt | 0.03 g | AgNO3 | 0.102 g | (NH4)6Mo7O24⋅4H2O | 0.37 g | [6 empty] | 3 days | 130°C |  | solvothermal synthesis | 10.1021/ic300134z |  | 2012.10 | [{"synthesis method": "solvothermal synthesis", "precursor": [{"name": "2,3'-tmbpt", "amount": "0.03", "unit": "g"}, {"name": "AgNO3", "amount": "0.102", "unit": "g"}, {"name": "(NH4)6Mo7O24\u22c54H2O", "amount": "0.37", "unit": "g"}], "solvent": [{"name": "water", "amount": "8", "unit": "mL"}], "reducing agent": [{"name": "", "amount": "", "unit": ""}], "surfactant": [{"name": "", "amount": "", "unit": ""}], "pressure": "", "temperature": "130\u00b0C", "time": "3 days", "heating rate": "", "cooling rate": "10\u00b0C\u22c5h-1"}]
ECOYOM | [Ag2(2,4'-tmbpt)2(α-Mo8O26)0.5(H2O)0.5] | Ag4 C60 H58 Mo8 N32 O31 | solvothermal synthesis | 2,4'-tmbpt | 0.03 g | AgNO3 | 0.102 g | (NH4)6Mo7O24⋅4H2O | 0.37 g | [6 empty] | 3 days | 130°C |  | solvothermal synthesis | 10.1021/ic300134z |  | 2012.10 | [{"synthesis method": "solvothermal synthesis", "precursor": [{"name": "2,4'-tmbpt", "amount": "0.03", "unit": "g"}, {"name": "AgNO3", "amount": "0.102", "unit": "g"}, {"name": "(NH4)6Mo7O24\u22c54H2O", "amount": "0.37", "unit": "g"}], "solvent": [{"name": "water", "amount": "8", "unit": "mL"}], "reducing agent": [{"name": "", "amount": "", "unit": ""}], "surfactant": [{"name": "", "amount": "", "unit": ""}], "pressure": "", "temperature": "130\u00b0C", "time": "3 days", "heating rate": "", "cooling rate": "10\u00b0C\u22c5h-1"}]
ECOYUS | [Ag3(3,3'-tmbpt)2(α-H2Mo8O26)0.5(β-Mo8O26)0.5]·3.5H2O | Ag3 C30 H32 Mo8 N16 O29.5 | solvothermal synthesis | 3,3'-tmbpt | 0.03 g | AgNO3 | 0.102 g | (NH4)6Mo7O24⋅4H2O | 0.37 g | [6 empty] | 3 days | 130°C | 3 | solvothermal synthesis, pH adjustment | 10.1021/ic300134z |  | 2012.10 | [{"synthesis method": "solvothermal synthesis", "precursor": [{"name": "3,3'-tmbpt", "amount": "0.03", "unit": "g"}, {"name": "AgNO3", "amount": "0.102", "unit": "g"}, {"name": "(NH4)6Mo7O24\u22c54H2O", "amount": "0.37", "unit": "g"}], "solvent": [{"name": "water", "amount": "8", "unit": "mL"}], "reducing agent": [{"name": "", "amount": "", "unit": ""}], "surfactant": [{"name": "", "amount": "", "unit": ""}], "pressure": "", "temperature": "130\u00b0C", "time": "3 days", "heating rate": "", "cooling rate": "10\u00b0C\u22c5h-1"}, {"synthesis method": "pH adjustment", "pH": "3", "modulator": ""}]
ECOZAZ | [Ag2(3,3'-tmbpt)(ε-Mo8O26)0.5]·1.75H2O | Ag2 C15 H13.5 Mo4 N8 O14.75 | solvothermal synthesis | 3,3'-tmbpt | 0.03 g | AgNO3 | 0.102 g | (NH4)6Mo7O24⋅4H2O | 0.37 g | [6 empty] | 3 days | 130°C | 4 | solvothermal synthesis, pH adjustment | 10.1021/ic300134z |  | 2012.10 | [{"synthesis method": "solvothermal synthesis", "precursor": [{"name": "3,3'-tmbpt", "amount": "0.03", "unit": "g"}, {"name": "AgNO3", "amount": "0.102", "unit": "g"}, {"name": "(NH4)6Mo7O24\u22c54H2O", "amount": "0.37", "unit": "g"}], "solvent": [{"name": "water", "amount": "8", "unit": "mL"}], "reducing agent": [{"name": "", "amount": "", "unit": ""}], "surfactant": [{"name": "", "amount": "", "unit": ""}], "pressure": "", "temperature": "130\u00b0C", "time": "3 days", "heating rate": "", "cooling rate": "10\u00b0C\u22c5h-1"}, {"synthesis method": "pH adjustment", "pH": "4", "modulator": ""}]
ECOZED | [Ag2(3,4'-tmbpt)2(β-Mo8O26)0.5]·0.5H2O | Ag2 C30 H25 Mo4 N16 O13.5 | solvothermal synthesis | 3,4'-tmbpt | 0.03 g | AgNO3 | 0.102 g | (NH4)6Mo7O24⋅4H2O | 0.37 g | [6 empty] | 3 days | 130°C | 4 | solvothermal synthesis, pH adjustment | 10.1021/ic300134z |  | 2012.10 | [{"synthesis method": "solvothermal synthesis", "precursor": [{"name": "3,4'-tmbpt", "amount": "0.03", "unit": "g"}, {"name": "AgNO3", "amount": "0.102", "unit": "g"}, {"name": "(NH4)6Mo7O24\u22c54H2O", "amount": "0.37", "unit": "g"}], "solvent": [{"name": "water", "amount": "8", "unit": "mL"}], "reducing agent": [{"name": "", "amount": "", "unit": ""}], "surfactant": [{"name": "", "amount": "", "unit": ""}], "pressure": "", "temperature": "130\u00b0C", "time": "3 days", "heating rate": "", "cooling rate": "10\u00b0C\u22c5h-1"}, {"synthesis method": "pH adjustment", "pH": "4", "modulator": ""}]
ECOZIH | [Ag(3,4'-Htmbpt)(β-Mo8O26)0.5] | Ag1 C15 H13 Mo4 N8 O13 | solvothermal synthesis | 3,4'-tmbpt | 0.03 g | AgNO3 | 0.102 g | (NH4)6Mo7O24⋅4H2O | 0.37 g | [6 empty] | 3 days | 130°C | 2 | solvothermal synthesis, pH adjustment | 10.1021/ic300134z |  | 2012.10 | [{"synthesis method": "solvothermal synthesis", "precursor": [{"name": "3,4'-tmbpt", "amount": "0.03", "unit": "g"}, {"name": "AgNO3", "amount": "0.102", "unit": "g"}, {"name": "(NH4)6Mo7O24\u22c54H2O", "amount": "0.37", "unit": "g"}], "solvent": [{"name": "water", "amount": "8", "unit": "mL"}], "reducing agent": [{"name": "", "amount": "", "unit": ""}], "surfactant": [{"name": "", "amount": "", "unit": ""}], "pressure": "", "temperature": "130\u00b0C", "time": "3 days", "heating rate": "", "cooling rate": "10\u00b0C\u22c5h-1"}, {"synthesis method": "pH adjustment", "pH": "2", "modulator": ""}]
CUHYUB | [Gd(azdc)(HCOO)]n | C15 Gd1 H9 N2 O6 | solvothermal synthesis | GdCl3⋅6H2O | 0.0372 g | H2azdc | 0.0135 g | N,N-dimethylformamide | 2.5 mL | H2O | 1.5 mL | HNO3 | 100 μL |  |  | 72h | 140°C |  | solvothermal synthesis, washing, drying | 10.1021/acs.inorgchem.5b00797 |  | 2015.06 | [{"synthesis method": "solvothermal synthesis", "precursor": [{"name": "GdCl3\u22c56H2O", "amount": "0.0372", "unit": "g"}, {"name": "H2azdc", "amount": "0.0135", "unit": "g"}, {"name": "N,N-dimethylformamide", "amount": "2.5", "unit": "mL"}, {"name": "H2O", "amount": "1.5", "unit": "mL"}, {"name": "HNO3", "amount": "100", "unit": "\u03bcL"}, {"name": "1 mol\u22c5L-1 LiOH", "amount": "100", "unit": "\u03bcL"}], "solvent": [{"name": "", "amount": "", "unit": ""}], "reducing agent": [{"name": "", "amount": "", "unit": ""}], "surfactant": [{"name": "", "amount": "", "unit": ""}], "pressure": "", "temperature": "140\u00b0C", "time": "72h", "heating rate": "", "cooling rate": "48h"}, {"synthesis method": "washing", "washing solution": "DMF/H2O", "amount": ""}, {"synthesis method": "drying", "pressure": "", "temperature": "", "atmosphere": "air", "time": ""}]
CUJCIV | [Tb(azdc)(HCOO)]n | C15 H9 N2 O6 Tb1 | solvothermal synthesis | TbCl3⋅6H2O | 0.0374 g | H2azdc | 0.0135 g | N,N-dimethylformamide | 2.5 mL | H2O | 1.5 mL | HNO3 | 100 μL |  |  | 72h | 140°C |  | solvothermal synthesis, washing, drying | 10.1021/acs.inorgchem.5b00797 |  | 2015.06 | [{"synthesis method": "solvothermal synthesis", "precursor": [{"name": "TbCl3\u22c56H2O", "amount": "0.0374", "unit": "g"}, {"name": "H2azdc", "amount": "0.0135", "unit": "g"}, {"name": "N,N-dimethylformamide", "amount": "2.5", "unit": "mL"}, {"name": "H2O", "amount": "1.5", "unit": "mL"}, {"name": "HNO3", "amount": "100", "unit": "\u03bcL"}, {"name": "1 mol\u22c5L-1 LiOH", "amount": "100", "unit": "\u03bcL"}], "solvent": [{"name": "", "amount": "", "unit": ""}], "reducing agent": [{"name": "", "amount": "", "unit": ""}], "surfactant": [{"name": "", "amount": "", "unit": ""}], "pressure": "", "temperature": "140\u00b0C", "time": "72h", "heating rate": "", "cooling rate": "48h"}, {"synthesis method": "washing", "washing solution": "DMF/H2O", "amount": ""}, {"synthesis method": "drying", "pressure": "", "temperature": "", "atmosphere": "air", "time": ""}]
CUJCOB | [Dy(azdc)(HCOO)]n | C15 Dy1 H9 N2 O6 | solvothermal synthesis | DyCl3⋅6H2O | 0.0377 g | H2azdc | 0.0135 g | N,N-dimethylformamide | 2.5 mL | H2O | 1.5 mL | HNO3 | 100 μL |  |  | 72h | 140°C |  | solvothermal synthesis, washing, drying | 10.1021/acs.inorgchem.5b00797 |  | 2015.06 | [{"synthesis method": "solvothermal synthesis", "precursor": [{"name": "DyCl3\u22c56H2O", "amount": "0.0377", "unit": "g"}, {"name": "H2azdc", "amount": "0.0135", "unit": "g"}, {"name": "N,N-dimethylformamide", "amount": "2.5", "unit": "mL"}, {"name": "H2O", "amount": "1.5", "unit": "mL"}, {"name": "HNO3", "amount": "100", "unit": "\u03bcL"}, {"name": "1 mol\u22c5L-1 LiOH", "amount": "100", "unit": "\u03bcL"}], "solvent": [{"name": "", "amount": "", "unit": ""}], "reducing agent": [{"name": "", "amount": "", "unit": ""}], "surfactant": [{"name": "", "amount": "", "unit": ""}], "pressure": "", "temperature": "140\u00b0C", "time": "72h", "heating rate": "", "cooling rate": "48h"}, {"synthesis method": "washing", "washing solution": "DMF/H2O", "amount": ""}, {"synthesis method": "drying", "pressure": "", "temperature": "", "atmosphere": "air", "time": ""}]
NILGUL | [PPh 4 ][(η 5 -C 5 Me 5 )MoS 3 (CuNCS) 3 ]·DMF | C40 Cu3 H42 Mo1 N4 O1 P1 S6 | chemical synthesis | [PPh4][(η5-C5Me5)MoS3] | 100 mg | CuNCS | 55 mg | [11 empty] | chemical synthesis | 10.1021/ic700762x |  | 2007.07 | [{"synthesis method": "chemical synthesis", "precursor": [{"name": "[PPh4][(\u03b75-C5Me5)MoS3]", "amount": "100", "unit": "mg"}, {"name": "CuNCS", "amount": "55", "unit": "mg"}], "solution": [], "pressure": "", "temperature": "", "time": ""}]
NILHEW | {[(η 5 -C 5 Me 5 )MoS 3 Cu 3 } 2 (NCS) 3 (μ-NCS)(bpe) 3 ]·3aniline} | C78 Cu6 H81 Mo2 N13 S10 | chemical synthesis | 1 | 20 mg | bpe | 19 mg | [6 empty] | aniline |  | 10 days | room temperature |  | chemical synthesis, filtration, washing, drying | 10.1021/ic700762x |  | 2007.07 | [{"synthesis method": "chemical synthesis", "precursor": [{"name": "1", "amount": "20", "unit": "mg"}, {"name": "bpe", "amount": "19", "unit": "mg"}], "solution": [{"name": "aniline", "amount": "2.0", "unit": "mL"}], "pressure": "", "temperature": "room temperature", "time": "10 days"}, {"synthesis method": "filtration", "time": "", "atmosphere": "", "pressure": ""}, {"synthesis method": "washing", "washing solution": "cold aniline and Et2O (v/v = 1:5)", "amount": ""}, {"synthesis method": "drying", "pressure": "vacuum", "temperature": "", "atmosphere": "", "time": ""}]
NILHAS | [(η 5 -C 5 Me 5 )MoS 3 Cu 3 (1,4-pyz)(NCS) 2 ] | C16 Cu3 H19 Mo1 N4 S5 | chemical synthesis | 1 | 20 mg | 1,4-pyz | 8 mg | [11 empty] | chemical synthesis | 10.1021/ic700762x |  | 2007.07 | [{"synthesis method": "chemical synthesis", "precursor": [{"name": "1", "amount": "20", "unit": "mg"}, {"name": "1,4-pyz", "amount": "8", "unit": "mg"}], "solution": [], "pressure": "", "temperature": "", "time": ""}]
NILHIA | {[(η 5 -C 5 Me 5 )MoS 3 Cu 3 (NCS)(μ-NCS)(H 2 tpyp) 0.4 (Cu - tpyp) 0.1 ]·0.75aniline·0.5H 2 O} | C40.50 Cu3 H38 Mo1 N9.75 O0.50 S5 | chemical synthesis | 1 | 20 mg | tpt | 31 mg | [6 empty] | aniline |  | 12 h | 100 °C |  | chemical synthesis, filtration, washing, drying | 10.1021/ic700762x |  | 2007.07 | [{"synthesis method": "chemical synthesis", "precursor": [{"name": "1", "amount": "20", "unit": "mg"}, {"name": "tpt", "amount": "31", "unit": "mg"}], "solution": [{"name": "aniline", "amount": "15", "unit": "mL"}], "pressure": "", "temperature": "100 \u00b0C", "time": "12 h"}, {"synthesis method": "filtration", "time": "", "atmosphere": "", "pressure": ""}, {"synthesis method": "washing", "washing solution": "cold aniline and Et2O (v/v = 1:5)", "amount": ""}, {"synthesis method": "drying", "pressure": "vacuum", "temperature": "", "atmosphere": "", "time": ""}]
NILHOG | {[(η 5 -C 5 Me 5 )MoS 3 Cu 3 (NCS)(μ-NCS)(H 2 tpyp) 0.4 (Cu - tpyp) 0.1 ]·2aniline·2.5benzene} | C59 Cu3.1 H56 Mo1 N3 S5 | chemical synthesis | 1 | 20 mg | H2tpyp | 62 mg | [6 empty] | aniline |  |  |  |  | chemical synthesis, filtration, washing, drying | 10.1021/ic700762x |  | 2007.07 | [{"synthesis method": "chemical synthesis", "precursor": [{"name": "1", "amount": "20", "unit": "mg"}, {"name": "H2tpyp", "amount": "62", "unit": "mg"}], "solution": [{"name": "aniline", "amount": "15", "unit": "mL"}], "pressure": "", "temperature": "", "time": ""}, {"synthesis method": "filtration", "time": "", "atmosphere": "", "pressure": ""}, {"synthesis method": "washing", "washing solution": "cold aniline and Et2O (v/v = 1:5)", "amount": ""}, {"synthesis method": "drying", "pressure": "vacuum", "temperature": "", "atmosphere": "", "time": ""}]
UDAXUU | {[Au(C6F5)2][Cu(NC-CHCH-Ph)(μ2-C4H4N2)]} n | Au1 C25 Cu1 F10 H11 N3 | chemical synthesis | cinamonitrile | 20 μL | pyrimidine | 13 μL | [6 empty] | toluene |  | 20 min |  |  | chemical synthesis, filtration, chemical synthesis | 10.1021/ic102550z |  | 2011.06 | [{"synthesis method": "chemical synthesis", "precursor": [{"name": "[{AuAg(C6F5)2(N\ue5fcC-Me)}2] n", "amount": "111", "unit": "mg"}, {"name": "CuCl", "amount": "15", "unit": "mg"}], "solution": [{"name": "acetonitrile", "amount": "20", "unit": "mL"}], "pressure": "", "temperature": "", "time": "2 h"}, {"synthesis method": "filtration", "time": "", "atmosphere": "", "pressure": ""}, {"synthesis method": "chemical synthesis", "precursor": [{"name": "cinamonitrile", "amount": "20", "unit": "\u03bcL"}, {"name": "pyrimidine", "amount": "13", "unit": "\u03bcL"}], "solution": [{"name": "toluene", "amount": "20", "unit": "mL"}], "pressure": "", "temperature": "", "time": "20 min"}]
UDAYAB | {[Au(C6Cl5)2][Cu(NC-Ph)(μ2-C4H4N2)]} n | Au1 C23 Cl10 Cu1 H9 N3 | chemical synthesis | benzonitrile | 11.5 μL | pyrimidine | 8.82 μL | [6 empty] | toluene |  | 2 h |  |  | chemical synthesis, filtration, chemical synthesis | 10.1021/ic102550z |  | 2011.06 | [{"synthesis method": "chemical synthesis", "precursor": [{"name": "[{AuAg(C6Cl5)2(N\ue5fcC-Me)}2] n", "amount": "95", "unit": "mg"}, {"name": "CuCl", "amount": "11", "unit": "mg"}], "solution": [{"name": "acetonitrile", "amount": "20", "unit": "mL"}], "pressure": "", "temperature": "", "time": "2 h"}, {"synthesis method": "filtration", "time": "", "atmosphere": "", "pressure": ""}, {"synthesis method": "chemical synthesis", "precursor": [{"name": "benzonitrile", "amount": "11.5", "unit": "\u03bcL"}, {"name": "pyrimidine", "amount": "8.82", "unit": "\u03bcL"}], "solution": [{"name": "toluene", "amount": "20", "unit": "mL"}], "pressure": "", "temperature": "", "time": "2 h"}]
SODXAM | [Zn(1,3-bdc)(3-bpdb)] n | C20 H14 N4 O4 Zn1 | solvothermal synthesis | 3-bpdb | 21.0 mg | Zn(NO3)2⋅6H2O | 29.7 mg | 1,3-H2bdc | 16.6 mg | [6 empty] | 2 days | 120 °C |  | solvothermal synthesis | 10.1021/cg401692e |  | 2014.02 | [{"synthesis method": "solvothermal synthesis", "precursor": [{"name": "3-bpdb", "amount": "21.0", "unit": "mg"}, {"name": "Zn(NO3)2\u22c56H2O", "amount": "29.7", "unit": "mg"}, {"name": "1,3-H2bdc", "amount": "16.6", "unit": "mg"}], "solvent": [{"name": "H2O/DMF/MeOH", "amount": "8", "unit": "mL"}], "pressure": "", "temperature": "120 \u00b0C", "time": "2 days", "heating rate": "", "cooling rate": "12 h"}]
SODXIU | [Co(1,4-bdc)(3-bpdb)(H2O)2] n | C20 Co1 H18 N4 O6 | solvothermal synthesis | 3-bpdb | 21.0 mg | Co(NO3)2⋅6H2O | 29.1 mg | 1,4-H2bdc | 16.6 mg | [6 empty] | 2 days | 120 °C |  | solvothermal synthesis | 10.1021/cg401692e |  | 2014.02 | [{"synthesis method": "solvothermal synthesis", "precursor": [{"name": "3-bpdb", "amount": "21.0", "unit": "mg"}, {"name": "Co(NO3)2\u22c56H2O", "amount": "29.1", "unit": "mg"}, {"name": "1,4-H2bdc", "amount": "16.6", "unit": "mg"}], "solvent": [{"name": "H2O/DMF/MeOH", "amount": "8", "unit": "mL"}], "pressure": "", "temperature": "120 \u00b0C", "time": "2 days", "heating rate": "", "cooling rate": "12 h"}]
SODXOA | [Ni(1,4-bdc)(3-bpdb)(H2O)] n | C20 H16 N4 Ni1 O5 | solvothermal synthesis | 3-bpdb | 21.0 mg | Ni(NO3)2⋅6H2O | 29.1 mg | 1,4-H2bdc | 16.6 mg | [6 empty] | 2 days | 120 °C |  | solvothermal synthesis | 10.1021/cg401692e |  | 2014.02 | [{"synthesis method": "solvothermal synthesis", "precursor": [{"name": "3-bpdb", "amount": "21.0", "unit": "mg"}, {"name": "Ni(NO3)2\u22c56H2O", "amount": "29.1", "unit": "mg"}, {"name": "1,4-H2bdc", "amount": "16.6", "unit": "mg"}], "solvent": [{"name": "H2O/DMF/MeOH", "amount": "8", "unit": "mL"}], "pressure": "", "temperature": "120 \u00b0C", "time": "2 days", "heating rate": "", "cooling rate": "12 h"}]
SODYAN | {[Zn2(1,4-ndc)2(3-bpdb)]·H2O} n | C36 H24 N4 O9 Zn2 | solvothermal synthesis | 3-bpdb | 21.0 mg | Zn(NO3)2⋅6H2O | 59.4 mg | 1,4-H2ndc | 43.2 mg | [6 empty] | 2 days | 85 °C |  | solvothermal synthesis | 10.1021/cg401692e |  | 2014.02 | [{"synthesis method": "solvothermal synthesis", "precursor": [{"name": "3-bpdb", "amount": "21.0", "unit": "mg"}, {"name": "Zn(NO3)2\u22c56H2O", "amount": "59.4", "unit": "mg"}, {"name": "1,4-H2ndc", "amount": "43.2", "unit": "mg"}], "solvent": [{"name": "H2O/DMF/MeOH", "amount": "8", "unit": "mL"}], "pressure": "", "temperature": "85 \u00b0C", "time": "2 days", "heating rate": "", "cooling rate": "12 h"}]
AHINAH | [Cd2(d-cam)2La2]·(H2O)6 | C56 Cd2 H64 N12 O14 | solvothermal synthesis | d-H2cam | 0.010 g | Na2CO3 | 0.005 g | 3,8-diimidazol-1,10-phen | 0.016 g | Cd(NO3)2⋅6H2O | 0.035 g |  |  |  |  | 3 days | 140°C |  | solvothermal synthesis | 10.1021/ic802445q |  | 2009.04 | [{"synthesis method": "solvothermal synthesis", "precursor": [{"name": "d-H2cam", "amount": "0.010", "unit": "g"}, {"name": "Na2CO3", "amount": "0.005", "unit": "g"}, {"name": "3,8-diimidazol-1,10-phen", "amount": "0.016", "unit": "g"}, {"name": "Cd(NO3)2\u22c56H2O", "amount": "0.035", "unit": "g"}], "solvent": [{"name": "H2O", "amount": "8", "unit": "mL"}], "pressure": "", "temperature": "140\u00b0C", "time": "3 days"}]
AHINEL | [Cd2(d-cam)2(La)(H2O)] | C38 Cd2 H42 N6 O9 | solvothermal synthesis | d-H2cam | 0.010 g | Na2CO3 | 0.005 g | 3,8-diimidazol-1,10-phen | 0.016 g | Cd(NO3)2⋅6H2O | 0.052 g |  |  |  |  | 3 days | 140°C |  | solvothermal synthesis | 10.1021/ic802445q |  | 2009.04 | [{"synthesis method": "solvothermal synthesis", "precursor": [{"name": "d-H2cam", "amount": "0.010", "unit": "g"}, {"name": "Na2CO3", "amount": "0.005", "unit": "g"}, {"name": "3,8-diimidazol-1,10-phen", "amount": "0.016", "unit": "g"}, {"name": "Cd(NO3)2\u22c56H2O", "amount": "0.052", "unit": "g"}], "solvent": [{"name": "H2O", "amount": "10", "unit": "mL"}], "pressure": "", "temperature": "140\u00b0C", "time": "3 days"}]
AHINIP | [Zn2(d-cam)2(Lb)2]·(H2O)5 | C56 H62 N12 O13 Zn2 | solvothermal synthesis | d-H2cam | 0.010 g | Na2CO3 | 0.005 g | 3,8-diimidazol-1,10-phen | 0.016 g | Zn(NO3)2⋅6H2O | 0.030 g |  |  |  |  | 3 days | 140°C |  | solvothermal synthesis | 10.1021/ic802445q |  | 2009.04 | [{"synthesis method": "solvothermal synthesis", "precursor": [{"name": "d-H2cam", "amount": "0.010", "unit": "g"}, {"name": "Na2CO3", "amount": "0.005", "unit": "g"}, {"name": "3,8-diimidazol-1,10-phen", "amount": "0.016", "unit": "g"}, {"name": "Zn(NO3)2\u22c56H2O", "amount": "0.030", "unit": "g"}], "solvent": [{"name": "H2O", "amount": "10", "unit": "mL"}], "pressure": "", "temperature": "140\u00b0C", "time": "3 days"}]
QEDDAE | [Rh2(O2CCF3)4(DM-DCNQI)]∞·(C6H6) | C24 F12 H14 N4 O8 Rh2 | chemical synthesis | Rh2(O2CCF3)4 | 66 mg | DM-DCNQI | 18 mg | [6 empty] | dichloromethane/benzene |  | 1 week |  |  | chemical synthesis | 10.1021/ic0007097 |  | 2000.11 | [{"synthesis method": "chemical synthesis", "precursor": [{"name": "Rh2(O2CCF3)4", "amount": "66", "unit": "mg"}, {"name": "DM-DCNQI", "amount": "18", "unit": "mg"}], "solution": [{"name": "dichloromethane/benzene", "amount": "20", "unit": "mL"}], "pressure": "", "temperature": "", "time": "1 week"}]
QEDDEI | [Rh2(O2CCF3)4(DCNNQI)]∞·(C7H8) | C27 F12 H14 N4 O8 Rh2 | chemical synthesis | Rh2(O2CCF3)4 | 66 mg | DCNNQI | 21 mg | [6 empty] | dichloromethane/toluene |  | 1 week |  |  | chemical synthesis | 10.1021/ic0007097 |  | 2000.11 | [{"synthesis method": "chemical synthesis", "precursor": [{"name": "Rh2(O2CCF3)4", "amount": "66", "unit": "mg"}, {"name": "DCNNQI", "amount": "21", "unit": "mg"}], "solution": [{"name": "dichloromethane/toluene", "amount": "20", "unit": "mL"}], "pressure": "", "temperature": "", "time": "1 week"}]
DIRYEL | (H3O)[(UO2)(H3O)L] | C27 H19 O9 Si1 U1 | solvothermal synthesis | UO2(NO3)2⋅6H2O | 50 mg | H3L | 30 mg | tetraethyl ammonium hydroxide | 30 μL | [6 empty] | 48 h | 180 °C |  | solvothermal synthesis | 10.1021/acs.inorgchem.8b02696 |  | 2018.11 | [{"synthesis method": "solvothermal synthesis", "precursor": [{"name": "UO2(NO3)2\u22c56H2O", "amount": "50", "unit": "mg"}, {"name": "H3L", "amount": "30", "unit": "mg"}, {"name": "tetraethyl ammonium hydroxide", "amount": "30", "unit": "\u03bcL"}], "solvent": [{"name": "deionized H2O", "amount": "1.0", "unit": "mL"}], "reducing agent": [{"name": "", "amount": "", "unit": ""}], "surfactant": [{"name": "", "amount": "", "unit": ""}], "pressure": "", "temperature": "180 \u00b0C", "time": "48 h", "heating rate": "", "cooling rate": "25 \u00b0C"}]
DIRYAH | (Hbipy)[(UO2)L] | C37 H28 N2 O9 Si1 U1 | solvothermal synthesis | UO2(NO3)2⋅6H2O | 50 mg | H3L | 30 mg | bipy | 18 mg | NEt4OH | 30 μL |  |  |  |  | 48 h | 180 °C |  | solvothermal synthesis | 10.1021/acs.inorgchem.8b02696 |  | 2018.11 | [{"synthesis method": "solvothermal synthesis", "precursor": [{"name": "UO2(NO3)2\u22c56H2O", "amount": "50", "unit": "mg"}, {"name": "H3L", "amount": "30", "unit": "mg"}, {"name": "bipy", "amount": "18", "unit": "mg"}, {"name": "NEt4OH", "amount": "30", "unit": "\u03bcL"}], "solvent": [{"name": "deionized H2O", "amount": "1.0", "unit": "mL"}], "reducing agent": [{"name": "", "amount": "", "unit": ""}], "surfactant": [{"name": "", "amount": "", "unit": ""}], "pressure": "", "temperature": "180 \u00b0C", "time": "48 h", "heating rate": "", "cooling rate": "25 \u00b0C"}]
DIRZIQ | (H2bib)0.5[(UO2)L] | C36 H23 N2 O9 Si1 U1 | solvothermal synthesis | UO2(NO3)2⋅6H2O | 50 mg | H3L | 30 mg | bib | 28 mg | NEt4OH | 30 μL |  |  |  |  | 48 h | 180 °C |  | solvothermal synthesis | 10.1021/acs.inorgchem.8b02696 |  | 2018.11 | [{"synthesis method": "solvothermal synthesis", "precursor": [{"name": "UO2(NO3)2\u22c56H2O", "amount": "50", "unit": "mg"}, {"name": "H3L", "amount": "30", "unit": "mg"}, {"name": "bib", "amount": "28", "unit": "mg"}, {"name": "NEt4OH", "amount": "30", "unit": "\u03bcL"}], "solvent": [{"name": "deionized H2O", "amount": "1.0", "unit": "mL"}], "reducing agent": [{"name": "", "amount": "", "unit": ""}], "surfactant": [{"name": "", "amount": "", "unit": ""}], "pressure": "", "temperature": "180 \u00b0C", "time": "48 h", "heating rate": "", "cooling rate": "25 \u00b0C"}]
DIRZEM | (H2dib)[(UO2)2L2] | C54 H56 O27 Si2 U2 Zn1 | solvothermal synthesis | UO2(NO3)2⋅6H2O | 50 mg | H3L | 30 mg | dib | 21 mg | NEt4OH | 30 μL |  |  |  |  | 48 h | 180 °C |  | solvothermal synthesis | 10.1021/acs.inorgchem.8b02696 |  | 2018.11 | [{"synthesis method": "solvothermal synthesis", "precursor": [{"name": "UO2(NO3)2\u22c56H2O", "amount": "50", "unit": "mg"}, {"name": "H3L", "amount": "30", "unit": "mg"}, {"name": "dib", "amount": "21", "unit": "mg"}, {"name": "NEt4OH", "amount": "30", "unit": "\u03bcL"}], "solvent": [{"name": "deionized H2O", "amount": "1.0", "unit": "mL"}], "reducing agent": [{"name": "", "amount": "", "unit": ""}], "surfactant": [{"name": "", "amount": "", "unit": ""}], "pressure": "", "temperature": "180 \u00b0C", "time": "48 h", "heating rate": "", "cooling rate": "25 \u00b0C"}]
DIRYOV | [Zn(H2O)6][(UO2)2L2] | C66 H48 N4 O17 Si2 U2 | solvothermal synthesis | H3L | 30 mg | Zn(UO2)(OAc)4⋅7H2O | 50 mg | NEt4OH | 30 μL | [6 empty] | 48 h | 180 °C |  | solvothermal synthesis | 10.1021/acs.inorgchem.8b02696 |  | 2018.11 | [{"synthesis method": "solvothermal synthesis", "precursor": [{"name": "H3L", "amount": "30", "unit": "mg"}, {"name": "Zn(UO2)(OAc)4\u22c57H2O", "amount": "50", "unit": "mg"}, {"name": "NEt4OH", "amount": "30", "unit": "\u03bcL"}], "solvent": [{"name": "deionized H2O", "amount": "1.5", "unit": "mL"}], "reducing agent": [{"name": "", "amount": "", "unit": ""}], "surfactant": [{"name": "", "amount": "", "unit": ""}], "pressure": "", "temperature": "180 \u00b0C", "time": "48 h", "heating rate": "", "cooling rate": "25 \u00b0C"}]
DIRYIP | (NH4)[(UO2)L] | C27 H22 N1 O9.5 Si1 U1 | solvothermal synthesis | H3L | 30 mg | Zn(UO2)(OAc)4⋅7H2O | 50 mg | Ammonia hydrate | 10 μL | [6 empty] | 48 h | 180 °C |  | solvothermal synthesis | 10.1021/acs.inorgchem.8b02696 |  | 2018.11 | [{"synthesis method": "solvothermal synthesis", "precursor": [{"name": "H3L", "amount": "30", "unit": "mg"}, {"name": "Zn(UO2)(OAc)4\u22c57H2O", "amount": "50", "unit": "mg"}, {"name": "Ammonia hydrate", "amount": "10", "unit": "\u03bcL"}], "solvent": [{"name": "deionized H2O", "amount": "1.5", "unit": "mL"}], "reducing agent": [{"name": "", "amount": "", "unit": ""}], "surfactant": [{"name": "", "amount": "", "unit": ""}], "pressure": "", "temperature": "180 \u00b0C", "time": "48 h", "heating rate": "", "cooling rate": "25 \u00b0C"}]
JUDFUL | Na4[Th6O2(C10O7N2H14)6] | Na4[Th6O2(C10O7N2H14)6]·28H2O | chemical synthesis | hedta ligand | 0.2782 g | Th(IV) nitrate | 0.232 g | [6 empty] | 0.1 M aqueous Th(IV) nitrate solution |  | 48 h |  | 8.4 | chemical synthesis, pH adjustment | 10.1021/ic502313y |  | 2015.01 | [{"synthesis method": "chemical synthesis", "precursor": [{"name": "hedta ligand", "amount": "0.2782", "unit": "g"}, {"name": "Th(IV) nitrate", "amount": "0.232", "unit": "g"}], "solution": [{"name": "0.1 M aqueous Th(IV) nitrate solution", "amount": "10", "unit": "mL"}], "pressure": "", "temperature": "", "time": "48 h"}, {"synthesis method": "pH adjustment", "pH": "8.4", "modulator": "1 M NaOH"}]
JUDGAS | [Th(C9O6NH12)](NO3)·2.5H2O | [Th(C9O6NH12)](NO3)·2.5H2O | chemical synthesis | Aluminum nitrate nonahydrate | 0.3519 g | thorium nitrate pentahydrate | 0.1500 g | ntp ligand | 0.0733 g |  |  |  |  | deionized water |  | 8 weeks |  | 2.2 | chemical synthesis, pH adjustment | 10.1021/ic502313y |  | 2015.01 | [{"synthesis method": "chemical synthesis", "precursor": [{"name": "Aluminum nitrate nonahydrate", "amount": "0.3519", "unit": "g"}, {"name": "thorium nitrate pentahydrate", "amount": "0.1500", "unit": "g"}, {"name": "ntp ligand", "amount": "0.0733", "unit": "g"}], "solution": [{"name": "deionized water", "amount": "2.5", "unit": "mL"}], "pressure": "", "temperature": "", "time": "8 weeks"}, {"synthesis method": "pH adjustment", "pH": "2.2", "modulator": ""}]
JUDGEW | [Th2Al8(OH)14(H2O)12(C6O5NH8)4(NO3)6 | [Th2Al8(OH)14(H2O)12(C6O5NH8)4(NO3)6·57H2O | chemical synthesis | Al(NO3)3⋅9H2O | 0.93 mmol | Th(NO3)4⋅5H2O | 0.27 mmol | heidi | 0.62 mmol | [6 empty] | several weeks | room temperature | 4.23 | chemical synthesis, pH adjustment | 10.1021/ic502313y |  | 2015.01 | [{"synthesis method": "chemical synthesis", "precursor": [{"name": "Al(NO3)3\u22c59H2O", "amount": "0.93", "unit": "mmol"}, {"name": "Th(NO3)4\u22c55H2O", "amount": "0.27", "unit": "mmol"}, {"name": "heidi", "amount": "0.62", "unit": "mmol"}], "solution": [{"name": "", "amount": "", "unit": ""}], "pressure": "", "temperature": "room temperature", "time": "several weeks"}, {"synthesis method": "pH adjustment", "pH": "4.23", "modulator": "230 \u03bcL of pyridine"}]
UBALOA | Pb2 1(ClO4)4 | C21 Cl4 H24 N8 O18 Pb2 | chemical synthesis | Pb(ClO4)2⋅3H2O | 45.2 mg | 1 | 20.4 mg | [6 empty] | CH3CN |  |  | room temperature |  | chemical synthesis, drying | 10.1021/ic200670w |  | 2011.07 | [{"synthesis method": "chemical synthesis", "precursor": [{"name": "Pb(ClO4)2\u22c53H2O", "amount": "45.2", "unit": "mg"}, {"name": "1", "amount": "20.4", "unit": "mg"}], "solution": [{"name": "CH3CN", "amount": "2", "unit": "mL"}], "pressure": "", "temperature": "room temperature", "time": ""}, {"synthesis method": "drying", "pressure": "vacuum", "temperature": "", "atmosphere": "", "time": ""}]
UBAMOB | Zn2 1(SO3CF3)4 | C29 F12 H42 N8 O19 S4 Zn2 | chemical synthesis | Zn(SO3CF3)2 | 21.5 mg | 1 | 12.0 mg | [6 empty] | CH3CN |  |  | room temperature |  | chemical synthesis | 10.1021/ic200670w |  | 2011.07 | [{"synthesis method": "chemical synthesis", "precursor": [{"name": "Zn(SO3CF3)2", "amount": "21.5", "unit": "mg"}, {"name": "1", "amount": "12.0", "unit": "mg"}], "solution": [{"name": "CH3CN", "amount": "2", "unit": "mL"}], "pressure": "", "temperature": "room temperature", "time": ""}]
HESVOR | [Zn 2 (L)] ∞ | C14 H4 N2 O8 Zn2 | solvothermal synthesis | H4L | 0.0332 g | ZnCl2 | 0.0274 g | 1,3,5-tri(4-pyridyl)-benzene | 0.041 g | [6 empty] | 6 days | 130°C |  | solvothermal synthesis, filtration, washing | 10.1021/ja060946u |  | 2006.07 | [{"synthesis method": "solvothermal synthesis", "precursor": [{"name": "H4L", "amount": "0.0332", "unit": "g"}, {"name": "ZnCl2", "amount": "0.0274", "unit": "g"}, {"name": "1,3,5-tri(4-pyridyl)-benzene", "amount": "0.041", "unit": "g"}], "solvent": [{"name": "water", "amount": "8", "unit": "mL"}], "reducing agent": [{"name": "", "amount": "", "unit": ""}], "surfactant": [{"name": "", "amount": "", "unit": ""}], "pressure": "", "temperature": "130\u00b0C", "time": "6 days", "heating rate": "0.1 \u00b0C/min", "cooling rate": "0.2 \u00b0C/min"}, {"synthesis method": "filtration", "time": "", "atmosphere": "", "pressure": ""}, {"synthesis method": "washing", "washing solution": "deionized water, EtOH, and Et2O", "amount": ""}]
MUZQUU | [Cu3(μ3-OH)(μ-pz)3(py)3](CF3SO3)2·0.5H2O | C26 Cu3 F6 H26 N9 O7.50 S2 | chemical synthesis | Cu(CF3SO3)2 | 232.9 mg | pzH | 40.0 mg | NaOH | 35.3 mg | py | 55 μL |  |  | MeOH |  | overnight | ambient temperature |  | chemical synthesis, crystallization | 10.1021/cg100060p |  | 2010.05 | [{"synthesis method": "chemical synthesis", "precursor": [{"name": "Cu(CF3SO3)2", "amount": "232.9", "unit": "mg"}, {"name": "pzH", "amount": "40.0", "unit": "mg"}, {"name": "NaOH", "amount": "35.3", "unit": "mg"}, {"name": "py", "amount": "55", "unit": "\u03bcL"}], "solution": [{"name": "MeOH", "amount": "10", "unit": "mL"}], "pressure": "", "temperature": "ambient temperature", "time": "overnight"}, {"synthesis method": "crystallization", "technique": "slow evaporation", "solvent": "MeOH", "atmosphere": "open vessel"}]
MUZRAB | [{Cu3(μ3-OH)(μ-pz)3(py)2}2(μ-4,4'-bpy)](CF3SO3)4 | C52 Cu6 F12 H48 N18 O14 S4 | chemical synthesis | Cu(CF3SO3)2 | 221.3 mg | pzH | 40.1 mg | NaOH | 35.2 mg | 4,4'-bpy | 16.3 mg | py | 35 μL | MeOH | reduced pressure | 24 h | ambient temperature |  | chemical synthesis, crystallization | 10.1021/cg100060p |  | 2010.05 | [{"synthesis method": "chemical synthesis", "precursor": [{"name": "Cu(CF3SO3)2", "amount": "221.3", "unit": "mg"}, {"name": "pzH", "amount": "40.1", "unit": "mg"}, {"name": "NaOH", "amount": "35.2", "unit": "mg"}, {"name": "4,4'-bpy", "amount": "16.3", "unit": "mg"}, {"name": "py", "amount": "35", "unit": "\u03bcL"}], "solution": [{"name": "MeOH", "amount": "40", "unit": "mL"}], "pressure": "reduced pressure", "temperature": "ambient temperature", "time": "24 h"}, {"synthesis method": "crystallization", "technique": "MeOH evaporation", "washing solution": "CH2Cl2", "temperature": "chilled"}]
MUZREF | {[Cu3(μ3-OH)(μ-pz)3(py)(μ-4,4'-bpy)](CF3SO3)2·0.5H2O} n | C26 Cu3 F6 H23 N9 O7.5 S2 | chemical synthesis | Cu(CF3SO3)2 | 228.3 mg | pzH | 40.5 mg | NaOH | 36.1 mg | 4,4'-bpy | 37.8 mg | py | 17 μL | MeOH | reduced pressure | overnight | ambient temperature |  | chemical synthesis, crystallization | 10.1021/cg100060p |  | 2010.05 | [{"synthesis method": "chemical synthesis", "precursor": [{"name": "Cu(CF3SO3)2", "amount": "228.3", "unit": "mg"}, {"name": "pzH", "amount": "40.5", "unit": "mg"}, {"name": "NaOH", "amount": "36.1", "unit": "mg"}, {"name": "4,4'-bpy", "amount": "37.8", "unit": "mg"}, {"name": "py", "amount": "17", "unit": "\u03bcL"}], "solution": [{"name": "MeOH", "amount": "40", "unit": "mL"}], "pressure": "reduced pressure", "temperature": "ambient temperature", "time": "overnight"}, {"synthesis method": "crystallization", "technique": "slow evaporation", "solvent": "MeOH"}]
MUZRIJ | {[Cu3(μ3-OH)(μ-pz)3(μ-4,4'-bpy)1.5](CF3SO3)2·1.5H2O} n | C52 Cu6 F12 H50 N18 O17 S4 | chemical synthesis | Cu(CF3SO3)2 | 225.2 mg | pzH | 38.6 mg | NaOH | 37.6 mg | 4,4'-bpy | 49.6 mg |  |  | MeOH |  | 24 h | ambient temperature |  | chemical synthesis, crystallization | 10.1021/cg100060p |  | 2010.05 | [{"synthesis method": "chemical synthesis", "precursor": [{"name": "Cu(CF3SO3)2", "amount": "225.2", "unit": "mg"}, {"name": "pzH", "amount": "38.6", "unit": "mg"}, {"name": "NaOH", "amount": "37.6", "unit": "mg"}, {"name": "4,4'-bpy", "amount": "49.6", "unit": "mg"}], "solution": [{"name": "MeOH", "amount": "50", "unit": "mL"}], "pressure": "", "temperature": "ambient temperature", "time": "24 h"}, {"synthesis method": "crystallization", "technique": "slow evaporation", "solvent": "MeOH"}]
RUGFUW | 1 | C36 H24 N6 O8 Zn1 | solvothermal synthesis | Zn(NO3)2⋅6H2O | 0.0306 g | s-nip | 0.0186 g | [8 empty] | 2 days | 110 °C |  | solvothermal synthesis | 10.1021/cg5013796 |  | 2014.12 | [{"synthesis method": "solvothermal synthesis", "precursor": [{"name": "Zn(NO3)2\u22c56H2O", "amount": "0.0306", "unit": "g"}, {"name": "s-nip", "amount": "0.0186", "unit": "g"}], "solvent": [{"name": "methanol", "amount": "2", "unit": "mL"}, {"name": "H2O", "amount": "2", "unit": "mL"}], "pressure": "", "temperature": "110 \u00b0C", "time": "2 days"}]
RUGGAD | 2 | C36 Co1 H25 N6 O4.5 | solvothermal synthesis | Co(NO3)2⋅6H2O | 0.0375 g | s-nip | 0.0225 g | [8 empty] | 2 days | 90 °C |  | solvothermal synthesis | 10.1021/cg5013796 |  | 2014.12 | [{"synthesis method": "solvothermal synthesis", "precursor": [{"name": "Co(NO3)2\u22c56H2O", "amount": "0.0375", "unit": "g"}, {"name": "s-nip", "amount": "0.0225", "unit": "g"}], "solvent": [{"name": "ethanol", "amount": "3", "unit": "mL"}, {"name": "DMF", "amount": "3", "unit": "mL"}], "pressure": "", "temperature": "90 \u00b0C", "time": "2 days"}]
RUGGEH | 3 | C36 Cu1 H30 N6 O13 | solvothermal synthesis | CuSO4⋅5H2O | 0.0440 g | s-nip | 0.0240 g | [8 empty] | 2 days | 120 °C |  | solvothermal synthesis | 10.1021/cg5013796 |  | 2014.12 | [{"synthesis method": "solvothermal synthesis", "precursor": [{"name": "CuSO4\u22c55H2O", "amount": "0.0440", "unit": "g"}, {"name": "s-nip", "amount": "0.0240", "unit": "g"}], "solvent": [{"name": "H2O", "amount": "4", "unit": "mL"}], "pressure": "", "temperature": "120 \u00b0C", "time": "2 days"}]
NUXMAU | Cu2[(O3PC3H6PO3)(H2O)2] | C3 Cu2 H12 O9 P2 | chemical synthesis | CuSO4⋅5H2O | 1.25 g | 1,3-propylenebis(phosphonic acid) | 0.51 g | [6 empty] | deionized distilled water |  | 6 days | 60°C |  | chemical synthesis, filtration, washing, drying | 10.1021/ja9714043 |  | 1997.12 | [{"synthesis method": "chemical synthesis", "precursor": [{"name": "CuSO4\u22c55H2O", "amount": "1.25", "unit": "g"}, {"name": "1,3-propylenebis(phosphonic acid)", "amount": "0.51", "unit": "g"}], "solution": [{"name": "deionized distilled water", "amount": "20", "unit": "mL"}], "pressure": "", "temperature": "60\u00b0C", "time": "6 days"}, {"synthesis method": "filtration", "time": "", "atmosphere": "", "pressure": ""}, {"synthesis method": "washing", "washing solution": "", "amount": ""}, {"synthesis method": "drying", "pressure": "", "temperature": "", "atmosphere": "air", "time": ""}]
WIKKUY | Title Uranyl Ethylenediphosphonates | C2 H8 O9 P2 U1 | solvothermal synthesis | UO2(NO3)2⋅6H2O | 40 mg | ethylenediphosphonic acid | 40 mg | HNO3 | 1 drop | [6 empty] | 2 days | 160°C |  | solvothermal synthesis | 10.1021/ic400658y |  | 2013.05 | [{"synthesis method": "solvothermal synthesis", "precursor": [{"name": "UO2(NO3)2\u22c56H2O", "amount": "40", "unit": "mg"}, {"name": "ethylenediphosphonic acid", "amount": "40", "unit": "mg"}, {"name": "HNO3", "amount": "1", "unit": "drop"}], "solvent": [{"name": "deionized water", "amount": "1.0", "unit": "mL"}], "reducing agent": [{"name": "", "amount": "", "unit": ""}], "surfactant": [{"name": "", "amount": "", "unit": ""}], "pressure": "", "temperature": "160\u00b0C", "time": "2 days", "heating rate": "", "cooling rate": ""}]
WIKLAF | Title Uranyl Ethylenediphosphonates | C22 H68 N2 O28 P6 U3 | solvothermal synthesis | UO2(NO3)2⋅6H2O | 40 mg | ethylenediphosphonic acid | 40 mg | NEt4OH | 100 μL | [6 empty] | 2 days | 160°C |  | solvothermal synthesis | 10.1021/ic400658y |  | 2013.05 | [{"synthesis method": "solvothermal synthesis", "precursor": [{"name": "UO2(NO3)2\u22c56H2O", "amount": "40", "unit": "mg"}, {"name": "ethylenediphosphonic acid", "amount": "40", "unit": "mg"}, {"name": "NEt4OH", "amount": "100", "unit": "\u03bcL"}], "solvent": [{"name": "deionized water", "amount": "1.0", "unit": "mL"}], "reducing agent": [{"name": "", "amount": "", "unit": ""}], "surfactant": [{"name": "", "amount": "", "unit": ""}], "pressure": "", "temperature": "160\u00b0C", "time": "2 days", "heating rate": "", "cooling rate": ""}]
WIKLEJ | Title Uranyl Ethylenediphosphonates | C12 H14 N2 O8 P2 U1 | solvothermal synthesis | Zn(UO2)(OAc)4⋅7H2O | 40 mg | ethylenediphosphonic acid | 20 mg | 4,4'-bipyridine | 20 mg | [6 empty] | 2 days | 160°C |  | solvothermal synthesis | 10.1021/ic400658y |  | 2013.05 | [{"synthesis method": "solvothermal synthesis", "precursor": [{"name": "Zn(UO2)(OAc)4\u22c57H2O", "amount": "40", "unit": "mg"}, {"name": "ethylenediphosphonic acid", "amount": "20", "unit": "mg"}, {"name": "4,4'-bipyridine", "amount": "20", "unit": "mg"}], "solvent": [{"name": "deionized water", "amount": "1.0", "unit": "mL"}], "reducing agent": [{"name": "", "amount": "", "unit": ""}], "surfactant": [{"name": "", "amount": "", "unit": ""}], "pressure": "", "temperature": "160\u00b0C", "time": "2 days", "heating rate": "", "cooling rate": ""}]
WIKLOT | Title Uranyl Ethylenediphosphonates | C15 H18 N2 O11 P3 U1 | solvothermal synthesis | Zn(UO2)(OAc)4⋅7H2O | 40 mg | ethylenediphosphonic acid | 40 mg | phen | 20 mg | [6 empty] | 2 days | 180°C |  | solvothermal synthesis | 10.1021/ic400658y |  | 2013.05 | [{"synthesis method": "solvothermal synthesis", "precursor": [{"name": "Zn(UO2)(OAc)4\u22c57H2O", "amount": "40", "unit": "mg"}, {"name": "ethylenediphosphonic acid", "amount": "40", "unit": "mg"}, {"name": "phen", "amount": "20", "unit": "mg"}], "solvent": [{"name": "deionized water", "amount": "1.0", "unit": "mL"}], "reducing agent": [{"name": "", "amount": "", "unit": ""}], "surfactant": [{"name": "", "amount": "", "unit": ""}], "pressure": "", "temperature": "180\u00b0C", "time": "2 days", "heating rate": "", "cooling rate": ""}]
CINJAL | [Mn 2 (butca)(H 2 O) 5 ] n ·2 n H 2 O | C8 H20 Mn2 O15 | solvothermal synthesis | 1,2,3,4-butanetetracarboxylic acid | 10 cm3 | manganese(II) acetate | 20 cm3 | [8 empty] | 48h | 150°C |  | solvothermal synthesis | 10.1021/ic7006765 |  | 2007.08 | [{"synthesis method": "solvothermal synthesis", "precursor": [{"name": "1,2,3,4-butanetetracarboxylic acid", "amount": "10", "unit": "cm3"}, {"name": "manganese(II) acetate", "amount": "20", "unit": "cm3"}], "solvent": [{"name": "water", "amount": "", "unit": ""}], "reducing agent": [{"name": "", "amount": "", "unit": ""}], "surfactant": [{"name": "", "amount": "", "unit": ""}], "pressure": "", "temperature": "150\u00b0C", "time": "48h", "heating rate": "", "cooling rate": ""}]
CINJEP | [Co 2 (butca)(H 2 O) 5 ] n ·2 n H 2 O | C8 Co2 H20 O15 | solvothermal synthesis | 1,2,3,4-butanetetracarboxylic acid | 10 cm3 | cobalt(II) acetate | 20 cm3 | [8 empty] | 48h | 150°C |  | solvothermal synthesis | 10.1021/ic7006765 |  | 2007.08 | [{"synthesis method": "solvothermal synthesis", "precursor": [{"name": "1,2,3,4-butanetetracarboxylic acid", "amount": "10", "unit": "cm3"}, {"name": "cobalt(II) acetate", "amount": "20", "unit": "cm3"}], "solvent": [{"name": "water", "amount": "", "unit": ""}], "reducing agent": [{"name": "", "amount": "", "unit": ""}], "surfactant": [{"name": "", "amount": "", "unit": ""}], "pressure": "", "temperature": "150\u00b0C", "time": "48h", "heating rate": "", "cooling rate": ""}]
CINJIT | [Ni 2 (butca)(H 2 O) 5 ] n ·2 n H 2 O | C8 H22 Ni2 O15 | solvothermal synthesis | 1,2,3,4-butanetetracarboxylic acid | 10 cm3 | nickel(II) acetate | 20 cm3 | [8 empty] | 48h | 150°C |  | solvothermal synthesis | 10.1021/ic7006765 |  | 2007.08 | [{"synthesis method": "solvothermal synthesis", "precursor": [{"name": "1,2,3,4-butanetetracarboxylic acid", "amount": "10", "unit": "cm3"}, {"name": "nickel(II) acetate", "amount": "20", "unit": "cm3"}], "solvent": [{"name": "water", "amount": "", "unit": ""}], "reducing agent": [{"name": "", "amount": "", "unit": ""}], "surfactant": [{"name": "", "amount": "", "unit": ""}], "pressure": "", "temperature": "150\u00b0C", "time": "48h", "heating rate": "", "cooling rate": ""}]
IGIZAB | (H2NMe2)2[Ca(hedpH2)2] | C8 Ca1 H28 N2 O14 P4 | chemical synthesis | hedpH4 | 0.5 mL | Ca(OH)2 | 0.0371 g | [6 empty] | DMF, EtOH, H2O |  |  |  | 3.01 | chemical synthesis, pH adjustment | 10.1021/ic5029993 |  | 2015.04 | [{"synthesis method": "chemical synthesis", "precursor": [{"name": "hedpH4", "amount": "0.5", "unit": "mL"}, {"name": "Ca(OH)2", "amount": "0.0371", "unit": "g"}], "solution": [{"name": "DMF", "amount": "7.0", "unit": "mL"}, {"name": "EtOH", "amount": "2.0", "unit": "mL"}, {"name": "H2O", "amount": "1.0", "unit": "mL"}], "pressure": "", "temperature": "", "time": ""}, {"synthesis method": "pH adjustment", "pH": "3.01", "modulator": ""}]
IGIZEF | (H2NMe2)2[Sr3(hedpH2)4(H2O)2] | C12 H44 N2 O30 P8 Sr3 | chemical synthesis | hedpH4 | 0.5 mL | Sr(NO3)2 | 0.106 g | [6 empty] | DMF, H2O |  |  |  | 2.47 | chemical synthesis, pH adjustment | 10.1021/ic5029993 |  | 2015.04 | [{"synthesis method": "chemical synthesis", "precursor": [{"name": "hedpH4", "amount": "0.5", "unit": "mL"}, {"name": "Sr(NO3)2", "amount": "0.106", "unit": "g"}], "solution": [{"name": "DMF", "amount": "5.0", "unit": "mL"}, {"name": "H2O", "amount": "1.0", "unit": "mL"}], "pressure": "", "temperature": "", "time": ""}, {"synthesis method": "pH adjustment", "pH": "2.47", "modulator": ""}]
IGIZIJ | [Ba3(hedpH2)3] | Ba3 C6 H20 O22 P6 | chemical synthesis | hedpH4 | 0.5 mL | Ba(NO3)2 | 0.131 g | [6 empty] | EtOH, H2O |  |  |  | 2.95 | chemical synthesis, pH adjustment | 10.1021/ic5029993 |  | 2015.04 | [{"synthesis method": "chemical synthesis", "precursor": [{"name": "hedpH4", "amount": "0.5", "unit": "mL"}, {"name": "Ba(NO3)2", "amount": "0.131", "unit": "g"}], "solution": [{"name": "EtOH", "amount": "5.0", "unit": "mL"}, {"name": "H2O", "amount": "1.0", "unit": "mL"}], "pressure": "", "temperature": "", "time": ""}, {"synthesis method": "pH adjustment", "pH": "2.95", "modulator": ""}]
KUJFOM | {[Sc(μ-pmdc)(μ-ox)0.5(H2O)2]·3H2O} n | C7 H12 N2 O11 Sc1 | solvothermal synthesis | ScCl3 | 207 μL | H2Pmdc | 0.1224 g | [7 empty] | autogenous | 3 days | 110°C |  | solvothermal synthesis | 10.1021/acs.cgd.5b00154 |  | 2015.03 | [{"synthesis method": "solvothermal synthesis", "precursor": [{"name": "ScCl3", "amount": "207", "unit": "\u03bcL"}, {"name": "H2Pmdc", "amount": "0.1224", "unit": "g"}], "solvent": [{"name": "water", "amount": "15", "unit": "mL"}], "pressure": "autogenous", "temperature": "110\u00b0C", "time": "3 days", "heating rate": "", "cooling rate": "2 \u00b0C/h"}]
DUJPEF | {[Sc(μ-pmdc)(μ-OH)(H2O)]·H2O} n | C6 H7 N2 O7 Sc1 | solvothermal synthesis | [12 empty] | 3 days | 110-160°C | 2.8-4.6 | pH adjustment, solvothermal synthesis | 10.1021/acs.cgd.5b00154 |  | 2015.03 | [{"synthesis method": "pH adjustment", "pH": "2.8-4.6", "modulator": ""}, {"synthesis method": "solvothermal synthesis", "temperature": "110-160\u00b0C", "time": "3 days", "cooling rate": "2 \u00b0C/h"}]
DUJQUW | {(NH4)[Sc(μ-ox)2]·2H2O} n | C4 H4 N1 O8 Sc1 | solvothermal synthesis | H2ox | 0.0378 g | ScCl3 | 207 μL | H2Pmdc | 0.0612 g | [5 empty] | autogenous | 3 days | 110°C |  | solvothermal synthesis | 10.1021/acs.cgd.5b00154 |  | 2015.03 | [{"synthesis method": "solvothermal synthesis", "precursor": [{"name": "H2ox", "amount": "0.0378", "unit": "g"}, {"name": "ScCl3", "amount": "207", "unit": "\u03bcL"}, {"name": "H2Pmdc", "amount": "0.0612", "unit": "g"}], "solvent": [{"name": "water", "amount": "25", "unit": "mL"}], "pressure": "autogenous", "temperature": "110\u00b0C", "time": "3 days", "heating rate": "", "cooling rate": "2 \u00b0C/h"}]
KUJFUS | {(tma)2[ScK(μ-form)6]} n | C14 H30 K1 N2 O12 Sc1 | solvothermal synthesis | ScCl3 | 207 μL | H2Pmdc | 0.1224 g | KCl | 0.0224 g | [7 empty] | 170-180°C |  | solvothermal synthesis | 10.1021/acs.cgd.5b00154 |  | 2015.03 | [{"synthesis method": "solvothermal synthesis", "precursor": [{"name": "ScCl3", "amount": "207", "unit": "\u03bcL"}, {"name": "H2Pmdc", "amount": "0.1224", "unit": "g"}, {"name": "KCl", "amount": "0.0224", "unit": "g"}], "solvent": [{"name": "DMF/MeOH", "amount": "25", "unit": "mL"}], "pressure": "", "temperature": "170-180\u00b0C", "time": "", "heating rate": "", "cooling rate": ""}]
NABVUJ | {[MoO3(bipy)][MoO3(H2O)]}n | C10 H10 Mo2 N2 O7 | [16 empty] | hydrothermal synthesis, reflux, microwave-assisted synthesis, centrifugation, washing, drying | 10.1021/ic100479a |  | 2010.07 | [{"synthesis method": "hydrothermal synthesis", "precursor": [{"name": "monomer 1", "amount": "1.67", "unit": "g"}], "solvent": [{"name": "water", "amount": "50", "unit": "mL"}], "reducing agent": [{"name": "", "amount": "", "unit": ""}], "surfactant": [{"name": "", "amount": "", "unit": ""}], "pressure": "", "temperature": "100\u00b0C", "time": "19 h", "heating rate": "", "cooling rate": ""}, {"synthesis method": "reflux", "precursor": [{"name": "monomer 1", "amount": "0.22", "unit": "g"}], "solvent": [{"name": "water", "amount": "30", "unit": "mL"}], "pressure": "atmospheric", "temperature": "", "time": "12 h"}, {"synthesis method": "microwave-assisted synthesis", "precursor": [{"name": "monomer 1", "amount": "0.85", "unit": "g"}], "solvent": [{"name": "water", "amount": "25", "unit": "mL"}], "pressure": "", "temperature": "120\u00b0C", "time": "4 h"}, {"synthesis method": "centrifugation", "revolution per time": "", "relative centrifugal force": "", "time": "", "temperature": "room temperature", "additive": [{"name": "", "amount": "", "unit": ""}], "tube material": "", "tube volume": ""}, {"synthesis method": "washing", "washing solution": "water, acetone, and diethyl ether", "amount": ""}, {"synthesis method": "drying", "pressure": "", "temperature": "100\u00b0C", "atmosphere": "", "time": ""}]
QUVGUK | [Cd[Co(ethylenediamine)(oxalato)2]2]·xH2O | C12 Cd1 Co2 H16 N4 O16 | chemical synthesis | Cd(NO3)2 | 48 mg | [8 empty] | [Na[Co(ethylenediamine)(oxalato)2]] solution |  | 1 week |  |  | chemical synthesis, filtration, washing | 10.1021/cg1000842 |  | 2010.02 | [{"synthesis method": "chemical synthesis", "precursor": [{"name": "Cd(NO3)2", "amount": "48", "unit": "mg"}], "solution": [{"name": "[Na[Co(ethylenediamine)(oxalato)2]] solution", "amount": "40", "unit": "mL"}], "pressure": "", "temperature": "", "time": "1 week"}, {"synthesis method": "filtration", "time": "", "atmosphere": "", "pressure": ""}, {"synthesis method": "washing", "washing solution": "cold water", "amount": "small amount"}]
QUVHAR | [Mn[Co(ethylenediamine)(oxalato)2]2]·xH2O | C24 Co4 H32 Mn2 N8 O39 | chemical synthesis | MnSO4 | 3 mg | [8 empty] | [Na[Co(ethylenediamine)(oxalato)2]] solution |  |  |  |  | chemical synthesis | 10.1021/cg1000842 |  | 2010.02 | [{"synthesis method": "chemical synthesis", "precursor": [{"name": "MnSO4", "amount": "3", "unit": "mg"}], "solution": [{"name": "[Na[Co(ethylenediamine)(oxalato)2]] solution", "amount": "40", "unit": "mL"}], "pressure": "", "temperature": "", "time": ""}]
QUVHEV | [Sr[Co(ethylenediamine)(oxalato)2]2] | C12 Co2 H22 N4 O20 Sr1 | chemical synthesis | SrCO3 | 3 mg | [8 empty] | diluted hydrochloric acid, [Na[Co(ethylenediamine)(oxalato)2]] solution |  | 1 week |  |  | chemical synthesis, filtration, washing | 10.1021/cg1000842 |  | 2010.02 | [{"synthesis method": "chemical synthesis", "precursor": [{"name": "SrCO3", "amount": "3", "unit": "mg"}], "solution": [{"name": "diluted hydrochloric acid", "amount": "small amount", "unit": ""}, {"name": "[Na[Co(ethylenediamine)(oxalato)2]] solution", "amount": "40", "unit": "mL"}], "pressure": "", "temperature": "", "time": "1 week"}, {"synthesis method": "filtration", "time": "", "atmosphere": "", "pressure": ""}, {"synthesis method": "washing", "washing solution": "cold water", "amount": "small amount"}]
SOLZAW | [CdL2(OTs)2]·2THF | C70 Cd1 H70 N4 O12 S2 | chemical synthesis | Cd(OTs)2 | 27 mg | L | 15 mg | [6 empty] | MeOH, THF |  | 1 week | room temperature |  | chemical synthesis | 10.1021/ic501100p |  | 2014.08 | [{"synthesis method": "chemical synthesis", "precursor": [{"name": "Cd(OTs)2", "amount": "27", "unit": "mg"}, {"name": "L", "amount": "15", "unit": "mg"}], "solution": [{"name": "MeOH", "amount": "8", "unit": "mL"}, {"name": "THF", "amount": "8", "unit": "mL"}], "pressure": "", "temperature": "room temperature", "time": "1 week"}]
SOLZEA | [CdL2(OTs)2]·2C6H5F | C74 Cd1 F2 H64 N4 O10 S2 | chemical synthesis | Cd(OTs)2 | 10 mg | L | 5 mg | [6 empty] | MeOH, C6H5F |  | 1 month | room temperature |  | chemical synthesis | 10.1021/ic501100p |  | 2014.08 | [{"synthesis method": "chemical synthesis", "precursor": [{"name": "Cd(OTs)2", "amount": "10", "unit": "mg"}, {"name": "L", "amount": "5", "unit": "mg"}], "solution": [{"name": "MeOH", "amount": "2", "unit": "mL"}, {"name": "C6H5F", "amount": "2", "unit": "mL"}], "pressure": "", "temperature": "room temperature", "time": "1 month"}]
SOLZIE | [CdL2(OTs)2]·C6H5Cl | C68 Cd1 Cl1 H59 N4 O10 S2 | chemical synthesis | Cd(OTs)2 | 27 mg | L | 15 mg | [6 empty] | MeOH, C6H5Cl |  | 1 week | room temperature |  | chemical synthesis | 10.1021/ic501100p |  | 2014.08 | [{"synthesis method": "chemical synthesis", "precursor": [{"name": "Cd(OTs)2", "amount": "27", "unit": "mg"}, {"name": "L", "amount": "15", "unit": "mg"}], "solution": [{"name": "MeOH", "amount": "8", "unit": "mL"}, {"name": "C6H5Cl", "amount": "8", "unit": "mL"}], "pressure": "", "temperature": "room temperature", "time": "1 week"}]
SOLZOK | [CdL2(OTs)2]·2C6H5Br | Br2 C74 Cd1 H64 N4 O10 S2 | chemical synthesis | Cd(OTs)2 | 27 mg | L | 15 mg | [6 empty] | MeOH, C6H5Br |  | 1 week | room temperature |  | chemical synthesis | 10.1021/ic501100p |  | 2014.08 | [{"synthesis method": "chemical synthesis", "precursor": [{"name": "Cd(OTs)2", "amount": "27", "unit": "mg"}, {"name": "L", "amount": "15", "unit": "mg"}], "solution": [{"name": "MeOH", "amount": "8", "unit": "mL"}, {"name": "C6H5Br", "amount": "8", "unit": "mL"}], "pressure": "", "temperature": "room temperature", "time": "1 week"}]
SOLZUQ | [CdL2(OTs)2]·1.5C6H5I·0.5H2O | C71 Cd1 H62.5 I1.5 N4 O10.5 S2 | chemical synthesis | Cd(OTs)2 | 10 mg | L | 5 mg | [6 empty] | MeOH, C6H5I |  | 1 month | room temperature |  | chemical synthesis | 10.1021/ic501100p |  | 2014.08 | [{"synthesis method": "chemical synthesis", "precursor": [{"name": "Cd(OTs)2", "amount": "10", "unit": "mg"}, {"name": "L", "amount": "5", "unit": "mg"}], "solution": [{"name": "MeOH", "amount": "2", "unit": "mL"}, {"name": "C6H5I", "amount": "2", "unit": "mL"}], "pressure": "", "temperature": "room temperature", "time": "1 month"}]
YOZHIG | Nd2CuC48H54N8O31 | C48 Cu1 H42 N8 Nd2 O25 | solvothermal synthesis | Nd(OH)3 | 0.4 mmol | Cu(NO3)2⋅3H2O | 0.1 mmol | H2BPDC | 0.6 mmol | [6 empty] | 3 days | 130 °C |  | solvothermal synthesis | 10.1021/cg5012617 |  | 2014.10 | [{"synthesis method": "solvothermal synthesis", "precursor": [{"name": "Nd(OH)3", "amount": "0.4", "unit": "mmol"}, {"name": "Cu(NO3)2\u22c53H2O", "amount": "0.1", "unit": "mmol"}, {"name": "H2BPDC", "amount": "0.6", "unit": "mmol"}], "solvent": [{"name": "H2O", "amount": "8", "unit": "mL"}, {"name": "EtOH", "amount": "2", "unit": "mL"}], "pressure": "", "temperature": "130 \u00b0C", "time": "3 days", "heating rate": "", "cooling rate": "2 \u00b0C/h"}]
YOZHOM | Eu2Cu2C60H60N10O35 | C60 Cu2 Eu2 H60 N10 O35 | solvothermal synthesis | Eu(OH)3 | 0.4 mmol | Cu(NO3)2⋅3H2O | 0.1 mmol | H2BPDC | 0.6 mmol | [6 empty] | 3 days | 130 °C |  | solvothermal synthesis | 10.1021/cg5012617 |  | 2014.10 | [{"synthesis method": "solvothermal synthesis", "precursor": [{"name": "Eu(OH)3", "amount": "0.4", "unit": "mmol"}, {"name": "Cu(NO3)2\u22c53H2O", "amount": "0.1", "unit": "mmol"}, {"name": "H2BPDC", "amount": "0.6", "unit": "mmol"}], "solvent": [{"name": "H2O", "amount": "8", "unit": "mL"}, {"name": "EtOH", "amount": "2", "unit": "mL"}], "pressure": "", "temperature": "130 \u00b0C", "time": "3 days", "heating rate": "", "cooling rate": "2 \u00b0C/h"}]
YOZHUS | Tb2Cu2C60H60N10O35 | C60 Cu2 H60 N10 O35 Tb2 | solvothermal synthesis | Tb(OH)3 | 0.4 mmol | Cu(NO3)2⋅3H2O | 0.1 mmol | H2BPDC | 0.6 mmol | [6 empty] | 3 days | 130 °C |  | solvothermal synthesis | 10.1021/cg5012617 |  | 2014.10 | [{"synthesis method": "solvothermal synthesis", "precursor": [{"name": "Tb(OH)3", "amount": "0.4", "unit": "mmol"}, {"name": "Cu(NO3)2\u22c53H2O", "amount": "0.1", "unit": "mmol"}, {"name": "H2BPDC", "amount": "0.6", "unit": "mmol"}], "solvent": [{"name": "H2O", "amount": "8", "unit": "mL"}, {"name": "EtOH", "amount": "2", "unit": "mL"}], "pressure": "", "temperature": "130 \u00b0C", "time": "3 days", "heating rate": "", "cooling rate": "2 \u00b0C/h"}]
YOZJAA | DyCu3C48H36N9O25 | C48 Cu3 Dy1 H36 N9 O25 | solvothermal synthesis | Dy(OH)3 | 0.4 mmol | Cu(NO3)2⋅3H2O | 0.1 mmol | H2BPDC | 0.6 mmol | [6 empty] | 3 days | 130 °C |  | solvothermal synthesis | 10.1021/cg5012617 |  | 2014.10 | [{"synthesis method": "solvothermal synthesis", "precursor": [{"name": "Dy(OH)3", "amount": "0.4", "unit": "mmol"}, {"name": "Cu(NO3)2\u22c53H2O", "amount": "0.1", "unit": "mmol"}, {"name": "H2BPDC", "amount": "0.6", "unit": "mmol"}], "solvent": [{"name": "H2O", "amount": "8", "unit": "mL"}, {"name": "EtOH", "amount": "2", "unit": "mL"}], "pressure": "", "temperature": "130 \u00b0C", "time": "3 days", "heating rate": "", "cooling rate": "2 \u00b0C/h"}]
AKUGIW | {[Ag 2 L 1 2 ](CF 3 SO 3 ) 2 } | Ag2 C46 F6 H36 N8 O6 S2 | chemical synthesis | AgCF3SO3 | 81 mg | ligand L 1 | 151 mg | [6 empty] | CH2Cl2 |  | 24h | room temperature |  | chemical synthesis, filtration, drying | 10.1021/ic0340884 |  | 2003.08 | [{"synthesis method": "chemical synthesis", "precursor": [{"name": "AgCF3SO3", "amount": "81", "unit": "mg"}, {"name": "ligand L 1", "amount": "151", "unit": "mg"}], "solution": [{"name": "CH2Cl2", "amount": "10", "unit": "mL"}], "pressure": "", "temperature": "room temperature", "time": "24h"}, {"synthesis method": "filtration", "time": "", "atmosphere": "", "pressure": ""}, {"synthesis method": "drying", "pressure": "", "temperature": "", "atmosphere": "vacuum", "time": ""}]
XETSEV | 1 | C3 C50 H40 K1 Mo8 N10 O26 | solvothermal synthesis |  |  | (NH4)6Mo7O24⋅6H2O | 0.124 g | CuCl2⋅2H2O | 0.052 g | 4,4‘-bipy | 0.047 g | 2,2‘-bipy | 0.028 g |  |  | 4 days | 165 °C | 5.5 | chemical synthesis, pH adjustment, solvothermal synthesis, washing, drying | 10.1021/cg060303q |  | 2006.10 | [{"synthesis method": "chemical synthesis", "precursor": [{"name": "KF", "amount": "0.017", "unit": "g"}, {"name": "(NH4)6Mo7O24\u22c56H2O", "amount": "0.124", "unit": "g"}, {"name": "CuCl2\u22c52H2O", "amount": "0.052", "unit": "g"}, {"name": "4,4\u2018-bipy", "amount": "0.047", "unit": "g"}, {"name": "2,2\u2018-bipy", "amount": "0.028", "unit": "g"}], "solution": [{"name": "H2O", "amount": "10", "unit": "mL"}], "pressure": "", "temperature": "", "time": "half an hour"}, {"synthesis method": "pH adjustment", "pH": "5.5", "modulator": "dilute ethylenediamine solution"}, {"synthesis method": "solvothermal synthesis", "precursor": [{"name": "", "amount": "", "unit": ""}], "solvent": [{"name": "", "amount": "", "unit": ""}], "reducing agent": [{"name": "", "amount": "", "unit": ""}], "surfactant": [{"name": "", "amount": "", "unit": ""}], "pressure": "", "temperature": "165 \u00b0C", "time": "4 days", "heating rate": "", "cooling rate": ""}, {"synthesis method": "washing", "washing solution": "distilled water", "amount": ""}, {"synthesis method": "drying", "pressure": "", "temperature": "room temperature", "atmosphere": "", "time": ""}]
XETSIZ | 2 | C40 Cu4 H32 Mo12 N8 O40 P1 | solvothermal synthesis |  |  | CuCl2⋅2H2O | 0.052 g | 4,4‘-bipy | 0.047 g | 2,2‘-bipy | 0.028 g |  |  |  |  | 4 days | 165 °C | 3.8 | chemical synthesis, pH adjustment, solvothermal synthesis, washing, drying | 10.1021/cg060303q |  | 2006.10 | [{"synthesis method": "chemical synthesis", "precursor": [{"name": "H3PMo12O40\u22c529H2O", "amount": "0.191", "unit": "g"}, {"name": "CuCl2\u22c52H2O", "amount": "0.052", "unit": "g"}, {"name": "4,4\u2018-bipy", "amount": "0.047", "unit": "g"}, {"name": "2,2\u2018-bipy", "amount": "0.028", "unit": "g"}], "solution": [{"name": "H2O", "amount": "10", "unit": "mL"}], "pressure": "", "temperature": "", "time": "half an hour"}, {"synthesis method": "pH adjustment", "pH": "3.8", "modulator": "dilute ethylenediamine solution"}, {"synthesis method": "solvothermal synthesis", "precursor": [{"name": "", "amount": "", "unit": ""}], "solvent": [{"name": "", "amount": "", "unit": ""}], "reducing agent": [{"name": "", "amount": "", "unit": ""}], "surfactant": [{"name": "", "amount": "", "unit": ""}], "pressure": "", "temperature": "165 \u00b0C", "time": "4 days", "heating rate": "", "cooling rate": ""}, {"synthesis method": "washing", "washing solution": "distilled water", "amount": ""}, {"synthesis method": "drying", "pressure": "", "temperature": "room temperature", "atmosphere": "", "time": ""}]
XETSAR | 3 | C50 Cu4 H40 N10 O44 Si1 W12 | solvothermal synthesis |  |  | CuCl2⋅2H2O | 0.052 g | 4,4‘-bipy | 0.047 g | 2,2‘-bipy | 0.028 g |  |  |  |  | 4 days | 165 °C | 5.5 | chemical synthesis, pH adjustment, solvothermal synthesis, washing, drying | 10.1021/cg060303q |  | 2006.10 | [{"synthesis method": "chemical synthesis", "precursor": [{"name": "H4SiW12O40\u22c526H2O", "amount": "0.334", "unit": "g"}, {"name": "CuCl2\u22c52H2O", "amount": "0.052", "unit": "g"}, {"name": "4,4\u2018-bipy", "amount": "0.047", "unit": "g"}, {"name": "2,2\u2018-bipy", "amount": "0.028", "unit": "g"}], "solution": [{"name": "H2O", "amount": "10", "unit": "mL"}], "pressure": "", "temperature": "", "time": "half an hour"}, {"synthesis method": "pH adjustment", "pH": "5.5", "modulator": "dilute ethylenediamine solution"}, {"synthesis method": "solvothermal synthesis", "precursor": [{"name": "", "amount": "", "unit": ""}], "solvent": [{"name": "", "amount": "", "unit": ""}], "reducing agent": [{"name": "", "amount": "", "unit": ""}], "surfactant": [{"name": "", "amount": "", "unit": ""}], "pressure": "", "temperature": "165 \u00b0C", "time": "4 days", "heating rate": "", "cooling rate": ""}, {"synthesis method": "washing", "washing solution": "distilled water", "amount": ""}, {"synthesis method": "drying", "pressure": "", "temperature": "room temperature", "atmosphere": "", "time": ""}]
XACHIU | Cu(bpy)ReO4 | C10 Cu1 H8 N2 O4 Re1 | solvothermal synthesis | Cu2O | 28.8 mg | Re2O7 | 96.8 mg | bpy | 62.4 mg | H2O | 0.40 g |  |  |  |  | 72 h | 150°C |  | solvothermal synthesis | 10.1021/ic900735n |  | 2009.07 | [{"synthesis method": "solvothermal synthesis", "precursor": [{"name": "Cu2O", "amount": "28.8", "unit": "mg"}, {"name": "Re2O7", "amount": "96.8", "unit": "mg"}, {"name": "bpy", "amount": "62.4", "unit": "mg"}, {"name": "H2O", "amount": "0.40", "unit": "g"}], "solvent": [{"name": "deionized H2O", "amount": "~15", "unit": "mL"}], "reducing agent": [{"name": "", "amount": "", "unit": ""}], "surfactant": [{"name": "", "amount": "", "unit": ""}], "pressure": "", "temperature": "150\u00b0C", "time": "72 h", "heating rate": "", "cooling rate": "6 \u00b0C/h"}]
KIBDEF | 1Eu | C10 Eu2 H20 O20 | solvothermal synthesis | Eu(NO3)3⋅6H2O | 0.178 g | fumaric acid | 0.142 g | oxalic acid | 0.025 g | [6 empty] | 2 days | 150°C |  | solvothermal synthesis, dehydration, rehydration | 10.1021/ic061833e |  | 2007.01 | [{"synthesis method": "solvothermal synthesis", "precursor": [{"name": "Eu(NO3)3\u22c56H2O", "amount": "0.178", "unit": "g"}, {"name": "fumaric acid", "amount": "0.142", "unit": "g"}, {"name": "oxalic acid", "amount": "0.025", "unit": "g"}], "solvent": [{"name": "H2O", "amount": "10", "unit": "mL"}], "reducing agent": [{"name": "", "amount": "", "unit": ""}], "surfactant": [{"name": "", "amount": "", "unit": ""}], "pressure": "", "temperature": "150\u00b0C", "time": "2 days", "heating rate": "", "cooling rate": ""}, {"synthesis method": "dehydration", "temperature": "120\u00b0C", "pressure": "10-2 Torr", "time": "1 day"}, {"synthesis method": "rehydration", "method": "exposing the dehydrated samples of 2Tb to vapor of water in sealed vessels overnight or directly dropping water onto the dehydrated samples of 1Eu in air", "cycles": "5"}]
KIBDIJ | 2Tb | C10 H20 O20 Tb2 | solvothermal synthesis | Tb(NO3)3⋅6H2O |  | fumaric acid | 0.142 g | oxalic acid | 0.025 g | [6 empty] | 2 days | 150°C |  | solvothermal synthesis, dehydration, rehydration | 10.1021/ic061833e |  | 2007.01 | [{"synthesis method": "solvothermal synthesis", "precursor": [{"name": "Tb(NO3)3\u22c56H2O", "amount": "", "unit": ""}, {"name": "fumaric acid", "amount": "0.142", "unit": "g"}, {"name": "oxalic acid", "amount": "0.025", "unit": "g"}], "solvent": [{"name": "H2O", "amount": "10", "unit": "mL"}], "reducing agent": [{"name": "", "amount": "", "unit": ""}], "surfactant": [{"name": "", "amount": "", "unit": ""}], "pressure": "", "temperature": "150\u00b0C", "time": "2 days", "heating rate": "", "cooling rate": ""}, {"synthesis method": "dehydration", "temperature": "120\u00b0C", "pressure": "10-2 Torr", "time": "1 day"}, {"synthesis method": "rehydration", "method": "exposing the dehydrated samples of 2Tb to vapor of water in sealed vessels overnight or directly dropping water onto the dehydrated samples of 1Eu in air", "cycles": "5"}]
MEDRIW | [Cu 2 (4,4‘-bpy) 3 (H 2 O) 2 (phba) 2 ](NO 3 ) 2 · 4H 2 O | C44 Cu2 H46 N8 O18 | chemical synthesis | Cu(NO3)2⋅3H2O | 0.242 g | 4,4‘-bpy | 0.156 g | phba | 0.138 g |  |  |  |  | MeOH/H2O, MeOH, MeOH |  | 2 weeks | 60°C | 4.5 | chemical synthesis, pH adjustment | 10.1021/ic991312+ |  | 2000.04 | [{"synthesis method": "chemical synthesis", "precursor": [{"name": "Cu(NO3)2\u22c53H2O", "amount": "0.242", "unit": "g"}, {"name": "4,4\u2018-bpy", "amount": "0.156", "unit": "g"}, {"name": "phba", "amount": "0.138", "unit": "g"}], "solution": [{"name": "MeOH/H2O", "amount": "10", "unit": "cm3"}, {"name": "MeOH", "amount": "5", "unit": "cm3"}, {"name": "MeOH", "amount": "5", "unit": "cm3"}], "pressure": "", "temperature": "60\u00b0C", "time": "2 weeks"}, {"synthesis method": "pH adjustment", "pH": "4.5", "modulator": "dilute NaOH solution"}]
MEDROC | [Co 2 (4,4‘-bpy) 3 (H 2 O) 2 (phba) 2 ](NO 3 ) 2 · 4H 2 O | C44 Co2 H46 N8 O18 | chemical synthesis | Co(NO3)2⋅6H2O |  | 4,4‘-bpy | 0.156 g | phba | 0.138 g |  |  |  |  | MeOH/H2O, MeOH, MeOH |  | 2 weeks | 60°C | 4.5 | chemical synthesis, pH adjustment | 10.1021/ic991312+ |  | 2000.04 | [{"synthesis method": "chemical synthesis", "precursor": [{"name": "Co(NO3)2\u22c56H2O", "amount": "", "unit": ""}, {"name": "4,4\u2018-bpy", "amount": "0.156", "unit": "g"}, {"name": "phba", "amount": "0.138", "unit": "g"}], "solution": [{"name": "MeOH/H2O", "amount": "10", "unit": "cm3"}, {"name": "MeOH", "amount": "5", "unit": "cm3"}, {"name": "MeOH", "amount": "5", "unit": "cm3"}], "pressure": "", "temperature": "60\u00b0C", "time": "2 weeks"}, {"synthesis method": "pH adjustment", "pH": "4.5", "modulator": "dilute NaOH solution"}]
QEVRES | [Cd(fdc)(2,2'-bpy)(H2O)] n | C16 Cd1 H12 N2 O6 | solvothermal synthesis | Cd(NO3)2⋅4H2O | 154 mg | 2,2'-bpy | 156 mg | fdc | 78 mg | [6 empty] | 3 days | 160 °C |  | solvothermal synthesis | 10.1021/cg401036e |  | 2013.10 | [{"synthesis method": "solvothermal synthesis", "precursor": [{"name": "Cd(NO3)2\u22c54H2O", "amount": "154", "unit": "mg"}, {"name": "2,2'-bpy", "amount": "156", "unit": "mg"}, {"name": "fdc", "amount": "78", "unit": "mg"}], "solvent": [{"name": "water", "amount": "6", "unit": "mL"}, {"name": "ethanol", "amount": "2", "unit": "mL"}], "pressure": "", "temperature": "160 \u00b0C", "time": "3 days", "heating rate": "", "cooling rate": "to room temperature"}]
KIYRIV | {[Cd(fdc)(pyz)(H2O)2][Cd(fdc)](H2O)2]·H2O} n | C14 Cd2 H16 N1 O15 | solvothermal synthesis | Cd(NO3)2⋅4H2O | 154 mg | pyz | 156 mg | fdc | 78 mg | [6 empty] | 3 days | 160 °C |  | solvothermal synthesis | 10.1021/cg401036e |  | 2013.10 | [{"synthesis method": "solvothermal synthesis", "precursor": [{"name": "Cd(NO3)2\u22c54H2O", "amount": "154", "unit": "mg"}, {"name": "pyz", "amount": "156", "unit": "mg"}, {"name": "fdc", "amount": "78", "unit": "mg"}], "solvent": [{"name": "water", "amount": "10", "unit": "mL"}], "pressure": "", "temperature": "160 \u00b0C", "time": "3 days", "heating rate": "", "cooling rate": "to room temperature"}]
KIYROB | {[Cd(fdc)(4,4'-bpy)(H2O)2]·EtOH} n | C34 Cd2 H25 N4 O13 | solvothermal synthesis | Cd(NO3)2⋅4H2O | 154 mg | 4,4'-bpy | 78 mg | fdc | 78 mg | [6 empty] | 3 days | 160 °C |  | solvothermal synthesis | 10.1021/cg401036e |  | 2013.10 | [{"synthesis method": "solvothermal synthesis", "precursor": [{"name": "Cd(NO3)2\u22c54H2O", "amount": "154", "unit": "mg"}, {"name": "4,4'-bpy", "amount": "78", "unit": "mg"}, {"name": "fdc", "amount": "78", "unit": "mg"}], "solvent": [{"name": "water", "amount": "6", "unit": "mL"}, {"name": "ethanol", "amount": "2", "unit": "mL"}], "pressure": "", "temperature": "160 \u00b0C", "time": "3 days", "heating rate": "", "cooling rate": "to room temperature"}]
KIYSAO | [Cd(fdc)(1,2-bpe)(H2O)] n | C30 Cd2 H25 N3 O13 | solvothermal synthesis | Cd(NO3)2⋅4H2O | 154 mg | 1,2-bpe | 78 mg | fdc | 78 mg | [6 empty] | 3 days | 140 °C |  | solvothermal synthesis | 10.1021/cg401036e |  | 2013.10 | [{"synthesis method": "solvothermal synthesis", "precursor": [{"name": "Cd(NO3)2\u22c54H2O", "amount": "154", "unit": "mg"}, {"name": "1,2-bpe", "amount": "78", "unit": "mg"}, {"name": "fdc", "amount": "78", "unit": "mg"}], "solvent": [{"name": "water", "amount": "6", "unit": "mL"}, {"name": "ethanol", "amount": "2", "unit": "mL"}], "pressure": "", "temperature": "140 \u00b0C", "time": "3 days", "heating rate": "", "cooling rate": "to room temperature"}]
KIYRUH | [{Cd2(fdc)2(H2O)4}·(1,2-bpe)] n | C48 Cd3 H36 N4 O24 | solvothermal synthesis | Cd(NO3)2⋅4H2O | 154 mg | 1,2-bpe | 91 mg | fdc | 78 mg | [6 empty] | 3 days | 170 °C |  | solvothermal synthesis | 10.1021/cg401036e |  | 2013.10 | [{"synthesis method": "solvothermal synthesis", "precursor": [{"name": "Cd(NO3)2\u22c54H2O", "amount": "154", "unit": "mg"}, {"name": "1,2-bpe", "amount": "91", "unit": "mg"}, {"name": "fdc", "amount": "78", "unit": "mg"}], "solvent": [{"name": "water", "amount": "6", "unit": "mL"}, {"name": "ethanol", "amount": "2", "unit": "mL"}], "pressure": "", "temperature": "170 \u00b0C", "time": "3 days", "heating rate": "", "cooling rate": "to room temperature"}]
NIHGAM01 | Ni3(btc)2(H2O)14 | C9 H21 Ni1.5 O15 | [16 empty] | heat treatment | 10.1021/cg020060b |  | 2003.06 | [{"synthesis method": "heat treatment", "heat treatment method": "heating", "atmosphere": "nitrogen", "heat treatment temperature": "300\u00b0C", "heat treatment time": "2 hours", "heating rate": "", "cooling rate": ""}]
IPIJUM | Er4(btec)3(H2O)12 | C15 Er2 H27 O24 | [17 empty] | 10.1021/cg020060b |  | 2003.06 | []
VOKQET | [(UO2)3CuIIO2(C6NO2)5] | [(UO2)3CuIIO2(C6NO2)5] | solvothermal synthesis | Uranyl acetate | 0.0248 g | Cu(II) acetate | 0.05 mL | isonicotinic acid | 0.0092 g | [6 empty] | 4 days | 150°C |  | solvothermal synthesis, filtration, washing | 10.1021/ic5007814 |  | 2014.07 | [{"synthesis method": "solvothermal synthesis", "precursor": [{"name": "Uranyl acetate", "amount": "0.0248", "unit": "g"}, {"name": "Cu(II) acetate", "amount": "0.05", "unit": "mL"}, {"name": "isonicotinic acid", "amount": "0.0092", "unit": "g"}], "solvent": [{"name": "water", "amount": "2", "unit": "mL"}], "reducing agent": [{"name": "", "amount": "", "unit": ""}], "surfactant": [{"name": "", "amount": "", "unit": ""}], "pressure": "", "temperature": "150\u00b0C", "time": "4 days", "heating rate": "", "cooling rate": "0.1 \u00b0C min-1"}, {"synthesis method": "filtration", "time": "", "atmosphere": "", "pressure": ""}, {"synthesis method": "washing", "washing solution": "distilled water", "amount": ""}]
VOKQIX | [(UO2)CuI(C6NO2)3] | [(UO2)CuI(C6NO2)3] | solvothermal synthesis | Uranyl acetate | 1.2 mL | Cu(II) chloride | 0.1 mL | isonicotinic acid | 0.0247 g | [6 empty] | 4 days | 180°C |  | solvothermal synthesis, filtration, washing | 10.1021/ic5007814 |  | 2014.07 | [{"synthesis method": "solvothermal synthesis", "precursor": [{"name": "Uranyl acetate", "amount": "1.2", "unit": "mL"}, {"name": "Cu(II) chloride", "amount": "0.1", "unit": "mL"}, {"name": "isonicotinic acid", "amount": "0.0247", "unit": "g"}], "solvent": [{"name": "water", "amount": "0.8", "unit": "mL"}], "reducing agent": [{"name": "", "amount": "", "unit": ""}], "surfactant": [{"name": "", "amount": "", "unit": ""}], "pressure": "", "temperature": "180\u00b0C", "time": "4 days", "heating rate": "", "cooling rate": "0.1 \u00b0C min-1"}, {"synthesis method": "filtration", "time": "", "atmosphere": "", "pressure": ""}, {"synthesis method": "washing", "washing solution": "distilled water", "amount": ""}]
GAYJAT | 5-(1-Methylhydrazinyl)tetrazole | C2 H6 N6 | chemical synthesis | methylhydrazine | 230 mg | cyanogen bromide | 2.0 g | [6 empty] | acetonitrile |  | 4h | 0°C |  | chemical synthesis, filtration, chemical synthesis | 10.1021/ic300242e |  | 2012.04 | [{"synthesis method": "chemical synthesis", "precursor": [{"name": "Sodium azide", "amount": "5.0", "unit": "g"}, {"name": "cyanogen bromide", "amount": "2.0", "unit": "g"}], "solution": [{"name": "dry acetonitrile", "amount": "30", "unit": "mL"}], "pressure": "", "temperature": "0\u00b0C", "time": "4h"}, {"synthesis method": "filtration", "time": "", "atmosphere": "atmospheric", "pressure": ""}, {"synthesis method": "chemical synthesis", "precursor": [{"name": "methylhydrazine", "amount": "230", "unit": "mg"}], "solution": [{"name": "acetonitrile", "amount": "20", "unit": "mL"}], "pressure": "", "temperature": "0\u00b0C", "time": "4h"}]
GAYHOF | Copper Di-5-(1-methylhydrazinyl)tetrazolate | C4 Cu1 H10 N12 | chemical synthesis | Copper sulfate pentahydrate | 25 mg | 1 | 23 mg | [6 empty] | water, aqueous solution of 1 |  | 1 day |  |  | chemical synthesis | 10.1021/ic300242e |  | 2012.04 | [{"synthesis method": "chemical synthesis", "precursor": [{"name": "Copper sulfate pentahydrate", "amount": "25", "unit": "mg"}, {"name": "1", "amount": "23", "unit": "mg"}], "solution": [{"name": "water", "amount": "5", "unit": "mL"}, {"name": "aqueous solution of 1", "amount": "10", "unit": "mL"}], "pressure": "", "temperature": "", "time": "1 day"}]
GAYHUL | Silver 5-(1-Methylhydrazinyl)Tetrazolate Hydrate | Ag1 C2 H7 N6 O1 | chemical synthesis | Silver nitrate | 34 mg | 1 | 23 mg | [6 empty] | water, aqueous solution of 1 |  | 5 days | boiling |  | chemical synthesis | 10.1021/ic300242e |  | 2012.04 | [{"synthesis method": "chemical synthesis", "precursor": [{"name": "Silver nitrate", "amount": "34", "unit": "mg"}, {"name": "1", "amount": "23", "unit": "mg"}], "solution": [{"name": "water", "amount": "20", "unit": "mL"}, {"name": "aqueous solution of 1", "amount": "20", "unit": "mL"}], "pressure": "", "temperature": "boiling", "time": "5 days"}]
GAMWOH | [Mn(dca)2(pic)2]n | C16 H14 Mn1 N8 | chemical synthesis | MnCl2⋅4H2O | 0.197 g | 4-methylpyridine | 0.186 g | sodium dicyanamide | 0.178 g |  |  |  |  | water, methanol |  | 2 hours |  |  | chemical synthesis, filtration | 10.1021/cg049669y |  | 2005.03 | [{"synthesis method": "chemical synthesis", "precursor": [{"name": "MnCl2\u22c54H2O", "amount": "0.197", "unit": "g"}, {"name": "4-methylpyridine", "amount": "0.186", "unit": "g"}, {"name": "sodium dicyanamide", "amount": "0.178", "unit": "g"}], "solution": [{"name": "water", "amount": "5", "unit": "mL"}, {"name": "methanol", "amount": "5", "unit": "mL"}], "pressure": "", "temperature": "", "time": "2 hours"}, {"synthesis method": "filtration", "time": "", "atmosphere": "", "pressure": ""}]
GAMWUN | [Mn(dca)2(biim)]n | C10 H6 Mn1 N10 | chemical synthesis | 2,2‘-biimidazole | 0.268 g | MnCl2⋅4H2O | 0.197 g | sodium dicyanamide | 0.178 g |  |  |  |  | methanol, water |  | 12 hours | boiling |  | chemical synthesis, filtration | 10.1021/cg049669y |  | 2005.03 | [{"synthesis method": "chemical synthesis", "precursor": [{"name": "2,2\u2018-biimidazole", "amount": "0.268", "unit": "g"}, {"name": "MnCl2\u22c54H2O", "amount": "0.197", "unit": "g"}, {"name": "sodium dicyanamide", "amount": "0.178", "unit": "g"}], "solution": [{"name": "methanol", "amount": "5", "unit": "mL"}, {"name": "water", "amount": "4", "unit": "mL"}], "pressure": "", "temperature": "boiling", "time": "12 hours"}, {"synthesis method": "filtration", "time": "", "atmosphere": "", "pressure": ""}]
QAPNUR | HL | C36 H26 N2 O2 | chemical synthesis | 3-cyanobenzoyl chloride | 2.00 g | 6,6‘-dimethylenefulvene | 18.8 mmol | 4-biphenyllithium | 18.8 mmol |  |  |  |  | anhydrous ether |  | overnight | room temperature |  | chemical synthesis, washing | 10.1021/cg049801u |  | 2004.10 | [{"synthesis method": "chemical synthesis", "precursor": [{"name": "3-cyanobenzoyl chloride", "amount": "2.00", "unit": "g"}, {"name": "6,6\u2018-dimethylenefulvene", "amount": "18.8", "unit": "mmol"}, {"name": "4-biphenyllithium", "amount": "18.8", "unit": "mmol"}], "solution": [{"name": "anhydrous ether", "amount": "20", "unit": "mL"}], "pressure": "", "temperature": "room temperature", "time": "overnight"}, {"synthesis method": "washing", "washing solution": "HCl (5% in water)", "amount": ""}]
QAPPAZ | 1 | Ag1 C36 F6 H28 N2 O3 Sb1 | chemical synthesis | AgSbF6 | 12.0 mg | HL | 15.5 mg | [6 empty] | benzene |  | 1 week | room temperature |  | chemical synthesis | 10.1021/cg049801u |  | 2004.10 | [{"synthesis method": "chemical synthesis", "precursor": [{"name": "AgSbF6", "amount": "12.0", "unit": "mg"}, {"name": "HL", "amount": "15.5", "unit": "mg"}], "solution": [{"name": "benzene", "amount": "15", "unit": "mL"}], "pressure": "", "temperature": "room temperature", "time": "1 week"}]
QAPPED | 2 | C76 Co1 H62 N4 O6 | chemical synthesis | HL | 10.4 mg | Co(OAc)2⋅2H2O | 3.0 mg | [6 empty] | anhydrous EtOH |  | 1 week | room temperature |  | chemical synthesis, washing | 10.1021/cg049801u |  | 2004.10 | [{"synthesis method": "chemical synthesis", "precursor": [{"name": "HL", "amount": "10.4", "unit": "mg"}, {"name": "Co(OAc)2\u22c52H2O", "amount": "3.0", "unit": "mg"}], "solution": [{"name": "anhydrous EtOH", "amount": "15", "unit": "mL"}], "pressure": "", "temperature": "room temperature", "time": "1 week"}, {"synthesis method": "washing", "washing solution": "hexane", "amount": ""}]
BAVWIG | [99TcO(glyc)(tacn-ba)]Br | Br1 C17 H28 N4 O4 Tc1 | chemical synthesis | (NBu4)[99TcO(glyc)2] | 0.1 mmol | tacn-ba⋅3HCl | 38.4 mg | [6 empty] | THF |  | 2 h |  |  | chemical synthesis, filtration, drying | 10.1021/ic202212e |  | 2012.03 | [{"synthesis method": "chemical synthesis", "precursor": [{"name": "(NBu4)[99TcO(glyc)2]", "amount": "0.1", "unit": "mmol"}, {"name": "tacn-ba\u22c53HCl", "amount": "38.4", "unit": "mg"}], "solution": [{"name": "THF", "amount": "4", "unit": "mL"}], "pressure": "", "temperature": "", "time": "2 h"}, {"synthesis method": "filtration", "time": "", "atmosphere": "", "pressure": ""}, {"synthesis method": "drying", "pressure": "", "temperature": "", "atmosphere": "vacuo", "time": ""}]
BAVWOM | [99TcO3(tacn-ba)]Br | Br1 C15 H26 N4 O5 Tc1 | chemical synthesis | [99TcO(glyc)(tacn-ba)]Br | 26.56 mg | NaOCl | 0.1 mL | [6 empty] | H2O |  | 30 min |  |  | chemical synthesis | 10.1021/ic202212e |  | 2012.03 | [{"synthesis method": "chemical synthesis", "precursor": [{"name": "[99TcO(glyc)(tacn-ba)]Br", "amount": "26.56", "unit": "mg"}, {"name": "NaOCl", "amount": "0.1", "unit": "mL"}], "solution": [{"name": "H2O", "amount": "1", "unit": "mL"}], "pressure": "", "temperature": "", "time": "30 min"}]
QIFMAV | [Ag2(bdppmapy)2(MeOH)](ClO4)2 | Ag2 C63 Cl2 H60 N4 O9 P4 | chemical synthesis | [Ag(MeCN)4]ClO4 | 37 mg | bdppmapy | 49 mg | [6 empty] | MeOH |  | 30 min |  |  | chemical synthesis, diffusion, filtration, washing, drying | 10.1021/cg4002048 |  | 2013.03 | [{"synthesis method": "chemical synthesis", "precursor": [{"name": "[Ag(MeCN)4]ClO4", "amount": "37", "unit": "mg"}, {"name": "bdppmapy", "amount": "49", "unit": "mg"}], "solution": [{"name": "MeOH", "amount": "5", "unit": "mL"}], "pressure": "", "temperature": "", "time": "30 min"}, {"synthesis method": "diffusion", "solvent": "Diethyl ether", "amount": "20 mL", "time": "1 week"}, {"synthesis method": "filtration", "time": "", "atmosphere": "", "pressure": ""}, {"synthesis method": "washing", "washing solution": "Et2O", "amount": ""}, {"synthesis method": "drying", "pressure": "", "temperature": "", "atmosphere": "vacuum", "time": ""}]
QIFMEZ | [AgCl(bdppmapy)] | Ag1 C31 Cl1 H28 N2 P2 | chemical synthesis | bdppmapy | 74 mg | AgCl | 14 mg | [6 empty] | MeCN |  | 1 h |  |  | chemical synthesis, filtration, washing, drying | 10.1021/cg4002048 |  | 2013.03 | [{"synthesis method": "chemical synthesis", "precursor": [{"name": "bdppmapy", "amount": "74", "unit": "mg"}, {"name": "AgCl", "amount": "14", "unit": "mg"}], "solution": [{"name": "MeCN", "amount": "10", "unit": "mL"}], "pressure": "", "temperature": "", "time": "1 h"}, {"synthesis method": "filtration", "time": "", "atmosphere": "", "pressure": ""}, {"synthesis method": "washing", "washing solution": "Et2O", "amount": ""}, {"synthesis method": "drying", "pressure": "", "temperature": "", "atmosphere": "vacuum", "time": ""}]
QIFMID | [AgBr(bdppmapy)] | Ag1 Br1 C31 H28 N2 P2 | chemical synthesis | bdppmapy | 74 mg | AgBr | 19 mg | [6 empty] | MeCN |  | 1 h |  |  | chemical synthesis, filtration, washing, drying | 10.1021/cg4002048 |  | 2013.03 | [{"synthesis method": "chemical synthesis", "precursor": [{"name": "bdppmapy", "amount": "74", "unit": "mg"}, {"name": "AgBr", "amount": "19", "unit": "mg"}], "solution": [{"name": "MeCN", "amount": "10", "unit": "mL"}], "pressure": "", "temperature": "", "time": "1 h"}, {"synthesis method": "filtration", "time": "", "atmosphere": "", "pressure": ""}, {"synthesis method": "washing", "washing solution": "Et2O", "amount": ""}, {"synthesis method": "drying", "pressure": "", "temperature": "", "atmosphere": "vacuum", "time": ""}]
QIFMOJ | [AgSCN(bdppmapy)] | Ag2 C64 H56 N6 P4 S2 | chemical synthesis | AgSCN | 17 mg | bdppmapy | 49 mg | [6 empty] | EtOH, CH2Cl2 |  | 30 min |  |  | chemical synthesis, diffusion, filtration, washing, drying | 10.1021/cg4002048 |  | 2013.03 | [{"synthesis method": "chemical synthesis", "precursor": [{"name": "AgSCN", "amount": "17", "unit": "mg"}, {"name": "bdppmapy", "amount": "49", "unit": "mg"}], "solution": [{"name": "EtOH", "amount": "5", "unit": "mL"}, {"name": "CH2Cl2", "amount": "5", "unit": "mL"}], "pressure": "", "temperature": "", "time": "30 min"}, {"synthesis method": "diffusion", "solvent": "Diethyl ether", "amount": "20 mL", "time": "two weeks"}, {"synthesis method": "filtration", "time": "", "atmosphere": "", "pressure": ""}, {"synthesis method": "washing", "washing solution": "Et2O", "amount": ""}, {"synthesis method": "drying", "pressure": "", "temperature": "", "atmosphere": "vacuum", "time": ""}]
PICWOP |  | C26 Cu2 H18 N2 O9 | solvothermal synthesis | Cu(NO3)2⋅3H2O | 9.7 mg | 2,2',4,4'-H4bptc | 6.6 mg | 4,4'-bipyridine | 3.1 mg | [6 empty] | 96 h | 130 °C |  | solvothermal synthesis | 10.1021/cg200752v |  | 2011.10 | [{"synthesis method": "solvothermal synthesis", "precursor": [{"name": "Cu(NO3)2\u22c53H2O", "amount": "9.7", "unit": "mg"}, {"name": "2,2',4,4'-H4bptc", "amount": "6.6", "unit": "mg"}, {"name": "4,4'-bipyridine", "amount": "3.1", "unit": "mg"}], "solvent": [{"name": "H2O/py", "amount": "6", "unit": "mL"}], "reducing agent": [{"name": "", "amount": "", "unit": ""}], "surfactant": [{"name": "", "amount": "", "unit": ""}], "pressure": "", "temperature": "130 \u00b0C", "time": "96 h", "heating rate": "", "cooling rate": "slow"}]
PICWEF |  | C28 Cu2 H18 N2 O9 | solvothermal synthesis | bpa | [14 empty] | solvothermal synthesis | 10.1021/cg200752v |  | 2011.10 | [{"synthesis method": "solvothermal synthesis", "precursor": [{"name": "bpa", "amount": "", "unit": ""}], "solvent": [{"name": "", "amount": "", "unit": ""}], "reducing agent": [{"name": "", "amount": "", "unit": ""}], "surfactant": [{"name": "", "amount": "", "unit": ""}], "pressure": "", "temperature": "", "time": "", "heating rate": "", "cooling rate": ""}]
UGORAJ | 1 | Ag1 | chemical synthesis | Na2(ox) | 0.5 mmol | bpp | 1.0 mmol | AgNO3 | 1.0 mmol |  |  |  |  | MeCN |  | 15 min | 50°C |  | chemical synthesis, filtration | 10.1021/ic0256922 |  | 2002.08 | [{"synthesis method": "chemical synthesis", "precursor": [{"name": "Na2(ox)", "amount": "0.5", "unit": "mmol"}, {"name": "bpp", "amount": "1.0", "unit": "mmol"}, {"name": "AgNO3", "amount": "1.0", "unit": "mmol"}], "solution": [{"name": "MeCN", "amount": "5", "unit": "cm3"}], "pressure": "", "temperature": "50\u00b0C", "time": "15 min"}, {"synthesis method": "filtration", "time": "two weeks", "atmosphere": "air", "pressure": ""}]
UGOREN | 2 | Ag1 | chemical synthesis | Na2(ox) | 0.5 mmol | ppa | 1.0 mmol | AgNO3 | 1.0 mmol |  |  |  |  | MeCN |  | 15 min | 50°C |  | chemical synthesis, filtration | 10.1021/ic0256922 |  | 2002.08 | [{"synthesis method": "chemical synthesis", "precursor": [{"name": "Na2(ox)", "amount": "0.5", "unit": "mmol"}, {"name": "ppa", "amount": "1.0", "unit": "mmol"}, {"name": "AgNO3", "amount": "1.0", "unit": "mmol"}], "solution": [{"name": "MeCN", "amount": "5", "unit": "cm3"}], "pressure": "", "temperature": "50\u00b0C", "time": "15 min"}, {"synthesis method": "filtration", "time": "two weeks", "atmosphere": "air", "pressure": ""}]
DIDKEJ | Ag2(DPA) | Ag2 C20 H12 N4 | chemical synthesis | H2DPA | 0.0155 g | Ag2O | 0.0116 g | [6 empty] | ethanol, aqueous ammonia |  | 2 weeks |  |  | chemical synthesis, washing | 10.1021/acs.cgd.8b00447 |  | 2018.06 | [{"synthesis method": "chemical synthesis", "precursor": [{"name": "H2DPA", "amount": "0.0155", "unit": "g"}, {"name": "Ag2O", "amount": "0.0116", "unit": "g"}], "solution": [{"name": "ethanol", "amount": "5.0", "unit": "mL"}, {"name": "aqueous ammonia", "amount": "5.0", "unit": "mL"}], "pressure": "", "temperature": "", "time": "2 weeks"}, {"synthesis method": "washing", "washing solution": "ethanol", "amount": ""}]
YEGGOI | Fe(NCS)2(OCMe2)2 | C8 Fe1 H12 N2 O2 S2 | chemical synthesis | [Fe(NCMe)6](BF4)2 | 400 mg | KSCN | 164 mg | [6 empty] | acetone |  | overnight |  |  | chemical synthesis | 10.1021/ic300804y |  | 2012.08 | [{"synthesis method": "chemical synthesis", "precursor": [{"name": "[Fe(NCMe)6](BF4)2", "amount": "400", "unit": "mg"}, {"name": "KSCN", "amount": "164", "unit": "mg"}], "solution": [{"name": "acetone", "amount": "5", "unit": "mL"}], "pressure": "", "temperature": "", "time": "overnight"}]
YEGGUO | Cr(NCS)2(OCMe2)2 | C8 Cr1 H12 N2 O2 S2 | chemical synthesis | [Cr(NCMe)4](BF4)2 | 200 mg | KSCN | 99.7 mg | [6 empty] | acetone |  | overnight |  |  | chemical synthesis | 10.1021/ic300804y |  | 2012.08 | [{"synthesis method": "chemical synthesis", "precursor": [{"name": "[Cr(NCMe)4](BF4)2", "amount": "200", "unit": "mg"}, {"name": "KSCN", "amount": "99.7", "unit": "mg"}], "solution": [{"name": "acetone", "amount": "5", "unit": "mL"}], "pressure": "", "temperature": "", "time": "overnight"}]
YEGHAV | Co(NCS)2 | C2 Co1 N2 S2 | chemical synthesis | [Co(NCMe)6](BF4)2 | 1.00 g | KSCN | 99.7 mg | [6 empty] | acetone |  | overnight |  |  | chemical synthesis | 10.1021/ic300804y |  | 2012.08 | [{"synthesis method": "chemical synthesis", "precursor": [{"name": "[Co(NCMe)6](BF4)2", "amount": "1.00", "unit": "g"}, {"name": "KSCN", "amount": "99.7", "unit": "mg"}], "solution": [{"name": "acetone", "amount": "10", "unit": "mL"}], "pressure": "", "temperature": "", "time": "overnight"}]
LEWZET01 | Fe(TCNE)[C4(CN)8]1/2·zCH2Cl2 | C12 Fe1 N8 | chemical synthesis | 1 | 150 mg | (NBu4)(TCNE) | 386 mg | [6 empty] | CH2Cl2 |  | 5 days |  |  | chemical synthesis | 10.1021/ic300804y |  | 2012.08 | [{"synthesis method": "chemical synthesis", "precursor": [{"name": "1", "amount": "150", "unit": "mg"}, {"name": "(NBu4)(TCNE)", "amount": "386", "unit": "mg"}], "solution": [{"name": "CH2Cl2", "amount": "10", "unit": "mL"}], "pressure": "", "temperature": "", "time": "5 days"}]
LUZBOY01 | Mn(TCNE)[C4(CN)8]1/2·zCH2Cl2 | C12 Mn1 N8 | chemical synthesis | 2 | 75 mg | (NBu4)(TCNE) | 195 mg | [6 empty] | CH2Cl2 |  | 5 days |  |  | chemical synthesis | 10.1021/ic300804y |  | 2012.08 | [{"synthesis method": "chemical synthesis", "precursor": [{"name": "2", "amount": "75", "unit": "mg"}, {"name": "(NBu4)(TCNE)", "amount": "195", "unit": "mg"}], "solution": [{"name": "CH2Cl2", "amount": "10", "unit": "mL"}], "pressure": "", "temperature": "", "time": "5 days"}]
YEGHEZ | Co(TCNE)[C4(CN)8]1/2·zCH2Cl2 | C12 Co1 N8 | chemical synthesis | 4 | 50 mg | (NBu4)(TCNE) | 212 mg | [6 empty] | CH2Cl2 |  | 5 days |  |  | chemical synthesis | 10.1021/ic300804y |  | 2012.08 | [{"synthesis method": "chemical synthesis", "precursor": [{"name": "4", "amount": "50", "unit": "mg"}, {"name": "(NBu4)(TCNE)", "amount": "212", "unit": "mg"}], "solution": [{"name": "CH2Cl2", "amount": "10", "unit": "mL"}], "pressure": "", "temperature": "", "time": "5 days"}]
YEGHID | Fe[C4(CN)8](OCMe2)2 | C18 Fe1 H12 N8 O2 | chemical synthesis | 1 | 150 mg | (NBu4)(TCNE) | 386 mg | [6 empty] | acetone |  | overnight |  |  | chemical synthesis | 10.1021/ic300804y |  | 2012.08 | [{"synthesis method": "chemical synthesis", "precursor": [{"name": "1", "amount": "150", "unit": "mg"}, {"name": "(NBu4)(TCNE)", "amount": "386", "unit": "mg"}], "solution": [{"name": "acetone", "amount": "10", "unit": "mL"}], "pressure": "", "temperature": "", "time": "overnight"}]
YEGHOJ | Mn[C4(CN)8](OCMe2)2 | C18 H12 Mn1 N8 O2 | chemical synthesis | 2 | 150 mg | (NBu4)(TCNE) | 386 mg | [6 empty] | acetone |  | overnight |  |  | chemical synthesis | 10.1021/ic300804y |  | 2012.08 | [{"synthesis method": "chemical synthesis", "precursor": [{"name": "2", "amount": "150", "unit": "mg"}, {"name": "(NBu4)(TCNE)", "amount": "386", "unit": "mg"}], "solution": [{"name": "acetone", "amount": "10", "unit": "mL"}], "pressure": "", "temperature": "", "time": "overnight"}]
YEGHUP | Co[C4(CN)8](OCMe2)2 | C18 Co1 H12 N8 O2 | chemical synthesis | 4 | 30 mg | (NBu4)(TCNE) | 127 mg | [6 empty] | acetone |  | overnight |  |  | chemical synthesis | 10.1021/ic300804y |  | 2012.08 | [{"synthesis method": "chemical synthesis", "precursor": [{"name": "4", "amount": "30", "unit": "mg"}, {"name": "(NBu4)(TCNE)", "amount": "127", "unit": "mg"}], "solution": [{"name": "acetone", "amount": "10", "unit": "mL"}], "pressure": "", "temperature": "", "time": "overnight"}]
YENLEK | Co[C4(CN)8](NCMe)2 | C16 Co1 H6 N10 | chemical synthesis | CoI2(NCMe)2 | 50 mg | (NBu4)(TCNE) | 127 mg | [6 empty] | acetonitrile |  | 3 days |  |  | chemical synthesis | 10.1021/ic300804y |  | 2012.08 | [{"synthesis method": "chemical synthesis", "precursor": [{"name": "CoI2(NCMe)2", "amount": "50", "unit": "mg"}, {"name": "(NBu4)(TCNE)", "amount": "127", "unit": "mg"}], "solution": [{"name": "acetonitrile", "amount": "5", "unit": "mL"}], "pressure": "", "temperature": "", "time": "3 days"}]
NOQYEX | (THF)2Eu(μ2-SeC6H5)6Pb2 | C44 Eu1 H46 O2 Pb2 Se6 | chemical synthesis | Pb | 0.83 g | Eu | 0.30 g | Hg | 55 mg | diphenyl diselenide | 1.9 g |  |  | THF |  | several days |  |  | chemical synthesis | 10.1021/ic961293t |  | 1997.10 | [{"synthesis method": "chemical synthesis", "precursor": [{"name": "Pb", "amount": "0.83", "unit": "g"}, {"name": "Eu", "amount": "0.30", "unit": "g"}, {"name": "Hg", "amount": "55", "unit": "mg"}, {"name": "diphenyl diselenide", "amount": "1.9", "unit": "g"}], "solution": [{"name": "THF", "amount": "20", "unit": "mL"}], "pressure": "", "temperature": "", "time": "several days"}]
NOQYIB | [Yb(THF)6][Sn(SeC6H5)3]2 | C60 H78 O6 Se6 Sn2 Yb1 | chemical synthesis | Sn | 0.35 g | Yb | 0.6 g | Hg | 55 mg | diphenyl diselenide | 1.3 g |  |  | THF |  | 3 days |  |  | chemical synthesis | 10.1021/ic961293t |  | 1997.10 | [{"synthesis method": "chemical synthesis", "precursor": [{"name": "Sn", "amount": "0.35", "unit": "g"}, {"name": "Yb", "amount": "0.6", "unit": "g"}, {"name": "Hg", "amount": "55", "unit": "mg"}, {"name": "diphenyl diselenide", "amount": "1.3", "unit": "g"}], "solution": [{"name": "THF", "amount": "20", "unit": "mL"}], "pressure": "", "temperature": "", "time": "3 days"}]
NOQYOH | [(py)2Eu(μ2-S-2-NC5H4)2Sn(μ2-S-2-NC5H4)2]n | C30 Eu1 H26 N6 S4 Sn1 | chemical synthesis | Sn | 0.48 g | Eu | 0.30 g | Hg | 55 mg | dipyridyl disulfide | 1.32 g |  |  | pyridine |  | 1 day |  |  | chemical synthesis | 10.1021/ic961293t |  | 1997.10 | [{"synthesis method": "chemical synthesis", "precursor": [{"name": "Sn", "amount": "0.48", "unit": "g"}, {"name": "Eu", "amount": "0.30", "unit": "g"}, {"name": "Hg", "amount": "55", "unit": "mg"}, {"name": "dipyridyl disulfide", "amount": "1.32", "unit": "g"}], "solution": [{"name": "pyridine", "amount": "20", "unit": "mL"}], "pressure": "", "temperature": "", "time": "1 day"}]
FODVAW | [(Mn II (L)(H 2 O)) 2 (Fe II ( μ -CN) 2 (CN) 4 )] · 2MeOH · 10H 2 O | C38 Fe1 H74 Mn2 N12 O18 | chemical synthesis | K4[Fe(CN)6]⋅3H2O | 96.6 mg | [Mn(L)Cl2] | 50 mg | [6 empty] | H2O, methanol |  | 3 days | room temperature |  | chemical synthesis | 10.1021/ic049209u |  | 2005.01 | [{"synthesis method": "chemical synthesis", "precursor": [{"name": "K4[Fe(CN)6]\u22c53H2O", "amount": "96.6", "unit": "mg"}, {"name": "[Mn(L)Cl2]", "amount": "50", "unit": "mg"}], "solution": [{"name": "H2O", "amount": "10", "unit": "mL"}, {"name": "methanol", "amount": "4", "unit": "mL"}], "pressure": "", "temperature": "room temperature", "time": "3 days"}]
DAMXAT | [Cu2I2(quinz)]n | Cu2 I2 | chemical synthesis | CuI | 0.1904 g | quinazoline | 0.0650 g | [6 empty] | CH3CN |  |  |  |  | chemical synthesis, filtration, washing | 10.1021/acs.inorgchem.6b01879 |  | 2016.10 | [{"synthesis method": "chemical synthesis", "precursor": [{"name": "CuI", "amount": "0.1904", "unit": "g"}, {"name": "quinazoline", "amount": "0.0650", "unit": "g"}], "solution": [{"name": "CH3CN", "amount": "25", "unit": "mL"}], "pressure": "", "temperature": "", "time": ""}, {"synthesis method": "filtration", "time": "", "atmosphere": "", "pressure": ""}, {"synthesis method": "washing", "washing solution": "acetone", "amount": ""}]
DAMXEX | [CuI(4-bzpy)]n | C12 Cu1 H9 I1 N1 O1 | chemical synthesis | CuI | 0.1904 g | 4-benzoylpyridine | 0.1832 g | [6 empty] | CH3CN |  |  |  |  | chemical synthesis, filtration, washing | 10.1021/acs.inorgchem.6b01879 |  | 2016.10 | [{"synthesis method": "chemical synthesis", "precursor": [{"name": "CuI", "amount": "0.1904", "unit": "g"}, {"name": "4-benzoylpyridine", "amount": "0.1832", "unit": "g"}], "solution": [{"name": "CH3CN", "amount": "20", "unit": "mL"}], "pressure": "", "temperature": "", "time": ""}, {"synthesis method": "filtration", "time": "", "atmosphere": "", "pressure": ""}, {"synthesis method": "washing", "washing solution": "acetone", "amount": ""}]
SILRUC | 1,4-Dilithio-1,3-butadiene | C36 H72 Li4 N4 | chemical synthesis | t-BuLi | 2.0 mmol | 1,4-iodo-1,3-butadiene | 0.5 mmol | [6 empty] | Et2O |  | 1 hour | -78°C |  | chemical synthesis, filtration, drying | 10.1021/om400531h |  | 2013.07 | [{"synthesis method": "chemical synthesis", "precursor": [{"name": "t-BuLi", "amount": "2.0", "unit": "mmol"}, {"name": "1,4-iodo-1,3-butadiene", "amount": "0.5", "unit": "mmol"}], "solution": [{"name": "Et2O", "amount": "5", "unit": "mL"}], "pressure": "", "temperature": "-78\u00b0C", "time": "1 hour"}, {"synthesis method": "filtration", "time": "", "atmosphere": "", "pressure": ""}, {"synthesis method": "drying", "pressure": "vacuum", "temperature": "", "atmosphere": "glovebox", "time": ""}]
OWUPAY | Coordination Polymer | C93 H99 N9 Ni3 O9 | solvothermal synthesis | Ni(NO3)2⋅6H2O | 0.02 mmol | RR-NiL (1R) | 0.02 mmol | bpdc | 0.02 mmol | [6 empty] | 24 h | 80 °C |  | solvothermal synthesis, filtration, washing, drying | 10.1021/ic102181h |  | 2011.02 | [{"synthesis method": "solvothermal synthesis", "precursor": [{"name": "Ni(NO3)2\u22c56H2O", "amount": "0.02", "unit": "mmol"}, {"name": "RR-NiL (1R)", "amount": "0.02", "unit": "mmol"}, {"name": "bpdc", "amount": "0.02", "unit": "mmol"}], "solvent": [{"name": "DMF", "amount": "10", "unit": "mL"}, {"name": "EtOH", "amount": "1", "unit": "mL"}], "reducing agent": [{"name": "", "amount": "", "unit": ""}], "surfactant": [{"name": "", "amount": "", "unit": ""}], "pressure": "", "temperature": "80 \u00b0C", "time": "24 h", "heating rate": "", "cooling rate": ""}, {"synthesis method": "filtration", "time": "", "atmosphere": "", "pressure": ""}, {"synthesis method": "washing", "washing solution": "DMF, EtOH, and diethyl ether", "amount": ""}, {"synthesis method": "drying", "pressure": "", "temperature": "", "atmosphere": "air", "time": ""}]
IBOBOQ | [Cu4(bpm)2(N3)8]n | C7 Cu2 H8 N14 | [16 empty] | slow diffusion | 10.1021/ic001406f |  | 2001.05 | [{"synthesis method": "slow diffusion", "precursor": [{"name": "NaN3", "amount": "0.130", "unit": "g"}, {"name": "Cu(ClO4)2\u22c56H2O", "amount": "0.370", "unit": "g"}, {"name": "bpm", "amount": "0.150", "unit": "g"}], "solvent": [{"name": "methanol", "amount": "", "unit": ""}], "pressure": "", "temperature": "", "time": "3 weeks"}]
YUNPAZ | [Cd(adp)(dpa)] n | C16 Cd1 H17 N3 O4 | solvothermal synthesis | Cd(ClO4)2⋅6H2O | 150 mg | dpa | 165 mg | adipic acid | 70.5 mg | [6 empty] | 48 h | 120 °C |  | solvothermal synthesis, washing | 10.1021/cg801396k |  | 2009.03 | [{"synthesis method": "solvothermal synthesis", "precursor": [{"name": "Cd(ClO4)2\u22c56H2O", "amount": "150", "unit": "mg"}, {"name": "dpa", "amount": "165", "unit": "mg"}, {"name": "adipic acid", "amount": "70.5", "unit": "mg"}], "solvent": [{"name": "distilled H2O", "amount": "10", "unit": "mL"}], "pressure": "", "temperature": "120 \u00b0C", "time": "48 h", "heating rate": "", "cooling rate": "slowly to 25 \u00b0C"}, {"synthesis method": "washing", "washing solution": "distilled water and ethanol", "amount": ""}]
YUNPED | {[Cd7(pim)6(dpa)6(H2O)2](ClO4)2·6H2O} n | C102 Cd7 H130 N18 O40 | solvothermal synthesis | Cd(ClO4)2⋅6H2O | 150 mg | dpa | 165 mg | pimelic acid | 77 mg | [6 empty] | 48 h | 150 °C |  | solvothermal synthesis, washing | 10.1021/cg801396k |  | 2009.03 | [{"synthesis method": "solvothermal synthesis", "precursor": [{"name": "Cd(ClO4)2\u22c56H2O", "amount": "150", "unit": "mg"}, {"name": "dpa", "amount": "165", "unit": "mg"}, {"name": "pimelic acid", "amount": "77", "unit": "mg"}], "solvent": [{"name": "distilled H2O", "amount": "10", "unit": "mL"}], "pressure": "", "temperature": "150 \u00b0C", "time": "48 h", "heating rate": "", "cooling rate": "slowly to 25 \u00b0C"}, {"synthesis method": "washing", "washing solution": "distilled water and ethanol", "amount": ""}]
YUNPIH | {[Cd(sub)(dpa)]·2H2O} n | C36 Cd2 H50 N6 O12 | solvothermal synthesis | Cd(ClO4)2⋅6H2O | 100 mg | dpa | 110 mg | suberic acid | 56.0 mg | [6 empty] | 48 h | 120 °C |  | solvothermal synthesis, washing | 10.1021/cg801396k |  | 2009.03 | [{"synthesis method": "solvothermal synthesis", "precursor": [{"name": "Cd(ClO4)2\u22c56H2O", "amount": "100", "unit": "mg"}, {"name": "dpa", "amount": "110", "unit": "mg"}, {"name": "suberic acid", "amount": "56.0", "unit": "mg"}], "solvent": [{"name": "distilled H2O", "amount": "10", "unit": "mL"}], "pressure": "", "temperature": "120 \u00b0C", "time": "48 h", "heating rate": "", "cooling rate": "slowly to 25 \u00b0C"}, {"synthesis method": "washing", "washing solution": "distilled water and ethanol", "amount": ""}]
UDINUR | [V(H-3ino)2][K2(ino)2] | C24 H50 K2 O28 V1 | chemical synthesis | ino | 200 mg | VOSO4⋅5H2O | 142 mg | [6 empty] | H2O, 0.1 M aqueous KOH, EtOH |  |  | room temperature |  | chemical synthesis, washing | 10.1021/ic0618504 |  | 2007.04 | [{"synthesis method": "chemical synthesis", "precursor": [{"name": "ino", "amount": "200", "unit": "mg"}, {"name": "VOSO4\u22c55H2O", "amount": "142", "unit": "mg"}], "solution": [{"name": "H2O", "amount": "5", "unit": "mL"}, {"name": "0.1 M aqueous KOH", "amount": "25", "unit": "mL"}, {"name": "EtOH", "amount": "80", "unit": "mL"}], "pressure": "", "temperature": "room temperature", "time": ""}, {"synthesis method": "washing", "washing solution": "EtOH", "amount": "50 mL"}]
UDIPAZ | [Na6V(H-3ino)2](SO4)2 | C12 H30 Na6 O26 S2 V1 | chemical synthesis | ino | 100 mg | VOSO4⋅5H2O | 71 mg | [6 empty] | H2O, 0.5 M aqueous NaOH, EtOH |  |  |  |  | chemical synthesis, filtration | 10.1021/ic0618504 |  | 2007.04 | [{"synthesis method": "chemical synthesis", "precursor": [{"name": "ino", "amount": "100", "unit": "mg"}, {"name": "VOSO4\u22c55H2O", "amount": "71", "unit": "mg"}], "solution": [{"name": "H2O", "amount": "5", "unit": "mL"}, {"name": "0.5 M aqueous NaOH", "amount": "", "unit": ""}, {"name": "EtOH", "amount": "5", "unit": "mL"}], "pressure": "", "temperature": "", "time": ""}, {"synthesis method": "filtration", "time": "", "atmosphere": "", "pressure": ""}]
HICJOT | [Zn 3 (BTC) 2 (L 2 ) 3 ] | C60 H48 N12 O12 Zn3 | solvothermal synthesis | ZnCO3 | 0.056 g | H3BTC | 0.063 g | L2 | 0.107 g | [6 empty] | 3 days | 180°C |  | solvothermal synthesis | 10.1021/ic061575l |  | 2007.03 | [{"synthesis method": "solvothermal synthesis", "precursor": [{"name": "ZnCO3", "amount": "0.056", "unit": "g"}, {"name": "H3BTC", "amount": "0.063", "unit": "g"}, {"name": "L2", "amount": "0.107", "unit": "g"}], "solvent": [{"name": "water", "amount": "7", "unit": "mL"}], "reducing agent": [{"name": "", "amount": "", "unit": ""}], "surfactant": [{"name": "", "amount": "", "unit": ""}], "pressure": "", "temperature": "180\u00b0C", "time": "3 days", "heating rate": "10\u00b0C\u22c5h-1", "cooling rate": "10\u00b0C\u22c5h-1"}]
JOGZIP | Guan3NaK[VIV 2 VV 2O4(μ-O)2(μ-bicas)(μ-bicah)]·2CH3OH | C37 H68 K1 N13 Na1 O35 V4 | chemical synthesis | H6bicah | 0.550 g | vanadyl chloride | 1.36 mL | ammonium metavanadate | 0.140 g | NaCl | 0.096 g |  |  | water |  |  |  |  | chemical synthesis, filtration | 10.1021/ic800569t |  | 2008.07 | [{"synthesis method": "chemical synthesis", "precursor": [{"name": "H6bicah", "amount": "0.550", "unit": "g"}, {"name": "vanadyl chloride", "amount": "1.36", "unit": "mL"}, {"name": "ammonium metavanadate", "amount": "0.140", "unit": "g"}, {"name": "NaCl", "amount": "0.096", "unit": "g"}], "solution": [{"name": "water", "amount": "3", "unit": "mL"}], "pressure": "", "temperature": "", "time": ""}, {"synthesis method": "filtration", "time": "", "atmosphere": "", "pressure": ""}]
XEQGEI | [{(CuL)2Mn}2(μ1,5-N(CN)2)(CH3CN)2](ClO4)3 | C82 Cl3 Cu4 H82 Mn2 N15 O20 | chemical synthesis | [CuL] | 0.716 g | Mn(ClO4)2⋅6H2O | 0.361 g | NaN(CN)2 | 0.089 g |  |  |  |  | acetonitrile, H2O-MeCN solution |  | 35 min | room temperature |  | chemical synthesis, filtration, crystallization | 10.1021/acs.cgd.7b01407 |  | 2017.11 | [{"synthesis method": "chemical synthesis", "precursor": [{"name": "[CuL]", "amount": "0.716", "unit": "g"}, {"name": "Mn(ClO4)2\u22c56H2O", "amount": "0.361", "unit": "g"}, {"name": "NaN(CN)2", "amount": "0.089", "unit": "g"}], "solution": [{"name": "acetonitrile", "amount": "20", "unit": "mL"}, {"name": "H2O-MeCN solution", "amount": "4", "unit": "mL"}], "pressure": "", "temperature": "room temperature", "time": "35 min"}, {"synthesis method": "filtration", "time": "", "atmosphere": "", "pressure": ""}, {"synthesis method": "crystallization", "time": "3-4 days"}]
XEQGOS | [(CuL)2Mn(μ1,5-N(CN)2)2]n | C40 Cu2 H36 Mn1 N10 O4 | chemical synthesis | [CuL] | 0.716 g | Mn(ClO4)2⋅6H2O | 0.361 g | NaN(CN)2 | 0.089 g |  |  |  |  | acetonitrile, H2O-MeCN solution |  | 1 h | room temperature |  | chemical synthesis, reflux, filtration, crystallization | 10.1021/acs.cgd.7b01407 |  | 2017.11 | [{"synthesis method": "chemical synthesis", "precursor": [{"name": "[CuL]", "amount": "0.716", "unit": "g"}, {"name": "Mn(ClO4)2\u22c56H2O", "amount": "0.361", "unit": "g"}, {"name": "NaN(CN)2", "amount": "0.089", "unit": "g"}], "solution": [{"name": "acetonitrile", "amount": "20", "unit": "mL"}, {"name": "H2O-MeCN solution", "amount": "4", "unit": "mL"}], "pressure": "", "temperature": "room temperature", "time": "1 h"}, {"synthesis method": "reflux", "time": "1 h"}, {"synthesis method": "filtration", "time": "", "atmosphere": "", "pressure": ""}, {"synthesis method": "crystallization", "time": "4-5 days"}]
TONFIM | [Cd2(bimb)2(L1)2] | C58 Cd2 H48 N8 O10 | solvothermal synthesis | bimb | 0.24 g | H2L1 | 0.27 g | Cd(OAc)2⋅2H2O | 0.27 g | NaOH | 0.08 g |  |  |  |  | 72h | 150°C |  | solvothermal synthesis | 10.1021/ic801275w |  | 2008.10 | [{"synthesis method": "solvothermal synthesis", "precursor": [{"name": "bimb", "amount": "0.24", "unit": "g"}, {"name": "H2L1", "amount": "0.27", "unit": "g"}, {"name": "Cd(OAc)2\u22c52H2O", "amount": "0.27", "unit": "g"}, {"name": "NaOH", "amount": "0.08", "unit": "g"}], "solvent": [{"name": "H2O", "amount": "10", "unit": "mL"}], "reducing agent": [{"name": "", "amount": "", "unit": ""}], "surfactant": [{"name": "", "amount": "", "unit": ""}], "pressure": "", "temperature": "150\u00b0C", "time": "72h", "heating rate": "10 \u00b0C\u22c5h-1", "cooling rate": "5 \u00b0C\u22c5h-1"}]
TONFOS | [Cd(bpimb)0.5(L2)(H2O)] | C27 Cd1 H22 N3 O7 | solvothermal synthesis | bpimb | 0.39 g | H2L2 | 0.29 g | Cd(OAc)2⋅2H2O | 0.27 g | NaOH | 0.08 g |  |  |  |  | 72h | 150°C |  | solvothermal synthesis | 10.1021/ic801275w |  | 2008.10 | [{"synthesis method": "solvothermal synthesis", "precursor": [{"name": "bpimb", "amount": "0.39", "unit": "g"}, {"name": "H2L2", "amount": "0.29", "unit": "g"}, {"name": "Cd(OAc)2\u22c52H2O", "amount": "0.27", "unit": "g"}, {"name": "NaOH", "amount": "0.08", "unit": "g"}], "solvent": [{"name": "H2O", "amount": "10", "unit": "mL"}], "reducing agent": [{"name": "", "amount": "", "unit": ""}], "surfactant": [{"name": "", "amount": "", "unit": ""}], "pressure": "", "temperature": "150\u00b0C", "time": "72h", "heating rate": "10 \u00b0C\u22c5h-1", "cooling rate": "5 \u00b0C\u22c5h-1"}]
TONFUY | [Zn5(bpib)2(L3)4(OH)2(H2O)2] | C100 H86 N12 O28 Zn5 | solvothermal synthesis | bpib | 0.34 g | H2L3 | 0.29 g | Zn(OAc)2⋅2H2O | 0.22 g | NaOH | 0.08 g |  |  |  |  | 72h | 150°C |  | solvothermal synthesis | 10.1021/ic801275w |  | 2008.10 | [{"synthesis method": "solvothermal synthesis", "precursor": [{"name": "bpib", "amount": "0.34", "unit": "g"}, {"name": "H2L3", "amount": "0.29", "unit": "g"}, {"name": "Zn(OAc)2\u22c52H2O", "amount": "0.22", "unit": "g"}, {"name": "NaOH", "amount": "0.08", "unit": "g"}], "solvent": [{"name": "H2O", "amount": "10", "unit": "mL"}], "reducing agent": [{"name": "", "amount": "", "unit": ""}], "surfactant": [{"name": "", "amount": "", "unit": ""}], "pressure": "", "temperature": "150\u00b0C", "time": "72h", "heating rate": "10 \u00b0C\u22c5h-1", "cooling rate": "5 \u00b0C\u22c5h-1"}]
TONGAF | [Zn(bpib)0.5(L4)] | C28 H26 N3 O7 Zn1 | solvothermal synthesis | bpib | 0.34 g | H2L4 | 0.35 g | Zn(OAc)2⋅2H2O | 0.22 g | NaOH | 0.08 g |  |  |  |  | 72h | 150°C |  | solvothermal synthesis | 10.1021/ic801275w |  | 2008.10 | [{"synthesis method": "solvothermal synthesis", "precursor": [{"name": "bpib", "amount": "0.34", "unit": "g"}, {"name": "H2L4", "amount": "0.35", "unit": "g"}, {"name": "Zn(OAc)2\u22c52H2O", "amount": "0.22", "unit": "g"}, {"name": "NaOH", "amount": "0.08", "unit": "g"}], "solvent": [{"name": "H2O", "amount": "10", "unit": "mL"}], "reducing agent": [{"name": "", "amount": "", "unit": ""}], "surfactant": [{"name": "", "amount": "", "unit": ""}], "pressure": "", "temperature": "150\u00b0C", "time": "72h", "heating rate": "10 \u00b0C\u22c5h-1", "cooling rate": "5 \u00b0C\u22c5h-1"}]
TONGEJ | [Cd(bib)(L4)] | C28 Cd1 H30 N4 O7 | solvothermal synthesis | bib | 0.19 g | H2L4 | 0.35 g | Cd(OAc)2⋅2H2O | 0.27 g | NaOH | 0.08 g |  |  |  |  | 72h | 150°C |  | solvothermal synthesis | 10.1021/ic801275w |  | 2008.10 | [{"synthesis method": "solvothermal synthesis", "precursor": [{"name": "bib", "amount": "0.19", "unit": "g"}, {"name": "H2L4", "amount": "0.35", "unit": "g"}, {"name": "Cd(OAc)2\u22c52H2O", "amount": "0.27", "unit": "g"}, {"name": "NaOH", "amount": "0.08", "unit": "g"}], "solvent": [{"name": "H2O", "amount": "10", "unit": "mL"}], "reducing agent": [{"name": "", "amount": "", "unit": ""}], "surfactant": [{"name": "", "amount": "", "unit": ""}], "pressure": "", "temperature": "150\u00b0C", "time": "72h", "heating rate": "10 \u00b0C\u22c5h-1", "cooling rate": "5 \u00b0C\u22c5h-1"}]
KOGSIK | {[Zn2(bpdc)2(azpy)]·2H2O·2DMF} n | C44 H42 N6 O12 Zn2 | chemical synthesis | Zn(NO3)2 ⋅6H2O | 0.030 g | bpdc | 0.024 g | azpy | 0.009 g |  |  |  |  | DMF/ethanol |  | 3 days | 80°C |  | chemical synthesis, washing | 10.1021/ic500234r |  | 2014.06 | [{"synthesis method": "chemical synthesis", "precursor": [{"name": "Zn(NO3)2 \u22c56H2O", "amount": "0.030", "unit": "g"}, {"name": "bpdc", "amount": "0.024", "unit": "g"}, {"name": "azpy", "amount": "0.009", "unit": "g"}], "solution": [{"name": "DMF/ethanol", "amount": "10", "unit": "mL"}], "pressure": "", "temperature": "80\u00b0C", "time": "3 days"}, {"synthesis method": "washing", "washing solution": "DMF/ethanol", "amount": ""}]
KOGSOQ | {[Zn3(bpdc)3(azpy)]·4H2O·2DEF} n | C62 H62 N6 O18 Zn3 | chemical synthesis | Zn(NO3)2⋅6H2O | 0.03 g | bpdc | 0.024 g | azpy | 0.036 g |  |  |  |  | DEF/2-methoxy ethanol |  | 3 days | 120°C |  | chemical synthesis, washing | 10.1021/ic500234r |  | 2014.06 | [{"synthesis method": "chemical synthesis", "precursor": [{"name": "Zn(NO3)2\u22c56H2O", "amount": "0.03", "unit": "g"}, {"name": "bpdc", "amount": "0.024", "unit": "g"}, {"name": "azpy", "amount": "0.036", "unit": "g"}], "solution": [{"name": "DEF/2-methoxy ethanol", "amount": "10", "unit": "mL"}], "pressure": "", "temperature": "120\u00b0C", "time": "3 days"}, {"synthesis method": "washing", "washing solution": "DMF/2-methoxy ethanol", "amount": ""}]
NODHUM | [Cu(4,4'-bpy)2(BF4)(0.5H2O)] | B2 C40 Cu2 F8 H34 N8 O1 | solvothermal synthesis | copper tetrafluoroborate hexahydrate | 0.47 g | 4,4'-bpy | 0.62 g | [8 empty] | 3 days | 170°C |  | solvothermal synthesis, washing, drying | 10.1021/acs.inorgchem.8b02768 |  | 2019.02 | [{"synthesis method": "solvothermal synthesis", "precursor": [{"name": "copper tetrafluoroborate hexahydrate", "amount": "0.47", "unit": "g"}, {"name": "4,4'-bpy", "amount": "0.62", "unit": "g"}], "solvent": [{"name": "distilled water", "amount": "30", "unit": "mL"}], "reducing agent": [{"name": "", "amount": "", "unit": ""}], "surfactant": [{"name": "", "amount": "", "unit": ""}], "pressure": "", "temperature": "170\u00b0C", "time": "3 days", "heating rate": "", "cooling rate": ""}, {"synthesis method": "washing", "washing solution": "water and acetone", "amount": ""}, {"synthesis method": "drying", "pressure": "", "temperature": "", "atmosphere": "air", "time": ""}]
NODFOE | [Cu(dpe)2(BF4)(1.5H2O)] | B1 C24 Cu1 F4 H13 N4 O1.5 | solvothermal synthesis | copper tetrafluoroborate hexahydrate | 0.47 g | dpe | 0.72 g | [8 empty] | 3 days | 170°C |  | solvothermal synthesis, washing, drying | 10.1021/acs.inorgchem.8b02768 |  | 2019.02 | [{"synthesis method": "solvothermal synthesis", "precursor": [{"name": "copper tetrafluoroborate hexahydrate", "amount": "0.47", "unit": "g"}, {"name": "dpe", "amount": "0.72", "unit": "g"}], "solvent": [{"name": "distilled water", "amount": "30", "unit": "mL"}], "reducing agent": [{"name": "", "amount": "", "unit": ""}], "surfactant": [{"name": "", "amount": "", "unit": ""}], "pressure": "", "temperature": "170\u00b0C", "time": "3 days", "heating rate": "", "cooling rate": ""}, {"synthesis method": "washing", "washing solution": "water and acetone", "amount": ""}, {"synthesis method": "drying", "pressure": "", "temperature": "", "atmosphere": "air", "time": ""}]
ARECOQ | [Ag3(bmte)2(PMo12O40)] | Ag3 C12 H20 Mo12 N16 O40 P1 S4 | solvothermal synthesis | H3[PMo12O40]⋅13H2O | 0.15 g | AgNO3 | 0.2 g | bmte | 0.057 g | [5 empty] | autogenous | 3 days | 160 °C | 3.8 | solvothermal synthesis, pH adjustment, washing | 10.1021/cg1006742 |  | 2010.10 | [{"synthesis method": "solvothermal synthesis", "precursor": [{"name": "H3[PMo12O40]\u22c513H2O", "amount": "0.15", "unit": "g"}, {"name": "AgNO3", "amount": "0.2", "unit": "g"}, {"name": "bmte", "amount": "0.057", "unit": "g"}], "solvent": [{"name": "distilled water", "amount": "10", "unit": "mL"}], "pressure": "autogenous", "temperature": "160 \u00b0C", "time": "3 days", "heating rate": "", "cooling rate": ""}, {"synthesis method": "pH adjustment", "pH": "3.8", "modulator": "1.0 mol\u22c5L-1 HNO3"}, {"synthesis method": "washing", "washing solution": "distilled water", "amount": ""}]
ARECUW | [CuI 3(bmte)3(PMo12O40)] | C18 Cu3 H30 Mo12 N24 O40 P1 S6 | solvothermal synthesis | H3[PMo12O40]⋅13H2O | 0.15 g | Cu(CH3COO)2⋅2H2O | 0.13 g | bmte | 0.13 g | [5 empty] | autogenous | 3 days | 160 °C | 4.0 | solvothermal synthesis, pH adjustment, washing | 10.1021/cg1006742 |  | 2010.10 | [{"synthesis method": "solvothermal synthesis", "precursor": [{"name": "H3[PMo12O40]\u22c513H2O", "amount": "0.15", "unit": "g"}, {"name": "Cu(CH3COO)2\u22c52H2O", "amount": "0.13", "unit": "g"}, {"name": "bmte", "amount": "0.13", "unit": "g"}], "solvent": [{"name": "distilled water", "amount": "10", "unit": "mL"}], "pressure": "autogenous", "temperature": "160 \u00b0C", "time": "3 days", "heating rate": "", "cooling rate": ""}, {"synthesis method": "pH adjustment", "pH": "4.0", "modulator": "1.0 mol\u22c5L-1 HNO3"}, {"synthesis method": "washing", "washing solution": "distilled water", "amount": ""}]
AREDEH | [CuII(bmte)3(HPMo12O40)] | C18 Cu1 H31 Mo12 N24 O40 P1 S6 | solvothermal synthesis | H3[PMo12O40]⋅13H2O | 0.06 g | Cu(CH3COO)2⋅2H2O | 0.13 g | bmte | 0.013 g | [5 empty] | autogenous | 3 days | 160 °C | 4.0 | solvothermal synthesis, pH adjustment, washing | 10.1021/cg1006742 |  | 2010.10 | [{"synthesis method": "solvothermal synthesis", "precursor": [{"name": "H3[PMo12O40]\u22c513H2O", "amount": "0.06", "unit": "g"}, {"name": "Cu(CH3COO)2\u22c52H2O", "amount": "0.13", "unit": "g"}, {"name": "bmte", "amount": "0.013", "unit": "g"}], "solvent": [{"name": "distilled water", "amount": "10", "unit": "mL"}], "pressure": "autogenous", "temperature": "160 \u00b0C", "time": "3 days", "heating rate": "", "cooling rate": ""}, {"synthesis method": "pH adjustment", "pH": "4.0", "modulator": "1.0 mol\u22c5L-1 HNO3"}, {"synthesis method": "washing", "washing solution": "distilled water", "amount": ""}]
AREDAD | [Ni(bmte)3(HPMo12O40)] | C18 H31 Mo12 N24 Ni1 O40 P1 S6 | solvothermal synthesis | H3[PMo12O40]⋅13H2O | 0.15 g | Ni(NO3)2 | 0.091 g | bmte | 0.057 g | [5 empty] | autogenous | 3 days | 160 °C | 3.8 | solvothermal synthesis, pH adjustment, washing | 10.1021/cg1006742 |  | 2010.10 | [{"synthesis method": "solvothermal synthesis", "precursor": [{"name": "H3[PMo12O40]\u22c513H2O", "amount": "0.15", "unit": "g"}, {"name": "Ni(NO3)2", "amount": "0.091", "unit": "g"}, {"name": "bmte", "amount": "0.057", "unit": "g"}], "solvent": [{"name": "distilled water", "amount": "10", "unit": "mL"}], "pressure": "autogenous", "temperature": "160 \u00b0C", "time": "3 days", "heating rate": "", "cooling rate": ""}, {"synthesis method": "pH adjustment", "pH": "3.8", "modulator": "1.0 mol\u22c5L-1 HNO3"}, {"synthesis method": "washing", "washing solution": "distilled water", "amount": ""}]
YEPCUS | {[Ag 3 L 1 2 (ClO 4 ) 2 ]ClO 4 } | Ag3 C30 Cl3 H24 N12 O12 | chemical synthesis | [AgPy2]ClO4 | 54.8 mg | L1 | 27.6 mg | [6 empty] | MeOH, CH2Cl2 |  | 2 weeks |  |  | chemical synthesis | 10.1021/cg0602111 |  | 2006.06 | [{"synthesis method": "chemical synthesis", "precursor": [{"name": "[AgPy2]ClO4", "amount": "54.8", "unit": "mg"}, {"name": "L1", "amount": "27.6", "unit": "mg"}], "solution": [{"name": "MeOH", "amount": "8", "unit": "mL"}, {"name": "CH2Cl2", "amount": "8", "unit": "mL"}], "pressure": "", "temperature": "", "time": "2 weeks"}]
YEPDAZ | {[Ag 3 L 1 2 (NO 3 ) 2 ]NO 3 } | Ag3 C30 H24 N15 O9 | chemical synthesis | AgNO3 | 54.8 mg | L1 | 27.6 mg | [6 empty] | MeOH, CH2Cl2 |  | 2 weeks |  |  | chemical synthesis | 10.1021/cg0602111 |  | 2006.06 | [{"synthesis method": "chemical synthesis", "precursor": [{"name": "AgNO3", "amount": "54.8", "unit": "mg"}, {"name": "L1", "amount": "27.6", "unit": "mg"}], "solution": [{"name": "MeOH", "amount": "8", "unit": "mL"}, {"name": "CH2Cl2", "amount": "8", "unit": "mL"}], "pressure": "", "temperature": "", "time": "2 weeks"}]
YEPDED | {[Ag 4 L 2 2 (NO 3 ) 4 ] · 2CH 3 OH} | Ag4 C68 H56 N16 O14 | chemical synthesis | AgNO3 | 54.8 mg | L2 | 27.6 mg | [6 empty] | MeOH, CH2Cl2 |  | 2 weeks |  |  | chemical synthesis | 10.1021/cg0602111 |  | 2006.06 | [{"synthesis method": "chemical synthesis", "precursor": [{"name": "AgNO3", "amount": "54.8", "unit": "mg"}, {"name": "L2", "amount": "27.6", "unit": "mg"}], "solution": [{"name": "MeOH", "amount": "8", "unit": "mL"}, {"name": "CH2Cl2", "amount": "8", "unit": "mL"}], "pressure": "", "temperature": "", "time": "2 weeks"}]
NOGRAE | Complex | C20 Gd1 H11 N2 O5 | solvothermal synthesis | Gd2O3 | 0.3 mmol | H3 L | 0.3 mmol | phen | 0.15 mmol | [6 empty] | 5 days | 170°C |  | solvothermal synthesis | 10.1021/ic500490x |  | 2014.06 | [{"synthesis method": "solvothermal synthesis", "precursor": [{"name": "Gd2O3", "amount": "0.3", "unit": "mmol"}, {"name": "H3 L", "amount": "0.3", "unit": "mmol"}, {"name": "phen", "amount": "0.15", "unit": "mmol"}], "solvent": [{"name": "H2O", "amount": "15", "unit": "mL"}], "reducing agent": [{"name": "", "amount": "", "unit": ""}], "surfactant": [{"name": "", "amount": "", "unit": ""}], "pressure": "", "temperature": "170\u00b0C", "time": "5 days", "heating rate": "", "cooling rate": "5\u00b0C h-1"}]
TOHSUF | {MnII 9(4,4'-bpy)4[WV(CN)8]6(EtOH)12(H2O)4}·10EtOH | C132 H32 Mn9 N56 O26 W6 | chemical synthesis | Na3[WV(CN)8]⋅4H2O | 53.3 mg | Mn(ClO4)2⋅6H2O | 54.2 mg | 4,4-bpy | 177 mg |  |  |  |  | ethanol, ethanol |  | 2 months |  |  | chemical synthesis, washing | 10.1021/cg800470e |  | 2008.09 | [{"synthesis method": "chemical synthesis", "precursor": [{"name": "Na3[WV(CN)8]\u22c54H2O", "amount": "53.3", "unit": "mg"}, {"name": "Mn(ClO4)2\u22c56H2O", "amount": "54.2", "unit": "mg"}, {"name": "4,4-bpy", "amount": "177", "unit": "mg"}], "solution": [{"name": "ethanol", "amount": "5", "unit": "mL"}, {"name": "ethanol", "amount": "5", "unit": "mL"}], "pressure": "", "temperature": "", "time": "2 months"}, {"synthesis method": "washing", "washing solution": "ethanol", "amount": ""}]
ASEROG | 1 | C47 Fe1 H40 Mn2 N10 O9 | chemical synthesis | [Mn(salphen)(H2O)]ClO4 | 0.0973 g | Na2[Fe(CN)5NO]⋅2H2O | 0.0298 g | [6 empty] | methanol, water |  | one week | room temperature |  | chemical synthesis, filtration, washing | 10.1021/ic901600v |  | 2010.01 | [{"synthesis method": "chemical synthesis", "precursor": [{"name": "[Mn(salphen)(H2O)]ClO4", "amount": "0.0973", "unit": "g"}, {"name": "Na2[Fe(CN)5NO]\u22c52H2O", "amount": "0.0298", "unit": "g"}], "solution": [{"name": "methanol", "amount": "30", "unit": "mL"}, {"name": "water", "amount": "5", "unit": "mL"}], "pressure": "", "temperature": "room temperature", "time": "one week"}, {"synthesis method": "filtration", "time": "", "atmosphere": "", "pressure": ""}, {"synthesis method": "washing", "washing solution": "ice cold water", "amount": ""}]
ASERUM | 2 | C31 Fe0.50 H29 Mn1 N5 O4 | chemical synthesis | [Mn(naphtmen)(H2O)]ClO4 | 0.122 g | [8 empty] | methanol, water |  | one week | room temperature |  | chemical synthesis, filtration, washing | 10.1021/ic901600v |  | 2010.01 | [{"synthesis method": "chemical synthesis", "precursor": [{"name": "[Mn(naphtmen)(H2O)]ClO4", "amount": "0.122", "unit": "g"}], "solution": [{"name": "methanol", "amount": "30", "unit": "mL"}, {"name": "water", "amount": "5", "unit": "mL"}], "pressure": "", "temperature": "room temperature", "time": "one week"}, {"synthesis method": "filtration", "time": "", "atmosphere": "", "pressure": ""}, {"synthesis method": "washing", "washing solution": "ice cold water", "amount": ""}]
XUCHUZ01 | 3 | C37 Fe1 H30 Mn2 N10 O6 | chemical synthesis | [Mn(salen)(H2O)]ClO4 | 0.0878 g | [8 empty] | methanol, water |  | one week | room temperature |  | chemical synthesis, filtration, washing | 10.1021/ic901600v |  | 2010.01 | [{"synthesis method": "chemical synthesis", "precursor": [{"name": "[Mn(salen)(H2O)]ClO4", "amount": "0.0878", "unit": "g"}], "solution": [{"name": "methanol", "amount": "30", "unit": "mL"}, {"name": "water", "amount": "5", "unit": "mL"}], "pressure": "", "temperature": "room temperature", "time": "one week"}, {"synthesis method": "filtration", "time": "", "atmosphere": "", "pressure": ""}, {"synthesis method": "washing", "washing solution": "ice cold water", "amount": ""}]
GUKTAI | [Ni(py)4]2V10O29 | C40 H40 N8 Ni2 O14.50 V5 | solvothermal synthesis | V2O5 | 0.45 mmol | NiCl2⋅6H2O | 0.25 mmol | H2O | 555.6 mmol | C5H5N | 12.2 mmol |  |  |  |  | 6 days | 145°C |  | solvothermal synthesis, filtration | 10.1021/cg9001237 |  | 2009.04 | [{"synthesis method": "solvothermal synthesis", "precursor": [{"name": "V2O5", "amount": "0.45", "unit": "mmol"}, {"name": "NiCl2\u22c56H2O", "amount": "0.25", "unit": "mmol"}, {"name": "H2O", "amount": "555.6", "unit": "mmol"}, {"name": "C5H5N", "amount": "12.2", "unit": "mmol"}], "solvent": [], "reducing agent": [], "surfactant": [], "pressure": "", "temperature": "145\u00b0C", "time": "6 days", "heating rate": "", "cooling rate": "24 hours"}, {"synthesis method": "filtration", "time": "", "atmosphere": "", "pressure": ""}]
GUKSUB | [Ni2(py)5(H2O)3]V4O12 | C25 H31 N5 Ni2 O15 V4 | solvothermal synthesis | NH4VO3 | 0.45 mmol | NiCl2.6H2O | 0.25 mmol | 1,4-benzenedicarboxylic acid | 0.50 mmol | H2O | 555.6 mmol | C5H5N | 12.36 mmol |  |  | 6 days | 145°C |  | solvothermal synthesis, filtration | 10.1021/cg9001237 |  | 2009.04 | [{"synthesis method": "solvothermal synthesis", "precursor": [{"name": "NH4VO3", "amount": "0.45", "unit": "mmol"}, {"name": "NiCl2.6H2O", "amount": "0.25", "unit": "mmol"}, {"name": "1,4-benzenedicarboxylic acid", "amount": "0.50", "unit": "mmol"}, {"name": "H2O", "amount": "555.6", "unit": "mmol"}, {"name": "C5H5N", "amount": "12.36", "unit": "mmol"}], "solvent": [], "reducing agent": [], "surfactant": [], "pressure": "", "temperature": "145\u00b0C", "time": "6 days", "heating rate": "", "cooling rate": "1 hour"}, {"synthesis method": "filtration", "time": "", "atmosphere": "", "pressure": ""}]
OFITED | [Eu(NTA)(H2O)2] | C6 Eu1 H12 N1 O9 | solvothermal synthesis | H3NTA | 0.3 mmol | EuCl3 | 0.3 mmol | [8 empty] | 3 days | 120 °C | 6 | solvothermal synthesis, pH adjustment | 10.1021/cg700988s |  | 2008.06 | [{"synthesis method": "solvothermal synthesis", "precursor": [{"name": "H3NTA", "amount": "0.3", "unit": "mmol"}, {"name": "EuCl3", "amount": "0.3", "unit": "mmol"}], "solvent": [{"name": "H2O", "amount": "10", "unit": "mL"}], "pressure": "", "temperature": "120 \u00b0C", "time": "3 days", "heating rate": "", "cooling rate": "1.5 \u00b0C/h"}, {"synthesis method": "pH adjustment", "pH": "6", "modulator": "triethylamine"}]
OFITIH | [Tb(NTA)(H2O)] | C6 H8 N1 O7 Tb1 | solvothermal synthesis | H3NTA | 0.3 mmol | Tb(OH)3 | 0.2 mmol | [8 empty] | 3 days | 160 °C | 6 | solvothermal synthesis, pH adjustment | 10.1021/cg700988s |  | 2008.06 | [{"synthesis method": "solvothermal synthesis", "precursor": [{"name": "H3NTA", "amount": "0.3", "unit": "mmol"}, {"name": "Tb(OH)3", "amount": "0.2", "unit": "mmol"}], "solvent": [{"name": "H2O", "amount": "12", "unit": "mL"}], "pressure": "", "temperature": "160 \u00b0C", "time": "3 days", "heating rate": "", "cooling rate": "2 \u00b0C/h"}, {"synthesis method": "pH adjustment", "pH": "6", "modulator": "triethylamine"}]
OFITON | [Ho(NTA)(H2O)] | C6 H8 Ho1 N1 O7 | solvothermal synthesis | H3NTA | 0.3 mmol | Ho(OH)3 | 0.2 mmol | [8 empty] | 3 days | 160 °C | 6 | solvothermal synthesis, pH adjustment | 10.1021/cg700988s |  | 2008.06 | [{"synthesis method": "solvothermal synthesis", "precursor": [{"name": "H3NTA", "amount": "0.3", "unit": "mmol"}, {"name": "Ho(OH)3", "amount": "0.2", "unit": "mmol"}], "solvent": [{"name": "H2O", "amount": "12", "unit": "mL"}], "pressure": "", "temperature": "160 \u00b0C", "time": "3 days", "heating rate": "", "cooling rate": "2 \u00b0C/h"}, {"synthesis method": "pH adjustment", "pH": "6", "modulator": "triethylamine"}]
OFITUT | [Tm(NTA)(H2O)] | C6 H8 N1 O7 Tm1 | solvothermal synthesis | H3NTA | 0.1 mmol | Tm(ClO4)3⋅6H2O | 0.1 mmol | NaOH | 0.1 mmol | [6 empty] | 3 days | 160 °C |  | solvothermal synthesis | 10.1021/cg700988s |  | 2008.06 | [{"synthesis method": "solvothermal synthesis", "precursor": [{"name": "H3NTA", "amount": "0.1", "unit": "mmol"}, {"name": "Tm(ClO4)3\u22c56H2O", "amount": "0.1", "unit": "mmol"}, {"name": "NaOH", "amount": "0.1", "unit": "mmol"}], "solvent": [{"name": "H2O", "amount": "12", "unit": "mL"}], "pressure": "", "temperature": "160 \u00b0C", "time": "3 days", "heating rate": "", "cooling rate": "2 \u00b0C/h"}]
NIJMUR | {[Fe(L)(μ1,3-N3)](ClO4)}n | C13 Cl1 Fe1 H21 N6 O6 | chemical synthesis | L | 50 mg | Fe(ClO4)2⋅6H2O | 72 mg | NaN3 | 13 mg |  |  |  |  | oxygen-free CH3OH, oxygen-free water |  | 5 min | 60°C |  | chemical synthesis, filtration, crystallization | 10.1021/acs.inorgchem.8b01798 |  | 2018.09 | [{"synthesis method": "chemical synthesis", "precursor": [{"name": "L", "amount": "50", "unit": "mg"}, {"name": "Fe(ClO4)2\u22c56H2O", "amount": "72", "unit": "mg"}, {"name": "NaN3", "amount": "13", "unit": "mg"}], "solution": [{"name": "oxygen-free CH3OH", "amount": "2.5", "unit": "mL"}, {"name": "oxygen-free water", "amount": "0.25", "unit": "mL"}], "pressure": "", "temperature": "60\u00b0C", "time": "5 min"}, {"synthesis method": "filtration", "time": "", "atmosphere": "argon", "pressure": ""}, {"synthesis method": "crystallization", "crystallization method": "diffusion of vapors of diethyl ether", "temperature": "5\u00b0C"}]
ODISEA | [Hg(iimb)I2]·0.5acetone | C14.5 H15 Hg1 I2 N4 O0.5 | chemical synthesis | iimb | 22.4 mg | HgI2 | 45.5 mg | [6 empty] | methanol, THF |  | ca. 15 min | room temperature |  | chemical synthesis, slow diffusion | 10.1021/cg060814c |  | 2007.05 | [{"synthesis method": "chemical synthesis", "precursor": [{"name": "iimb", "amount": "22.4", "unit": "mg"}, {"name": "HgI2", "amount": "45.5", "unit": "mg"}], "solution": [{"name": "methanol", "amount": "10", "unit": "mL"}, {"name": "THF", "amount": "10", "unit": "mL"}], "pressure": "", "temperature": "room temperature", "time": "ca. 15 min"}, {"synthesis method": "slow diffusion", "diffusing agent": "acetone", "time": "5 days"}]
ODISIE | [Hg(bib)Br2]·0.5THF | Br3 C16 H17 Hg1 N4 O0.5 | chemical synthesis | bib | 31.7 mg | HgBr2 | 36.1 mg | [6 empty] | methanol, THF |  | ca. 15 min | room temperature |  | chemical synthesis, slow evaporation | 10.1021/cg060814c |  | 2007.05 | [{"synthesis method": "chemical synthesis", "precursor": [{"name": "bib", "amount": "31.7", "unit": "mg"}, {"name": "HgBr2", "amount": "36.1", "unit": "mg"}], "solution": [{"name": "methanol", "amount": "10", "unit": "mL"}, {"name": "THF", "amount": "10", "unit": "mL"}], "pressure": "", "temperature": "room temperature", "time": "ca. 15 min"}, {"synthesis method": "slow evaporation", "time": "two weeks"}]
ODISOK | [Hg(bib)I2] | Br1 C14 H13 Hg1 I2 N4 | chemical synthesis | bib | 31.7 mg | HgI2 | 45.5 mg | [6 empty] | methanol, THF |  | ca. 15 min | room temperature |  | chemical synthesis, slow evaporation | 10.1021/cg060814c |  | 2007.05 | [{"synthesis method": "chemical synthesis", "precursor": [{"name": "bib", "amount": "31.7", "unit": "mg"}, {"name": "HgI2", "amount": "45.5", "unit": "mg"}], "solution": [{"name": "methanol", "amount": "10", "unit": "mL"}, {"name": "THF", "amount": "10", "unit": "mL"}], "pressure": "", "temperature": "room temperature", "time": "ca. 15 min"}, {"synthesis method": "slow evaporation", "time": "two weeks"}]
ODISUQ | [Hg3(tib)2I6]·2DMF | C36 H38 Hg3 I6 N14 O2 | chemical synthesis | tib | 27.1 mg | HgI2 | 45.5 mg | [6 empty] | methanol, CH3CN |  | 15 min | room temperature |  | chemical synthesis, dissolving, slow evaporation | 10.1021/cg060814c |  | 2007.05 | [{"synthesis method": "chemical synthesis", "precursor": [{"name": "tib", "amount": "27.1", "unit": "mg"}, {"name": "HgI2", "amount": "45.5", "unit": "mg"}], "solution": [{"name": "methanol", "amount": "5", "unit": "mL"}, {"name": "CH3CN", "amount": "5", "unit": "mL"}], "pressure": "", "temperature": "room temperature", "time": "15 min"}, {"synthesis method": "dissolving", "solvent": "DMF", "amount": "10", "unit": "mL"}, {"synthesis method": "slow evaporation", "time": "two weeks"}]
ODITAX | [Hg3(timpt)2I6] | C66 H62 Hg3 I6 N18 O4 | [16 empty] | layering | 10.1021/cg060814c |  | 2007.05 | [{"synthesis method": "layering", "precursor": [{"name": "timpt", "amount": "55.0", "unit": "mg"}, {"name": "HgI2", "amount": "45.5", "unit": "mg"}], "solution": [{"name": "methanol", "amount": "2", "unit": "mL"}, {"name": "DMF", "amount": "2", "unit": "mL"}, {"name": "methanol/DMF buffer", "amount": "5", "unit": "mL"}], "pressure": "", "temperature": "", "time": "one week"}]
ODITEB | [Hg2(titmb)Br4] | Br4 C21 H24 Hg2 N6 | chemical synthesis | titmb | 36.0 mg | HgBr2 | 36.1 mg | [6 empty] | methanol, DMF |  | ca. 15 min | room temperature |  | chemical synthesis, slow evaporation | 10.1021/cg060814c |  | 2007.05 | [{"synthesis method": "chemical synthesis", "precursor": [{"name": "titmb", "amount": "36.0", "unit": "mg"}, {"name": "HgBr2", "amount": "36.1", "unit": "mg"}], "solution": [{"name": "methanol", "amount": "10", "unit": "mL"}, {"name": "DMF", "amount": "10", "unit": "mL"}], "pressure": "", "temperature": "room temperature", "time": "ca. 15 min"}, {"synthesis method": "slow evaporation", "time": "two weeks"}]
ODITIF | [Hg2(titmb)Cl4] | C21 Cl4 H24 Hg2 N6 | chemical synthesis | titmb | 36.0 mg | HgCl2 | 27.2 mg | [6 empty] | methanol, DMF |  | ca. 15 min | room temperature |  | chemical synthesis, slow evaporation | 10.1021/cg060814c |  | 2007.05 | [{"synthesis method": "chemical synthesis", "precursor": [{"name": "titmb", "amount": "36.0", "unit": "mg"}, {"name": "HgCl2", "amount": "27.2", "unit": "mg"}], "solution": [{"name": "methanol", "amount": "10", "unit": "mL"}, {"name": "DMF", "amount": "10", "unit": "mL"}], "pressure": "", "temperature": "room temperature", "time": "ca. 15 min"}, {"synthesis method": "slow evaporation", "time": "two weeks"}]
JONVOZ | 2,2'-Bipyridine-3,3'-(2-pyridinecarboxamide) | C50 H40 N12 O10 Zn4 | chemical synthesis | 2,2'-Bipyridine-3,3'-(2-pyridinecarboxamide) (L 3 H2) | 50.0 mg | triethylamine | 0.036 mL | Zn(OAc)2⋅2H2O | 58.2 mg |  |  |  |  | DCM, MeOH |  | 15 h | room temperature |  | chemical synthesis, filtration, washing, drying | 10.1021/ic501224q |  | 2014.07 | [{"synthesis method": "chemical synthesis", "precursor": [{"name": "2,2'-Bipyridine-3,3'-(2-pyridinecarboxamide) (L 3 H2)", "amount": "50.0", "unit": "mg"}, {"name": "triethylamine", "amount": "0.036", "unit": "mL"}, {"name": "Zn(OAc)2\u22c52H2O", "amount": "58.2", "unit": "mg"}], "solution": [{"name": "DCM", "amount": "15", "unit": "mL"}, {"name": "MeOH", "amount": "5", "unit": "mL"}], "pressure": "", "temperature": "room temperature", "time": "15 h"}, {"synthesis method": "filtration", "time": "", "atmosphere": "", "pressure": ""}, {"synthesis method": "washing", "washing solution": "water, Et2O", "amount": "15 mL, 15 mL"}, {"synthesis method": "drying", "pressure": "vacuum", "temperature": "", "atmosphere": "", "time": ""}]
JONWAM | [Ni3(L 3 )3] | C75 H86 N18 Ni3 O19 | chemical synthesis | 2,2'-Bipyridine-3,3'-(2-pyridinecarboxamide) (L 3 H2) | 50.0 mg | triethylamine | 0.036 mL | NiCl2⋅6H2O | 63.0 mg |  |  |  |  | DCM, methanol |  | 15 h | room temperature |  | chemical synthesis, filtration, washing, drying | 10.1021/ic501224q |  | 2014.07 | [{"synthesis method": "chemical synthesis", "precursor": [{"name": "2,2'-Bipyridine-3,3'-(2-pyridinecarboxamide) (L 3 H2)", "amount": "50.0", "unit": "mg"}, {"name": "triethylamine", "amount": "0.036", "unit": "mL"}, {"name": "NiCl2\u22c56H2O", "amount": "63.0", "unit": "mg"}], "solution": [{"name": "DCM", "amount": "15", "unit": "mL"}, {"name": "methanol", "amount": "5", "unit": "mL"}], "pressure": "", "temperature": "room temperature", "time": "15 h"}, {"synthesis method": "filtration", "time": "", "atmosphere": "", "pressure": ""}, {"synthesis method": "washing", "washing solution": "water, diethyl ether", "amount": "15 mL, 15 mL"}, {"synthesis method": "drying", "pressure": "vacuum", "temperature": "", "atmosphere": "", "time": ""}]
BAWKIV | {[Cu2(μ-bpm)(H2O)4(μ-OH)2][Mn(H2O)6](SO4)2} n | C4 Cu1 H14 Mn0.50 N2 O10 S1 | chemical synthesis | CuSO4⋅5H2O | 1 mmol | MnSO4⋅H2O | 1 mmol | bpm | 0.5 mmol |  |  |  |  | water |  |  |  | 6.5-7.0 | chemical synthesis, pH adjustment | 10.1021/ic202740b |  | 2012.03 | [{"synthesis method": "chemical synthesis", "precursor": [{"name": "CuSO4\u22c55H2O", "amount": "1", "unit": "mmol"}, {"name": "MnSO4\u22c5H2O", "amount": "1", "unit": "mmol"}, {"name": "bpm", "amount": "0.5", "unit": "mmol"}], "solution": [{"name": "water", "amount": "20", "unit": "mL"}], "pressure": "", "temperature": "", "time": ""}, {"synthesis method": "pH adjustment", "pH": "6.5-7.0", "modulator": "1 M NaOH"}]
BAWKOB | [Cu2(μ-bpm)(H2O)4(μ-OH)2]SiF6} n | C4 Cu1 F3 H8 N2 O3 Si0.5 | chemical synthesis | Cu(NO3)2⋅3H2O | 0.15 mmol | bpm | 0.15 mmol | NaF | 0.4 mmol |  |  |  |  | water |  | two weeks | room temperature |  | chemical synthesis | 10.1021/ic202740b |  | 2012.03 | [{"synthesis method": "chemical synthesis", "precursor": [{"name": "Cu(NO3)2\u22c53H2O", "amount": "0.15", "unit": "mmol"}, {"name": "bpm", "amount": "0.15", "unit": "mmol"}, {"name": "NaF", "amount": "0.4", "unit": "mmol"}], "solution": [{"name": "water", "amount": "", "unit": "mL"}], "pressure": "", "temperature": "room temperature", "time": "two weeks"}]
BAWKUH | [Cu2(μ-bpm)(H2O)2(μ-F)2F2] n | C4 Cu1 F2 H5 N2 O1 | chemical synthesis | Cu(NO3)2⋅3H2O | 1 mmol | n-Bu4NF | 4 mmol | bpm | 2 mmol |  |  |  |  | ethanol |  |  |  |  | chemical synthesis | 10.1021/ic202740b |  | 2012.03 | [{"synthesis method": "chemical synthesis", "precursor": [{"name": "Cu(NO3)2\u22c53H2O", "amount": "1", "unit": "mmol"}, {"name": "n-Bu4NF", "amount": "4", "unit": "mmol"}, {"name": "bpm", "amount": "2", "unit": "mmol"}], "solution": [{"name": "ethanol", "amount": "20", "unit": "mL"}], "pressure": "", "temperature": "", "time": ""}]
BAWLAO | [Cu(bpm)(H2O)2F(NO3)][Cu(bpm)(H2O)3F]NO3 | C16 Cu2 F2 H26 N10 O13 | chemical synthesis | Cu(NO3)2⋅3H2O | 1 mmol | n-Bu4NF | 4 mmol | bpm | 2 mmol |  |  |  |  | ethanol |  |  |  |  | chemical synthesis | 10.1021/ic202740b |  | 2012.03 | [{"synthesis method": "chemical synthesis", "precursor": [{"name": "Cu(NO3)2\u22c53H2O", "amount": "1", "unit": "mmol"}, {"name": "n-Bu4NF", "amount": "4", "unit": "mmol"}, {"name": "bpm", "amount": "2", "unit": "mmol"}], "solution": [{"name": "ethanol", "amount": "20", "unit": "mL"}], "pressure": "", "temperature": "", "time": ""}]
FEFVER | catena-Poly[diaquamanganese(II)-μ-[2-(2-imidazolato)-4,4,5,5-tetramethyl-4,5-dihydro-1H-imidazolyl-3-oxide-1-oxy-κO,κN:κO‘,κN‘]acetate] | C12 H21 Mn1 N4 O6 | chemical synthesis | NITImH | 100 mg | Mn(NO3)2⋅6H2O | 21 mg | Mn(OAc)2⋅4H2O | 55 mg |  |  |  |  | methanol |  | 5 days | room temperature |  | chemical synthesis, drying | 10.1021/ic971619d |  | 1998.08 | [{"synthesis method": "chemical synthesis", "precursor": [{"name": "NITImH", "amount": "100", "unit": "mg"}, {"name": "Mn(NO3)2\u22c56H2O", "amount": "21", "unit": "mg"}, {"name": "Mn(OAc)2\u22c54H2O", "amount": "55", "unit": "mg"}], "solution": [{"name": "methanol", "amount": "5", "unit": "mL"}], "pressure": "", "temperature": "room temperature", "time": "5 days"}, {"synthesis method": "drying", "pressure": "vacuum", "temperature": "", "atmosphere": "", "time": ""}]
FEFVIV | catena-Poly[bis(dimethyl sulfoxide)manganese(II)-μ-[2-(2-imidazolato)-4,4,5,5-tetramethyl-4,5-dihydro-1H-imidazolyl-3-oxide-1-oxy-κO,κN:κO‘,κN‘]tetraphenylborate] | B1 C38 H46 Mn1 N4 O4 S2 | chemical synthesis | NITImH | 100 mg | Mn(OAc)2⋅4H2O | 73 mg | sodium tetraphenylborate | 51 mg |  |  |  |  | dimethyl sulfoxide, methanol |  |  | room temperature |  | chemical synthesis | 10.1021/ic971619d |  | 1998.08 | [{"synthesis method": "chemical synthesis", "precursor": [{"name": "NITImH", "amount": "100", "unit": "mg"}, {"name": "Mn(OAc)2\u22c54H2O", "amount": "73", "unit": "mg"}, {"name": "sodium tetraphenylborate", "amount": "51", "unit": "mg"}], "solution": [{"name": "dimethyl sulfoxide", "amount": "5", "unit": "mL"}, {"name": "methanol", "amount": "5", "unit": "mL"}], "pressure": "", "temperature": "room temperature", "time": ""}]
FEFVOB | catena-Poly[(imidazole)aquamanganese(II)-μ-[2-(2-imidazolato)-4,4,5,5-tetramethyl-4,5-dihydro-1H-imidazolyl-3-oxide-1-oxy-κO,κN:κO‘,κN‘]nitrate hydrate] | C13 H22 Mn1 N7 O7 | chemical synthesis | NITImH | 100 mg | Mn(NO3)2⋅6H2O | 86 mg | imidazole | 31 mg |  |  |  |  | methanol |  | 5 days | room temperature |  | chemical synthesis, drying | 10.1021/ic971619d |  | 1998.08 | [{"synthesis method": "chemical synthesis", "precursor": [{"name": "NITImH", "amount": "100", "unit": "mg"}, {"name": "Mn(NO3)2\u22c56H2O", "amount": "86", "unit": "mg"}, {"name": "imidazole", "amount": "31", "unit": "mg"}], "solution": [{"name": "methanol", "amount": "5", "unit": "mL"}], "pressure": "", "temperature": "room temperature", "time": "5 days"}, {"synthesis method": "drying", "pressure": "vacuum", "temperature": "", "atmosphere": "", "time": ""}]
FEFXAP | catena-Poly[[2-(2-imidazolyl-κN3)-4,4,5,5-tetramethyl-4,5-dihydro-1H-imidazolyl-3-oxide-1-oxy-κO]manganese(II)-μ-[2-(2-imidazolato)-4,4,5,5-tetramethyl-4,5-dihydro-1H-imidazolyl-3-oxide-1-oxy-κO,κN:κO‘,κN‘]perchlorate] | C20 Cl1 H29 Mn1 N8 O8 | chemical synthesis | NITImH | 223 mg | Mn(ClO4)2⋅6H2O | 181 mg | imidazole | 34 mg |  |  |  |  | ethanol |  | 4 days | room temperature |  | chemical synthesis, drying | 10.1021/ic971619d |  | 1998.08 | [{"synthesis method": "chemical synthesis", "precursor": [{"name": "NITImH", "amount": "223", "unit": "mg"}, {"name": "Mn(ClO4)2\u22c56H2O", "amount": "181", "unit": "mg"}, {"name": "imidazole", "amount": "34", "unit": "mg"}], "solution": [{"name": "ethanol", "amount": "80", "unit": "mL"}], "pressure": "", "temperature": "room temperature", "time": "4 days"}, {"synthesis method": "drying", "pressure": "vacuum", "temperature": "", "atmosphere": "", "time": ""}]
MAYPAE | Silver α, α‘, α‘‘-Mesitylenetrisulfonate, {[Ag 3 (L1)(H 2 O) 2.5 ] · H 2 O} ∞ | Ag3 C9 H13 O12.5 S3 | chemical synthesis | α,α‘,α‘‘-Mesitylenetrisulfonic acid | 0.25 g | Ag2CO3 | 0.24 g | [6 empty] | H2O |  |  | room temperature |  | chemical synthesis, filtration, vapor diffusion | 10.1021/ic0513888 |  | 2005.10 | [{"synthesis method": "chemical synthesis", "precursor": [{"name": "\u03b1,\u03b1\u2018,\u03b1\u2018\u2018-Mesitylenetrisulfonic acid", "amount": "0.25", "unit": "g"}, {"name": "Ag2CO3", "amount": "0.24", "unit": "g"}], "solution": [{"name": "H2O", "amount": "10", "unit": "mL"}], "pressure": "", "temperature": "room temperature", "time": ""}, {"synthesis method": "filtration", "time": "", "atmosphere": "", "pressure": ""}, {"synthesis method": "vapor diffusion", "solvent": "acetone", "temperature": "4\u00b0C", "time": "3 weeks"}]
MAYPEI | Silver α, α‘, α‘‘, α‘‘‘-Durenetetrasulfonate, {[Ag 4 (L2) 1 (H 2 O) 2 ]} ∞ | Ag4 C10 H16 O14 S4 | chemical synthesis | α,α‘,α‘‘,α‘‘‘-durenetetrasulfonic acid | [14 empty] | chemical synthesis | 10.1021/ic0513888 |  | 2005.10 | [{"synthesis method": "chemical synthesis", "precursor": [{"name": "\u03b1,\u03b1\u2018,\u03b1\u2018\u2018,\u03b1\u2018\u2018\u2018-durenetetrasulfonic acid", "amount": "", "unit": ""}], "solution": [{"name": "", "amount": "", "unit": ""}], "pressure": "", "temperature": "", "time": ""}]
MAYPIM | Silver 1,3,5,7-Tetrakis(4,4‘-sulfophenyl)adamantane, {[Ag 4 (L3)(H 2 O) 2 ] · 1.3H 2 O} ∞ | Ag4 C34 H28 O15.5 S4 | chemical synthesis | tetrakis(4,4‘-sulfophenyl)adamantane | [14 empty] | chemical synthesis | 10.1021/ic0513888 |  | 2005.10 | [{"synthesis method": "chemical synthesis", "precursor": [{"name": "tetrakis(4,4\u2018-sulfophenyl)adamantane", "amount": "", "unit": ""}], "solution": [{"name": "", "amount": "", "unit": ""}], "pressure": "", "temperature": "", "time": ""}]
BINRAT | [Cu(TAcO)2(H2O)2] n | C14 Cu1 H18 N4 O10 | chemical synthesis | CuCl2⋅2H2O | 0.100 g | thymine-1-acetic acid | 0.216 g | potassium hydroxide | 0.065 g |  |  |  |  | distilled water |  | 3 h | 25 °C |  | chemical synthesis, filtration, drying | 10.1021/ic401758w |  | 2013.09 | [{"synthesis method": "chemical synthesis", "precursor": [{"name": "CuCl2\u22c52H2O", "amount": "0.100", "unit": "g"}, {"name": "thymine-1-acetic acid", "amount": "0.216", "unit": "g"}, {"name": "potassium hydroxide", "amount": "0.065", "unit": "g"}], "solution": [{"name": "distilled water", "amount": "20", "unit": "mL"}], "pressure": "", "temperature": "25 \u00b0C", "time": "3 h"}, {"synthesis method": "filtration", "time": "", "atmosphere": "", "pressure": ""}, {"synthesis method": "drying", "pressure": "", "temperature": "", "atmosphere": "air", "time": ""}]
BINRIB | [Cu3(UPrO)2Cl2(OH)2(H2O)2] n | C14 Cl2 Cu3 H20 N4 O12 | solvothermal synthesis | UPrOH | 0.050 g | CuCl2⋅2H2O | 0.070 g | [7 empty] | autogenous | 6 h | 110 °C |  | solvothermal synthesis, filtration, drying | 10.1021/ic401758w |  | 2013.09 | [{"synthesis method": "solvothermal synthesis", "precursor": [{"name": "UPrOH", "amount": "0.050", "unit": "g"}, {"name": "CuCl2\u22c52H2O", "amount": "0.070", "unit": "g"}], "solvent": [{"name": "distilled water", "amount": "5", "unit": "mL"}], "reducing agent": [{"name": "", "amount": "", "unit": ""}], "surfactant": [{"name": "", "amount": "", "unit": ""}], "pressure": "autogenous", "temperature": "110 \u00b0C", "time": "6 h", "heating rate": "", "cooling rate": ""}, {"synthesis method": "filtration", "time": "", "atmosphere": "", "pressure": ""}, {"synthesis method": "drying", "pressure": "", "temperature": "", "atmosphere": "air", "time": ""}]
QOLRAK | [Ti(μ2,7-OC10H6O)2(4-picoline)2·(4-picoline)0.5]n | C70 H59 N5 O8 Ti2 | chemical synthesis | (iPrO)4Ti | 300 mg | 2,7-dihydroxynaphthalene | 338 mg | [6 empty] | 4-picoline |  | 2 months | 100°C |  | chemical synthesis, filtration, drying | 10.1021/ic000763n |  | 2001.03 | [{"synthesis method": "chemical synthesis", "precursor": [{"name": "(iPrO)4Ti", "amount": "300", "unit": "mg"}, {"name": "2,7-dihydroxynaphthalene", "amount": "338", "unit": "mg"}], "solution": [{"name": "4-picoline", "amount": "~3", "unit": "mL"}], "pressure": "", "temperature": "100\u00b0C", "time": "2 months"}, {"synthesis method": "filtration", "time": "", "atmosphere": "", "pressure": ""}, {"synthesis method": "drying", "pressure": "", "temperature": "", "atmosphere": "vacuum", "time": "~10 min"}]
SAQQUX | {[Mn 2 (cda) 2 ·4H 2 O]·4H 2 O} n | C14 H22 Mn2 N2 O18 | chemical synthesis | Mn(OAc)2⋅4H2O | 0.25 g | chelidamic acid | 0.18 g | [6 empty] | aqueous pyridine |  | 14 days | room temperature |  | chemical synthesis | 10.1021/ic050102w |  | 2005.04 | [{"synthesis method": "chemical synthesis", "precursor": [{"name": "Mn(OAc)2\u22c54H2O", "amount": "0.25", "unit": "g"}, {"name": "chelidamic acid", "amount": "0.18", "unit": "g"}], "solution": [{"name": "aqueous pyridine", "amount": "25", "unit": "mL"}], "pressure": "", "temperature": "room temperature", "time": "14 days"}]
UHOSIV | [TPA]­[UO2(pmbH3)­(pmbH2)­H2O] | C28 H55 N1 O17 P4 U1 | solvothermal synthesis | UO2(NO3)2⋅6H2O | 0.0502 g | pmbH 4 | 0.0532 g | tetrapropylammonium hydroxide | 0.100 mL | HF (40%) | two drops |  |  |  |  | 2h | 120°C |  | solvothermal synthesis | 10.1021/acs.inorgchem.5b00024 |  | 2015.03 | [{"synthesis method": "solvothermal synthesis", "precursor": [{"name": "UO2(NO3)2\u22c56H2O", "amount": "0.0502", "unit": "g"}, {"name": "pmbH 4", "amount": "0.0532", "unit": "g"}, {"name": "tetrapropylammonium hydroxide", "amount": "0.100", "unit": "mL"}, {"name": "HF (40%)", "amount": "two drops", "unit": ""}], "solvent": [{"name": "H2O", "amount": "2", "unit": "mL"}], "reducing agent": [{"name": "", "amount": "", "unit": ""}], "surfactant": [{"name": "", "amount": "", "unit": ""}], "pressure": "", "temperature": "120\u00b0C", "time": "2h", "heating rate": "", "cooling rate": "72h"}]
UHOSOB | [NH4]2[UO2(pmb)] | C8 H8 N2 O8 P2 U1 | solvothermal synthesis | UO2(NO3)2⋅6H2O | 0.0502 g | pmbH 4 | 0.0532 g | urea | 0.0977 g | HF (40%) | two drops |  |  |  |  | 2h | 200°C |  | solvothermal synthesis | 10.1021/acs.inorgchem.5b00024 |  | 2015.03 | [{"synthesis method": "solvothermal synthesis", "precursor": [{"name": "UO2(NO3)2\u22c56H2O", "amount": "0.0502", "unit": "g"}, {"name": "pmbH 4", "amount": "0.0532", "unit": "g"}, {"name": "urea", "amount": "0.0977", "unit": "g"}, {"name": "HF (40%)", "amount": "two drops", "unit": ""}], "solvent": [{"name": "H2O", "amount": "2", "unit": "mL"}], "reducing agent": [{"name": "", "amount": "", "unit": ""}], "surfactant": [{"name": "", "amount": "", "unit": ""}], "pressure": "", "temperature": "200\u00b0C", "time": "2h", "heating rate": "", "cooling rate": "72h"}]
ZIZTIN01 | UO2(pmbH2) | C8 H10 O8 P2 U1 | solvothermal synthesis | UO2(NO3)2⋅6H2O | 0.0502 g | pmbH 4 | 0.0532 g | HF (40%) | two drops | [6 empty] | 2h | 200°C |  | solvothermal synthesis | 10.1021/acs.inorgchem.5b00024 |  | 2015.03 | [{"synthesis method": "solvothermal synthesis", "precursor": [{"name": "UO2(NO3)2\u22c56H2O", "amount": "0.0502", "unit": "g"}, {"name": "pmbH 4", "amount": "0.0532", "unit": "g"}, {"name": "HF (40%)", "amount": "two drops", "unit": ""}], "solvent": [{"name": "H2O", "amount": "2", "unit": "mL"}], "reducing agent": [{"name": "", "amount": "", "unit": ""}], "surfactant": [{"name": "", "amount": "", "unit": ""}], "pressure": "", "temperature": "200\u00b0C", "time": "2h", "heating rate": "", "cooling rate": "72h"}]
UHOTAO | [TMA]2[(UO2)2­(pmb)­(HPO3)] | C16 H8 N2 O14 P3 U2 | solvothermal synthesis | UO2(NO3)2⋅6H2O | 0.0502 g | pmbH 4 | 0.0532 g | tetramethylammonium hydroxide | 0.260 mL | HF (40%) | two drops |  |  |  |  | 2h | 200°C |  | solvothermal synthesis | 10.1021/acs.inorgchem.5b00024 |  | 2015.03 | [{"synthesis method": "solvothermal synthesis", "precursor": [{"name": "UO2(NO3)2\u22c56H2O", "amount": "0.0502", "unit": "g"}, {"name": "pmbH 4", "amount": "0.0532", "unit": "g"}, {"name": "tetramethylammonium hydroxide", "amount": "0.260", "unit": "mL"}, {"name": "HF (40%)", "amount": "two drops", "unit": ""}], "solvent": [{"name": "H2O", "amount": "2", "unit": "mL"}], "reducing agent": [{"name": "", "amount": "", "unit": ""}], "surfactant": [{"name": "", "amount": "", "unit": ""}], "pressure": "", "temperature": "200\u00b0C", "time": "2h", "heating rate": "", "cooling rate": "72h"}]
TOBNUT | Na2Al2[Mo3O4(O2CEt)8]2 | Al2 C48 H80 Mo6 Na2 O40 | chemical synthesis | Na2MoO4⋅2H2O | 0.96 g | Mo(CO)6 | 0.53 g | AlCl3 | 0.27 g |  |  |  |  | propionic anhydride |  | 2 days | 120°C |  | chemical synthesis | 10.1021/ic951542y |  | 1996.08 | [{"synthesis method": "chemical synthesis", "precursor": [{"name": "Na2MoO4\u22c52H2O", "amount": "0.96", "unit": "g"}, {"name": "Mo(CO)6", "amount": "0.53", "unit": "g"}, {"name": "AlCl3", "amount": "0.27", "unit": "g"}], "solution": [{"name": "propionic anhydride", "amount": "40", "unit": "mL"}], "pressure": "", "temperature": "120\u00b0C", "time": "2 days"}]
TOBPAB | Na2Al2[Mo3O4(O2CMe)8]2·MeCO2H | Al2 C34 H51 Mo6 Na2 O42 | chemical synthesis | Na2MoO4⋅2H2O | 0.96 g | Mo(CO)6 | 0.53 g | AlCl3 | 0.27 g | CH3CO2Na | 0.1 g |  |  | acetic anhydride |  | 3 days | 120°C |  | chemical synthesis | 10.1021/ic951542y |  | 1996.08 | [{"synthesis method": "chemical synthesis", "precursor": [{"name": "Na2MoO4\u22c52H2O", "amount": "0.96", "unit": "g"}, {"name": "Mo(CO)6", "amount": "0.53", "unit": "g"}, {"name": "AlCl3", "amount": "0.27", "unit": "g"}, {"name": "CH3CO2Na", "amount": "0.1", "unit": "g"}], "solution": [{"name": "acetic anhydride", "amount": "30", "unit": "mL"}], "pressure": "", "temperature": "120\u00b0C", "time": "3 days"}]
INAGEK | 7 | C12 Co1 Cr1 H12 Mo6 N6 O28 | chemical synthesis | Na2MoO4⋅2H2O | 2.35 mmol | CrCl3⋅6H2O | 1.57 mmol | pyrazine | 2.52 mmol | MCl2⋅xH2O | 1.68 mmol |  |  | water, glacial acetic acid, water/methanol solution |  | 6 weeks | room temperature |  | chemical synthesis | 10.1021/cg100754k |  | 2010.11 | [{"synthesis method": "chemical synthesis", "precursor": [{"name": "Na2MoO4\u22c52H2O", "amount": "2.35", "unit": "mmol"}, {"name": "CrCl3\u22c56H2O", "amount": "1.57", "unit": "mmol"}, {"name": "pyrazine", "amount": "2.52", "unit": "mmol"}, {"name": "MCl2\u22c5xH2O", "amount": "1.68", "unit": "mmol"}], "solution": [{"name": "water", "amount": "15", "unit": "mL"}, {"name": "glacial acetic acid", "amount": "5", "unit": "mL"}, {"name": "water/methanol solution", "amount": "10/10", "unit": "mL"}], "pressure": "", "temperature": "room temperature", "time": "6 weeks"}]
INAGAG | 8 | C12 Cr1 H12 Mo6 N6 O28 Zn1 | chemical synthesis | Na2MoO4⋅2H2O | 2.35 mmol | CrCl3⋅6H2O | 1.57 mmol | pyrazine | 2.52 mmol | MCl2⋅xH2O | 1.68 mmol |  |  | water, glacial acetic acid, water/methanol solution |  | 8 weeks | room temperature |  | chemical synthesis | 10.1021/cg100754k |  | 2010.11 | [{"synthesis method": "chemical synthesis", "precursor": [{"name": "Na2MoO4\u22c52H2O", "amount": "2.35", "unit": "mmol"}, {"name": "CrCl3\u22c56H2O", "amount": "1.57", "unit": "mmol"}, {"name": "pyrazine", "amount": "2.52", "unit": "mmol"}, {"name": "MCl2\u22c5xH2O", "amount": "1.68", "unit": "mmol"}], "solution": [{"name": "water", "amount": "15", "unit": "mL"}, {"name": "glacial acetic acid", "amount": "5", "unit": "mL"}, {"name": "water/methanol solution", "amount": "10/10", "unit": "mL"}], "pressure": "", "temperature": "room temperature", "time": "8 weeks"}]
INAGIO | 9 | C12 Cr1 H14 Mo6 N4 Ni2 O42 | chemical synthesis | Na2MoO4⋅2H2O | 2.35 mmol | CrCl3⋅6H2O | 1.57 mmol | pyrazine | 2.52 mmol | MCl2⋅xH2O | 1.68 mmol |  |  | water, glacial acetic acid, water/methanol solution |  | 4 weeks | room temperature |  | chemical synthesis | 10.1021/cg100754k |  | 2010.11 | [{"synthesis method": "chemical synthesis", "precursor": [{"name": "Na2MoO4\u22c52H2O", "amount": "2.35", "unit": "mmol"}, {"name": "CrCl3\u22c56H2O", "amount": "1.57", "unit": "mmol"}, {"name": "pyrazine", "amount": "2.52", "unit": "mmol"}, {"name": "MCl2\u22c5xH2O", "amount": "1.68", "unit": "mmol"}], "solution": [{"name": "water", "amount": "15", "unit": "mL"}, {"name": "glacial acetic acid", "amount": "5", "unit": "mL"}, {"name": "water/methanol solution", "amount": "10/10", "unit": "mL"}], "pressure": "", "temperature": "room temperature", "time": "4 weeks"}]
ANAHAZ01 | 1 | C24 Cr7 H36 Mo6 O80 | chemical synthesis | Na2MoO4⋅2H2O | 2.35 mmol | CrCl3⋅6H2O | 1.57 mmol | [6 empty] | water, glacial acetic acid |  | 1 month | room temperature |  | chemical synthesis, filtration | 10.1021/cg100754k |  | 2010.11 | [{"synthesis method": "chemical synthesis", "precursor": [{"name": "Na2MoO4\u22c52H2O", "amount": "2.35", "unit": "mmol"}, {"name": "CrCl3\u22c56H2O", "amount": "1.57", "unit": "mmol"}], "solution": [{"name": "water", "amount": "15", "unit": "mL"}, {"name": "glacial acetic acid", "amount": "5", "unit": "mL"}], "pressure": "", "temperature": "room temperature", "time": "1 month"}, {"synthesis method": "filtration", "time": "", "atmosphere": "", "pressure": ""}]
INAGOU | 11 | C12 Cr1 H12 Mo6 N6 Ni1 O28 | chemical synthesis | Na2MoO4⋅2H2O | 2.35 mmol | CrCl3⋅6H2O | 1.57 mmol | pyrazine | 2.52 mmol | NiCl2⋅xH2O | 1.68 mmol |  |  | water, glacial acetic acid, water/methanol solution |  | 5 weeks | room temperature |  | chemical synthesis | 10.1021/cg100754k |  | 2010.11 | [{"synthesis method": "chemical synthesis", "precursor": [{"name": "Na2MoO4\u22c52H2O", "amount": "2.35", "unit": "mmol"}, {"name": "CrCl3\u22c56H2O", "amount": "1.57", "unit": "mmol"}, {"name": "pyrazine", "amount": "2.52", "unit": "mmol"}, {"name": "NiCl2\u22c5xH2O", "amount": "1.68", "unit": "mmol"}], "solution": [{"name": "water", "amount": "15", "unit": "mL"}, {"name": "glacial acetic acid", "amount": "5", "unit": "mL"}, {"name": "water/methanol solution", "amount": "10/10", "unit": "mL"}], "pressure": "", "temperature": "room temperature", "time": "5 weeks"}]
UBUNUC | [Na2(H2PZTC)(H2O)2] | C8 H6 N2 Na2 O10 | chemical synthesis | UO2(NO3)2⋅6H2O | 54 mg | pyrazinetetracarboxylic acid | 28 mg | NaOH | 15 mg |  |  |  |  | MeOH, water, methanol |  | 10 min |  |  | chemical synthesis | 10.1021/cg100170t |  | 2010.03 | [{"synthesis method": "chemical synthesis", "precursor": [{"name": "UO2(NO3)2\u22c56H2O", "amount": "54", "unit": "mg"}, {"name": "pyrazinetetracarboxylic acid", "amount": "28", "unit": "mg"}, {"name": "NaOH", "amount": "15", "unit": "mg"}], "solution": [{"name": "MeOH", "amount": "1", "unit": "mL"}, {"name": "water", "amount": "4", "unit": "mL"}, {"name": "methanol", "amount": "4", "unit": "mL"}], "pressure": "", "temperature": "", "time": "10 min"}]
UBUPAK | [K(H3PZTC)] | C8 H3 K1 N2 O8 | [16 empty] | recrystallization | 10.1021/cg100170t |  | 2010.03 | [{"synthesis method": "recrystallization", "solvent": [{"name": "20% HCl", "amount": "", "unit": ""}], "pressure": "", "temperature": "", "time": ""}]
UBUPEO | [Cs2(H2PZTC)] | C8 Cs2 H2 N2 O8 | chemical synthesis | CsOH | 0.46 mL of a 0.30 M solution | pyrazinetetracarboxylic acid | 28 mg | [6 empty] | water |  | 10 min |  |  | chemical synthesis | 10.1021/cg100170t |  | 2010.03 | [{"synthesis method": "chemical synthesis", "precursor": [{"name": "CsOH", "amount": "0.46", "unit": "mL of a 0.30 M solution"}, {"name": "pyrazinetetracarboxylic acid", "amount": "28", "unit": "mg"}], "solution": [{"name": "water", "amount": "2", "unit": "mL"}], "pressure": "", "temperature": "", "time": "10 min"}]
HOSBOJ | [NMe4]7Li4K3[{Ce(H2O)3(α2-P2W17O61)}2] | C28 Ce2 H166 K3 Li4 N7 O163 P4 W34 | chemical synthesis | K12[α-H2P2W12O48]⋅24H2O | 394 mg | CeCl3⋅7H2O | 186.5 mg | phenyl phosphonic acid | 39 mg | tetramethylammonium chloride | 110 mg |  |  | aqueous 1 M LiCl medium |  | 4 days | 70 °C | 6 | chemical synthesis, pH adjustment | 10.1021/acs.cgd.9b00862 |  | 2019.07 | [{"synthesis method": "chemical synthesis", "precursor": [{"name": "K12[\u03b1-H2P2W12O48]\u22c524H2O", "amount": "394", "unit": "mg"}, {"name": "CeCl3\u22c57H2O", "amount": "186.5", "unit": "mg"}, {"name": "phenyl phosphonic acid", "amount": "39", "unit": "mg"}, {"name": "tetramethylammonium chloride", "amount": "110", "unit": "mg"}], "solution": [{"name": "aqueous 1 M LiCl medium", "amount": "20", "unit": "mL"}], "pressure": "", "temperature": "70 \u00b0C", "time": "4 days"}, {"synthesis method": "pH adjustment", "pH": "6", "modulator": "1 M NaOHaq"}]
HOSBUP | [NMe4]8Na2[Ce(H2O)7]2[{Ce(CH3COO)(H2O)4(α2-P2W17O61)}2]·32.5H2O | C36 Ce4 H203 N8 Na2 O176.5 P4 W34 | chemical synthesis | Na12[α-P2W15O56]⋅24H2O | 330 mg | CeCl3⋅7H2O | 74.5 mg | phenyl phosphonic acid | 11.9 mg | tetramethylammonium chloride | 110 mg |  |  | 0.5 M NaOAc buffer |  | 4 days | 70 °C | 4.78 | chemical synthesis, pH adjustment | 10.1021/acs.cgd.9b00862 |  | 2019.07 | [{"synthesis method": "chemical synthesis", "precursor": [{"name": "Na12[\u03b1-P2W15O56]\u22c524H2O", "amount": "330", "unit": "mg"}, {"name": "CeCl3\u22c57H2O", "amount": "74.5", "unit": "mg"}, {"name": "phenyl phosphonic acid", "amount": "11.9", "unit": "mg"}, {"name": "tetramethylammonium chloride", "amount": "110", "unit": "mg"}], "solution": [{"name": "0.5 M NaOAc buffer", "amount": "10", "unit": "mL"}], "pressure": "", "temperature": "70 \u00b0C", "time": "4 days"}, {"synthesis method": "pH adjustment", "pH": "4.78", "modulator": ""}]
HOSCAW | K0.5Na1.5[NMe4]8[Ce(H2O)7]2[{Ce(H2O)1.5(CH3COO)(α2-P2W17O61)}2] | C36 Ce4 H180 K0.5 N8 Na1.5 O165 P4 W34 | chemical synthesis | K12[α-H2P2W12O48]⋅24H2O | 295 mg | CeCl3⋅7H2O | 195 mg | phenyl phosphonic acid | 11.9 mg | tetramethylammonium chloride | 110 mg |  |  | 0.5 M NaOAc buffer |  | 4 h | 70 °C | 4.78 | chemical synthesis, pH adjustment | 10.1021/acs.cgd.9b00862 |  | 2019.07 | [{"synthesis method": "chemical synthesis", "precursor": [{"name": "K12[\u03b1-H2P2W12O48]\u22c524H2O", "amount": "295", "unit": "mg"}, {"name": "CeCl3\u22c57H2O", "amount": "195", "unit": "mg"}, {"name": "phenyl phosphonic acid", "amount": "11.9", "unit": "mg"}, {"name": "tetramethylammonium chloride", "amount": "110", "unit": "mg"}], "solution": [{"name": "0.5 M NaOAc buffer", "amount": "10", "unit": "mL"}], "pressure": "", "temperature": "70 \u00b0C", "time": "4 h"}, {"synthesis method": "pH adjustment", "pH": "4.78", "modulator": ""}]
HOSCEA | Li[NMe4]3[Ce(H2O)7][Ce(H2O)4(α2-P2W17O61)] | C12 Ce2 H88 Li1 N3 O87 P2 W17 | chemical synthesis | Na12[α-P2W15O56]⋅24H2O | 440 mg | CeCl3⋅7H2O | 373 mg | phenyl phosphonic acid | 39 mg | tetramethylammonium chloride | 110 mg |  |  | aqueous 1 M LiCl |  | 24 h | 70 °C | 2.5 | chemical synthesis, pH adjustment | 10.1021/acs.cgd.9b00862 |  | 2019.07 | [{"synthesis method": "chemical synthesis", "precursor": [{"name": "Na12[\u03b1-P2W15O56]\u22c524H2O", "amount": "440", "unit": "mg"}, {"name": "CeCl3\u22c57H2O", "amount": "373", "unit": "mg"}, {"name": "phenyl phosphonic acid", "amount": "39", "unit": "mg"}, {"name": "tetramethylammonium chloride", "amount": "110", "unit": "mg"}], "solution": [{"name": "aqueous 1 M LiCl", "amount": "20", "unit": "mL"}], "pressure": "", "temperature": "70 \u00b0C", "time": "24 h"}, {"synthesis method": "pH adjustment", "pH": "2.5", "modulator": "0.5 M NaOHaq"}]
VOLKAJ | [H2bbi][CuII(bbi)2(β-Mo8O26)] | C30 Cu1 H44 Mo8 N12 O26 | solvothermal synthesis | (NH4)6Mo7O24⋅4H2O | 0.124 g | bbi | 0.095 g | Cu(NO3)2⋅3H2O | 0.121 g | [5 empty] | sealed | 72h | 150°C | 1 | solvothermal synthesis, pH adjustment | 10.1021/ic800702d |  | 2008.08 | [{"synthesis method": "solvothermal synthesis", "precursor": [{"name": "(NH4)6Mo7O24\u22c54H2O", "amount": "0.124", "unit": "g"}, {"name": "bbi", "amount": "0.095", "unit": "g"}, {"name": "Cu(NO3)2\u22c53H2O", "amount": "0.121", "unit": "g"}], "solvent": [{"name": "H2O", "amount": "10", "unit": "mL"}], "reducing agent": [{"name": "", "amount": "", "unit": ""}], "surfactant": [{"name": "", "amount": "", "unit": ""}], "pressure": "sealed", "temperature": "150\u00b0C", "time": "72h", "heating rate": "", "cooling rate": "10\u00b0C\u22c5h-1"}, {"synthesis method": "pH adjustment", "pH": "1", "modulator": "HNO3 (1 M) and NaOH (1 M)"}]
VOLKEN | [CuII(bbi)2(H2O)(β-Mo8O26)0.5] | C20 Cu1 H30 Mo4 N8 O14 | solvothermal synthesis | (NH4)6Mo7O24⋅4H2O | 0.124 g | bbi | 0.095 g | Cu(NO3)2⋅3H2O | 0.121 g | [5 empty] | sealed | 72h | 150°C | 3 | solvothermal synthesis, pH adjustment | 10.1021/ic800702d |  | 2008.08 | [{"synthesis method": "solvothermal synthesis", "precursor": [{"name": "(NH4)6Mo7O24\u22c54H2O", "amount": "0.124", "unit": "g"}, {"name": "bbi", "amount": "0.095", "unit": "g"}, {"name": "Cu(NO3)2\u22c53H2O", "amount": "0.121", "unit": "g"}], "solvent": [{"name": "H2O", "amount": "10", "unit": "mL"}], "reducing agent": [{"name": "", "amount": "", "unit": ""}], "surfactant": [{"name": "", "amount": "", "unit": ""}], "pressure": "sealed", "temperature": "150\u00b0C", "time": "72h", "heating rate": "", "cooling rate": "10\u00b0C\u22c5h-1"}, {"synthesis method": "pH adjustment", "pH": "3", "modulator": "HNO3 (1 M) and NaOH (1 M)"}]
VOLKIR | [CuII(bbi)2(α-Mo8O26)][CuI(bbi)]2 | C40 Cu3 H56 Mo8 N16 O26 | solvothermal synthesis | (NH4)6Mo7O24⋅4H2O | 0.124 g | bbi | 0.095 g | Cu(NO3)2⋅3H2O | 0.121 g | Et3N | 0.2 mL |  |  |  | sealed | 72h | 150°C | 2 | solvothermal synthesis, pH adjustment | 10.1021/ic800702d |  | 2008.08 | [{"synthesis method": "solvothermal synthesis", "precursor": [{"name": "(NH4)6Mo7O24\u22c54H2O", "amount": "0.124", "unit": "g"}, {"name": "bbi", "amount": "0.095", "unit": "g"}, {"name": "Cu(NO3)2\u22c53H2O", "amount": "0.121", "unit": "g"}, {"name": "Et3N", "amount": "0.2", "unit": "mL"}], "solvent": [{"name": "H2O", "amount": "10", "unit": "mL"}], "reducing agent": [{"name": "", "amount": "", "unit": ""}], "surfactant": [{"name": "", "amount": "", "unit": ""}], "pressure": "sealed", "temperature": "150\u00b0C", "time": "72h", "heating rate": "", "cooling rate": "10\u00b0C\u22c5h-1"}, {"synthesis method": "pH adjustment", "pH": "2", "modulator": "HNO3 (1 M) and NaOH (1 M)"}]
VORRUQ | [CuIICuI(bbi)3(α-Mo8O26)][CuI(bbi)] | C40 Cu3 H56 Mo8 N16 O26 | solvothermal synthesis | (NH4)6Mo7O24⋅4H2O | 0.124 g | bbi | 0.095 g | Cu(NO3)2⋅3H2O | 0.121 g | [5 empty] | sealed | 72h | 150°C | 4 | solvothermal synthesis, pH adjustment | 10.1021/ic800702d |  | 2008.08 | [{"synthesis method": "solvothermal synthesis", "precursor": [{"name": "(NH4)6Mo7O24\u22c54H2O", "amount": "0.124", "unit": "g"}, {"name": "bbi", "amount": "0.095", "unit": "g"}, {"name": "Cu(NO3)2\u22c53H2O", "amount": "0.121", "unit": "g"}], "solvent": [{"name": "H2O", "amount": "10", "unit": "mL"}], "reducing agent": [{"name": "", "amount": "", "unit": ""}], "surfactant": [{"name": "", "amount": "", "unit": ""}], "pressure": "sealed", "temperature": "150\u00b0C", "time": "72h", "heating rate": "", "cooling rate": "10\u00b0C\u22c5h-1"}, {"synthesis method": "pH adjustment", "pH": "4", "modulator": "HNO3 (1 M) and NaOH (1 M)"}]
QIQREN | {([Me 2 Sn(VA) 0.5 ] 2 O) 2 ·2H 2 O} n | C12 H20 O6 Sn2 | chemical synthesis | Me3SnCl | 1.2 mmol | HAVH | 1 mmol | [7 empty] | vacuum | 2 days | 130°C |  | chemical synthesis | 10.1021/om0002531 |  | 2000.08 | [{"synthesis method": "chemical synthesis", "precursor": [{"name": "Me3SnCl", "amount": "1.2", "unit": "mmol"}, {"name": "HAVH", "amount": "1", "unit": "mmol"}], "solvent": [{"name": "pyridine", "amount": "0.2", "unit": "mL"}, {"name": "water", "amount": "1.75", "unit": "mL"}], "pressure": "vacuum", "temperature": "130\u00b0C", "time": "2 days"}]
QURDAJ | [Zn2(Hbta)2(bpy)2(H2O)2](H2O) | C38 H30 N4 O15 Zn2 | solvothermal synthesis | H3bta | 50.5 mg | 4,4'-bipy | 17.9 mg | Zn(OAc)2⋅2H2O | 22.0 mg | [6 empty] | 3 days | 170 °C |  | solvothermal synthesis | 10.1021/cg100082f |  | 2010.06 | [{"synthesis method": "solvothermal synthesis", "precursor": [{"name": "H3bta", "amount": "50.5", "unit": "mg"}, {"name": "4,4'-bipy", "amount": "17.9", "unit": "mg"}, {"name": "Zn(OAc)2\u22c52H2O", "amount": "22.0", "unit": "mg"}], "solvent": [{"name": "H2O", "amount": "15", "unit": "mL"}], "pressure": "", "temperature": "170 \u00b0C", "time": "3 days", "heating rate": "", "cooling rate": "24 h"}]
QURDIR | [Zn(bta)(Hbpe)] n | C21 H14 N2 O6 Zn1 | solvothermal synthesis | H3bta | 50.5 mg | bpe | 17.9 mg | Zn(OAc)2⋅2H2O | 22.0 mg | [6 empty] | 3 days | 170 °C |  | solvothermal synthesis | 10.1021/cg100082f |  | 2010.06 | [{"synthesis method": "solvothermal synthesis", "precursor": [{"name": "H3bta", "amount": "50.5", "unit": "mg"}, {"name": "bpe", "amount": "17.9", "unit": "mg"}, {"name": "Zn(OAc)2\u22c52H2O", "amount": "22.0", "unit": "mg"}], "solvent": [{"name": "H2O", "amount": "15", "unit": "mL"}], "pressure": "", "temperature": "170 \u00b0C", "time": "3 days", "heating rate": "", "cooling rate": "24 h"}]
QURDEN | {[Cd4(bta)2(bpe)2(H2O)4(OH)2](H2O)2} n | C21 Cd2 H20 N2 O10 | solvothermal synthesis | H3bta | 50.5 mg | bpe | 17.9 mg | Cd(OAc)2 | 22.0 mg | [6 empty] | 3 days | 170 °C |  | solvothermal synthesis | 10.1021/cg100082f |  | 2010.06 | [{"synthesis method": "solvothermal synthesis", "precursor": [{"name": "H3bta", "amount": "50.5", "unit": "mg"}, {"name": "bpe", "amount": "17.9", "unit": "mg"}, {"name": "Cd(OAc)2", "amount": "22.0", "unit": "mg"}], "solvent": [{"name": "H2O", "amount": "15", "unit": "mL"}], "pressure": "", "temperature": "170 \u00b0C", "time": "3 days", "heating rate": "", "cooling rate": "24 h"}]
BUBGIQ | [K4(H2O)(dmso)][Pd2(mpba)2] | C22 H16 K4 N4 O14 Pd2 S1 | chemical synthesis | 1 | 0.240 g | [8 empty] | H2O/dmso |  | 1 week | 40 °C |  | chemical synthesis, washing, drying | 10.1021/cg5017388 |  | 2015.02 | [{"synthesis method": "chemical synthesis", "precursor": [{"name": "1", "amount": "0.240", "unit": "g"}], "solution": [{"name": "H2O/dmso", "amount": "1:1 v/v", "unit": "60.0 mL"}], "pressure": "", "temperature": "40 \u00b0C", "time": "1 week"}, {"synthesis method": "washing", "washing solution": "diethyl ether", "amount": ""}, {"synthesis method": "drying", "pressure": "", "temperature": "room temperature", "atmosphere": "", "time": "3 days"}]
BUBJOZ | [Cu(bpca)]4[Pd2(mpba)2] | C68 Cu4 H52 N16 O26 Pd2 | chemical synthesis | 1 | 0.250 g | [Cu(bpca)(H2O)2]NO3 ⋅ 2H2O | 0.250 g | [6 empty] | distilled water |  | three months | room temperature |  | chemical synthesis, washing, drying | 10.1021/cg5017388 |  | 2015.02 | [{"synthesis method": "chemical synthesis", "precursor": [{"name": "1", "amount": "0.250", "unit": "g"}, {"name": "[Cu(bpca)(H2O)2]NO3 \u22c5 2H2O", "amount": "0.250", "unit": "g"}], "solution": [{"name": "distilled water", "amount": "", "unit": ""}], "pressure": "", "temperature": "room temperature", "time": "three months"}, {"synthesis method": "washing", "washing solution": "water", "amount": ""}, {"synthesis method": "drying", "pressure": "", "temperature": "room temperature", "atmosphere": "", "time": ""}]
BUBHOX | [Cu(bpca)]2[Pd(opba)] · 1.75dmso · 0.25H2O | C37.5 Cu2 H32 N8 O12 Pd1 S1.75 | chemical synthesis | [Cu(bpca)(H2O)2]NO3 ⋅ 2H2O | 0.020 g | K2[Pd(opba)] ⋅ 2H2O | 0.053 g | [6 empty] | aqueous solution, dmso solution |  | 10 min | 70 °C |  | chemical synthesis, washing, drying | 10.1021/cg5017388 |  | 2015.02 | [{"synthesis method": "chemical synthesis", "precursor": [{"name": "[Cu(bpca)(H2O)2]NO3 \u22c5 2H2O", "amount": "0.020", "unit": "g"}, {"name": "K2[Pd(opba)] \u22c5 2H2O", "amount": "0.053", "unit": "g"}], "solution": [{"name": "aqueous solution", "amount": "2.0", "unit": "mL"}, {"name": "dmso solution", "amount": "4.0", "unit": "mL"}], "pressure": "", "temperature": "70 \u00b0C", "time": "10 min"}, {"synthesis method": "washing", "washing solution": "mixture of water and dmso", "amount": "1:1 v/v"}, {"synthesis method": "drying", "pressure": "", "temperature": "room temperature", "atmosphere": "", "time": ""}]
BUBHIR | [Cu(bpca)]2[Pd(opba)] n · ndmso | C36 Cu2 H26 N8 O11 Pd1 S1 | chemical synthesis | [Cu(bpca)(H2O)2]NO3 ⋅ 2H2O |  | K2[Pd(opba)] ⋅ 2H2O | [7 empty] | resulting solution |  | 2 days | room temperature |  | chemical synthesis, washing, drying | 10.1021/cg5017388 |  | 2015.02 | [{"synthesis method": "chemical synthesis", "precursor": [{"name": "[Cu(bpca)(H2O)2]NO3 \u22c5 2H2O", "amount": "", "unit": ""}, {"name": "K2[Pd(opba)] \u22c5 2H2O", "amount": "", "unit": ""}], "solution": [{"name": "resulting solution", "amount": "", "unit": ""}], "pressure": "", "temperature": "room temperature", "time": "2 days"}, {"synthesis method": "washing", "washing solution": "", "amount": ""}, {"synthesis method": "drying", "pressure": "", "temperature": "room temperature", "atmosphere": "", "time": ""}]
AHIZOH | [Mn(3,5-daba)(N3)]n | C7 H7 Mn1 N5 O2 | solvothermal synthesis | 3,5-diaminobenzoic acid | 0.0760 g | MnCl2⋅4H2O | 0.0980 g | NaN3 | 0.0650 g | [6 empty] | 6 days | 393 K |  | solvothermal synthesis | 10.1021/ic802026n |  | 2009.04 | [{"synthesis method": "solvothermal synthesis", "precursor": [{"name": "3,5-diaminobenzoic acid", "amount": "0.0760", "unit": "g"}, {"name": "MnCl2\u22c54H2O", "amount": "0.0980", "unit": "g"}, {"name": "NaN3", "amount": "0.0650", "unit": "g"}], "solvent": [{"name": "EtOH", "amount": "3", "unit": "mL"}, {"name": "H2O", "amount": "1", "unit": "mL"}], "reducing agent": [{"name": "", "amount": "", "unit": ""}], "surfactant": [{"name": "", "amount": "", "unit": ""}], "pressure": "", "temperature": "393 K", "time": "6 days", "heating rate": "", "cooling rate": "slow"}]
AHIZUN | [Cd(3,5-daba)(N3)]n | C7 Cd1 H7 N5 O2 | solvothermal synthesis | 3,5-diaminobenzoic acid | 0.0760 g | CdCl2⋅2.5H2O | 0.1140 g | NaN3 | 0.0650 g | [6 empty] | 3 days | 373 K |  | solvothermal synthesis | 10.1021/ic802026n |  | 2009.04 | [{"synthesis method": "solvothermal synthesis", "precursor": [{"name": "3,5-diaminobenzoic acid", "amount": "0.0760", "unit": "g"}, {"name": "CdCl2\u22c52.5H2O", "amount": "0.1140", "unit": "g"}, {"name": "NaN3", "amount": "0.0650", "unit": "g"}], "solvent": [{"name": "H2O", "amount": "2", "unit": "mL"}], "reducing agent": [{"name": "", "amount": "", "unit": ""}], "surfactant": [{"name": "", "amount": "", "unit": ""}], "pressure": "", "temperature": "373 K", "time": "3 days", "heating rate": "", "cooling rate": "24 h"}]
AHOBAB | [Mn(4-aba)(N3)]n | C7 H6 Mn1 N4 O2 | solvothermal synthesis | 4-aminobenzoic acid | 0.0685 g | MnCl2⋅4H2O | 0.098 g | NaN3 | 0.0975 g | [6 empty] | 7 days | 393 K |  | solvothermal synthesis | 10.1021/ic802026n |  | 2009.04 | [{"synthesis method": "solvothermal synthesis", "precursor": [{"name": "4-aminobenzoic acid", "amount": "0.0685", "unit": "g"}, {"name": "MnCl2\u22c54H2O", "amount": "0.098", "unit": "g"}, {"name": "NaN3", "amount": "0.0975", "unit": "g"}], "solvent": [{"name": "ethanol", "amount": "4", "unit": "mL"}, {"name": "water", "amount": "0.5", "unit": "mL"}], "reducing agent": [{"name": "", "amount": "", "unit": ""}], "surfactant": [{"name": "", "amount": "", "unit": ""}], "pressure": "", "temperature": "393 K", "time": "7 days", "heating rate": "", "cooling rate": "slow"}]
AHOBEF | [Cu2(gly)2(N3)2]n | C4 Cu2 H8 N8 O4 | chemical synthesis | NaN3 | 0.0195 g | Cu(NO3)2⋅3H2O | 0.1449 g | gly | 0.0450 g |  |  |  |  | ethanol, water |  | 2 weeks | room temperature | 6.4 | chemical synthesis, pH adjustment | 10.1021/ic802026n |  | 2009.04 | [{"synthesis method": "chemical synthesis", "precursor": [{"name": "NaN3", "amount": "0.0195", "unit": "g"}, {"name": "Cu(NO3)2\u22c53H2O", "amount": "0.1449", "unit": "g"}, {"name": "gly", "amount": "0.0450", "unit": "g"}], "solution": [{"name": "ethanol", "amount": "2", "unit": "mL"}, {"name": "water", "amount": "1", "unit": "mL"}], "pressure": "", "temperature": "room temperature", "time": "2 weeks"}, {"synthesis method": "pH adjustment", "pH": "6.4", "modulator": "0.1 mol\u22c5L-1 NaOH"}]
HAXGEV | [Co(3,5-dbdiox)2tpb]∞ | C54 Co1 H64 N4 O7 | [16 empty] | layering, filtration, washing | 10.1021/acs.cgd.7b00110 |  | 2017.05 | [{"synthesis method": "layering", "precursor": [{"name": "3,5-dbcatH2", "amount": "33", "unit": "mg"}, {"name": "tpb", "amount": "14", "unit": "mg"}, {"name": "Co(OAc)2\u22c54H2O", "amount": "17", "unit": "mg"}], "solution": [{"name": "ethanol", "amount": "6", "unit": "mL"}, {"name": "water", "amount": "1", "unit": "mL"}, {"name": "ethanol/water", "amount": "1", "unit": "mL"}], "pressure": "", "temperature": "", "time": "5 days"}, {"synthesis method": "filtration", "time": "", "atmosphere": "", "pressure": ""}, {"synthesis method": "washing", "washing solution": "cold ethanol", "amount": ""}]
HICGIK | [Co2(μ-pymca)3]OH | C15 Co2 H12 N6 O8 | solvothermal synthesis | CoCl2⋅6H2O | 0.113 g | 2-cyanopyrimidine | 0.050 g | [7 empty] | autogenous | 12 h | 190°C |  | solvothermal synthesis | 10.1021/ic061908e |  | 2007.02 | [{"synthesis method": "solvothermal synthesis", "precursor": [{"name": "CoCl2\u22c56H2O", "amount": "0.113", "unit": "g"}, {"name": "2-cyanopyrimidine", "amount": "0.050", "unit": "g"}], "solvent": [{"name": "H2O", "amount": "10", "unit": "mL"}], "reducing agent": [{"name": "", "amount": "", "unit": ""}], "surfactant": [{"name": "", "amount": "", "unit": ""}], "pressure": "autogenous", "temperature": "190\u00b0C", "time": "12 h", "heating rate": "", "cooling rate": "slow"}]
HICGOQ | [Fe2(μ-pymca)3]OH | C15 Fe2 H12 N6 O8 | solvothermal synthesis | FeCl2⋅4H2O | 0.120 g | 2-cyanopyrimidine | 0.063 g | [7 empty] | autogenous | 12 h | 180°C |  | solvothermal synthesis | 10.1021/ic061908e |  | 2007.02 | [{"synthesis method": "solvothermal synthesis", "precursor": [{"name": "FeCl2\u22c54H2O", "amount": "0.120", "unit": "g"}, {"name": "2-cyanopyrimidine", "amount": "0.063", "unit": "g"}], "solvent": [{"name": "H2O", "amount": "8", "unit": "mL"}], "reducing agent": [{"name": "", "amount": "", "unit": ""}], "surfactant": [{"name": "", "amount": "", "unit": ""}], "pressure": "autogenous", "temperature": "180\u00b0C", "time": "12 h", "heating rate": "", "cooling rate": "slow"}]
WAYWOL | [Ag2 L 4 (NO3)2] n | Ag2 C12 H18 N6 O6 S2 | chemical synthesis | L 4 ligand | 24 mg | silver(I) nitrate | 34 mg | [6 empty] | methanol-water mixture |  | 4 days | 60 °C |  | chemical synthesis | 10.1021/acs.cgd.7b00784 |  | 2017.08 | [{"synthesis method": "chemical synthesis", "precursor": [{"name": "L 4 ligand", "amount": "24", "unit": "mg"}, {"name": "silver(I) nitrate", "amount": "34", "unit": "mg"}], "solution": [{"name": "methanol-water mixture", "amount": "3:1 v/v", "unit": ""}], "pressure": "", "temperature": "60 \u00b0C", "time": "4 days"}]
WAYXUS | [Ag2 L 6 (CF3SO3)2] n | Ag2 C16 F6 H22 N4 O6 S4 | chemical synthesis | AgCF3SO3 | 26 mg | L 6 | 16 mg | [6 empty] | MeOH, CHCl3 |  | 3 days |  |  | chemical synthesis | 10.1021/acs.cgd.7b00784 |  | 2017.08 | [{"synthesis method": "chemical synthesis", "precursor": [{"name": "AgCF3SO3", "amount": "26", "unit": "mg"}, {"name": "L 6", "amount": "16", "unit": "mg"}], "solution": [{"name": "MeOH", "amount": "5", "unit": "mL"}, {"name": "CHCl3", "amount": "5", "unit": "mL"}], "pressure": "", "temperature": "", "time": "3 days"}]
WAYYAZ | [Ag2 L 6 (NO3)(ClO4)] n | Ag2 C14 Cl1 H22 N5 O7 S2 | chemical synthesis | NaClO4.H2O | 28 mg | AgNO3 | 17 mg | L 6 | 16 mg |  |  |  |  | methanol, chloroform |  | 3 days |  |  | chemical synthesis | 10.1021/acs.cgd.7b00784 |  | 2017.08 | [{"synthesis method": "chemical synthesis", "precursor": [{"name": "NaClO4.H2O", "amount": "28", "unit": "mg"}, {"name": "AgNO3", "amount": "17", "unit": "mg"}, {"name": "L 6", "amount": "16", "unit": "mg"}], "solution": [{"name": "methanol", "amount": "5", "unit": "mL"}, {"name": "chloroform", "amount": "5", "unit": "mL"}], "pressure": "", "temperature": "", "time": "3 days"}]
WAYXOM | [Ag2 L 6 Br2] n | Ag2 Br2 C14 H22 N4 S2 | chemical synthesis | silver(I) nitrate | 35 g | potassium bromide | 48 mg | L 6 ligand | 31 mg |  |  |  |  | methanol |  | 3 days |  |  | chemical synthesis, washing | 10.1021/acs.cgd.7b00784 |  | 2017.08 | [{"synthesis method": "chemical synthesis", "precursor": [{"name": "silver(I) nitrate", "amount": "35", "unit": "g"}, {"name": "potassium bromide", "amount": "48", "unit": "mg"}, {"name": "L 6 ligand", "amount": "31", "unit": "mg"}], "solution": [{"name": "methanol", "amount": "", "unit": ""}], "pressure": "", "temperature": "", "time": "3 days"}, {"synthesis method": "washing", "washing solution": "methanol", "amount": ""}]
WITJOA | [H3O][Mn3(μ3-OH)(C14H8O6S)3(H2O)](DMF)5 | C48 H25 Mn3 N2 O23 S3 | solvothermal synthesis | MnCl2 | 0.3 mmol | H2SDBA | 0.3 mmol | [8 empty] | 2 days | 110 °C |  | solvothermal synthesis, washing, drying | 10.1021/cg401587r |  | 2013.11 | [{"synthesis method": "solvothermal synthesis", "precursor": [{"name": "MnCl2", "amount": "0.3", "unit": "mmol"}, {"name": "H2SDBA", "amount": "0.3", "unit": "mmol"}], "solvent": [{"name": "DMF", "amount": "6", "unit": "mL"}, {"name": "ethanol", "amount": "2", "unit": "mL"}], "reducing agent": [{"name": "HBF4", "amount": "0.06", "unit": "mL"}], "pressure": "", "temperature": "110 \u00b0C", "time": "2 days", "heating rate": "", "cooling rate": ""}, {"synthesis method": "washing", "washing solution": "dry ethanol", "amount": ""}, {"synthesis method": "drying", "pressure": "", "temperature": "", "atmosphere": "vacuum", "time": ""}]
WITJUG | [H3O]2[Mn7(μ3-OH)4(C14H8O6S)6(H2O)4](H2O)2(DMF)8 | C84 H48 Mn7 O48 S6 | solvothermal synthesis | MnCl2 | 0.3 mmol | H2SDBA | 0.3 mmol | NH4OH | 0.023 mL | [6 empty] | 2 days | 110 °C |  | solvothermal synthesis, washing, drying | 10.1021/cg401587r |  | 2013.11 | [{"synthesis method": "solvothermal synthesis", "precursor": [{"name": "MnCl2", "amount": "0.3", "unit": "mmol"}, {"name": "H2SDBA", "amount": "0.3", "unit": "mmol"}, {"name": "NH4OH", "amount": "0.023", "unit": "mL"}], "solvent": [{"name": "DMF", "amount": "6", "unit": "mL"}, {"name": "ethanol", "amount": "2", "unit": "mL"}], "reducing agent": [{"name": "HBF4", "amount": "0.06", "unit": "mL"}], "pressure": "", "temperature": "110 \u00b0C", "time": "2 days", "heating rate": "", "cooling rate": ""}, {"synthesis method": "washing", "washing solution": "dry ethanol", "amount": ""}, {"synthesis method": "drying", "pressure": "", "temperature": "", "atmosphere": "vacuum", "time": ""}]
CEBGAS | [Co(L) 2 Cl 2 ] · Me 2 CO | C29 Cl2 Co1 H30 N4 O3 S4 | chemical synthesis | L | 0.550 g | CoCl2⋅6H2O | 0.240 g | [6 empty] | methanol, acetone |  | 10 min | 25°C |  | chemical synthesis | 10.1021/ic050455v |  | 2005.11 | [{"synthesis method": "chemical synthesis", "precursor": [{"name": "L", "amount": "0.550", "unit": "g"}, {"name": "CoCl2\u22c56H2O", "amount": "0.240", "unit": "g"}], "solution": [{"name": "methanol", "amount": "50", "unit": "mL"}, {"name": "acetone", "amount": "50", "unit": "mL"}], "pressure": "", "temperature": "25\u00b0C", "time": "10 min"}]
CEBGEW | Co(L)Cl 2 (DMF) 2 | C19 Cl2 Co1 H26 N4 O3 S2 | chemical synthesis | complex 1 | 0.074 g | [8 empty] | diethyl ether, DMF solution of fresh complex 1 |  | 2 weeks | 30°C |  | chemical synthesis | 10.1021/ic050455v |  | 2005.11 | [{"synthesis method": "chemical synthesis", "precursor": [{"name": "complex 1", "amount": "0.074", "unit": "g"}], "solution": [{"name": "diethyl ether", "amount": "30", "unit": "mL"}, {"name": "DMF solution of fresh complex 1", "amount": "5", "unit": "mL"}], "pressure": "", "temperature": "30\u00b0C", "time": "2 weeks"}]
CEBGIA | [Co 2 (L) 4 Cl 2 ]Cl 2 · Et 2 O · DMF · 2MeOH · 4H 2 O | C61 Cl4 Co2 H81 N9 O12 S8 | chemical synthesis | complex 1 | 0.074 g | [8 empty] | diethyl ether, DMF solution of fresh complex 1 |  | 3 weeks | 10°C |  | chemical synthesis | 10.1021/ic050455v |  | 2005.11 | [{"synthesis method": "chemical synthesis", "precursor": [{"name": "complex 1", "amount": "0.074", "unit": "g"}], "solution": [{"name": "diethyl ether", "amount": "30", "unit": "mL"}, {"name": "DMF solution of fresh complex 1", "amount": "5", "unit": "mL"}], "pressure": "", "temperature": "10\u00b0C", "time": "3 weeks"}]
JEDKIN02 | N,N ‘ -Bis( m -pyridyl)urea | C11 H14 N4 O3 | chemical synthesis | nicotinic acid | 1.23 g | triethylamine | 1.4 mL | diphenyl phosphoryl azide | 2.75 g |  |  |  |  | DMF |  | 1.5 h | room temperature |  | chemical synthesis, filtration | 10.1021/cg0505057 |  | 2005.12 | [{"synthesis method": "chemical synthesis", "precursor": [{"name": "nicotinic acid", "amount": "1.23", "unit": "g"}, {"name": "triethylamine", "amount": "1.4", "unit": "mL"}, {"name": "diphenyl phosphoryl azide", "amount": "2.75", "unit": "g"}], "solution": [{"name": "DMF", "amount": "5", "unit": "mL"}], "pressure": "", "temperature": "room temperature", "time": "1.5 h"}, {"synthesis method": "filtration", "time": "", "atmosphere": "", "pressure": ""}]
PEFGOX | N,N ‘ -Bis( m- cyanophenyl)urea | C15 H12 N4 O2 | chemical synthesis | 3-Aminobenzonitrile | 1.18 g | 3-cyanophenyl isocyanate | 1.44 g | [6 empty] | chloroform |  | 2 h | room temperature |  | chemical synthesis, filtration | 10.1021/cg0505057 |  | 2005.12 | [{"synthesis method": "chemical synthesis", "precursor": [{"name": "3-Aminobenzonitrile", "amount": "1.18", "unit": "g"}, {"name": "3-cyanophenyl isocyanate", "amount": "1.44", "unit": "g"}], "solution": [{"name": "chloroform", "amount": "20", "unit": "mL"}], "pressure": "", "temperature": "room temperature", "time": "2 h"}, {"synthesis method": "filtration", "time": "", "atmosphere": "", "pressure": ""}]
PEFGUD | [Zn(SO 4 )(BPU)(H 2 O) 3 ](EtOH) | C13 H22 N4 O9 S1 Zn1 | chemical synthesis | BPU | 0.043 g | ZnSO4⋅7H2O | 0.029 g | [6 empty] | EtOH, water |  | a few days |  |  | chemical synthesis, filtration | 10.1021/cg0505057 |  | 2005.12 | [{"synthesis method": "chemical synthesis", "precursor": [{"name": "BPU", "amount": "0.043", "unit": "g"}, {"name": "ZnSO4\u22c57H2O", "amount": "0.029", "unit": "g"}], "solution": [{"name": "EtOH", "amount": "3", "unit": "mL"}, {"name": "water", "amount": "3", "unit": "mL"}], "pressure": "", "temperature": "", "time": "a few days"}, {"synthesis method": "filtration", "time": "", "atmosphere": "", "pressure": ""}]
PEFHEO | [Cu(NO 3 )(BPU) 2 ](NO 3 )(H 2 O) 2.5 (MeOH) 0.5 | C22 Cu1 H20 N10 O8 | chemical synthesis | Cu(NO3)2⋅2.5H2O | 0.023 g | BPU | 0.043 g | [6 empty] | MeOH, CH2Cl2, MeOH |  | one week |  |  | chemical synthesis, filtration | 10.1021/cg0505057 |  | 2005.12 | [{"synthesis method": "chemical synthesis", "precursor": [{"name": "Cu(NO3)2\u22c52.5H2O", "amount": "0.023", "unit": "g"}, {"name": "BPU", "amount": "0.043", "unit": "g"}], "solution": [{"name": "MeOH", "amount": "2", "unit": "mL"}, {"name": "CH2Cl2", "amount": "4", "unit": "mL"}, {"name": "MeOH", "amount": "1", "unit": "mL"}], "pressure": "", "temperature": "", "time": "one week"}, {"synthesis method": "filtration", "time": "", "atmosphere": "", "pressure": ""}]
PEFHIS | [Cu(BPU) 2 (H 2 O)](SO 3 CF 3 )(H 2 O) | C24 Cu1 F6 H24 N8 O10 S2 | chemical synthesis | BPU | 0.043 g | Cu(SO3CF3)2 | 0.036 g | [6 empty] | EtOH, water |  | two weeks |  |  | chemical synthesis, filtration | 10.1021/cg0505057 |  | 2005.12 | [{"synthesis method": "chemical synthesis", "precursor": [{"name": "BPU", "amount": "0.043", "unit": "g"}, {"name": "Cu(SO3CF3)2", "amount": "0.036", "unit": "g"}], "solution": [{"name": "EtOH", "amount": "3", "unit": "mL"}, {"name": "water", "amount": "2", "unit": "mL"}], "pressure": "", "temperature": "", "time": "two weeks"}, {"synthesis method": "filtration", "time": "", "atmosphere": "", "pressure": ""}]
NAVWIR02 | [Zn(BPU) 2 ](ClO 4 ) 2 | C22 Cl2 H20 N8 O10 Zn1 | chemical synthesis | Zn(ClO4)2⋅6H2O | 0.037 g | BPU | 0.043 g | [6 empty] | EtOH, chloroform, EtOH |  | one week |  |  | chemical synthesis, filtration | 10.1021/cg0505057 |  | 2005.12 | [{"synthesis method": "chemical synthesis", "precursor": [{"name": "Zn(ClO4)2\u22c56H2O", "amount": "0.037", "unit": "g"}, {"name": "BPU", "amount": "0.043", "unit": "g"}], "solution": [{"name": "EtOH", "amount": "2", "unit": "mL"}, {"name": "chloroform", "amount": "4", "unit": "mL"}, {"name": "EtOH", "amount": "1", "unit": "mL"}], "pressure": "", "temperature": "", "time": "one week"}, {"synthesis method": "filtration", "time": "", "atmosphere": "", "pressure": ""}]
PEFHUE | [Ag(NO 3 )(BCPU)] | Ag1 C15 H10 N5 O4 | chemical synthesis | AgNO3 | 0.017 g | BCPU | 0.052 g | [6 empty] | MeOH, acetone, chloroform |  | one week |  |  | chemical synthesis, filtration | 10.1021/cg0505057 |  | 2005.12 | [{"synthesis method": "chemical synthesis", "precursor": [{"name": "AgNO3", "amount": "0.017", "unit": "g"}, {"name": "BCPU", "amount": "0.052", "unit": "g"}], "solution": [{"name": "MeOH", "amount": "2", "unit": "mL"}, {"name": "acetone", "amount": "2", "unit": "mL"}, {"name": "chloroform", "amount": "1", "unit": "mL"}], "pressure": "", "temperature": "", "time": "one week"}, {"synthesis method": "filtration", "time": "", "atmosphere": "", "pressure": ""}]
PEFJAM | [Ag(SO 3 CH 3 )(BPU) 2 ] | Ag1 C31 H23 N8 O5 S1 | chemical synthesis | AgSO3CH3 | 0.020 g | BCPU | 0.052 g | [6 empty] | MeOH, acetone, chloroform |  | 3 days |  |  | chemical synthesis, filtration | 10.1021/cg0505057 |  | 2005.12 | [{"synthesis method": "chemical synthesis", "precursor": [{"name": "AgSO3CH3", "amount": "0.020", "unit": "g"}, {"name": "BCPU", "amount": "0.052", "unit": "g"}], "solution": [{"name": "MeOH", "amount": "3", "unit": "mL"}, {"name": "acetone", "amount": "2", "unit": "mL"}, {"name": "chloroform", "amount": "1", "unit": "mL"}], "pressure": "", "temperature": "", "time": "3 days"}, {"synthesis method": "filtration", "time": "", "atmosphere": "", "pressure": ""}]
YIXGIY | [Ag(L434)](BF4)(DMF)2 | Ag1 B1 C23 F4 H26 N8 O2 | chemical synthesis | L434 | 30.0 mg | AgBF4 | 19.5 mg | [6 empty] | CH3OH, DMF, acetic ether |  | 2 weeks | room temperature |  | chemical synthesis | 10.1021/acs.cgd.8b01843 |  | 2019.02 | [{"synthesis method": "chemical synthesis", "precursor": [{"name": "L434", "amount": "30.0", "unit": "mg"}, {"name": "AgBF4", "amount": "19.5", "unit": "mg"}], "solution": [{"name": "CH3OH", "amount": "4", "unit": "mL"}, {"name": "DMF", "amount": "4", "unit": "mL"}, {"name": "acetic ether", "amount": "2", "unit": "mL"}], "pressure": "", "temperature": "room temperature", "time": "2 weeks"}]